## Global_Info
Sample No | Channel | Start DateTime
21-161 | 65 | 2018-04-09 19:32
21-162 | 66 | 2018-04-09 19:32
21-163 | 67 | 2018-04-09 19:32
21-164 | 68 | 2018-04-09 19:32
21-165 | 69 | 2018-04-09 19:32
21-166 | 70 | 2018-04-09 19:32
21-167 | 71 | 2018-04-09 19:32
21-168 | 72 | 2018-04-09 19:32

## Statistics_65
Date_Time | Test_Time(s) | Step_Time(s) | Step_Index | Cycle_Index | Voltage(V) | Current(A) | Charge_Capacity(Ah) | Discharge_Capacity(Ah) | Charge_Energy(Wh) | Discharge_Energy(Wh) | ACR(Ohm) | Internal Resistance(Ohm)
2018-04-09 23:14 | 13481.7 | 300.0033 | 6 | 1 | 3.532406 | 0 | 2.252701 | 2.580542 | 9.565012 | 9.409398
2018-04-10 01:00 | 19818.1084 | 300.003 | 6 | 2 | 3.557992 | 0 | 2.507908 | 2.472599 | 10.58413 | 8.990406
2018-04-10 02:43 | 25998.62334 | 300.0021 | 6 | 3 | 3.570436 | 0 | 2.424335 | 2.407066 | 10.24118 | 8.739591
2018-04-10 04:24 | 32068.92 | 300.0014 | 6 | 4 | 3.57871 | 0 | 2.372368 | 2.358688 | 10.02419 | 8.555967
2018-04-10 06:04 | 38055.92 | 300.0005 | 6 | 5 | 3.583929 | 0 | 2.336834 | 2.321979 | 9.880002 | 8.417032
2018-04-10 07:42 | 43983.04 | 300.0032 | 6 | 6 | 3.587615 | 0 | 2.308226 | 2.290991 | 9.761898 | 8.30022
2018-04-10 09:20 | 49863.12 | 300.0022 | 6 | 7 | 3.591025 | 0 | 2.257759 | 2.254634 | 9.550503 | 8.164715
2018-04-10 10:58 | 55700.97 | 300.0021 | 6 | 8 | 3.593956 | 0 | 2.246016 | 2.227312 | 9.503359 | 8.071831
2018-04-10 12:34 | 61497.15176 | 300.0039 | 6 | 9 | 3.596771 | 0 | 2.243087 | 2.233073 | 9.493711 | 8.080004
2018-04-10 14:10 | 67255.65 | 300.0005 | 6 | 10 | 3.599974 | 0 | 2.224324 | 2.20117 | 9.416899 | 7.963423
2018-04-10 15:46 | 72972.87 | 300.0032 | 6 | 11 | 3.60255 | 0 | 2.195932 | 2.116873 | 9.298239 | 7.658412
2018-04-10 17:20 | 78659.36 | 300.0028 | 6 | 12 | 3.604782 | 0 | 2.189105 | 2.158696 | 9.272813 | 7.801683
2018-04-10 18:55 | 84317.33 | 300.0023 | 6 | 13 | 3.606934 | 0 | 2.152396 | 2.166228 | 9.119807 | 7.827631
2018-04-10 20:29 | 89952.19 | 300.0023 | 6 | 14 | 3.608441 | 0 | 2.159532 | 2.133492 | 9.150967 | 7.706702
2018-04-10 22:02 | 95565.61 | 300.0024 | 6 | 15 | 3.610015 | 0 | 2.148557 | 2.141755 | 9.106251 | 7.735529
2018-04-10 23:35 | 101155.5 | 300.0039 | 6 | 16 | 3.611764 | 0 | 2.137818 | 2.129997 | 9.062019 | 7.690034
2018-04-11 01:08 | 106722.4 | 300.004 | 6 | 17 | 3.613668 | 0 | 2.126711 | 2.113292 | 9.01668 | 7.631002
2018-04-11 02:41 | 112269 | 300.0029 | 6 | 18 | 3.61528 | 0 | 2.116377 | 2.100958 | 8.974982 | 7.583245
2018-04-11 04:13 | 117793.6 | 300.0047 | 6 | 19 | 3.617036 | 0 | 2.104061 | 2.096303 | 8.924388 | 7.562688
2018-04-11 05:44 | 123297.9 | 300.0024 | 6 | 20 | 3.61865 | 0 | 2.093215 | 2.083274 | 8.879842 | 7.514818
2018-04-11 07:16 | 128789.3 | 300.004 | 6 | 21 | 3.619736 | 0 | 2.076559 | 2.069739 | 8.811124 | 7.465855
2018-04-11 08:47 | 134268.9 | 300.0039 | 6 | 22 | 3.621236 | 0 | 2.077538 | 2.068675 | 8.816115 | 7.457152
2018-04-11 10:18 | 139737 | 300.0039 | 6 | 23 | 3.622643 | 0 | 2.0702 | 2.066537 | 8.786858 | 7.448156
2018-04-11 11:49 | 145190.3 | 300.0014 | 6 | 24 | 3.623806 | 0 | 2.052091 | 2.01607 | 8.711612 | 7.255811
2018-04-11 13:20 | 150620.2 | 300.0032 | 6 | 25 | 3.625519 | 0 | 2.052761 | 2.042318 | 8.714746 | 7.356408
2018-04-11 14:50 | 156031.4 | 300.0023 | 6 | 26 | 3.627241 | 0 | 2.032806 | 2.0352 | 8.631823 | 7.330041
2018-04-11 16:20 | 161418 | 300.0032 | 6 | 27 | 3.628699 | 0 | 2.004304 | 2.021929 | 8.513905 | 7.280162
2018-04-11 17:49 | 166782.2 | 300.0025 | 6 | 28 | 3.630239 | 0 | 2.018188 | 2.012257 | 8.572956 | 7.242881
2018-04-11 19:18 | 172134.2 | 300.0023 | 6 | 29 | 3.631238 | 0 | 2.010669 | 2.005607 | 8.542981 | 7.216733
2018-04-11 20:47 | 177470.8 | 300.0031 | 6 | 30 | 3.632316 | 0 | 1.995502 | 1.998607 | 8.478625 | 7.18883
2018-04-11 22:16 | 182797.9 | 300.0007 | 6 | 31 | 3.633128 | 0 | 1.992003 | 1.992772 | 8.465364 | 7.166426
2018-04-11 23:45 | 188113.5 | 300.0031 | 6 | 32 | 3.633943 | 0 | 1.989634 | 1.986441 | 8.456969 | 7.142537
2018-04-12 01:13 | 193417.9 | 300.0024 | 6 | 33 | 3.635202 | 0 | 1.984209 | 1.97921 | 8.434983 | 7.114389
2018-04-12 02:41 | 198708.5 | 300.004 | 6 | 34 | 3.636271 | 0 | 1.974279 | 1.971812 | 8.393616 | 7.086585
2018-04-12 04:09 | 203987.3 | 300.0024 | 6 | 35 | 3.637127 | 0 | 1.965787 | 1.959861 | 8.358962 | 7.041823
2018-04-12 05:37 | 209253.9 | 300.004 | 6 | 36 | 3.638402 | 0 | 1.96086 | 1.953896 | 8.339368 | 7.018554
2018-04-12 07:05 | 214510.7 | 300.0031 | 6 | 37 | 3.638919 | 0 | 1.952195 | 1.94821 | 8.304016 | 6.996464
2018-04-12 08:32 | 219762.1 | 300.0031 | 6 | 38 | 3.639714 | 0 | 1.951578 | 1.947978 | 8.302277 | 6.994012
2018-04-12 09:59 | 225006.3 | 300.0022 | 6 | 39 | 3.640854 | 0 | 1.945085 | 1.944039 | 8.27527 | 6.978115
2018-04-12 11:27 | 230256 | 300.0032 | 6 | 40 | 3.641585 | 0 | 1.944479 | 1.941822 | 8.276347 | 6.969262
2018-04-12 12:54 | 235479.8 | 300.0014 | 6 | 41 | 3.642807 | 0 | 1.934376 | 1.932428 | 8.232061 | 6.933121
2018-04-12 14:21 | 240690.7 | 300.0014 | 6 | 42 | 3.643974 | 0 | 1.913494 | 1.924214 | 8.145527 | 6.901863
2018-04-12 15:48 | 245888.7 | 300.0008 | 6 | 43 | 3.644687 | 0 | 1.901194 | 1.916431 | 8.095765 | 6.872529
2018-04-12 17:14 | 251070.1 | 300.0014 | 6 | 44 | 3.645916 | 0 | 1.912979 | 1.908442 | 8.144976 | 6.841304
2018-04-12 18:40 | 256239.1 | 300.0023 | 6 | 45 | 3.646522 | 0 | 1.906145 | 1.902322 | 8.11703 | 6.819014
2018-04-12 20:06 | 261398.8 | 300.0014 | 6 | 46 | 3.646951 | 0 | 1.900096 | 1.897708 | 8.092062 | 6.800124
2018-04-12 21:32 | 266557.9 | 300.0023 | 6 | 47 | 3.647684 | 0 | 1.897104 | 1.894336 | 8.080612 | 6.786913
2018-04-12 22:58 | 271708.6 | 300.0008 | 6 | 48 | 3.648506 | 0 | 1.893491 | 1.889888 | 8.065683 | 6.770119
2018-04-13 00:24 | 276853.4 | 300.0007 | 6 | 49 | 3.649097 | 0 | 1.889051 | 1.886531 | 8.047981 | 6.756087
2018-04-13 01:49 | 281990.3 | 300.0022 | 6 | 50 | 3.649779 | 0 | 1.885001 | 1.881737 | 8.031346 | 6.737218
2018-04-13 02:07 | 283039.1 | 1048.7384 | 8 | 51 | 4.200001 | 3.260092 | 0.9496258 | 0 | 3.871444 | 0

## Channel_65_1
Date_Time | Test_Time(s) | Step_Time(s) | Step_Index | Cycle_Index | Voltage(V) | Current(A) | Charge_Capacity(Ah) | Discharge_Capacity(Ah) | Charge_Energy(Wh) | Discharge_Energy(Wh) | ACR(Ohm) | Internal Resistance(Ohm)
2018-04-09 19:31 | 120.001 | 120.0009 | 1 | 1 | 3.714803 | 0 | 0 | 0 | 0 | 0
2018-04-09 19:33 | 240.001 | 240.0009 | 1 | 1 | 3.713957 | 0 | 0 | 0 | 0 | 0
2018-04-09 19:35 | 360.0002 | 360.0001 | 1 | 1 | 3.713301 | 0 | 0 | 0 | 0 | 0
2018-04-09 19:37 | 480.0002 | 480.0001 | 1 | 1 | 3.712827 | 0 | 0 | 0 | 0 | 0
2018-04-09 19:39 | 600.001 | 600.0009 | 1 | 1 | 3.712453 | 0 | 0 | 0 | 0 | 0
2018-04-09 19:41 | 720.001 | 720.0009 | 1 | 1 | 3.712172 | 0 | 0 | 0 | 0 | 0
2018-04-09 19:43 | 840.001 | 840.0009 | 1 | 1 | 3.711993 | 0 | 0 | 0 | 0 | 0
2018-04-09 19:45 | 960.0002 | 960.0001 | 1 | 1 | 3.711835 | 0 | 0 | 0 | 0 | 0
2018-04-09 19:47 | 1080.0002 | 1080.0001 | 1 | 1 | 3.711697 | 0 | 0 | 0 | 0 | 0
2018-04-09 19:49 | 1200.0002 | 1200.0001 | 1 | 1 | 3.71161 | 0 | 0 | 0 | 0 | 0
2018-04-09 19:51 | 1320.0002 | 1320.0001 | 1 | 1 | 3.711529 | 0 | 0 | 0 | 0 | 0
2018-04-09 19:53 | 1440.0012 | 1440.0011 | 1 | 1 | 3.711485 | 0 | 0 | 0 | 0 | 0
2018-04-09 19:55 | 1560.0004 | 1560.0003 | 1 | 1 | 3.71142 | 0 | 0 | 0 | 0 | 0
2018-04-09 19:57 | 1680.0012 | 1680.0011 | 1 | 1 | 3.711409 | 0 | 0 | 0 | 0 | 0
2018-04-09 19:59 | 1800.0012 | 1800.0011 | 1 | 1 | 3.711366 | 0 | 0 | 0 | 0 | 0
2018-04-09 20:01 | 1920.0012 | 1920.0011 | 1 | 1 | 3.711357 | 0 | 0 | 0 | 0 | 0
2018-04-09 20:03 | 2040.0012 | 2040.0011 | 1 | 1 | 3.711342 | 0 | 0 | 0 | 0 | 0
2018-04-09 20:05 | 2160.0004 | 2160.0003 | 1 | 1 | 3.711336 | 0 | 0 | 0 | 0 | 0
2018-04-09 20:07 | 2280.0004 | 2280.0003 | 1 | 1 | 3.711337 | 0 | 0 | 0 | 0 | 0
2018-04-09 20:09 | 2400.0004 | 2400.0003 | 1 | 1 | 3.711332 | 0 | 0 | 0 | 0 | 0
2018-04-09 20:11 | 2520.0012 | 2520.0011 | 1 | 1 | 3.711338 | 0 | 0 | 0 | 0 | 0
2018-04-09 20:13 | 2640.0012 | 2640.0011 | 1 | 1 | 3.711345 | 0 | 0 | 0 | 0 | 0
2018-04-09 20:15 | 2760.0004 | 2760.0003 | 1 | 1 | 3.711349 | 0 | 0 | 0 | 0 | 0
2018-04-09 20:17 | 2880.0012 | 2880.0011 | 1 | 1 | 3.711351 | 0 | 0 | 0 | 0 | 0
2018-04-09 20:19 | 3000.0004 | 3000.0003 | 1 | 1 | 3.711377 | 0 | 0 | 0 | 0 | 0
2018-04-09 20:21 | 3120.0004 | 3120.0003 | 1 | 1 | 3.711375 | 0 | 0 | 0 | 0 | 0
2018-04-09 20:23 | 3240.0004 | 3240.0003 | 1 | 1 | 3.711396 | 0 | 0 | 0 | 0 | 0
2018-04-09 20:25 | 3360.0012 | 3360.0011 | 1 | 1 | 3.711395 | 0 | 0 | 0 | 0 | 0
2018-04-09 20:27 | 3480.0004 | 3480.0003 | 1 | 1 | 3.711402 | 0 | 0 | 0 | 0 | 0
2018-04-09 20:29 | 3600.0004 | 3600.0003 | 1 | 1 | 3.711434 | 0 | 0 | 0 | 0 | 0
2018-04-09 20:31 | 3720.0012 | 3720.0011 | 1 | 1 | 3.711442 | 0 | 0 | 0 | 0 | 0
2018-04-09 20:33 | 3840.0004 | 3840.0003 | 1 | 1 | 3.711455 | 0 | 0 | 0 | 0 | 0
2018-04-09 20:35 | 3960.0012 | 3960.0011 | 1 | 1 | 3.711468 | 0 | 0 | 0 | 0 | 0
2018-04-09 20:37 | 4080.0004 | 4080.0003 | 1 | 1 | 3.711471 | 0 | 0 | 0 | 0 | 0
2018-04-09 20:39 | 4200.0004 | 4200.0003 | 1 | 1 | 3.711492 | 0 | 0 | 0 | 0 | 0
2018-04-09 20:41 | 4320.0012 | 4320.0011 | 1 | 1 | 3.711497 | 0 | 0 | 0 | 0 | 0
2018-04-09 20:43 | 4440.0004 | 4440.0003 | 1 | 1 | 3.711501 | 0 | 0 | 0 | 0 | 0
2018-04-09 20:45 | 4560.0012 | 4560.0011 | 1 | 1 | 3.711517 | 0 | 0 | 0 | 0 | 0
2018-04-09 20:47 | 4680.0012 | 4680.0011 | 1 | 1 | 3.71153 | 0 | 0 | 0 | 0 | 0
2018-04-09 20:49 | 4800.0004 | 4800.0003 | 1 | 1 | 3.711525 | 0 | 0 | 0 | 0 | 0
2018-04-09 20:51 | 4920.0012 | 4920.0011 | 1 | 1 | 3.711549 | 0 | 0 | 0 | 0 | 0
2018-04-09 20:53 | 5040.0004 | 5040.0003 | 1 | 1 | 3.711565 | 0 | 0 | 0 | 0 | 0
2018-04-09 20:55 | 5160.0012 | 5160.0011 | 1 | 1 | 3.711558 | 0 | 0 | 0 | 0 | 0
2018-04-09 20:57 | 5280.0004 | 5280.0003 | 1 | 1 | 3.711572 | 0 | 0 | 0 | 0 | 0
2018-04-09 20:59 | 5400.0004 | 5400.0003 | 1 | 1 | 3.71158 | 0 | 0 | 0 | 0 | 0
2018-04-09 21:01 | 5520.0012 | 5520.0011 | 1 | 1 | 3.711599 | 0 | 0 | 0 | 0 | 0
2018-04-09 21:03 | 5640.0012 | 5640.0011 | 1 | 1 | 3.711607 | 0 | 0 | 0 | 0 | 0
2018-04-09 21:05 | 5760.0004 | 5760.0003 | 1 | 1 | 3.71162 | 0 | 0 | 0 | 0 | 0
2018-04-09 21:07 | 5880.0012 | 5880.0011 | 1 | 1 | 3.711641 | 0 | 0 | 0 | 0 | 0
2018-04-09 21:09 | 6000.0004 | 6000.0003 | 1 | 1 | 3.711631 | 0 | 0 | 0 | 0 | 0
2018-04-09 21:11 | 6120.0004 | 6120.0003 | 1 | 1 | 3.711667 | 0 | 0 | 0 | 0 | 0
2018-04-09 21:13 | 6240.0004 | 6240.0003 | 1 | 1 | 3.711683 | 0 | 0 | 0 | 0 | 0
2018-04-09 21:15 | 6360.0004 | 6360.0003 | 1 | 1 | 3.711693 | 0 | 0 | 0 | 0 | 0
2018-04-09 21:17 | 6480.0004 | 6480.0003 | 1 | 1 | 3.711716 | 0 | 0 | 0 | 0 | 0
2018-04-09 21:19 | 6600.0004 | 6600.0003 | 1 | 1 | 3.711705 | 0 | 0 | 0 | 0 | 0
2018-04-09 21:21 | 6720.0004 | 6720.0003 | 1 | 1 | 3.711716 | 0 | 0 | 0 | 0 | 0
2018-04-09 21:23 | 6840.0004 | 6840.0003 | 1 | 1 | 3.711716 | 0 | 0 | 0 | 0 | 0
2018-04-09 21:25 | 6960.0004 | 6960.0003 | 1 | 1 | 3.711717 | 0 | 0 | 0 | 0 | 0
2018-04-09 21:27 | 7080.0012 | 7080.0011 | 1 | 1 | 3.711709 | 0 | 0 | 0 | 0 | 0
2018-04-09 21:29 | 7200.0004 | 7200.0003 | 1 | 1 | 3.71173 | 0 | 0 | 0 | 0 | 0
2018-04-09 21:29 | 7200.0036 | 7200.0035 | 1 | 1 | 3.71173 | 0 | 0 | 0 | 0 | 0
2018-04-09 21:31 | 7320.08202 | 120.0004 | 2 | 1 | 4.089166 | 4.889914 | 0.1622611 | 0 | 0.6576003 | 0
2018-04-09 21:33 | 7440.08202 | 240.0004 | 2 | 1 | 4.122704 | 4.88998 | 0.3251958 | 0 | 1.326775 | 0
2018-04-09 21:35 | 7560.08372 | 360.0021 | 2 | 1 | 4.151294 | 4.889956 | 0.488331 | 0 | 2.001661 | 0
2018-04-09 21:37 | 7680.08302 | 480.0014 | 2 | 1 | 4.181658 | 4.889851 | 0.6513031 | 0 | 2.680642 | 0
2018-04-09 21:39 | 7800.08212 | 600.0005 | 2 | 1 | 4.200379 | 4.637461 | 0.812371 | 0 | 3.356322 | 0
2018-04-09 21:41 | 7920.08212 | 720.0005 | 2 | 1 | 4.200369 | 4.110533 | 0.9581321 | 0 | 3.968573 | 0
2018-04-09 21:43 | 8040.08202 | 840.0004 | 2 | 1 | 4.200372 | 3.60463 | 1.086521 | 0 | 4.507853 | 0
2018-04-09 21:45 | 8125.79372 | 925.7121 | 2 | 1 | 4.200361 | 3.259977 | 1.168337 | 0 | 4.851514 | 0
2018-04-09 21:47 | 8245.810664 | 120.0013 | 3 | 1 | 4.232718 | 3.259958 | 1.276533 | 0 | 5.3076 | 0
2018-04-09 21:49 | 8365.811264 | 240.0019 | 3 | 1 | 4.270202 | 3.259947 | 1.385222 | 0 | 5.769661 | 0
2018-04-09 21:51 | 8485.811264 | 360.0019 | 3 | 1 | 4.310797 | 3.260008 | 1.493897 | 0 | 6.235903 | 0
2018-04-09 21:53 | 8605.809664 | 480.0003 | 3 | 1 | 4.354426 | 3.259991 | 1.602563 | 0 | 6.706686 | 0
2018-04-09 21:55 | 8725.810464 | 600.0011 | 3 | 1 | 4.400358 | 3.257591 | 1.711082 | 0 | 7.1817 | 0
2018-04-09 21:57 | 8845.809664 | 720.0003 | 3 | 1 | 4.400362 | 2.669065 | 1.809029 | 0 | 7.612704 | 0
2018-04-09 21:59 | 8965.810264 | 840.0009 | 3 | 1 | 4.400351 | 2.231665 | 1.890546 | 0 | 7.971409 | 0
2018-04-09 22:01 | 9085.809664 | 960.0003 | 3 | 1 | 4.400383 | 1.88287 | 1.958798 | 0 | 8.27174 | 0
2018-04-09 22:03 | 9205.810464 | 1080.0011 | 3 | 1 | 4.400333 | 1.600838 | 2.01675 | 0 | 8.52675 | 0
2018-04-09 22:05 | 9325.809664 | 1200.0003 | 3 | 1 | 4.400327 | 1.374149 | 2.066199 | 0 | 8.744343 | 0
2018-04-09 22:07 | 9445.809664 | 1320.0003 | 3 | 1 | 4.400344 | 1.190512 | 2.108885 | 0 | 8.932175 | 0
2018-04-09 22:09 | 9565.810464 | 1440.0011 | 3 | 1 | 4.400283 | 1.038139 | 2.145958 | 0 | 9.095307 | 0
2018-04-09 22:11 | 9685.812164 | 1560.0028 | 3 | 1 | 4.400271 | 0.9126892 | 2.178433 | 0 | 9.238212 | 0
2018-04-09 22:13 | 9805.811264 | 1680.0019 | 3 | 1 | 4.400318 | 0.8090935 | 2.207082 | 0 | 9.364272 | 0
2018-04-09 22:15 | 9925.809664 | 1800.0003 | 3 | 1 | 4.400291 | 0.7195129 | 2.232521 | 0 | 9.476212 | 0
2018-04-09 22:17 | 10031.77 | 1905.9559 | 3 | 1 | 4.400274 | 0.6519947 | 2.252701 | 0 | 9.565012 | 0
2018-04-09 22:19 | 10151.81116 | 120.0008 | 4 | 1 | 4.343949 | 0 | 2.252701 | 0 | 9.565012 | 0
2018-04-09 22:21 | 10271.81116 | 240.0008 | 4 | 1 | 4.338842 | 0 | 2.252701 | 0 | 9.565012 | 0
2018-04-09 22:22 | 10331.81416 | 300.0038 | 4 | 1 | 4.336977 | 0 | 2.252701 | 0 | 9.565012 | 0
2018-04-09 22:24 | 10451.89 | 120.0019 | 5 | 1 | 4.04749 | -3.260138 | 2.252701 | 0.1086273 | 9.565012 | 0.4436242
2018-04-09 22:26 | 10571.89 | 240.0003 | 5 | 1 | 3.994626 | -3.25993 | 2.252701 | 0.2173204 | 9.565012 | 0.8806632
2018-04-09 22:28 | 10691.89 | 360.001 | 5 | 1 | 3.943339 | -3.25988 | 2.252701 | 0.3259853 | 9.565012 | 1.311935
2018-04-09 22:30 | 10811.89 | 480.0019 | 5 | 1 | 3.893853 | -3.259905 | 2.252701 | 0.4346263 | 9.565012 | 1.737633
2018-04-09 22:32 | 10931.89 | 600.0003 | 5 | 1 | 3.847182 | -3.259846 | 2.252701 | 0.5432729 | 9.565012 | 2.158121
2018-04-09 22:34 | 11051.89 | 720.0002 | 5 | 1 | 3.804007 | -3.26 | 2.252701 | 0.651955 | 9.565012 | 2.573859
2018-04-09 22:36 | 11171.89 | 840.0003 | 5 | 1 | 3.764337 | -3.259965 | 2.252701 | 0.760608 | 9.565012 | 2.984989
2018-04-09 22:38 | 11291.89 | 960.0019 | 5 | 1 | 3.72831 | -3.259943 | 2.252701 | 0.8692497 | 9.565012 | 3.391965
2018-04-09 22:40 | 11411.89 | 1080.0003 | 5 | 1 | 3.695274 | -3.260203 | 2.252701 | 0.9779777 | 9.565012 | 3.795516
2018-04-09 22:42 | 11531.89 | 1200.0003 | 5 | 1 | 3.664831 | -3.259878 | 2.252701 | 1.086584 | 9.565012 | 4.195168
2018-04-09 22:44 | 11651.89 | 1320.0003 | 5 | 1 | 3.636923 | -3.259878 | 2.252701 | 1.195291 | 9.565012 | 4.592021
2018-04-09 22:46 | 11771.89 | 1440.0003 | 5 | 1 | 3.611454 | -3.259823 | 2.252701 | 1.303949 | 9.565012 | 4.985794
2018-04-09 22:48 | 11891.89 | 1560.0019 | 5 | 1 | 3.588359 | -3.259846 | 2.252701 | 1.412572 | 9.565012 | 5.376805
2018-04-09 22:50 | 12011.89 | 1680.001 | 5 | 1 | 3.567707 | -3.260156 | 2.252701 | 1.521252 | 9.565012 | 5.765645
2018-04-09 22:52 | 12131.89 | 1800.0003 | 5 | 1 | 3.54916 | -3.259986 | 2.252701 | 1.629943 | 9.565012 | 6.1524
2018-04-09 22:54 | 12251.89 | 1920.0007 | 5 | 1 | 3.531487 | -3.259871 | 2.252701 | 1.738628 | 9.565012 | 6.537178
2018-04-09 22:56 | 12371.89 | 2040.0011 | 5 | 1 | 3.513593 | -3.26038 | 2.252701 | 1.84727 | 9.565012 | 6.919882
2018-04-09 22:58 | 12491.89 | 2160.0003 | 5 | 1 | 3.494539 | -3.259995 | 2.252701 | 1.955951 | 9.565012 | 7.300724
2018-04-09 23:00 | 12611.89 | 2280.0003 | 5 | 1 | 3.473262 | -3.259853 | 2.252701 | 2.064612 | 9.565012 | 7.679314
2018-04-09 23:02 | 12731.89 | 2400.0003 | 5 | 1 | 3.446499 | -3.259995 | 2.252701 | 2.173263 | 9.565012 | 8.055307
2018-04-09 23:04 | 12851.89 | 2520.0003 | 5 | 1 | 3.408083 | -3.259874 | 2.252701 | 2.281939 | 9.565012 | 8.4279
2018-04-09 23:06 | 12971.89 | 2640.0011 | 5 | 1 | 3.350585 | -3.259955 | 2.252701 | 2.390583 | 9.565012 | 8.795288
2018-04-09 23:08 | 13091.89 | 2760.0003 | 5 | 1 | 3.237114 | -3.259829 | 2.252701 | 2.499258 | 9.565012 | 9.15417
2018-04-09 23:09 | 13181.65 | 2849.7585 | 5 | 1 | 2.99999 | -3.259895 | 2.252701 | 2.580542 | 9.565012 | 9.409398
2018-04-09 23:11 | 13301.69 | 120.0002 | 6 | 1 | 3.474958 | 0 | 2.252701 | 2.580542 | 9.565012 | 9.409398
2018-04-09 23:13 | 13421.69 | 240.0003 | 6 | 1 | 3.518799 | 0 | 2.252701 | 2.580542 | 9.565012 | 9.409398
2018-04-09 23:14 | 13481.7 | 300.0033 | 6 | 1 | 3.532406 | 0 | 2.252701 | 2.580542 | 9.565012 | 9.409398
2018-04-09 23:14 | 13481.71 | 0.0023 | 7 | 2 | 3.532526 | 0 | 0 | 0 | 0 | 0
2018-04-09 23:16 | 13601.79 | 120.0011 | 2 | 2 | 4.025849 | 4.8897 | 0.1621954 | 0 | 0.6445985 | 0
2018-04-09 23:18 | 13721.79 | 240.0018 | 2 | 2 | 4.069294 | 4.889853 | 0.3253404 | 0 | 1.305047 | 0
2018-04-09 23:20 | 13841.79 | 360.0003 | 2 | 2 | 4.106056 | 4.889898 | 0.4867634 | 0 | 1.964992 | 0
2018-04-09 23:22 | 13961.79 | 480.0009 | 2 | 2 | 4.135875 | 4.889986 | 0.6498812 | 0 | 2.637269 | 0
2018-04-09 23:24 | 14081.79 | 600.0012 | 2 | 2 | 4.163022 | 4.890104 | 0.8129747 | 0 | 3.31401 | 0
2018-04-09 23:26 | 14201.79 | 720.0012 | 2 | 2 | 4.192692 | 4.889868 | 0.9759502 | 0 | 3.994839 | 0
2018-04-09 23:28 | 14321.79 | 840.0003 | 2 | 2 | 4.200376 | 4.492332 | 1.133703 | 0 | 4.657312 | 0
2018-04-09 23:30 | 14441.79 | 960.0001 | 2 | 2 | 4.200345 | 3.996782 | 1.275188 | 0 | 5.2516 | 0
2018-04-09 23:32 | 14561.79 | 1080.0011 | 2 | 2 | 4.20035 | 3.508259 | 1.40023 | 0 | 5.776824 | 0
2018-04-09 23:33 | 14624.63 | 1142.8368 | 2 | 2 | 4.200323 | 3.25997 | 1.459293 | 0 | 6.02491 | 0
2018-04-09 23:35 | 14744.64 | 120.0003 | 3 | 2 | 4.23387 | 3.26005 | 1.566475 | 0 | 6.476776 | 0
2018-04-09 23:37 | 14864.64 | 240.0019 | 3 | 2 | 4.27342 | 3.260017 | 1.67353 | 0 | 6.932098 | 0
2018-04-09 23:39 | 14984.64 | 360.0003 | 3 | 2 | 4.316789 | 3.260015 | 1.782212 | 0 | 7.398865 | 0
2018-04-09 23:41 | 15104.64 | 480.0003 | 3 | 2 | 4.363693 | 3.259878 | 1.890889 | 0 | 7.870523 | 0
2018-04-09 23:43 | 15224.64 | 600.0011 | 3 | 2 | 4.400389 | 3.071354 | 1.99867 | 0 | 8.343306 | 0
2018-04-09 23:45 | 15344.64 | 720.002 | 3 | 2 | 4.40038 | 2.54282 | 2.091797 | 0 | 8.753098 | 0
2018-04-09 23:47 | 15464.64 | 840.002 | 3 | 2 | 4.400343 | 2.126841 | 2.169398 | 0 | 9.094575 | 0
2018-04-09 23:49 | 15584.64 | 960.002 | 3 | 2 | 4.400351 | 1.795555 | 2.234565 | 0 | 9.38133 | 0
2018-04-09 23:51 | 15704.64 | 1080.0003 | 3 | 2 | 4.40033 | 1.52968 | 2.289826 | 0 | 9.6245 | 0
2018-04-09 23:53 | 15824.64 | 1200.002 | 3 | 2 | 4.400337 | 1.313051 | 2.337076 | 0 | 9.832414 | 0
2018-04-09 23:55 | 15944.64 | 1320.0004 | 3 | 2 | 4.400328 | 1.137966 | 2.377823 | 0 | 10.01171 | 0
2018-04-09 23:57 | 16064.64 | 1440.0012 | 3 | 2 | 4.400303 | 0.9937725 | 2.413286 | 0 | 10.16776 | 0
2018-04-09 23:59 | 16184.64 | 1560.0019 | 3 | 2 | 4.40034 | 0.8753834 | 2.44438 | 0 | 10.30459 | 0
2018-04-10 00:01 | 16304.64 | 1680.0013 | 3 | 2 | 4.400323 | 0.7753658 | 2.471823 | 0 | 10.42535 | 0
2018-04-10 00:03 | 16424.64 | 1800.001 | 3 | 2 | 4.400308 | 0.6910763 | 2.496226 | 0 | 10.53273 | 0
2018-04-10 00:04 | 16487.36 | 1862.716 | 3 | 2 | 4.400279 | 0.651989 | 2.507908 | 0 | 10.58413 | 0
2018-04-10 00:06 | 16607.4 | 120.001 | 4 | 2 | 4.340876 | 0 | 2.507908 | 0 | 10.58413 | 0
2018-04-10 00:08 | 16727.4 | 240.0011 | 4 | 2 | 4.334906 | 0 | 2.507908 | 0 | 10.58413 | 0
2018-04-10 00:09 | 16787.4 | 300.0015 | 4 | 2 | 4.332672 | 0 | 2.507908 | 0 | 10.58413 | 0
2018-04-10 00:11 | 16907.48 | 120.0003 | 5 | 2 | 4.029565 | -3.259934 | 2.507908 | 0.1086539 | 10.58413 | 0.4421126
2018-04-10 00:13 | 17027.48 | 240.0018 | 5 | 2 | 3.972432 | -3.259872 | 2.507908 | 0.2173027 | 10.58413 | 0.8767843
2018-04-10 00:15 | 17147.48 | 360.0011 | 5 | 2 | 3.91768 | -3.259851 | 2.507908 | 0.3259844 | 10.58413 | 1.305517
2018-04-10 00:17 | 17267.48 | 480.0011 | 5 | 2 | 3.865963 | -3.259953 | 2.507908 | 0.4346066 | 10.58413 | 1.728224
2018-04-10 00:19 | 17387.48 | 600.0011 | 5 | 2 | 3.818265 | -3.259827 | 2.507908 | 0.5432936 | 10.58413 | 2.145773
2018-04-10 00:21 | 17507.48 | 720.0003 | 5 | 2 | 3.77488 | -3.26018 | 2.507908 | 0.6519622 | 10.58413 | 2.5583
2018-04-10 00:23 | 17627.48 | 840.0018 | 5 | 2 | 3.735926 | -3.26012 | 2.507908 | 0.7606049 | 10.58413 | 2.966261
2018-04-10 00:25 | 17747.49 | 960.0027 | 5 | 2 | 3.700787 | -3.259717 | 2.507908 | 0.8693029 | 10.58413 | 3.370409
2018-04-10 00:27 | 17867.48 | 1080.0018 | 5 | 2 | 3.668936 | -3.260075 | 2.507908 | 0.9779331 | 10.58413 | 3.770667
2018-04-10 00:29 | 17987.49 | 1200.0027 | 5 | 2 | 3.63996 | -3.26018 | 2.507908 | 1.086617 | 10.58413 | 4.167821
2018-04-10 00:31 | 18107.48 | 1320.0013 | 5 | 2 | 3.613642 | -3.259768 | 2.507908 | 1.195259 | 10.58413 | 4.56182
2018-04-10 00:33 | 18227.48 | 1440.0011 | 5 | 2 | 3.590024 | -3.260099 | 2.507908 | 1.303943 | 10.58413 | 4.95326
2018-04-10 00:35 | 18347.48 | 1560.0011 | 5 | 2 | 3.568913 | -3.259789 | 2.507908 | 1.412588 | 10.58413 | 5.342129
2018-04-10 00:37 | 18467.48 | 1680.0011 | 5 | 2 | 3.550019 | -3.259808 | 2.507908 | 1.521263 | 10.58413 | 5.728935
2018-04-10 00:39 | 18587.48 | 1800.0011 | 5 | 2 | 3.532446 | -3.260092 | 2.507908 | 1.62991 | 10.58413 | 6.113674
2018-04-10 00:41 | 18707.48 | 1920.0014 | 5 | 2 | 3.514806 | -3.259808 | 2.507908 | 1.738613 | 10.58413 | 6.496709
2018-04-10 00:43 | 18827.48 | 2040.0003 | 5 | 2 | 3.496037 | -3.259837 | 2.507908 | 1.847278 | 10.58413 | 6.877637
2018-04-10 00:45 | 18947.48 | 2160.0003 | 5 | 2 | 3.475014 | -3.260201 | 2.507908 | 1.955894 | 10.58413 | 7.256252
2018-04-10 00:47 | 19067.48 | 2280.0018 | 5 | 2 | 3.448742 | -3.259953 | 2.507908 | 2.064609 | 10.58413 | 7.63268
2018-04-10 00:49 | 19187.48 | 2400.0011 | 5 | 2 | 3.410831 | -3.259996 | 2.507908 | 2.173259 | 10.58413 | 8.005463
2018-04-10 00:51 | 19307.48 | 2520.0003 | 5 | 2 | 3.353961 | -3.259835 | 2.507908 | 2.281912 | 10.58413 | 8.373204
2018-04-10 00:53 | 19427.48 | 2640.0002 | 5 | 2 | 3.242667 | -3.259982 | 2.507908 | 2.390589 | 10.58413 | 8.732554
2018-04-10 00:55 | 19518.06 | 2730.5792 | 5 | 2 | 2.999971 | -3.259892 | 2.507908 | 2.472599 | 10.58413 | 8.990406
2018-04-10 00:57 | 19638.1064 | 120.001 | 6 | 2 | 3.501242 | 0 | 2.507908 | 2.472599 | 10.58413 | 8.990406
2018-04-10 00:59 | 19758.1071 | 240.0017 | 6 | 2 | 3.544596 | 0 | 2.507908 | 2.472599 | 10.58413 | 8.990406
2018-04-10 01:00 | 19818.1084 | 300.003 | 6 | 2 | 3.557992 | 0 | 2.507908 | 2.472599 | 10.58413 | 8.990406
2018-04-10 01:00 | 19818.11912 | 0.0024 | 7 | 3 | 3.558021 | 0 | 0 | 0 | 0 | 0
2018-04-10 01:02 | 19938.21 | 120.0004 | 2 | 3 | 4.035317 | 4.889862 | 0.1609833 | 0 | 0.6420745 | 0
2018-04-10 01:04 | 20058.21 | 240.0013 | 2 | 3 | 4.079659 | 4.889805 | 0.3171737 | 0 | 1.275987 | 0
2018-04-10 01:06 | 20178.21 | 360.0012 | 2 | 3 | 4.115858 | 4.89007 | 0.480127 | 0 | 1.943852 | 0
2018-04-10 01:08 | 20298.21 | 480.0012 | 2 | 3 | 4.144888 | 4.890203 | 0.6431844 | 0 | 2.617402 | 0
2018-04-10 01:10 | 20418.21 | 600.0012 | 2 | 3 | 4.172666 | 4.889887 | 0.806176 | 0 | 3.295221 | 0
2018-04-10 01:12 | 20538.21 | 720.0004 | 2 | 3 | 4.200371 | 4.825434 | 0.9690559 | 0 | 3.977324 | 0
2018-04-10 01:14 | 20658.21 | 840.0012 | 2 | 3 | 4.200378 | 4.328978 | 1.121518 | 0 | 4.61772 | 0
2018-04-10 01:16 | 20778.21 | 960.0013 | 2 | 3 | 4.200371 | 3.836815 | 1.257565 | 0 | 5.189168 | 0
2018-04-10 01:18 | 20898.21 | 1080.0022 | 2 | 3 | 4.200357 | 3.354387 | 1.377386 | 0 | 5.692464 | 0
2018-04-10 01:18 | 20922.45 | 1104.2474 | 2 | 3 | 4.200392 | 3.259983 | 1.399666 | 0 | 5.786045 | 0
2018-04-10 01:20 | 21042.47 | 120.0011 | 3 | 3 | 4.234881 | 3.259987 | 1.507888 | 0 | 6.242347 | 0
2018-04-10 01:22 | 21162.47 | 240.0003 | 3 | 3 | 4.275967 | 3.259975 | 1.616566 | 0 | 6.704776 | 0
2018-04-10 01:24 | 21282.47 | 360.0011 | 3 | 3 | 4.321181 | 3.260078 | 1.725231 | 0 | 7.171847 | 0
2018-04-10 01:26 | 21402.47 | 480.0028 | 3 | 3 | 4.369938 | 3.260023 | 1.833901 | 0 | 7.644052 | 0
2018-04-10 01:28 | 21522.47 | 600.002 | 3 | 3 | 4.400388 | 2.977057 | 1.940496 | 0 | 8.112122 | 0
2018-04-10 01:30 | 21642.47 | 720.002 | 3 | 3 | 4.400378 | 2.46538 | 2.030835 | 0 | 8.509644 | 0
2018-04-10 01:32 | 21762.47 | 840.0003 | 3 | 3 | 4.400341 | 2.060387 | 2.106019 | 0 | 8.840484 | 0
2018-04-10 01:34 | 21882.47 | 960.0003 | 3 | 3 | 4.400323 | 1.73621 | 2.169112 | 0 | 9.118115 | 0
2018-04-10 01:36 | 22002.47 | 1080.0019 | 3 | 3 | 4.400356 | 1.47732 | 2.222511 | 0 | 9.353086 | 0
2018-04-10 01:38 | 22122.47 | 1200.0011 | 3 | 3 | 4.40031 | 1.266464 | 2.268116 | 0 | 9.553764 | 0
2018-04-10 01:40 | 22242.47 | 1320.0012 | 3 | 3 | 4.400329 | 1.095732 | 2.3074 | 0 | 9.726628 | 0
2018-04-10 01:42 | 22362.47 | 1440.0018 | 3 | 3 | 4.400303 | 0.9553261 | 2.34151 | 0 | 9.876724 | 0
2018-04-10 01:44 | 22482.47 | 1560.0003 | 3 | 3 | 4.40031 | 0.8395405 | 2.371366 | 0 | 10.0081 | 0
2018-04-10 01:46 | 22602.47 | 1680.0002 | 3 | 3 | 4.400333 | 0.7436447 | 2.397718 | 0 | 10.12406 | 0
2018-04-10 01:48 | 22722.47 | 1800.0011 | 3 | 3 | 4.400268 | 0.6616592 | 2.421106 | 0 | 10.22697 | 0
2018-04-10 01:48 | 22740.19 | 1817.72 | 3 | 3 | 4.400324 | 0.6519814 | 2.424335 | 0 | 10.24118 | 0
2018-04-10 01:50 | 22860.23494 | 120.0008 | 4 | 3 | 4.339247 | 0 | 2.424335 | 0 | 10.24118 | 0
2018-04-10 01:52 | 22980.23574 | 240.0016 | 4 | 3 | 4.332836 | 0 | 2.424335 | 0 | 10.24118 | 0
2018-04-10 01:53 | 23040.23554 | 300.0014 | 4 | 3 | 4.330431 | 0 | 2.424335 | 0 | 10.24118 | 0
2018-04-10 01:55 | 23160.32 | 120.001 | 5 | 3 | 4.019454 | -3.259829 | 2.424335 | 0.1086592 | 10.24118 | 0.4412251
2018-04-10 01:57 | 23280.32 | 240.0009 | 5 | 3 | 3.959984 | -3.259874 | 2.424335 | 0.2172893 | 10.24118 | 0.874593
2018-04-10 01:59 | 23400.32 | 360.0019 | 5 | 3 | 3.903555 | -3.259752 | 2.424335 | 0.3259376 | 10.24118 | 1.301744
2018-04-10 02:01 | 23520.32 | 480.0001 | 5 | 3 | 3.850794 | -3.259892 | 2.424335 | 0.4345875 | 10.24118 | 1.722959
2018-04-10 02:03 | 23640.32 | 600.0002 | 5 | 3 | 3.802596 | -3.26012 | 2.424335 | 0.5432619 | 10.24118 | 2.13878
2018-04-10 02:05 | 23760.32 | 720.0018 | 5 | 3 | 3.759258 | -3.259899 | 2.424335 | 0.6519673 | 10.24118 | 2.549745
2018-04-10 02:07 | 23880.32 | 840.0002 | 5 | 3 | 3.720592 | -3.260138 | 2.424335 | 0.7606304 | 10.24118 | 2.956097
2018-04-10 02:09 | 24000.32 | 960.0002 | 5 | 3 | 3.685922 | -3.260159 | 2.424335 | 0.8692953 | 10.24118 | 3.358479
2018-04-10 02:11 | 24120.32 | 1080.0002 | 5 | 3 | 3.654761 | -3.260034 | 2.424335 | 0.9779606 | 10.24118 | 3.757289
2018-04-10 02:13 | 24240.32 | 1200.0019 | 5 | 3 | 3.626605 | -3.259974 | 2.424335 | 1.086614 | 10.24118 | 4.152835
2018-04-10 02:15 | 24360.32 | 1320.0002 | 5 | 3 | 3.601267 | -3.260069 | 2.424335 | 1.195268 | 10.24118 | 4.545479
2018-04-10 02:17 | 24480.32 | 1440.0002 | 5 | 3 | 3.578596 | -3.26017 | 2.424335 | 1.303931 | 10.24118 | 4.935549
2018-04-10 02:19 | 24600.32 | 1560.0002 | 5 | 3 | 3.558485 | -3.259915 | 2.424335 | 1.412588 | 10.24118 | 5.323272
2018-04-10 02:21 | 24720.32 | 1680.001 | 5 | 3 | 3.540329 | -3.260015 | 2.424335 | 1.52127 | 10.24118 | 5.709015
2018-04-10 02:23 | 24840.32 | 1800.001 | 5 | 3 | 3.522841 | -3.259988 | 2.424335 | 1.629915 | 10.24118 | 6.092704
2018-04-10 02:25 | 24960.32 | 1920.0002 | 5 | 3 | 3.504796 | -3.25991 | 2.424335 | 1.7386 | 10.24118 | 6.474617
2018-04-10 02:27 | 25080.32 | 2040.001 | 5 | 3 | 3.48493 | -3.260071 | 2.424335 | 1.847252 | 10.24118 | 6.854361
2018-04-10 02:29 | 25200.32 | 2160.0018 | 5 | 3 | 3.461565 | -3.25985 | 2.424335 | 1.955912 | 10.24118 | 7.231813
2018-04-10 02:31 | 25320.32 | 2280.001 | 5 | 3 | 3.42987 | -3.259862 | 2.424335 | 2.064589 | 10.24118 | 7.606392
2018-04-10 02:33 | 25440.32 | 2400.0003 | 5 | 3 | 3.381951 | -3.259974 | 2.424335 | 2.173255 | 10.24118 | 7.976671
2018-04-10 02:35 | 25560.32 | 2520.001 | 5 | 3 | 3.301431 | -3.260317 | 2.424335 | 2.28192 | 10.24118 | 8.340278
2018-04-10 02:37 | 25680.32 | 2640.001 | 5 | 3 | 3.075985 | -3.259913 | 2.424335 | 2.390574 | 10.24118 | 8.689455
2018-04-10 02:38 | 25698.57 | 2658.256 | 5 | 3 | 2.999998 | -3.259943 | 2.424335 | 2.407066 | 10.24118 | 8.739591
2018-04-10 02:40 | 25818.62294 | 120.0017 | 6 | 3 | 3.514399 | 0 | 2.424335 | 2.407066 | 10.24118 | 8.739591
2018-04-10 02:42 | 25938.62214 | 240.0009 | 6 | 3 | 3.55723 | 0 | 2.424335 | 2.407066 | 10.24118 | 8.739591
2018-04-10 02:43 | 25998.62334 | 300.0021 | 6 | 3 | 3.570436 | 0 | 2.424335 | 2.407066 | 10.24118 | 8.739591
2018-04-10 02:43 | 25998.63 | 0.0024 | 7 | 4 | 3.570495 | 0 | 0 | 0 | 0 | 0
2018-04-10 02:45 | 26118.72 | 120.0011 | 2 | 4 | 4.041341 | 4.88991 | 0.1623183 | 0 | 0.6485825 | 0
2018-04-10 02:47 | 26238.72 | 240.0011 | 2 | 4 | 4.086158 | 4.889961 | 0.3252667 | 0 | 1.31091 | 0
2018-04-10 02:49 | 26358.72 | 360.0011 | 2 | 4 | 4.121738 | 4.889902 | 0.4883119 | 0 | 1.980163 | 0
2018-04-10 02:51 | 26478.72 | 480.0012 | 2 | 4 | 4.150756 | 4.890219 | 0.6510893 | 0 | 2.653502 | 0
2018-04-10 02:53 | 26598.72 | 600.0003 | 2 | 4 | 4.179359 | 4.889927 | 0.8142896 | 0 | 3.333198 | 0
2018-04-10 02:55 | 26718.72 | 720.0011 | 2 | 4 | 4.200357 | 4.705322 | 0.9760784 | 0 | 4.01162 | 0
2018-04-10 02:57 | 26838.72 | 840.0011 | 2 | 4 | 4.200389 | 4.214922 | 1.124817 | 0 | 4.636376 | 0
2018-04-10 02:59 | 26958.72 | 960.0003 | 2 | 4 | 4.200386 | 3.725658 | 1.257132 | 0 | 5.192149 | 0
2018-04-10 03:01 | 27075.07 | 1076.3535 | 2 | 4 | 4.200392 | 3.259993 | 1.36997 | 0 | 5.666111 | 0
2018-04-10 03:03 | 27195.09 | 120.0027 | 3 | 4 | 4.235435 | 3.260099 | 1.478147 | 0 | 6.122241 | 0
2018-04-10 03:05 | 27315.09 | 240.0019 | 3 | 4 | 4.277441 | 3.260002 | 1.586864 | 0 | 6.58495 | 0
2018-04-10 03:07 | 27435.09 | 360.0019 | 3 | 4 | 4.323811 | 3.260025 | 1.695534 | 0 | 7.052261 | 0
2018-04-10 03:09 | 27555.09 | 480.0019 | 3 | 4 | 4.373742 | 3.260035 | 1.804193 | 0 | 7.524765 | 0
2018-04-10 03:11 | 27675.09 | 600.0003 | 3 | 4 | 4.400379 | 2.924391 | 1.909889 | 0 | 7.989128 | 0
2018-04-10 03:13 | 27795.09 | 720.0019 | 3 | 4 | 4.400364 | 2.421099 | 1.998604 | 0 | 8.379509 | 0
2018-04-10 03:15 | 27915.09 | 840.0013 | 3 | 4 | 4.400374 | 2.022301 | 2.07243 | 0 | 8.704369 | 0
2018-04-10 03:17 | 28035.09 | 960.0019 | 3 | 4 | 4.400339 | 1.702147 | 2.134313 | 0 | 8.976673 | 0
2018-04-10 03:19 | 28155.09 | 1080.0011 | 3 | 4 | 4.400339 | 1.444914 | 2.186601 | 0 | 9.206761 | 0
2018-04-10 03:21 | 28275.09 | 1200.0003 | 3 | 4 | 4.400349 | 1.237682 | 2.231135 | 0 | 9.402726 | 0
2018-04-10 03:23 | 28395.09 | 1320.0011 | 3 | 4 | 4.400341 | 1.068869 | 2.267044 | 0 | 9.560734 | 0
2018-04-10 03:25 | 28515.09 | 1440.0011 | 3 | 4 | 4.400304 | 0.9305859 | 2.296897 | 0 | 9.6921 | 0
2018-04-10 03:27 | 28635.09 | 1560.0002 | 3 | 4 | 4.400305 | 0.8174725 | 2.325962 | 0 | 9.819994 | 0
2018-04-10 03:29 | 28755.09 | 1680.0002 | 3 | 4 | 4.400312 | 0.7233677 | 2.351615 | 0 | 9.932874 | 0
2018-04-10 03:30 | 28863.96 | 1788.8768 | 3 | 4 | 4.400338 | 0.6519966 | 2.372368 | 0 | 10.02419 | 0
2018-04-10 03:32 | 28984.01174 | 120.0018 | 4 | 4 | 4.338271 | 0 | 2.372368 | 0 | 10.02419 | 0
2018-04-10 03:34 | 29104.01014 | 240.0002 | 4 | 4 | 4.331613 | 0 | 2.372368 | 0 | 10.02419 | 0
2018-04-10 03:35 | 29164.01234 | 300.0024 | 4 | 4 | 4.329093 | 0 | 2.372368 | 0 | 10.02419 | 0
2018-04-10 03:37 | 29284.09 | 120.0027 | 5 | 4 | 4.013394 | -3.259864 | 2.372368 | 0.1086588 | 10.02419 | 0.4406952
2018-04-10 03:39 | 29404.09 | 240.0018 | 5 | 4 | 3.952294 | -3.259945 | 2.372368 | 0.2173173 | 10.02419 | 0.8734273
2018-04-10 03:41 | 29524.09 | 360.0011 | 5 | 4 | 3.89452 | -3.259933 | 2.372368 | 0.3259153 | 10.02419 | 1.299468
2018-04-10 03:43 | 29644.09 | 480.0011 | 5 | 4 | 3.840978 | -3.25982 | 2.372368 | 0.4346245 | 10.02419 | 1.719886
2018-04-10 03:45 | 29764.09 | 600.0012 | 5 | 4 | 3.792514 | -3.259889 | 2.372368 | 0.5433129 | 10.02419 | 2.134674
2018-04-10 03:47 | 29884.09 | 720.0004 | 5 | 4 | 3.749095 | -3.259885 | 2.372368 | 0.6519563 | 10.02419 | 2.544299
2018-04-10 03:49 | 30004.09 | 840.0004 | 5 | 4 | 3.710508 | -3.259953 | 2.372368 | 0.7606367 | 10.02419 | 2.949615
2018-04-10 03:51 | 30124.09 | 960.0019 | 5 | 4 | 3.676087 | -3.26004 | 2.372368 | 0.8692935 | 10.02419 | 3.350882
2018-04-10 03:53 | 30244.09 | 1080.0003 | 5 | 4 | 3.645215 | -3.259843 | 2.372368 | 0.9779479 | 10.02419 | 3.748596
2018-04-10 03:55 | 30364.09 | 1200.0004 | 5 | 4 | 3.617518 | -3.259876 | 2.372368 | 1.086603 | 10.02419 | 4.143134
2018-04-10 03:57 | 30484.09 | 1320.0019 | 5 | 4 | 3.592684 | -3.259938 | 2.372368 | 1.195288 | 10.02419 | 4.534927
2018-04-10 03:59 | 30604.09 | 1440.0019 | 5 | 4 | 3.570693 | -3.259928 | 2.372368 | 1.303888 | 10.02419 | 4.923874
2018-04-10 04:01 | 30724.09 | 1560.0003 | 5 | 4 | 3.551132 | -3.259998 | 2.372368 | 1.412561 | 10.02419 | 5.310831
2018-04-10 04:03 | 30844.09 | 1680.0012 | 5 | 4 | 3.533144 | -3.26004 | 2.372368 | 1.521277 | 10.02419 | 5.695912
2018-04-10 04:05 | 30964.09 | 1800.0011 | 5 | 4 | 3.515522 | -3.259897 | 2.372368 | 1.629938 | 10.02419 | 6.078875
2018-04-10 04:07 | 31084.09 | 1920.0003 | 5 | 4 | 3.496781 | -3.259897 | 2.372368 | 1.738593 | 10.02419 | 6.459845
2018-04-10 04:09 | 31204.09 | 2040.0005 | 5 | 4 | 3.475773 | -3.259905 | 2.372368 | 1.84723 | 10.02419 | 6.838613
2018-04-10 04:11 | 31324.09 | 2160.0003 | 5 | 4 | 3.449644 | -3.259972 | 2.372368 | 1.955917 | 10.02419 | 7.215033
2018-04-10 04:13 | 31444.09 | 2280.0003 | 5 | 4 | 3.411747 | -3.259897 | 2.372368 | 2.064544 | 10.02419 | 7.587851
2018-04-10 04:15 | 31564.09 | 2400.0003 | 5 | 4 | 3.353439 | -3.25994 | 2.372368 | 2.173206 | 10.02419 | 7.955657
2018-04-10 04:17 | 31684.09 | 2520.002 | 5 | 4 | 3.237443 | -3.260067 | 2.372368 | 2.281912 | 10.02419 | 8.314855
2018-04-10 04:19 | 31768.87 | 2604.7785 | 5 | 4 | 2.999995 | -3.259837 | 2.372368 | 2.358688 | 10.02419 | 8.555967
2018-04-10 04:21 | 31888.92 | 120.0016 | 6 | 4 | 3.523279 | 0 | 2.372368 | 2.358688 | 10.02419 | 8.555967
2018-04-10 04:23 | 32008.92 | 240.0007 | 6 | 4 | 3.565664 | 0 | 2.372368 | 2.358688 | 10.02419 | 8.555967
2018-04-10 04:24 | 32068.92 | 300.0014 | 6 | 4 | 3.57871 | 0 | 2.372368 | 2.358688 | 10.02419 | 8.555967
2018-04-10 04:24 | 32068.92734 | 0.0024 | 7 | 5 | 3.578754 | 0 | 0 | 0 | 0 | 0
2018-04-10 04:26 | 32189.02 | 120.0003 | 2 | 5 | 4.046691 | 4.8899 | 0.1609604 | 0 | 0.6441988 | 0
2018-04-10 04:28 | 32309.02 | 240.0003 | 2 | 5 | 4.091918 | 4.889811 | 0.3239677 | 0 | 1.30768 | 0
2018-04-10 04:30 | 32429.02 | 360.0003 | 2 | 5 | 4.127195 | 4.890099 | 0.4869418 | 0 | 1.977556 | 0
2018-04-10 04:32 | 32549.02 | 480.0011 | 2 | 5 | 4.156061 | 4.890066 | 0.6499469 | 0 | 2.652704 | 0
2018-04-10 04:34 | 32669.02 | 600 | 2 | 5 | 4.185325 | 4.88986 | 0.8129343 | 0 | 3.332429 | 0
2018-04-10 04:36 | 32789.02 | 720.0004 | 2 | 5 | 4.200367 | 4.611567 | 0.9732264 | 0 | 4.005137 | 0
2018-04-10 04:38 | 32909.02 | 840.0019 | 2 | 5 | 4.200353 | 4.124708 | 1.118999 | 0 | 4.617435 | 0
2018-04-10 04:40 | 33029.02 | 960.0019 | 2 | 5 | 4.200379 | 3.63806 | 1.248336 | 0 | 5.160701 | 0
2018-04-10 04:41 | 33124.03 | 1055.0152 | 2 | 5 | 4.200388 | 3.259993 | 1.339364 | 0 | 5.54305 | 0
2018-04-10 04:43 | 33244.05 | 120.002 | 3 | 5 | 4.235693 | 3.260071 | 1.447598 | 0 | 5.999435 | 0
2018-04-10 04:45 | 33364.05 | 240.0004 | 3 | 5 | 4.278292 | 3.260052 | 1.556262 | 0 | 6.461974 | 0
2018-04-10 04:47 | 33484.05 | 360.0021 | 3 | 5 | 4.325339 | 3.260031 | 1.664891 | 0 | 6.929237 | 0
2018-04-10 04:49 | 33604.05 | 480.0013 | 3 | 5 | 4.376156 | 3.260002 | 1.773561 | 0 | 7.402006 | 0
2018-04-10 04:51 | 33724.05 | 600.0014 | 3 | 5 | 4.400407 | 2.894478 | 1.878659 | 0 | 7.863872 | 0
2018-04-10 04:53 | 33844.05 | 720.0004 | 3 | 5 | 4.400343 | 2.394081 | 1.966445 | 0 | 8.250163 | 0
2018-04-10 04:55 | 33964.05 | 840.0004 | 3 | 5 | 4.400346 | 1.997986 | 2.039419 | 0 | 8.571276 | 0
2018-04-10 04:57 | 34084.05 | 960.0004 | 3 | 5 | 4.400353 | 1.680571 | 2.10054 | 0 | 8.84023 | 0
2018-04-10 04:59 | 34204.05 | 1080.0015 | 3 | 5 | 4.400333 | 1.4254 | 2.152056 | 0 | 9.066918 | 0
2018-04-10 05:01 | 34324.05 | 1200.002 | 3 | 5 | 4.400366 | 1.219603 | 2.196111 | 0 | 9.260773 | 0
2018-04-10 05:03 | 34444.05 | 1320.0004 | 3 | 5 | 4.400343 | 1.052324 | 2.233848 | 0 | 9.426829 | 0
2018-04-10 05:05 | 34564.05 | 1440.0019 | 3 | 5 | 4.400319 | 0.915369 | 2.266587 | 0 | 9.570891 | 0
2018-04-10 05:07 | 34684.05 | 1560.0005 | 3 | 5 | 4.40029 | 0.8025398 | 2.295162 | 0 | 9.69663 | 0
2018-04-10 05:09 | 34804.05 | 1680.0011 | 3 | 5 | 4.400284 | 0.7095814 | 2.320336 | 0 | 9.807403 | 0
2018-04-10 05:11 | 34891.34 | 1767.2953 | 3 | 5 | 4.400284 | 0.6519909 | 2.336834 | 0 | 9.880002 | 0
2018-04-10 05:13 | 35011.38678 | 120.0002 | 4 | 5 | 4.337476 | 0 | 2.336834 | 0 | 9.880002 | 0
2018-04-10 05:15 | 35131.38678 | 240.0002 | 4 | 5 | 4.330636 | 0 | 2.336834 | 0 | 9.880002 | 0
2018-04-10 05:16 | 35191.39058 | 300.004 | 4 | 5 | 4.32804 | 0 | 2.336834 | 0 | 9.880002 | 0
2018-04-10 05:18 | 35311.47 | 120.001 | 5 | 5 | 4.008648 | -3.259843 | 2.336834 | 0.1086136 | 9.880002 | 0.440088
2018-04-10 05:20 | 35431.47 | 240.0002 | 5 | 5 | 3.946354 | -3.259928 | 2.336834 | 0.2173069 | 9.880002 | 0.8723773
2018-04-10 05:22 | 35551.47 | 360.001 | 5 | 5 | 3.887702 | -3.259933 | 2.336834 | 0.3259625 | 9.880002 | 1.297949
2018-04-10 05:24 | 35671.47 | 480.0009 | 5 | 5 | 3.833641 | -3.259913 | 2.336834 | 0.4346452 | 9.880002 | 1.71749
2018-04-10 05:26 | 35791.47 | 600.0009 | 5 | 5 | 3.784871 | -3.259899 | 2.336834 | 0.5433128 | 9.880002 | 2.131383
2018-04-10 05:28 | 35911.47 | 720.0009 | 5 | 5 | 3.741383 | -3.25992 | 2.336834 | 0.6519713 | 9.880002 | 2.54023
2018-04-10 05:30 | 36031.47 | 840.0009 | 5 | 5 | 3.702978 | -3.259924 | 2.336834 | 0.7606431 | 9.880002 | 2.944682
2018-04-10 05:32 | 36151.47 | 960.0002 | 5 | 5 | 3.668709 | -3.259968 | 2.336834 | 0.869302 | 9.880002 | 3.345146
2018-04-10 05:34 | 36271.47 | 1080.0002 | 5 | 5 | 3.638074 | -3.259808 | 2.336834 | 0.9779589 | 9.880002 | 3.74208
2018-04-10 05:36 | 36391.47 | 1200.0002 | 5 | 5 | 3.610661 | -3.259943 | 2.336834 | 1.086603 | 9.880002 | 4.135819
2018-04-10 05:38 | 36511.47 | 1320.0002 | 5 | 5 | 3.586262 | -3.260269 | 2.336834 | 1.195283 | 9.880002 | 4.526875
2018-04-10 05:40 | 36631.47 | 1440.0017 | 5 | 5 | 3.564689 | -3.259986 | 2.336834 | 1.303952 | 9.880002 | 4.915393
2018-04-10 05:42 | 36751.47 | 1560.0009 | 5 | 5 | 3.545528 | -3.259972 | 2.336834 | 1.412591 | 9.880002 | 5.301601
2018-04-10 05:44 | 36871.47 | 1680.0009 | 5 | 5 | 3.527691 | -3.259901 | 2.336834 | 1.521276 | 9.880002 | 5.685975
2018-04-10 05:46 | 36991.47 | 1800.0002 | 5 | 5 | 3.509838 | -3.259938 | 2.336834 | 1.629889 | 9.880002 | 6.068165
2018-04-10 05:48 | 37111.47 | 1920.001 | 5 | 5 | 3.490562 | -3.260272 | 2.336834 | 1.738593 | 9.880002 | 6.448666
2018-04-10 05:50 | 37231.47 | 2040.0018 | 5 | 5 | 3.468379 | -3.260073 | 2.336834 | 1.847244 | 9.880002 | 6.826756
2018-04-10 05:52 | 37351.47 | 2160.0002 | 5 | 5 | 3.439329 | -3.259934 | 2.336834 | 1.955897 | 9.880002 | 7.202108
2018-04-10 05:54 | 37471.47 | 2280.0002 | 5 | 5 | 3.396054 | -3.259963 | 2.336834 | 2.06456 | 9.880002 | 7.573655
2018-04-10 05:56 | 37591.47 | 2400.0019 | 5 | 5 | 3.326024 | -3.259968 | 2.336834 | 2.173229 | 9.880002 | 7.939263
2018-04-10 05:58 | 37711.47 | 2520.0002 | 5 | 5 | 3.156841 | -3.259988 | 2.336834 | 2.281852 | 9.880002 | 8.293161
2018-04-10 05:59 | 37755.87 | 2564.3976 | 5 | 5 | 2.999999 | -3.259885 | 2.336834 | 2.321979 | 9.880002 | 8.417032
2018-04-10 06:01 | 37875.92 | 120.0004 | 6 | 5 | 3.528914 | 0 | 2.336834 | 2.321979 | 9.880002 | 8.417032
2018-04-10 06:03 | 37995.92 | 240.0008 | 6 | 5 | 3.57099 | 0 | 2.336834 | 2.321979 | 9.880002 | 8.417032
2018-04-10 06:04 | 38055.92 | 300.0005 | 6 | 5 | 3.583929 | 0 | 2.336834 | 2.321979 | 9.880002 | 8.417032
2018-04-10 06:04 | 38055.93 | 0.0025 | 7 | 6 | 3.583965 | 0 | 0 | 0 | 0 | 0
2018-04-10 06:06 | 38176.02 | 120.002 | 2 | 6 | 4.050622 | 4.890017 | 0.1623498 | 0 | 0.6503617 | 0
2018-04-10 06:08 | 38296.02 | 240.002 | 2 | 6 | 4.095934 | 4.889879 | 0.3251894 | 0 | 1.313818 | 0
2018-04-10 06:10 | 38416.01 | 360.0012 | 2 | 6 | 4.130879 | 4.889959 | 0.4883243 | 0 | 1.984982 | 0
2018-04-10 06:12 | 38536.01 | 480.0004 | 2 | 6 | 4.160043 | 4.889938 | 0.651318 | 0 | 2.660699 | 0
2018-04-10 06:14 | 38656.01 | 600.0004 | 2 | 6 | 4.190101 | 4.890203 | 0.8143242 | 0 | 3.341214 | 0
2018-04-10 06:16 | 38776.01 | 720.0004 | 2 | 6 | 4.200376 | 4.539949 | 0.9731477 | 0 | 4.008067 | 0
2018-04-10 06:18 | 38896.01 | 840.0011 | 2 | 6 | 4.200354 | 4.05442 | 1.116437 | 0 | 4.609933 | 0
2018-04-10 06:20 | 39016.02 | 960.0021 | 2 | 6 | 4.20037 | 3.571781 | 1.243492 | 0 | 5.143614 | 0
2018-04-10 06:21 | 39095.31 | 1039.3001 | 2 | 6 | 4.200363 | 3.259968 | 1.318697 | 0 | 5.4595 | 0
2018-04-10 06:23 | 39215.33 | 120.0004 | 3 | 6 | 4.23606 | 3.260035 | 1.426969 | 0 | 5.916058 | 0
2018-04-10 06:25 | 39335.33 | 240.0012 | 3 | 6 | 4.278945 | 3.259897 | 1.535645 | 0 | 6.378702 | 0
2018-04-10 06:27 | 39455.33 | 360.0019 | 3 | 6 | 4.326403 | 3.260054 | 1.644293 | 0 | 6.846145 | 0
2018-04-10 06:29 | 39575.33 | 480.0004 | 3 | 6 | 4.377851 | 3.259941 | 1.752976 | 0 | 7.319116 | 0
2018-04-10 06:31 | 39695.33 | 600.0006 | 3 | 6 | 4.400349 | 2.871565 | 1.857538 | 0 | 7.778716 | 0
2018-04-10 06:33 | 39815.34 | 720.0028 | 3 | 6 | 4.400375 | 2.375244 | 1.944685 | 0 | 8.162195 | 0
2018-04-10 06:35 | 39935.33 | 840.0019 | 3 | 6 | 4.400352 | 1.979404 | 2.016992 | 0 | 8.480371 | 0
2018-04-10 06:37 | 40055.33 | 960.0012 | 3 | 6 | 4.400314 | 1.662716 | 2.077534 | 0 | 8.746777 | 0
2018-04-10 06:39 | 40175.33 | 1080.0004 | 3 | 6 | 4.400363 | 1.409925 | 2.12856 | 0 | 8.971309 | 0
2018-04-10 06:41 | 40295.33 | 1200.0003 | 3 | 6 | 4.400343 | 1.204439 | 2.171979 | 0 | 9.162367 | 0
2018-04-10 06:43 | 40415.33 | 1320.0003 | 3 | 6 | 4.400303 | 1.037868 | 2.209244 | 0 | 9.326345 | 0
2018-04-10 06:45 | 40535.33 | 1440.0012 | 3 | 6 | 4.400276 | 0.9023972 | 2.241586 | 0 | 9.468659 | 0
2018-04-10 06:47 | 40655.33 | 1560.0003 | 3 | 6 | 4.40033 | 0.7922306 | 2.269783 | 0 | 9.592739 | 0
2018-04-10 06:49 | 40775.33 | 1680.001 | 3 | 6 | 4.400345 | 0.701004 | 2.29461 | 0 | 9.701983 | 0
2018-04-10 06:50 | 40847.84 | 1752.5081 | 3 | 6 | 4.40028 | 0.6519852 | 2.308226 | 0 | 9.761898 | 0
2018-04-10 06:52 | 40967.89 | 120.0009 | 4 | 6 | 4.336869 | 0 | 2.308226 | 0 | 9.761898 | 0
2018-04-10 06:54 | 41087.89 | 240.0009 | 4 | 6 | 4.329863 | 0 | 2.308226 | 0 | 9.761898 | 0
2018-04-10 06:55 | 41147.89 | 300.0007 | 4 | 6 | 4.327202 | 0 | 2.308226 | 0 | 9.761898 | 0
2018-04-10 06:57 | 41267.97 | 120.0012 | 5 | 6 | 4.004738 | -3.259982 | 2.308226 | 0.1086305 | 9.761898 | 0.4398007
2018-04-10 06:59 | 41387.97 | 240.0003 | 5 | 6 | 3.94167 | -3.259949 | 2.308226 | 0.2173115 | 9.761898 | 0.8715699
2018-04-10 07:01 | 41507.97 | 360.0003 | 5 | 6 | 3.882569 | -3.259889 | 2.308226 | 0.3259616 | 9.761898 | 1.296584
2018-04-10 07:03 | 41627.97 | 480.0003 | 5 | 6 | 3.828219 | -3.259829 | 2.308226 | 0.4346205 | 9.761898 | 1.715459
2018-04-10 07:05 | 41747.97 | 600.0019 | 5 | 6 | 3.779297 | -3.260015 | 2.308226 | 0.5432951 | 9.761898 | 2.128782
2018-04-10 07:07 | 41867.97 | 720.0004 | 5 | 6 | 3.735869 | -3.259953 | 2.308226 | 0.6519698 | 9.761898 | 2.537087
2018-04-10 07:09 | 41987.97 | 840.0019 | 5 | 6 | 3.697425 | -3.25994 | 2.308226 | 0.7606322 | 9.761898 | 2.940904
2018-04-10 07:11 | 42107.97 | 960.0011 | 5 | 6 | 3.663347 | -3.259917 | 2.308226 | 0.8692664 | 9.761898 | 3.340683
2018-04-10 07:13 | 42227.97 | 1080.0019 | 5 | 6 | 3.632955 | -3.259924 | 2.308226 | 0.9769555 | 9.761898 | 3.733528
2018-04-10 07:15 | 42347.97 | 1200.0011 | 5 | 6 | 3.605809 | -3.26018 | 2.308226 | 1.0821 | 9.761898 | 4.114069
2018-04-10 07:17 | 42467.97 | 1320.0003 | 5 | 6 | 3.581701 | -3.25988 | 2.308226 | 1.190717 | 9.761898 | 4.504385
2018-04-10 07:19 | 42587.97 | 1440.0003 | 5 | 6 | 3.56038 | -3.259924 | 2.308226 | 1.299414 | 9.761898 | 4.892527
2018-04-10 07:21 | 42707.97 | 1560.0019 | 5 | 6 | 3.541312 | -3.259779 | 2.308226 | 1.408054 | 9.761898 | 5.278273
2018-04-10 07:23 | 42827.97 | 1680.0011 | 5 | 6 | 3.523537 | -3.259878 | 2.308226 | 1.516716 | 9.761898 | 5.66211
2018-04-10 07:25 | 42947.97 | 1800.0012 | 5 | 6 | 3.50534 | -3.259812 | 2.308226 | 1.625396 | 9.761898 | 6.04407
2018-04-10 07:27 | 43067.97 | 1920.0019 | 5 | 6 | 3.48561 | -3.259832 | 2.308226 | 1.73399 | 9.761898 | 6.423674
2018-04-10 07:29 | 43187.97 | 2040.002 | 5 | 6 | 3.462327 | -3.259928 | 2.308226 | 1.842717 | 9.761898 | 6.801439
2018-04-10 07:31 | 43307.97 | 2160.0019 | 5 | 6 | 3.431018 | -3.260056 | 2.308226 | 1.951398 | 9.761898 | 7.176128
2018-04-10 07:33 | 43427.97 | 2280.0003 | 5 | 6 | 3.383113 | -3.259924 | 2.308226 | 2.059958 | 9.761898 | 7.546191
2018-04-10 07:35 | 43547.97 | 2400.0019 | 5 | 6 | 3.300857 | -3.259798 | 2.308226 | 2.168732 | 9.761898 | 7.910222
2018-04-10 07:37 | 43667.97 | 2520.002 | 5 | 6 | 3.064744 | -3.259843 | 2.308226 | 2.277371 | 9.761898 | 8.258903
2018-04-10 07:37 | 43682.99 | 2535.0184 | 5 | 6 | 2.999971 | -3.259938 | 2.308226 | 2.290991 | 9.761898 | 8.30022
2018-04-10 07:39 | 43803.04 | 120.0011 | 6 | 6 | 3.532928 | 0 | 2.308226 | 2.290991 | 9.761898 | 8.30022
2018-04-10 07:41 | 43923.04 | 240.002 | 6 | 6 | 3.574769 | 0 | 2.308226 | 2.290991 | 9.761898 | 8.30022
2018-04-10 07:42 | 43983.04 | 300.0032 | 6 | 6 | 3.587615 | 0 | 2.308226 | 2.290991 | 9.761898 | 8.30022
2018-04-10 07:42 | 43983.05 | 0.0024 | 7 | 7 | 3.587755 | 0 | 0 | 0 | 0 | 0
2018-04-10 07:44 | 44103.13622 | 120.0019 | 2 | 7 | 4.053379 | 4.889944 | 0.1623163 | 0 | 0.6507006 | 0
2018-04-10 07:46 | 44223.13472 | 240.0004 | 2 | 7 | 4.098977 | 4.889973 | 0.3253182 | 0 | 1.315298 | 0
2018-04-10 07:48 | 44343.13462 | 360.0003 | 2 | 7 | 4.133997 | 4.890118 | 0.4883048 | 0 | 1.986352 | 0
2018-04-10 07:50 | 44463.13542 | 480.0011 | 2 | 7 | 4.163204 | 4.890028 | 0.6512126 | 0 | 2.662214 | 0
2018-04-10 07:52 | 44583.13482 | 600.0005 | 2 | 7 | 4.193838 | 4.889833 | 0.8141413 | 0 | 3.342963 | 0
2018-04-10 07:54 | 44703.13632 | 720.002 | 2 | 7 | 4.200378 | 4.482401 | 0.9715281 | 0 | 4.00394 | 0
2018-04-10 07:56 | 44823.13462 | 840.0003 | 2 | 7 | 4.200376 | 4.001047 | 1.113034 | 0 | 4.598318 | 0
2018-04-10 07:58 | 44943.13462 | 960.0003 | 2 | 7 | 4.20036 | 3.518381 | 1.238289 | 0 | 5.124437 | 0
2018-04-10 08:00 | 45009.01262 | 1025.8783 | 2 | 7 | 4.200366 | 3.259993 | 1.296563 | 0 | 5.369207 | 0
2018-04-10 08:02 | 45129.03 | 120.002 | 3 | 7 | 4.23614 | 3.259865 | 1.404771 | 0 | 5.825497 | 0
2018-04-10 08:04 | 45249.03 | 240.0019 | 3 | 7 | 4.279367 | 3.259977 | 1.490763 | 0 | 6.191657 | 0
2018-04-10 08:06 | 45369.03 | 360.0019 | 3 | 7 | 4.327282 | 3.260088 | 1.59947 | 0 | 6.659418 | 0
2018-04-10 08:08 | 45489.03 | 480.0012 | 3 | 7 | 4.379016 | 3.260078 | 1.708165 | 0 | 7.132554 | 0
2018-04-10 08:10 | 45609.03 | 600.002 | 3 | 7 | 4.400387 | 2.856319 | 1.81224 | 0 | 7.590067 | 0
2018-04-10 08:12 | 45729.03 | 720.0012 | 3 | 7 | 4.40037 | 2.361895 | 1.899004 | 0 | 7.971858 | 0
2018-04-10 08:14 | 45849.03 | 840.0004 | 3 | 7 | 4.400352 | 1.967861 | 1.970935 | 0 | 8.288381 | 0
2018-04-10 08:16 | 45969.03 | 960.0005 | 3 | 7 | 4.400345 | 1.652454 | 2.031074 | 0 | 8.553013 | 0
2018-04-10 08:18 | 46089.03 | 1080.0011 | 3 | 7 | 4.400327 | 1.398769 | 2.081705 | 0 | 8.77581 | 0
2018-04-10 08:20 | 46209.03 | 1200.0011 | 3 | 7 | 4.400339 | 1.194616 | 2.124839 | 0 | 8.965613 | 0
2018-04-10 08:22 | 46329.03 | 1320.0019 | 3 | 7 | 4.400333 | 1.029001 | 2.161511 | 0 | 9.126983 | 0
2018-04-10 08:24 | 46449.03 | 1440.0005 | 3 | 7 | 4.400305 | 0.8938789 | 2.193486 | 0 | 9.26768 | 0
2018-04-10 08:26 | 46569.03 | 1560.001 | 3 | 7 | 4.400286 | 0.7838669 | 2.221414 | 0 | 9.390573 | 0
2018-04-10 08:28 | 46689.03 | 1680.0019 | 3 | 7 | 4.400307 | 0.6930637 | 2.245981 | 0 | 9.498674 | 0
2018-04-10 08:29 | 46752.06 | 1743.0264 | 3 | 7 | 4.400304 | 0.6519966 | 2.257756 | 0 | 9.550488 | 0
2018-04-10 08:31 | 46872.1 | 120.001 | 4 | 7 | 4.33643 | 0 | 2.257759 | 0 | 9.550503 | 0
2018-04-10 08:33 | 46992.1 | 240.0009 | 4 | 7 | 4.329367 | 0 | 2.257759 | 0 | 9.550503 | 0
2018-04-10 08:34 | 47052.1 | 300.0038 | 4 | 7 | 4.326645 | 0 | 2.257759 | 0 | 9.550503 | 0
2018-04-10 08:36 | 47172.1863 | 120.001 | 5 | 7 | 4.001793 | -3.259835 | 2.257759 | 0.1086466 | 9.550503 | 0.4395995
2018-04-10 08:38 | 47292.1863 | 240.001 | 5 | 7 | 3.938015 | -3.259955 | 2.257759 | 0.2172876 | 9.550503 | 0.8708521
2018-04-10 08:40 | 47412.1855 | 360.0002 | 5 | 7 | 3.878369 | -3.259972 | 2.257759 | 0.3259664 | 9.550503 | 1.29555
2018-04-10 08:42 | 47532.1871 | 480.0018 | 5 | 7 | 3.823737 | -3.259957 | 2.257759 | 0.4346417 | 9.550503 | 1.714015
2018-04-10 08:44 | 47652.1871 | 600.0018 | 5 | 7 | 3.774662 | -3.26004 | 2.257759 | 0.5431485 | 9.550503 | 2.126203
2018-04-10 08:46 | 47772.1863 | 720.001 | 5 | 7 | 3.731292 | -3.259806 | 2.257759 | 0.6515108 | 9.550503 | 2.532844
2018-04-10 08:48 | 47892.1871 | 840.0018 | 5 | 7 | 3.692969 | -3.259908 | 2.257759 | 0.7577707 | 9.550503 | 2.927254
2018-04-10 08:50 | 48012.1855 | 960.0002 | 5 | 7 | 3.658896 | -3.259995 | 2.257759 | 0.8593415 | 9.550503 | 3.300583
2018-04-10 08:52 | 48132.1863 | 1080.001 | 5 | 7 | 3.628625 | -3.259938 | 2.257759 | 0.9652663 | 9.550503 | 3.68649
2018-04-10 08:54 | 48252.1863 | 1200.001 | 5 | 7 | 3.601634 | -3.259977 | 2.257759 | 1.07391 | 9.550503 | 4.079226
2018-04-10 08:56 | 48372.1887 | 1320.0034 | 5 | 7 | 3.577626 | -3.260212 | 2.257759 | 1.182592 | 9.550503 | 4.469325
2018-04-10 08:58 | 48492.1855 | 1440.0002 | 5 | 7 | 3.556596 | -3.259841 | 2.257759 | 1.291273 | 9.550503 | 4.85698
2018-04-10 09:00 | 48612.1872 | 1560.0019 | 5 | 7 | 3.537657 | -3.260214 | 2.257759 | 1.399906 | 9.550503 | 5.242301
2018-04-10 09:02 | 48732.1863 | 1680.001 | 5 | 7 | 3.519827 | -3.259924 | 2.257759 | 1.508592 | 9.550503 | 5.625823
2018-04-10 09:04 | 48852.1861 | 1800.0008 | 5 | 7 | 3.501514 | -3.259926 | 2.257759 | 1.614019 | 9.550503 | 5.995964
2018-04-10 09:06 | 48972.1863 | 1920.001 | 5 | 7 | 3.481218 | -3.259684 | 2.257759 | 1.719531 | 9.550503 | 6.364349
2018-04-10 09:08 | 49092.1855 | 2040.0002 | 5 | 7 | 3.456931 | -3.259871 | 2.257759 | 1.828252 | 9.550503 | 6.741564
2018-04-10 09:10 | 49212.1855 | 2160.0002 | 5 | 7 | 3.42327 | -3.259961 | 2.257759 | 1.936909 | 9.550503 | 7.115477
2018-04-10 09:12 | 49332.1863 | 2280.001 | 5 | 7 | 3.370765 | -3.260015 | 2.257759 | 2.04555 | 9.550503 | 7.484747
2018-04-10 09:14 | 49452.1871 | 2400.0018 | 5 | 7 | 3.27482 | -3.259889 | 2.257759 | 2.154247 | 9.550503 | 7.846606
2018-04-10 09:15 | 49563.0692 | 2510.8839 | 5 | 7 | 2.999991 | -3.2598 | 2.257759 | 2.254634 | 9.550503 | 8.164715
2018-04-10 09:17 | 49683.12 | 120.0026 | 6 | 7 | 3.536843 | 0 | 2.257759 | 2.254634 | 9.550503 | 8.164715
2018-04-10 09:19 | 49803.12 | 240.0017 | 6 | 7 | 3.5783 | 0 | 2.257759 | 2.254634 | 9.550503 | 8.164715
2018-04-10 09:20 | 49863.12 | 300.0022 | 6 | 7 | 3.591025 | 0 | 2.257759 | 2.254634 | 9.550503 | 8.164715
2018-04-10 09:20 | 49863.12894 | 0.0023 | 7 | 8 | 3.591119 | 0 | 0 | 0 | 0 | 0
2018-04-10 09:22 | 49983.22 | 120.0019 | 2 | 8 | 4.056715 | 4.890001 | 0.1620912 | 0 | 0.6503515 | 0
2018-04-10 09:24 | 50103.22 | 240.0011 | 2 | 8 | 4.102337 | 4.889978 | 0.3251731 | 0 | 1.31582 | 0
2018-04-10 09:26 | 50223.22 | 360.0002 | 2 | 8 | 4.136997 | 4.88987 | 0.4882926 | 0 | 1.98794 | 0
2018-04-10 09:28 | 50343.22 | 480 | 2 | 8 | 4.166598 | 4.889908 | 0.6513048 | 0 | 2.664752 | 0
2018-04-10 09:30 | 50463.22 | 600.0002 | 2 | 8 | 4.197624 | 4.889879 | 0.8143083 | 0 | 3.346399 | 0
2018-04-10 09:32 | 50583.22 | 720.0019 | 2 | 8 | 4.200373 | 4.43305 | 0.9649024 | 0 | 3.978931 | 0
2018-04-10 09:34 | 50703.22 | 840.0011 | 2 | 8 | 4.200369 | 3.953693 | 1.102382 | 0 | 4.556398 | 0
2018-04-10 09:36 | 50823.22 | 960.001 | 2 | 8 | 4.200381 | 3.475729 | 1.226149 | 0 | 5.076265 | 0
2018-04-10 09:37 | 50878.54 | 1015.3191 | 2 | 8 | 4.200362 | 3.259995 | 1.277854 | 0 | 5.293446 | 0
2018-04-10 09:39 | 50998.55 | 120.0011 | 3 | 8 | 4.23638 | 3.259974 | 1.386119 | 0 | 5.749991 | 0
2018-04-10 09:41 | 51118.55 | 240.0012 | 3 | 8 | 4.27988 | 3.260057 | 1.49467 | 0 | 6.212173 | 0
2018-04-10 09:43 | 51238.56 | 360.0019 | 3 | 8 | 4.328029 | 3.260017 | 1.595262 | 0 | 6.645092 | 0
2018-04-10 09:45 | 51358.55 | 480.0004 | 3 | 8 | 4.380155 | 3.26 | 1.701247 | 0 | 7.106592 | 0
2018-04-10 09:47 | 51478.55 | 600.0004 | 3 | 8 | 4.400367 | 2.843262 | 1.805177 | 0 | 7.563513 | 0
2018-04-10 09:49 | 51598.56 | 720.002 | 3 | 8 | 4.400375 | 2.350605 | 1.891363 | 0 | 7.942763 | 0
2018-04-10 09:51 | 51718.55 | 840.0005 | 3 | 8 | 4.400382 | 1.957825 | 1.962932 | 0 | 8.257693 | 0
2018-04-10 09:53 | 51838.56 | 960.0021 | 3 | 8 | 4.400356 | 1.643063 | 2.022762 | 0 | 8.520967 | 0
2018-04-10 09:55 | 51958.55 | 1080.0004 | 3 | 8 | 4.400342 | 1.38979 | 2.07315 | 0 | 8.742694 | 0
2018-04-10 09:57 | 52078.55 | 1200.0012 | 3 | 8 | 4.400314 | 1.185406 | 2.115961 | 0 | 8.931074 | 0
2018-04-10 09:59 | 52198.55 | 1320.0003 | 3 | 8 | 4.40032 | 1.02067 | 2.152627 | 0 | 9.092414 | 0
2018-04-10 10:01 | 52318.55 | 1440.0003 | 3 | 8 | 4.400277 | 0.8862457 | 2.184036 | 0 | 9.230625 | 0
2018-04-10 10:03 | 52438.56 | 1560.0015 | 3 | 8 | 4.400305 | 0.7770004 | 2.211762 | 0 | 9.35263 | 0
2018-04-10 10:05 | 52558.56 | 1680.002 | 3 | 8 | 4.400281 | 0.6861458 | 2.236034 | 0 | 9.459435 | 0
2018-04-10 10:06 | 52611.97 | 1733.4121 | 3 | 8 | 4.400315 | 0.6519966 | 2.246016 | 0 | 9.503359 | 0
2018-04-10 10:08 | 52732.01468 | 120.0007 | 4 | 8 | 4.336069 | 0 | 2.246016 | 0 | 9.503359 | 0
2018-04-10 10:10 | 52852.01398 | 240 | 4 | 8 | 4.328924 | 0 | 2.246016 | 0 | 9.503359 | 0
2018-04-10 10:11 | 52912.01608 | 300.0021 | 4 | 8 | 4.32617 | 0 | 2.246016 | 0 | 9.503359 | 0
2018-04-10 10:13 | 53032.11 | 120.002 | 5 | 8 | 3.99937 | -3.259829 | 2.246016 | 0.1086592 | 9.503359 | 0.4394347
2018-04-10 10:15 | 53152.11 | 240.002 | 5 | 8 | 3.935112 | -3.259938 | 2.246016 | 0.2172466 | 9.503359 | 0.8701817
2018-04-10 10:17 | 53272.1 | 360.0011 | 5 | 8 | 3.874886 | -3.259926 | 2.246016 | 0.3259686 | 9.503359 | 1.294697
2018-04-10 10:19 | 53392.1 | 480.0012 | 5 | 8 | 3.820006 | -3.259972 | 2.246016 | 0.4345873 | 9.503359 | 1.712546
2018-04-10 10:21 | 53512.1 | 600.0002 | 5 | 8 | 3.770813 | -3.260152 | 2.246016 | 0.5433033 | 9.503359 | 2.125115
2018-04-10 10:23 | 53632.1 | 720.0003 | 5 | 8 | 3.7272 | -3.259744 | 2.246016 | 0.6519598 | 9.503359 | 2.532422
2018-04-10 10:25 | 53752.1 | 840.0018 | 5 | 8 | 3.688856 | -3.25988 | 2.246016 | 0.7606046 | 9.503359 | 2.935237
2018-04-10 10:27 | 53872.1 | 960.0002 | 5 | 8 | 3.65484 | -3.259795 | 2.246016 | 0.8692967 | 9.503359 | 3.334302
2018-04-10 10:29 | 53992.1 | 1080.0011 | 5 | 8 | 3.624645 | -3.259961 | 2.246016 | 0.9779535 | 9.503359 | 3.729752
2018-04-10 10:31 | 54112.11 | 1200.0019 | 5 | 8 | 3.597848 | -3.259783 | 2.246016 | 1.086628 | 9.503359 | 4.122173
2018-04-10 10:33 | 54232.11 | 1320.0019 | 5 | 8 | 3.574089 | -3.26004 | 2.246016 | 1.195288 | 9.503359 | 4.511796
2018-04-10 10:35 | 54352.11 | 1440.0019 | 5 | 8 | 3.553175 | -3.25991 | 2.246016 | 1.303962 | 9.503359 | 4.899045
2018-04-10 10:37 | 54472.1 | 1560.0011 | 5 | 8 | 3.534399 | -3.259901 | 2.246016 | 1.412607 | 9.503359 | 5.284043
2018-04-10 10:39 | 54592.11 | 1680.0019 | 5 | 8 | 3.516446 | -3.259832 | 2.246016 | 1.521278 | 9.503359 | 5.667153
2018-04-10 10:41 | 54712.11 | 1800.0019 | 5 | 8 | 3.497926 | -3.259984 | 2.246016 | 1.629946 | 9.503359 | 6.048284
2018-04-10 10:43 | 54832.1 | 1920.0003 | 5 | 8 | 3.477174 | -3.26011 | 2.246016 | 1.738603 | 9.503359 | 6.427258
2018-04-10 10:45 | 54952.1 | 2040.0011 | 5 | 8 | 3.451787 | -3.259812 | 2.246016 | 1.847274 | 9.503359 | 6.803807
2018-04-10 10:47 | 55072.11 | 2160.0019 | 5 | 8 | 3.415637 | -3.259874 | 2.246016 | 1.952681 | 9.503359 | 7.165925
2018-04-10 10:49 | 55192.1 | 2280.0004 | 5 | 8 | 3.358411 | -3.25991 | 2.246016 | 2.052743 | 9.503359 | 7.505151
2018-04-10 10:51 | 55312.1 | 2400.0002 | 5 | 8 | 3.245227 | -3.259928 | 2.246016 | 2.159676 | 9.503359 | 7.859056
2018-04-10 10:53 | 55400.92 | 2488.8208 | 5 | 8 | 2.999991 | -3.259957 | 2.246016 | 2.227312 | 9.503359 | 8.071831
2018-04-10 10:55 | 55520.97 | 120 | 6 | 8 | 3.540043 | 0 | 2.246016 | 2.227312 | 9.503359 | 8.071831
2018-04-10 10:57 | 55640.97 | 240.0016 | 6 | 8 | 3.581279 | 0 | 2.246016 | 2.227312 | 9.503359 | 8.071831
2018-04-10 10:58 | 55700.97 | 300.0021 | 6 | 8 | 3.593956 | 0 | 2.246016 | 2.227312 | 9.503359 | 8.071831
2018-04-10 10:58 | 55700.98 | 0.0024 | 7 | 9 | 3.594023 | 0 | 0 | 0 | 0 | 0
2018-04-10 11:00 | 55821.07 | 120.0009 | 2 | 9 | 4.059436 | 4.889868 | 0.1623811 | 0 | 0.6519512 | 0
2018-04-10 11:02 | 55941.07 | 240.0001 | 2 | 9 | 4.105143 | 4.889862 | 0.3253764 | 0 | 1.317534 | 0
2018-04-10 11:04 | 56061.07 | 360.0018 | 2 | 9 | 4.139754 | 4.889997 | 0.4882683 | 0 | 1.989166 | 0
2018-04-10 11:06 | 56181.07 | 480.0002 | 2 | 9 | 4.169672 | 4.889845 | 0.6513361 | 0 | 2.666679 | 0
2018-04-10 11:08 | 56301.07 | 600.0019 | 2 | 9 | 4.200377 | 4.872641 | 0.8143308 | 0 | 3.348835 | 0
2018-04-10 11:10 | 56421.07 | 720.0007 | 2 | 9 | 4.200387 | 4.38106 | 0.9683178 | 0 | 3.995637 | 0
2018-04-10 11:12 | 56541.07 | 840.0002 | 2 | 9 | 4.20039 | 3.905203 | 1.106114 | 0 | 4.574431 | 0
2018-04-10 11:14 | 56661.07 | 960.0002 | 2 | 9 | 4.20038 | 3.430109 | 1.228639 | 0 | 5.089084 | 0
2018-04-10 11:14 | 56705.1 | 1004.0391 | 2 | 9 | 4.200382 | 3.259985 | 1.269544 | 0 | 5.2609 | 0
2018-04-10 11:16 | 56825.12 | 120.0027 | 3 | 9 | 4.236468 | 3.259987 | 1.377689 | 0 | 5.716944 | 0
2018-04-10 11:18 | 56945.12 | 240.0011 | 3 | 9 | 4.280226 | 3.260069 | 1.486407 | 0 | 6.179854 | 0
2018-04-10 11:20 | 57065.12 | 360.0009 | 3 | 9 | 4.328638 | 3.260078 | 1.59506 | 0 | 6.647507 | 0
2018-04-10 11:22 | 57185.12 | 480.0011 | 3 | 9 | 4.381147 | 3.260216 | 1.703714 | 0 | 7.120651 | 0
2018-04-10 11:24 | 57305.12 | 600.0027 | 3 | 9 | 4.400383 | 2.832119 | 1.807365 | 0 | 7.576385 | 0
2018-04-10 11:26 | 57425.12 | 720.0011 | 3 | 9 | 4.400349 | 2.341558 | 1.893251 | 0 | 7.954314 | 0
2018-04-10 11:28 | 57545.12 | 840.0002 | 3 | 9 | 4.400362 | 1.949532 | 1.964551 | 0 | 8.268062 | 0
2018-04-10 11:30 | 57665.12 | 960.0027 | 3 | 9 | 4.400361 | 1.635895 | 2.024098 | 0 | 8.530087 | 0
2018-04-10 11:32 | 57785.12 | 1080.0011 | 3 | 9 | 4.400328 | 1.382458 | 2.07423 | 0 | 8.750685 | 0
2018-04-10 11:34 | 57905.12 | 1200.0003 | 3 | 9 | 4.40032 | 1.178925 | 2.11682 | 0 | 8.938098 | 0
2018-04-10 11:36 | 58025.12 | 1320.0003 | 3 | 9 | 4.400333 | 1.015368 | 2.1533 | 0 | 9.098619 | 0
2018-04-10 11:38 | 58145.12 | 1440.0003 | 3 | 9 | 4.400317 | 0.8813152 | 2.183772 | 0 | 9.232707 | 0
2018-04-10 11:40 | 58265.12 | 1560.0006 | 3 | 9 | 4.400329 | 0.7728271 | 2.21079 | 0 | 9.351594 | 0
2018-04-10 11:42 | 58385.12 | 1680.0019 | 3 | 9 | 4.400294 | 0.6825829 | 2.234776 | 0 | 9.457141 | 0
2018-04-10 11:43 | 58430.88 | 1725.7592 | 3 | 9 | 4.40028 | 0.651989 | 2.243087 | 0 | 9.493711 | 0
2018-04-10 11:45 | 58550.93 | 120 | 4 | 9 | 4.335565 | 0 | 2.243087 | 0 | 9.493711 | 0
2018-04-10 11:47 | 58670.93 | 240.0008 | 4 | 9 | 4.328317 | 0 | 2.243087 | 0 | 9.493711 | 0
2018-04-10 11:48 | 58730.93 | 300.0022 | 4 | 9 | 4.32553 | 0 | 2.243087 | 0 | 9.493711 | 0
2018-04-10 11:50 | 58851.01 | 120.001 | 5 | 9 | 3.995918 | -3.259945 | 2.243087 | 0.1086413 | 9.493711 | 0.4390718
2018-04-10 11:52 | 58971.01 | 240.0026 | 5 | 9 | 3.93117 | -3.259862 | 2.243087 | 0.2173252 | 9.493711 | 0.8698004
2018-04-10 11:54 | 59091.01 | 360.0002 | 5 | 9 | 3.870672 | -3.260141 | 2.243087 | 0.3259628 | 9.493711 | 1.293545
2018-04-10 11:56 | 59211.01 | 480.0018 | 5 | 9 | 3.815589 | -3.259808 | 2.243087 | 0.4346302 | 9.493711 | 1.711112
2018-04-10 11:58 | 59331.01 | 600.0009 | 5 | 9 | 3.766425 | -3.259961 | 2.243087 | 0.5432603 | 9.493711 | 2.122875
2018-04-10 12:00 | 59451.01 | 720.0011 | 5 | 9 | 3.722852 | -3.25986 | 2.243087 | 0.6519762 | 9.493711 | 2.529929
2018-04-10 12:02 | 59571.01 | 840.0003 | 5 | 9 | 3.684603 | -3.260168 | 2.243087 | 0.7606355 | 9.493711 | 2.932331
2018-04-10 12:04 | 59691.01 | 960.0019 | 5 | 9 | 3.650774 | -3.260278 | 2.243087 | 0.8692989 | 9.493711 | 3.330838
2018-04-10 12:06 | 59811.01 | 1080.0003 | 5 | 9 | 3.620649 | -3.260235 | 2.243087 | 0.9779621 | 9.493711 | 3.725874
2018-04-10 12:08 | 59931.01 | 1200.0011 | 5 | 9 | 3.594047 | -3.260214 | 2.243087 | 1.086637 | 9.493711 | 4.117875
2018-04-10 12:10 | 60051.01 | 1320.0019 | 5 | 9 | 3.570502 | -3.260224 | 2.243087 | 1.195277 | 9.493711 | 4.507027
2018-04-10 12:12 | 60171.01 | 1440.001 | 5 | 9 | 3.549812 | -3.260032 | 2.243087 | 1.303948 | 9.493711 | 4.89389
2018-04-10 12:14 | 60291.01 | 1560.0019 | 5 | 9 | 3.531183 | -3.259912 | 2.243087 | 1.412627 | 9.493711 | 5.278653
2018-04-10 12:16 | 60411.01 | 1680.0011 | 5 | 9 | 3.513155 | -3.260139 | 2.243087 | 1.521265 | 9.493711 | 5.661296
2018-04-10 12:18 | 60531.01 | 1800.0012 | 5 | 9 | 3.494215 | -3.260156 | 2.243087 | 1.629952 | 9.493711 | 6.042117
2018-04-10 12:20 | 60651.01 | 1920.0027 | 5 | 9 | 3.472969 | -3.26012 | 2.243087 | 1.738433 | 9.493711 | 6.420052
2018-04-10 12:22 | 60771.01 | 2040.0011 | 5 | 9 | 3.446173 | -3.259786 | 2.243087 | 1.847238 | 9.493711 | 6.79654
2018-04-10 12:24 | 60891.01 | 2160.0011 | 5 | 9 | 3.407216 | -3.2598 | 2.243087 | 1.955909 | 9.493711 | 7.169077
2018-04-10 12:26 | 61011.01 | 2280.0003 | 5 | 9 | 3.34411 | -3.260032 | 2.243087 | 2.064602 | 9.493711 | 7.536294
2018-04-10 12:28 | 61131.01 | 2400.0011 | 5 | 9 | 3.206705 | -3.259829 | 2.243087 | 2.173265 | 9.493711 | 7.893494
2018-04-10 12:29 | 61197.1 | 2466.0888 | 5 | 9 | 2.999996 | -3.259915 | 2.243087 | 2.233073 | 9.493711 | 8.080004
2018-04-10 12:31 | 61317.14816 | 120.0003 | 6 | 9 | 3.543099 | 0 | 2.243087 | 2.233073 | 9.493711 | 8.080004
2018-04-10 12:33 | 61437.14876 | 240.0009 | 6 | 9 | 3.584136 | 0 | 2.243087 | 2.233073 | 9.493711 | 8.080004
2018-04-10 12:34 | 61497.15176 | 300.0039 | 6 | 9 | 3.596771 | 0 | 2.243087 | 2.233073 | 9.493711 | 8.080004
2018-04-10 12:34 | 61497.16168 | 0.0024 | 7 | 10 | 3.59693 | 0 | 0 | 0 | 0 | 0
2018-04-10 12:36 | 61617.25 | 120.0011 | 2 | 10 | 4.062243 | 4.889889 | 0.1623299 | 0 | 0.6522093 | 0
2018-04-10 12:38 | 61737.25 | 240.0026 | 2 | 10 | 4.108014 | 4.889997 | 0.3253454 | 0 | 1.318339 | 0
2018-04-10 12:40 | 61857.25 | 360.0019 | 2 | 10 | 4.142622 | 4.889967 | 0.4880436 | 0 | 1.989641 | 0
2018-04-10 12:42 | 61977.25 | 480.0003 | 2 | 10 | 4.172557 | 4.890024 | 0.6511857 | 0 | 2.667924 | 0
2018-04-10 12:44 | 62097.25 | 600.0012 | 2 | 10 | 4.200372 | 4.817549 | 0.8141704 | 0 | 3.350501 | 0
2018-04-10 12:46 | 62217.25 | 720.0012 | 2 | 10 | 4.200366 | 4.334757 | 0.9665995 | 0 | 3.990759 | 0
2018-04-10 12:48 | 62337.25 | 840.0019 | 2 | 10 | 4.200399 | 3.858305 | 1.103158 | 0 | 4.564355 | 0
2018-04-10 12:50 | 62457.25 | 960.0019 | 2 | 10 | 4.20036 | 3.384415 | 1.223825 | 0 | 5.071202 | 0
2018-04-10 12:51 | 62489.56 | 992.3144 | 2 | 10 | 4.200354 | 3.259987 | 1.253576 | 0 | 5.196167 | 0
2018-04-10 12:53 | 62609.58 | 120.0002 | 3 | 10 | 4.236583 | 3.260027 | 1.36187 | 0 | 5.652845 | 0
2018-04-10 12:55 | 62729.58 | 240.0002 | 3 | 10 | 4.280352 | 3.26008 | 1.470526 | 0 | 6.115504 | 0
2018-04-10 12:57 | 62849.58 | 360.0002 | 3 | 10 | 4.329023 | 3.260063 | 1.578124 | 0 | 6.578632 | 0
2018-04-10 12:59 | 62969.58 | 480.0018 | 3 | 10 | 4.38175 | 3.260082 | 1.685868 | 0 | 7.047847 | 0
2018-04-10 13:01 | 63089.58 | 600.0034 | 3 | 10 | 4.400385 | 2.823689 | 1.789482 | 0 | 7.503444 | 0
2018-04-10 13:03 | 63209.58 | 720.001 | 3 | 10 | 4.400361 | 2.333876 | 1.875152 | 0 | 7.880423 | 0
2018-04-10 13:05 | 63329.58 | 840.0018 | 3 | 10 | 4.400358 | 1.942808 | 1.946152 | 0 | 8.19285 | 0
2018-04-10 13:07 | 63449.58 | 960.0018 | 3 | 10 | 4.400343 | 1.629112 | 2.005515 | 0 | 8.454068 | 0
2018-04-10 13:09 | 63569.58 | 1080.0002 | 3 | 10 | 4.400371 | 1.377676 | 2.055459 | 0 | 8.673841 | 0
2018-04-10 13:11 | 63689.58 | 1200.0018 | 3 | 10 | 4.400355 | 1.174368 | 2.097826 | 0 | 8.860268 | 0
2018-04-10 13:13 | 63809.58 | 1320.0002 | 3 | 10 | 4.400324 | 1.0103 | 2.134154 | 0 | 9.020123 | 0
2018-04-10 13:15 | 63929.58 | 1440.0002 | 3 | 10 | 4.400335 | 0.8772755 | 2.16552 | 0 | 9.158144 | 0
2018-04-10 13:17 | 64049.58 | 1560.0018 | 3 | 10 | 4.400303 | 0.7680683 | 2.192867 | 0 | 9.278477 | 0
2018-04-10 13:19 | 64169.58 | 1680.0018 | 3 | 10 | 4.400303 | 0.6782684 | 2.216925 | 0 | 9.38434 | 0
2018-04-10 13:20 | 64209.59 | 1720.0112 | 3 | 10 | 4.40029 | 0.6519852 | 2.224324 | 0 | 9.416899 | 0
2018-04-10 13:22 | 64329.63318 | 120 | 4 | 10 | 4.335219 | 0 | 2.224324 | 0 | 9.416899 | 0
2018-04-10 13:24 | 64449.63468 | 240.0015 | 4 | 10 | 4.327892 | 0 | 2.224324 | 0 | 9.416899 | 0
2018-04-10 13:25 | 64509.63938 | 300.0062 | 4 | 10 | 4.325091 | 0 | 2.224324 | 0 | 9.416899 | 0
2018-04-10 13:27 | 64629.72 | 120.0011 | 5 | 10 | 3.99427 | -3.25993 | 2.224324 | 0.1086552 | 9.416899 | 0.4389512
2018-04-10 13:29 | 64749.72 | 240.0011 | 5 | 10 | 3.928882 | -3.259903 | 2.224324 | 0.2173188 | 9.416899 | 0.8693843
2018-04-10 13:31 | 64869.72 | 360.0003 | 5 | 10 | 3.867989 | -3.259905 | 2.224324 | 0.3259882 | 9.416899 | 1.29298
2018-04-10 13:33 | 64989.72 | 480.0003 | 5 | 10 | 3.812595 | -3.260214 | 2.224324 | 0.4344725 | 9.416899 | 1.709541
2018-04-10 13:35 | 65109.72 | 600.0011 | 5 | 10 | 3.763238 | -3.260034 | 2.224324 | 0.5433174 | 9.416899 | 2.121787
2018-04-10 13:37 | 65229.72 | 720.0019 | 5 | 10 | 3.719568 | -3.25986 | 2.224324 | 0.651974 | 9.416899 | 2.528262
2018-04-10 13:39 | 65349.72 | 840.0011 | 5 | 10 | 3.681286 | -3.259843 | 2.224324 | 0.7605966 | 9.416899 | 2.930165
2018-04-10 13:41 | 65469.72 | 960.0011 | 5 | 10 | 3.647435 | -3.259878 | 2.224324 | 0.8692397 | 9.416899 | 3.328237
2018-04-10 13:43 | 65589.72 | 1080.0003 | 5 | 10 | 3.617383 | -3.260237 | 2.224324 | 0.9779664 | 9.416899 | 3.723146
2018-04-10 13:45 | 65709.72 | 1200.0002 | 5 | 10 | 3.590804 | -3.259953 | 2.224324 | 1.086623 | 9.416899 | 4.114725
2018-04-10 13:47 | 65829.72 | 1320.0011 | 5 | 10 | 3.567338 | -3.259982 | 2.224324 | 1.195264 | 9.416899 | 4.503532
2018-04-10 13:49 | 65949.72 | 1440.0011 | 5 | 10 | 3.546687 | -3.259804 | 2.224324 | 1.30392 | 9.416899 | 4.889999
2018-04-10 13:51 | 66069.72 | 1560.0019 | 5 | 10 | 3.528121 | -3.259903 | 2.224324 | 1.412598 | 9.416899 | 5.274422
2018-04-10 13:53 | 66189.72 | 1680.0011 | 5 | 10 | 3.509569 | -3.259945 | 2.224324 | 1.518495 | 9.416899 | 5.647082
2018-04-10 13:55 | 66309.72 | 1800.002 | 5 | 10 | 3.490371 | -3.259917 | 2.224324 | 1.616334 | 9.416899 | 5.989519
2018-04-10 13:57 | 66429.72 | 1920.0019 | 5 | 10 | 3.468509 | -3.260135 | 2.224324 | 1.724918 | 9.416899 | 6.367368
2018-04-10 13:59 | 66549.72 | 2040.0012 | 5 | 10 | 3.440365 | -3.259806 | 2.224324 | 1.833622 | 9.416899 | 6.742962
2018-04-10 14:01 | 66669.72 | 2160.002 | 5 | 10 | 3.398623 | -3.259839 | 2.224324 | 1.942352 | 9.416899 | 7.114934
2018-04-10 14:03 | 66789.72 | 2280.0012 | 5 | 10 | 3.329083 | -3.259876 | 2.224324 | 2.05101 | 9.416899 | 7.480816
2018-04-10 14:05 | 66909.72 | 2400.0004 | 5 | 10 | 3.161541 | -3.259793 | 2.224324 | 2.159663 | 9.416899 | 7.835188
2018-04-10 14:05 | 66955.6 | 2445.8833 | 5 | 10 | 2.999998 | -3.259825 | 2.224324 | 2.20117 | 9.416899 | 7.963423
2018-04-10 14:07 | 67075.65 | 120 | 6 | 10 | 3.546735 | 0 | 2.224324 | 2.20117 | 9.416899 | 7.963423
2018-04-10 14:09 | 67195.65 | 240.0001 | 6 | 10 | 3.587468 | 0 | 2.224324 | 2.20117 | 9.416899 | 7.963423
2018-04-10 14:10 | 67255.65 | 300.0005 | 6 | 10 | 3.599974 | 0 | 2.224324 | 2.20117 | 9.416899 | 7.963423
2018-04-10 14:10 | 67255.66 | 0.0025 | 7 | 11 | 3.600085 | 0 | 0 | 0 | 0 | 0
2018-04-10 14:12 | 67375.74 | 120.001 | 2 | 11 | 4.065619 | 4.890045 | 0.1622715 | 0 | 0.6524896 | 0
2018-04-10 14:14 | 67495.74 | 240.0003 | 2 | 11 | 4.111475 | 4.889908 | 0.3253372 | 0 | 1.319381 | 0
2018-04-10 14:16 | 67615.74 | 360.0011 | 2 | 11 | 4.145909 | 4.889801 | 0.488361 | 0 | 1.992577 | 0
2018-04-10 14:18 | 67735.74 | 480.0002 | 2 | 11 | 4.176074 | 4.889977 | 0.649953 | 0 | 2.66497 | 0
2018-04-10 14:20 | 67855.74 | 600.0019 | 2 | 11 | 4.200364 | 4.759453 | 0.8124374 | 0 | 3.34594 | 0
2018-04-10 14:22 | 67975.74 | 720.0011 | 2 | 11 | 4.200365 | 4.285845 | 0.963125 | 0 | 3.978885 | 0
2018-04-10 14:24 | 68095.74 | 840.0027 | 2 | 11 | 4.200383 | 3.814394 | 1.098166 | 0 | 4.546107 | 0
2018-04-10 14:26 | 68215.74 | 960.0018 | 2 | 11 | 4.20039 | 3.343193 | 1.217407 | 0 | 5.046963 | 0
2018-04-10 14:27 | 68237.3 | 981.5536 | 2 | 11 | 4.200354 | 3.259968 | 1.237092 | 0 | 5.129646 | 0
2018-04-10 14:29 | 68357.3135 | 120.0018 | 3 | 11 | 4.236606 | 3.259981 | 1.345306 | 0 | 5.585984 | 0
2018-04-10 14:31 | 68477.3136 | 240.0019 | 3 | 11 | 4.280653 | 3.259972 | 1.453555 | 0 | 6.046921 | 0
2018-04-10 14:33 | 68597.3128 | 360.0011 | 3 | 11 | 4.329569 | 3.260038 | 1.560832 | 0 | 6.508731 | 0
2018-04-10 14:35 | 68717.3136 | 480.0019 | 3 | 11 | 4.382577 | 3.26005 | 1.669468 | 0 | 6.981921 | 0
2018-04-10 14:37 | 68837.3127 | 600.001 | 3 | 11 | 4.400352 | 2.813526 | 1.77266 | 0 | 7.435695 | 0
2018-04-10 14:39 | 68957.3135 | 720.0018 | 3 | 11 | 4.400337 | 2.324776 | 1.857914 | 0 | 7.810846 | 0
2018-04-10 14:41 | 69077.3127 | 840.001 | 3 | 11 | 4.400366 | 1.934752 | 1.926993 | 0 | 8.114817 | 0
2018-04-10 14:43 | 69197.3136 | 960.0019 | 3 | 11 | 4.40036 | 1.622511 | 1.984561 | 0 | 8.368135 | 0
2018-04-10 14:45 | 69317.312 | 1080.0003 | 3 | 11 | 4.400364 | 1.370609 | 2.034295 | 0 | 8.586983 | 0
2018-04-10 14:47 | 69437.3122 | 1200.0005 | 3 | 11 | 4.400314 | 1.16753 | 2.076101 | 0 | 8.770945 | 0
2018-04-10 14:49 | 69557.3135 | 1320.0018 | 3 | 11 | 4.400303 | 1.003717 | 2.112208 | 0 | 8.929828 | 0
2018-04-10 14:51 | 69677.3127 | 1440.001 | 3 | 11 | 4.400316 | 0.8716469 | 2.143383 | 0 | 9.067008 | 0
2018-04-10 14:53 | 69797.3135 | 1560.0018 | 3 | 11 | 4.400286 | 0.7624111 | 2.16783 | 0 | 9.174582 | 0
2018-04-10 14:55 | 69917.312 | 1680.0003 | 3 | 11 | 4.400314 | 0.6736908 | 2.190283 | 0 | 9.273379 | 0
2018-04-10 14:55 | 69947.9541 | 1710.6424 | 3 | 11 | 4.400234 | 0.6519947 | 2.195932 | 0 | 9.298239 | 0
2018-04-10 14:57 | 70068 | 120.0025 | 4 | 11 | 4.334824 | 0 | 2.195932 | 0 | 9.298239 | 0
2018-04-10 14:59 | 70188 | 240.0017 | 4 | 11 | 4.327411 | 0 | 2.195932 | 0 | 9.298239 | 0
2018-04-10 15:00 | 70248 | 300.0014 | 4 | 11 | 4.324563 | 0 | 2.195932 | 0 | 9.298239 | 0
2018-04-10 15:02 | 70368.09 | 120.0003 | 5 | 11 | 3.992141 | -3.259892 | 2.195932 | 0.1086559 | 9.298239 | 0.4387613
2018-04-10 15:04 | 70488.09 | 240.0018 | 5 | 11 | 3.926179 | -3.260274 | 2.195932 | 0.217289 | 9.298239 | 0.8688114
2018-04-10 15:06 | 70608.09 | 360.0019 | 5 | 11 | 3.864931 | -3.259878 | 2.195932 | 0.3259869 | 9.298239 | 1.292205
2018-04-10 15:08 | 70728.09 | 480.0003 | 5 | 11 | 3.809384 | -3.259868 | 2.195932 | 0.4346259 | 9.298239 | 1.709012
2018-04-10 15:10 | 70848.09 | 600.001 | 5 | 11 | 3.75984 | -3.259928 | 2.195932 | 0.5432471 | 9.298239 | 2.120046
2018-04-10 15:12 | 70968.09 | 720.0019 | 5 | 11 | 3.716067 | -3.259968 | 2.195932 | 0.651922 | 9.298239 | 2.526218
2018-04-10 15:14 | 71088.09 | 840.0019 | 5 | 11 | 3.677703 | -3.259915 | 2.195932 | 0.7606207 | 9.298239 | 2.92802
2018-04-10 15:16 | 71208.09 | 960.0002 | 5 | 11 | 3.64387 | -3.259922 | 2.195932 | 0.8564342 | 9.298239 | 3.278744
2018-04-10 15:18 | 71328.09 | 1080.0003 | 5 | 11 | 3.613893 | -3.259892 | 2.195932 | 0.9552487 | 9.298239 | 3.63726
2018-04-10 15:20 | 71448.09 | 1200.0002 | 5 | 11 | 3.587391 | -3.259802 | 2.195932 | 1.05558 | 9.298239 | 3.998567
2018-04-10 15:22 | 71568.09 | 1320.0003 | 5 | 11 | 3.564133 | -3.259767 | 2.195932 | 1.144569 | 9.298239 | 4.316721
2018-04-10 15:24 | 71688.09 | 1440.0003 | 5 | 11 | 3.543614 | -3.259763 | 2.195932 | 1.253215 | 9.298239 | 4.702813
2018-04-10 15:26 | 71808.09 | 1560.0003 | 5 | 11 | 3.524983 | -3.260154 | 2.195932 | 1.361902 | 9.298239 | 5.086935
2018-04-10 15:28 | 71928.09 | 1680.0018 | 5 | 11 | 3.506669 | -3.260222 | 2.195932 | 1.46608 | 9.298239 | 5.453246
2018-04-10 15:30 | 72048.09 | 1800.0018 | 5 | 11 | 3.487104 | -3.260065 | 2.195932 | 1.559749 | 9.298239 | 5.780812
2018-04-10 15:32 | 72168.09 | 1920.0002 | 5 | 11 | 3.464508 | -3.259804 | 2.195932 | 1.660614 | 9.298239 | 6.131466
2018-04-10 15:34 | 72288.09 | 2040.0002 | 5 | 11 | 3.434707 | -3.260179 | 2.195932 | 1.768493 | 9.298239 | 6.50369
2018-04-10 15:36 | 72408.09 | 2160.001 | 5 | 11 | 3.389499 | -3.260069 | 2.195932 | 1.877121 | 9.298239 | 6.874534
2018-04-10 15:38 | 72528.09 | 2280.0018 | 5 | 11 | 3.31171 | -3.259814 | 2.195932 | 1.985814 | 9.298239 | 7.239182
2018-04-10 15:40 | 72648.09 | 2400.0011 | 5 | 11 | 3.100059 | -3.260269 | 2.195932 | 2.094472 | 9.298239 | 7.590023
2018-04-10 15:41 | 72672.81 | 2424.7263 | 5 | 11 | 2.999967 | -3.259848 | 2.195932 | 2.116873 | 9.298239 | 7.658412
2018-04-10 15:43 | 72792.86 | 120.0011 | 6 | 11 | 3.549393 | 0 | 2.195932 | 2.116873 | 9.298239 | 7.658412
2018-04-10 15:45 | 72912.86 | 240.0013 | 6 | 11 | 3.590067 | 0 | 2.195932 | 2.116873 | 9.298239 | 7.658412
2018-04-10 15:46 | 72972.87 | 300.0032 | 6 | 11 | 3.60255 | 0 | 2.195932 | 2.116873 | 9.298239 | 7.658412
2018-04-10 15:46 | 72972.87 | 0.0023 | 7 | 12 | 3.602662 | 0 | 0 | 0 | 0 | 0
2018-04-10 15:48 | 73092.95 | 120.0011 | 2 | 12 | 4.067858 | 4.889799 | 0.162332 | 0 | 0.653118 | 0
2018-04-10 15:50 | 73212.95 | 240.0011 | 2 | 12 | 4.113812 | 4.88987 | 0.3253443 | 0 | 1.320173 | 0
2018-04-10 15:52 | 73332.95 | 360.0002 | 2 | 12 | 4.14829 | 4.889948 | 0.4883129 | 0 | 1.993519 | 0
2018-04-10 15:54 | 73452.95 | 480.0003 | 2 | 12 | 4.178784 | 4.889921 | 0.6513162 | 0 | 2.672185 | 0
2018-04-10 15:56 | 73572.95 | 600.0019 | 2 | 12 | 4.200371 | 4.711279 | 0.8132775 | 0 | 3.351306 | 0
2018-04-10 15:58 | 73692.95 | 720.0011 | 2 | 12 | 4.200377 | 4.239477 | 0.9623237 | 0 | 3.977355 | 0
2018-04-10 16:00 | 73812.95 | 840.0002 | 2 | 12 | 4.200369 | 3.767887 | 1.095833 | 0 | 4.538146 | 0
2018-04-10 16:02 | 73932.95 | 960.0018 | 2 | 12 | 4.200377 | 3.300917 | 1.213622 | 0 | 5.0329 | 0
2018-04-10 16:02 | 73943.57 | 970.6192 | 2 | 12 | 4.200346 | 3.259983 | 1.223297 | 0 | 5.073537 | 0
2018-04-10 16:04 | 74063.59 | 120.0012 | 3 | 12 | 4.236707 | 3.260029 | 1.33152 | 0 | 5.529914 | 0
2018-04-10 16:06 | 74183.59 | 240.002 | 3 | 12 | 4.281 | 3.260105 | 1.440198 | 0 | 5.992708 | 0
2018-04-10 16:08 | 74303.59 | 360.0004 | 3 | 12 | 4.330242 | 3.259914 | 1.548863 | 0 | 6.460536 | 0
2018-04-10 16:10 | 74423.59 | 480.0004 | 3 | 12 | 4.38367 | 3.259945 | 1.657431 | 0 | 6.933535 | 0
2018-04-10 16:12 | 74543.59 | 600.0021 | 3 | 12 | 4.400355 | 2.801497 | 1.760391 | 0 | 7.386321 | 0
2018-04-10 16:14 | 74663.59 | 720.0004 | 3 | 12 | 4.400366 | 2.314484 | 1.845334 | 0 | 7.760104 | 0
2018-04-10 16:16 | 74783.59 | 840.002 | 3 | 12 | 4.400349 | 1.925961 | 1.915757 | 0 | 8.069989 | 0
2018-04-10 16:18 | 74903.59 | 960.0009 | 3 | 12 | 4.400356 | 1.61487 | 1.974571 | 0 | 8.328793 | 0
2018-04-10 16:20 | 75023.59 | 1080.0004 | 3 | 12 | 4.400353 | 1.364677 | 2.024099 | 0 | 8.546735 | 0
2018-04-10 16:22 | 75143.59 | 1200.0005 | 3 | 12 | 4.4003 | 1.161596 | 2.066077 | 0 | 8.731449 | 0
2018-04-10 16:24 | 75263.59 | 1320.0005 | 3 | 12 | 4.40033 | 0.9990101 | 2.101997 | 0 | 8.889511 | 0
2018-04-10 16:26 | 75383.59 | 1440.0021 | 3 | 12 | 4.400334 | 0.8669872 | 2.133029 | 0 | 9.026063 | 0
2018-04-10 16:28 | 75503.59 | 1560.0001 | 3 | 12 | 4.400339 | 0.759737 | 2.160069 | 0 | 9.145045 | 0
2018-04-10 16:30 | 75623.59 | 1680.0013 | 3 | 12 | 4.400326 | 0.6709347 | 2.183847 | 0 | 9.249676 | 0
2018-04-10 16:30 | 75652.22 | 1708.6297 | 3 | 12 | 4.400309 | 0.6519966 | 2.189105 | 0 | 9.272813 | 0
2018-04-10 16:32 | 75772.27 | 120.002 | 4 | 12 | 4.334521 | 0 | 2.189105 | 0 | 9.272813 | 0
2018-04-10 16:34 | 75892.27 | 240.0012 | 4 | 12 | 4.327048 | 0 | 2.189105 | 0 | 9.272813 | 0
2018-04-10 16:35 | 75952.27 | 300.0009 | 4 | 12 | 4.324166 | 0 | 2.189105 | 0 | 9.272813 | 0
2018-04-10 16:37 | 76072.35 | 120.0011 | 5 | 12 | 3.989757 | -3.25991 | 2.189105 | 0.1086613 | 9.272813 | 0.4385636
2018-04-10 16:39 | 76192.35 | 240.0003 | 5 | 12 | 3.923324 | -3.259885 | 2.189105 | 0.2164032 | 9.272813 | 0.8648066
2018-04-10 16:41 | 76312.35 | 360.0011 | 5 | 12 | 3.861739 | -3.259943 | 2.189105 | 0.3249889 | 9.272813 | 1.287435
2018-04-10 16:43 | 76432.35 | 480.0019 | 5 | 12 | 3.806015 | -3.259853 | 2.189105 | 0.4246859 | 9.272813 | 1.669613
2018-04-10 16:45 | 76552.35 | 600.0018 | 5 | 12 | 3.756433 | -3.259953 | 2.189105 | 0.5332781 | 9.272813 | 2.080169
2018-04-10 16:47 | 76672.35 | 720.0004 | 5 | 12 | 3.712741 | -3.260002 | 2.189105 | 0.6419539 | 9.272813 | 2.485979
2018-04-10 16:49 | 76792.35 | 840.0019 | 5 | 12 | 3.674423 | -3.260226 | 2.189105 | 0.7497759 | 9.272813 | 2.884169
2018-04-10 16:51 | 76912.35 | 960.0019 | 5 | 12 | 3.640735 | -3.25994 | 2.189105 | 0.8584328 | 9.272813 | 3.281551
2018-04-10 16:53 | 77032.35 | 1080.0019 | 5 | 12 | 3.610836 | -3.259993 | 2.189105 | 0.9642888 | 9.272813 | 3.66533
2018-04-10 16:55 | 77152.35 | 1200.0012 | 5 | 12 | 3.584472 | -3.25997 | 2.189105 | 1.071241 | 9.272813 | 4.050062
2018-04-10 16:57 | 77272.35 | 1320.0002 | 5 | 12 | 3.561345 | -3.260092 | 2.189105 | 1.179874 | 9.272813 | 4.438175
2018-04-10 16:59 | 77392.35 | 1440.0002 | 5 | 12 | 3.540934 | -3.260292 | 2.189105 | 1.288527 | 9.272813 | 4.823996
2018-04-10 17:01 | 77512.35 | 1560.001 | 5 | 12 | 3.522394 | -3.259818 | 2.189105 | 1.397149 | 9.272813 | 5.207605
2018-04-10 17:03 | 77632.35 | 1680.0019 | 5 | 12 | 3.504029 | -3.259827 | 2.189105 | 1.505876 | 9.272813 | 5.589591
2018-04-10 17:05 | 77752.35 | 1800.0019 | 5 | 12 | 3.48412 | -3.260244 | 2.189105 | 1.611581 | 9.272813 | 5.958951
2018-04-10 17:07 | 77872.35 | 1920.0013 | 5 | 12 | 3.460795 | -3.259901 | 2.189105 | 1.717755 | 9.272813 | 6.327659
2018-04-10 17:09 | 77992.35 | 2040.0019 | 5 | 12 | 3.429515 | -3.259943 | 2.189105 | 1.826447 | 9.272813 | 6.70222
2018-04-10 17:11 | 78112.35 | 2160.0018 | 5 | 12 | 3.381092 | -3.259814 | 2.189105 | 1.9351 | 9.272813 | 7.072427
2018-04-10 17:13 | 78232.35 | 2280.0003 | 5 | 12 | 3.29444 | -3.26011 | 2.189105 | 2.043775 | 9.272813 | 7.435729
2018-04-10 17:15 | 78352.35 | 2400.0003 | 5 | 12 | 3.03195 | -3.260135 | 2.189105 | 2.152444 | 9.272813 | 7.782825
2018-04-10 17:15 | 78359.3 | 2406.9552 | 5 | 12 | 2.999993 | -3.259889 | 2.189105 | 2.158696 | 9.272813 | 7.801683
2018-04-10 17:17 | 78479.36 | 119.9999 | 6 | 12 | 3.551781 | 0 | 2.189105 | 2.158696 | 9.272813 | 7.801683
2018-04-10 17:19 | 78599.36 | 240.0007 | 6 | 12 | 3.592316 | 0 | 2.189105 | 2.158696 | 9.272813 | 7.801683
2018-04-10 17:20 | 78659.36 | 300.0028 | 6 | 12 | 3.604782 | 0 | 2.189105 | 2.158696 | 9.272813 | 7.801683
2018-04-10 17:20 | 78659.37 | 0.0048 | 7 | 13 | 3.604996 | 0 | 0 | 0 | 0 | 0
2018-04-10 17:22 | 78779.45 | 120.0011 | 2 | 13 | 4.069948 | 4.889877 | 0.1620636 | 0 | 0.652368 | 0
2018-04-10 17:24 | 78899.45 | 240.0019 | 2 | 13 | 4.116063 | 4.889969 | 0.3253224 | 0 | 1.320788 | 0
2018-04-10 17:26 | 79019.46 | 360.0027 | 2 | 13 | 4.150583 | 4.890163 | 0.4733341 | 0 | 1.932727 | 0
2018-04-10 17:28 | 79139.45 | 480.0018 | 2 | 13 | 4.181485 | 4.889954 | 0.6363213 | 0 | 2.611725 | 0
2018-04-10 17:30 | 79259.45 | 600.001 | 2 | 13 | 4.20037 | 4.670647 | 0.7977541 | 0 | 3.288905 | 0
2018-04-10 17:32 | 79379.45 | 720.002 | 2 | 13 | 4.200378 | 4.20075 | 0.945577 | 0 | 3.909817 | 0
2018-04-10 17:34 | 79499.45 | 840.0004 | 2 | 13 | 4.200366 | 3.729675 | 1.077691 | 0 | 4.464744 | 0
2018-04-10 17:36 | 79619.45 | 960.0016 | 2 | 13 | 4.20036 | 3.265554 | 1.194271 | 0 | 4.954423 | 0
2018-04-10 17:36 | 79620.87 | 961.4178 | 2 | 13 | 4.200369 | 3.259998 | 1.195565 | 0 | 4.959859 | 0
2018-04-10 17:38 | 79740.88 | 120.0028 | 3 | 13 | 4.236757 | 3.259949 | 1.303783 | 0 | 5.416215 | 0
2018-04-10 17:40 | 79860.88 | 240.0011 | 3 | 13 | 4.281275 | 3.260235 | 1.412369 | 0 | 5.878634 | 0
2018-04-10 17:42 | 79980.88 | 360.002 | 3 | 13 | 4.330836 | 3.259996 | 1.521064 | 0 | 6.346638 | 0
2018-04-10 17:44 | 80100.88 | 480.0003 | 3 | 13 | 4.384545 | 3.260056 | 1.629787 | 0 | 6.820387 | 0
2018-04-10 17:46 | 80220.88 | 600.0012 | 3 | 13 | 4.400394 | 2.792679 | 1.727297 | 0 | 7.249224 | 0
2018-04-10 17:48 | 80340.88 | 720.0029 | 3 | 13 | 4.400371 | 2.306934 | 1.811268 | 0 | 7.618731 | 0
2018-04-10 17:50 | 80460.88 | 840.0004 | 3 | 13 | 4.400361 | 1.916847 | 1.881357 | 0 | 7.927148 | 0
2018-04-10 17:52 | 80580.88 | 960.0013 | 3 | 13 | 4.400373 | 1.606647 | 1.939847 | 0 | 8.184521 | 0
2018-04-10 17:54 | 80700.88 | 1080.0005 | 3 | 13 | 4.400359 | 1.356777 | 1.989118 | 0 | 8.401331 | 0
2018-04-10 17:56 | 80820.88 | 1200.0013 | 3 | 13 | 4.400337 | 1.155489 | 2.030838 | 0 | 8.584912 | 0
2018-04-10 17:58 | 80940.88 | 1320.002 | 3 | 13 | 4.400321 | 0.9935493 | 2.066571 | 0 | 8.742149 | 0
2018-04-10 18:00 | 81060.88 | 1440.0005 | 3 | 13 | 4.400304 | 0.8621216 | 2.097437 | 0 | 8.877971 | 0
2018-04-10 18:02 | 81180.88 | 1560.0004 | 3 | 13 | 4.400316 | 0.7553329 | 2.124333 | 0 | 8.996325 | 0
2018-04-10 18:04 | 81300.88 | 1680.0005 | 3 | 13 | 4.400321 | 0.6675034 | 2.147985 | 0 | 9.100396 | 0
2018-04-10 18:05 | 81324.92 | 1704.0401 | 3 | 13 | 4.400317 | 0.6519814 | 2.152396 | 0 | 9.119807 | 0
2018-04-10 18:07 | 81444.97648 | 120.0026 | 4 | 13 | 4.334183 | 0 | 2.152396 | 0 | 9.119807 | 0
2018-04-10 18:09 | 81564.97398 | 240.0001 | 4 | 13 | 4.326656 | 0 | 2.152396 | 0 | 9.119807 | 0
2018-04-10 18:10 | 81624.97458 | 300.0007 | 4 | 13 | 4.32372 | 0 | 2.152396 | 0 | 9.119807 | 0
2018-04-10 18:12 | 81745.06 | 120.0011 | 5 | 13 | 3.987669 | -3.259957 | 2.152396 | 0.1085925 | 9.119807 | 0.4380969
2018-04-10 18:14 | 81865.06 | 240.0009 | 5 | 13 | 3.920803 | -3.259972 | 2.152396 | 0.2173191 | 9.119807 | 0.8679804
2018-04-10 18:16 | 81985.07 | 360.0027 | 5 | 13 | 3.858886 | -3.259926 | 2.152396 | 0.3259881 | 9.119807 | 1.290637
2018-04-10 18:18 | 82105.06 | 480.0003 | 5 | 13 | 3.802955 | -3.259928 | 2.152396 | 0.4345992 | 9.119807 | 1.706662
2018-04-10 18:20 | 82225.06 | 600.0019 | 5 | 13 | 3.753322 | -3.259862 | 2.152396 | 0.5433144 | 9.119807 | 2.117348
2018-04-10 18:22 | 82345.06 | 720.0003 | 5 | 13 | 3.709625 | -3.260019 | 2.152396 | 0.6519117 | 9.119807 | 2.522526
2018-04-10 18:24 | 82465.06 | 840.0003 | 5 | 13 | 3.671304 | -3.259841 | 2.152396 | 0.7605649 | 9.119807 | 2.923461
2018-04-10 18:26 | 82585.06 | 960.0018 | 5 | 13 | 3.637653 | -3.259823 | 2.152396 | 0.8692795 | 9.119807 | 3.320718
2018-04-10 18:28 | 82705.06 | 1080.0011 | 5 | 13 | 3.607778 | -3.259868 | 2.152396 | 0.9777756 | 9.119807 | 3.713737
2018-04-10 18:30 | 82825.06 | 1200.0018 | 5 | 13 | 3.581585 | -3.259858 | 2.152396 | 1.086632 | 9.119807 | 4.105007
2018-04-10 18:32 | 82945.06 | 1320.0011 | 5 | 13 | 3.558587 | -3.259938 | 2.152396 | 1.195149 | 9.119807 | 4.492396
2018-04-10 18:34 | 83065.06 | 1440.0003 | 5 | 13 | 3.53831 | -3.259996 | 2.152396 | 1.303877 | 9.119807 | 4.87819
2018-04-10 18:36 | 83185.06 | 1560.0013 | 5 | 13 | 3.519724 | -3.259977 | 2.152396 | 1.412606 | 9.119807 | 5.261892
2018-04-10 18:38 | 83305.06 | 1680.0011 | 5 | 13 | 3.501208 | -3.260201 | 2.152396 | 1.521287 | 9.119807 | 5.64342
2018-04-10 18:40 | 83425.06 | 1800.0019 | 5 | 13 | 3.481071 | -3.259953 | 2.152396 | 1.629852 | 9.119807 | 6.022457
2018-04-10 18:42 | 83545.06 | 1920.0019 | 5 | 13 | 3.457109 | -3.260159 | 2.152396 | 1.738585 | 9.119807 | 6.399712
2018-04-10 18:44 | 83665.06 | 2040.0012 | 5 | 13 | 3.424457 | -3.25993 | 2.152396 | 1.84727 | 9.119807 | 6.773787
2018-04-10 18:46 | 83785.06 | 2160.001 | 5 | 13 | 3.373179 | -3.259924 | 2.152396 | 1.955914 | 9.119807 | 7.143277
2018-04-10 18:48 | 83905.06 | 2280.0019 | 5 | 13 | 3.277797 | -3.259871 | 2.152396 | 2.064594 | 9.119807 | 7.505367
2018-04-10 18:50 | 84017.3 | 2392.232 | 5 | 13 | 2.999972 | -3.259996 | 2.152396 | 2.166228 | 9.119807 | 7.827631
2018-04-10 18:52 | 84137.33 | 120.0013 | 6 | 13 | 3.554236 | 0 | 2.152396 | 2.166228 | 9.119807 | 7.827631
2018-04-10 18:54 | 84257.33 | 240.001 | 6 | 13 | 3.594576 | 0 | 2.152396 | 2.166228 | 9.119807 | 7.827631
2018-04-10 18:55 | 84317.33 | 300.0023 | 6 | 13 | 3.606934 | 0 | 2.152396 | 2.166228 | 9.119807 | 7.827631
2018-04-10 18:55 | 84317.35004 | 0.0026 | 7 | 14 | 3.606962 | 0 | 0 | 0 | 0 | 0
2018-04-10 18:57 | 84437.43076 | 120.0013 | 2 | 14 | 4.072319 | 4.889847 | 0.1623079 | 0 | 0.6537281 | 0
2018-04-10 18:59 | 84557.42976 | 240.0003 | 2 | 14 | 4.118348 | 4.889933 | 0.32526 | 0 | 1.321277 | 0
2018-04-10 19:01 | 84677.43206 | 360.0026 | 2 | 14 | 4.152813 | 4.889946 | 0.4883398 | 0 | 1.995812 | 0
2018-04-10 19:03 | 84797.43136 | 480.0019 | 2 | 14 | 4.183819 | 4.889957 | 0.6512314 | 0 | 2.674783 | 0
2018-04-10 19:05 | 84917.42996 | 600.0005 | 2 | 14 | 4.200346 | 4.636745 | 0.8121136 | 0 | 3.349858 | 0
2018-04-10 19:07 | 85037.42946 | 720 | 2 | 14 | 4.200352 | 4.167021 | 0.9588303 | 0 | 3.966123 | 0
2018-04-10 19:09 | 85157.43136 | 840.0019 | 2 | 14 | 4.200366 | 3.699192 | 1.089962 | 0 | 4.516925 | 0
2018-04-10 19:11 | 85271.69816 | 954.2687 | 2 | 14 | 4.200356 | 3.259995 | 1.200374 | 0 | 4.980695 | 0
2018-04-10 19:13 | 85391.71 | 120.0011 | 3 | 14 | 4.236839 | 3.259993 | 1.308611 | 0 | 5.437139 | 0
2018-04-10 19:15 | 85511.71 | 240.0003 | 3 | 14 | 4.281406 | 3.259993 | 1.417266 | 0 | 5.899863 | 0
2018-04-10 19:17 | 85631.71 | 360.0019 | 3 | 14 | 4.331106 | 3.259953 | 1.525948 | 0 | 6.367834 | 0
2018-04-10 19:19 | 85751.71 | 480.001 | 3 | 14 | 4.384944 | 3.260124 | 1.634577 | 0 | 6.841208 | 0
2018-04-10 19:21 | 85871.71 | 600.0004 | 3 | 14 | 4.400379 | 2.787525 | 1.736143 | 0 | 7.287907 | 0
2018-04-10 19:23 | 85991.71 | 720.0019 | 3 | 14 | 4.400379 | 2.302418 | 1.82074 | 0 | 7.660163 | 0
2018-04-10 19:25 | 86111.71 | 840.0019 | 3 | 14 | 4.400359 | 1.914551 | 1.88952 | 0 | 7.962821 | 0
2018-04-10 19:27 | 86231.71 | 960.0009 | 3 | 14 | 4.400363 | 1.603872 | 1.948007 | 0 | 8.220186 | 0
2018-04-10 19:29 | 86351.71 | 1080.0004 | 3 | 14 | 4.400337 | 1.353748 | 1.997159 | 0 | 8.43647 | 0
2018-04-10 19:31 | 86471.71 | 1200.0019 | 3 | 14 | 4.400347 | 1.153223 | 2.03879 | 0 | 8.619664 | 0
2018-04-10 19:33 | 86591.71 | 1320.0012 | 3 | 14 | 4.400336 | 0.9909763 | 2.074461 | 0 | 8.776624 | 0
2018-04-10 19:35 | 86711.71 | 1440.0002 | 3 | 14 | 4.400326 | 0.8601265 | 2.105226 | 0 | 8.912 | 0
2018-04-10 19:37 | 86831.71 | 1560.0011 | 3 | 14 | 4.400333 | 0.7533951 | 2.132052 | 0 | 9.030046 | 0
2018-04-10 19:39 | 86951.71 | 1680.0004 | 3 | 14 | 4.400321 | 0.6659832 | 2.155639 | 0 | 9.133837 | 0
2018-04-10 19:39 | 86972.9 | 1701.1944 | 3 | 14 | 4.400308 | 0.651989 | 2.159532 | 0 | 9.150967 | 0
2018-04-10 19:41 | 87092.96 | 120.0001 | 4 | 14 | 4.333933 | 0 | 2.159532 | 0 | 9.150967 | 0
2018-04-10 19:43 | 87212.97 | 240.0016 | 4 | 14 | 4.326329 | 0 | 2.159532 | 0 | 9.150967 | 0
2018-04-10 19:44 | 87272.97 | 300.0013 | 4 | 14 | 4.323359 | 0 | 2.159532 | 0 | 9.150967 | 0
2018-04-10 19:46 | 87393.05 | 120.0018 | 5 | 14 | 3.986088 | -3.259938 | 2.159532 | 0.1086591 | 9.150967 | 0.4382226
2018-04-10 19:48 | 87513.05 | 240.001 | 5 | 14 | 3.918858 | -3.25994 | 2.159532 | 0.2172702 | 9.150967 | 0.8674569
2018-04-10 19:50 | 87633.05 | 360.0018 | 5 | 14 | 3.856691 | -3.25998 | 2.159532 | 0.3259433 | 9.150967 | 1.289905
2018-04-10 19:52 | 87753.05 | 480.0018 | 5 | 14 | 3.800655 | -3.259953 | 2.159532 | 0.4345831 | 9.150967 | 1.705796
2018-04-10 19:54 | 87873.05 | 600.0009 | 5 | 14 | 3.750993 | -3.259945 | 2.159532 | 0.5432929 | 9.150967 | 2.11621
2018-04-10 19:56 | 87993.05 | 720.0002 | 5 | 14 | 3.707239 | -3.259975 | 2.159532 | 0.651968 | 9.150967 | 2.521419
2018-04-10 19:58 | 88113.05 | 840.0018 | 5 | 14 | 3.668967 | -3.259915 | 2.159532 | 0.7586353 | 9.150967 | 2.914737
2018-04-10 20:00 | 88233.05 | 960.0002 | 5 | 14 | 3.635334 | -3.25993 | 2.159532 | 0.8528048 | 9.150967 | 3.25859
2018-04-10 20:02 | 88353.05 | 1080.0002 | 5 | 14 | 3.605558 | -3.259765 | 2.159532 | 0.9571327 | 9.150967 | 3.63622
2018-04-10 20:04 | 88473.05 | 1200.001 | 5 | 14 | 3.579386 | -3.259945 | 2.159532 | 1.065697 | 9.150967 | 4.026203
2018-04-10 20:06 | 88593.05 | 1320.0018 | 5 | 14 | 3.5565 | -3.259903 | 2.159532 | 1.174448 | 9.150967 | 4.414193
2018-04-10 20:08 | 88713.05 | 1440.0002 | 5 | 14 | 3.536301 | -3.259851 | 2.159532 | 1.28313 | 9.150967 | 4.799604
2018-04-10 20:10 | 88833.05 | 1560.0018 | 5 | 14 | 3.517758 | -3.259912 | 2.159532 | 1.39177 | 9.150967 | 5.182772
2018-04-10 20:12 | 88953.05 | 1680.001 | 5 | 14 | 3.499179 | -3.260032 | 2.159532 | 1.500442 | 9.150967 | 5.56405
2018-04-10 20:14 | 89073.05 | 1800.0018 | 5 | 14 | 3.478724 | -3.259922 | 2.159532 | 1.60903 | 9.150967 | 5.942929
2018-04-10 20:16 | 89193.05 | 1920.0018 | 5 | 14 | 3.45413 | -3.259897 | 2.159532 | 1.717774 | 9.150967 | 6.319939
2018-04-10 20:18 | 89313.05 | 2040.0002 | 5 | 14 | 3.420108 | -3.259922 | 2.159532 | 1.826443 | 9.150967 | 6.693569
2018-04-10 20:20 | 89433.05 | 2160.0018 | 5 | 14 | 3.365991 | -3.259924 | 2.159532 | 1.934973 | 9.150967 | 7.062066
2018-04-10 20:22 | 89553.05 | 2280.0018 | 5 | 14 | 3.26103 | -3.260115 | 2.159532 | 2.043769 | 9.150967 | 7.423377
2018-04-10 20:24 | 89652.15 | 2379.1023 | 5 | 14 | 2.999979 | -3.25983 | 2.159532 | 2.133492 | 9.150967 | 7.706702
2018-04-10 20:26 | 89772.19 | 120.0003 | 6 | 14 | 3.555862 | 0 | 2.159532 | 2.133492 | 9.150967 | 7.706702
2018-04-10 20:28 | 89892.19 | 240.001 | 6 | 14 | 3.596097 | 0 | 2.159532 | 2.133492 | 9.150967 | 7.706702
2018-04-10 20:29 | 89952.19 | 300.0023 | 6 | 14 | 3.608441 | 0 | 2.159532 | 2.133492 | 9.150967 | 7.706702
2018-04-10 20:29 | 89952.21 | 0.0024 | 7 | 15 | 3.608493 | 0 | 0 | 0 | 0 | 0
2018-04-10 20:31 | 90072.29 | 120.0027 | 2 | 15 | 4.073826 | 4.890089 | 0.1623599 | 0 | 0.6541693 | 0
2018-04-10 20:33 | 90192.29 | 240.0027 | 2 | 15 | 4.119874 | 4.889862 | 0.3253819 | 0 | 1.322257 | 0
2018-04-10 20:35 | 90312.29 | 360.0003 | 2 | 15 | 4.154268 | 4.889946 | 0.4883587 | 0 | 1.996611 | 0
2018-04-10 20:37 | 90432.29 | 480.0003 | 2 | 15 | 4.18565 | 4.88986 | 0.6513649 | 0 | 2.676329 | 0
2018-04-10 20:39 | 90552.29 | 600.0019 | 2 | 15 | 4.200366 | 4.606792 | 0.8115628 | 0 | 3.348684 | 0
2018-04-10 20:41 | 90672.29 | 720.0003 | 2 | 15 | 4.20037 | 4.140553 | 0.9573339 | 0 | 3.960977 | 0
2018-04-10 20:43 | 90792.29 | 840.0004 | 2 | 15 | 4.200361 | 3.672197 | 1.087562 | 0 | 4.507984 | 0
2018-04-10 20:44 | 90899.32 | 947.0361 | 2 | 15 | 4.200367 | 3.259996 | 1.189502 | 0 | 4.936168 | 0
2018-04-10 20:46 | 91019.34 | 120.0028 | 3 | 15 | 4.236926 | 3.260065 | 1.297738 | 0 | 5.392611 | 0
2018-04-10 20:48 | 91139.34 | 240.0012 | 3 | 15 | 4.281686 | 3.259958 | 1.406396 | 0 | 5.855365 | 0
2018-04-10 20:50 | 91259.34 | 360.0029 | 3 | 15 | 4.331601 | 3.260128 | 1.515024 | 0 | 6.323147 | 0
2018-04-10 20:52 | 91379.34 | 480.0004 | 3 | 15 | 4.386624 | 3.25985 | 1.62372 | 0 | 6.796964 | 0
2018-04-10 20:54 | 91499.34 | 600.0022 | 3 | 15 | 4.400383 | 2.772675 | 1.725667 | 0 | 7.245388 | 0
2018-04-10 20:56 | 91619.34 | 720.0004 | 3 | 15 | 4.400347 | 2.291382 | 1.80981 | 0 | 7.615647 | 0
2018-04-10 20:58 | 91739.34 | 840.0021 | 3 | 15 | 4.40037 | 1.90723 | 1.879541 | 0 | 7.922489 | 0
2018-04-10 21:00 | 91859.34 | 960.002 | 3 | 15 | 4.400341 | 1.598162 | 1.937798 | 0 | 8.178841 | 0
2018-04-10 21:02 | 91979.34 | 1080.0005 | 3 | 15 | 4.400345 | 1.350378 | 1.98677 | 0 | 8.394335 | 0
2018-04-10 21:04 | 92099.34 | 1200.002 | 3 | 15 | 4.400342 | 1.150307 | 2.028337 | 0 | 8.577242 | 0
2018-04-10 21:06 | 92219.34 | 1320.0021 | 3 | 15 | 4.400354 | 0.9892216 | 2.063889 | 0 | 8.733683 | 0
2018-04-10 21:08 | 92339.34 | 1440.0007 | 3 | 15 | 4.400265 | 0.8573055 | 2.094594 | 0 | 8.868796 | 0
2018-04-10 21:10 | 92459.34 | 1560.0028 | 3 | 15 | 4.400324 | 0.7523365 | 2.121375 | 0 | 8.986639 | 0
2018-04-10 21:12 | 92579.34 | 1680.0013 | 3 | 15 | 4.400314 | 0.6648273 | 2.144927 | 0 | 9.090276 | 0
2018-04-10 21:13 | 92599.19 | 1699.8505 | 3 | 15 | 4.400322 | 0.6519947 | 2.148557 | 0 | 9.106251 | 0
2018-04-10 21:15 | 92719.24 | 120.0008 | 4 | 15 | 4.333616 | 0 | 2.148557 | 0 | 9.106251 | 0
2018-04-10 21:17 | 92839.24 | 240.0024 | 4 | 15 | 4.325916 | 0 | 2.148557 | 0 | 9.106251 | 0
2018-04-10 21:18 | 92899.24 | 300.003 | 4 | 15 | 4.322946 | 0 | 2.148557 | 0 | 9.106251 | 0
2018-04-10 21:20 | 93019.3296 | 120.0019 | 5 | 15 | 3.984169 | -3.259988 | 2.148557 | 0.1086435 | 9.106251 | 0.4379773
2018-04-10 21:22 | 93139.3279 | 240.0002 | 5 | 15 | 3.91662 | -3.259891 | 2.148557 | 0.2172081 | 9.106251 | 0.8668028
2018-04-10 21:24 | 93259.3287 | 360.001 | 5 | 15 | 3.854286 | -3.259897 | 2.148557 | 0.3259858 | 9.106251 | 1.289405
2018-04-10 21:26 | 93379.3295 | 480.0018 | 5 | 15 | 3.798151 | -3.259883 | 2.148557 | 0.4346195 | 9.106251 | 1.705002
2018-04-10 21:28 | 93499.3281 | 600.0004 | 5 | 15 | 3.748392 | -3.25991 | 2.148557 | 0.5431911 | 9.106251 | 2.114615
2018-04-10 21:30 | 93619.3279 | 720.0002 | 5 | 15 | 3.704725 | -3.259858 | 2.148557 | 0.6519008 | 9.106251 | 2.519678
2018-04-10 21:32 | 93739.3279 | 840.0002 | 5 | 15 | 3.666528 | -3.259947 | 2.148557 | 0.7595848 | 9.106251 | 2.91653
2018-04-10 21:34 | 93859.3287 | 960.001 | 5 | 15 | 3.632968 | -3.259938 | 2.148557 | 0.8683674 | 9.106251 | 3.313522
2018-04-10 21:36 | 93979.3279 | 1080.0002 | 5 | 15 | 3.603361 | -3.259798 | 2.148557 | 0.977048 | 9.106251 | 3.706712
2018-04-10 21:38 | 94099.3287 | 1200.001 | 5 | 15 | 3.577322 | -3.259786 | 2.148557 | 1.085726 | 9.106251 | 4.09687
2018-04-10 21:40 | 94219.329 | 1320.0013 | 5 | 15 | 3.554558 | -3.26003 | 2.148557 | 1.194373 | 9.106251 | 4.484272
2018-04-10 21:42 | 94339.3279 | 1440.0002 | 5 | 15 | 3.534468 | -3.260075 | 2.148557 | 1.30301 | 9.106251 | 4.869317
2018-04-10 21:44 | 94459.3279 | 1560.0002 | 5 | 15 | 3.515918 | -3.259874 | 2.148557 | 1.411713 | 9.106251 | 5.252507
2018-04-10 21:46 | 94579.3289 | 1680.0012 | 5 | 15 | 3.497217 | -3.25991 | 2.148557 | 1.520359 | 9.106251 | 5.633492
2018-04-10 21:48 | 94699.3295 | 1800.0018 | 5 | 15 | 3.47653 | -3.259891 | 2.148557 | 1.62899 | 9.106251 | 6.012303
2018-04-10 21:50 | 94819.3303 | 1920.0026 | 5 | 15 | 3.451349 | -3.260073 | 2.148557 | 1.73769 | 9.106251 | 6.388891
2018-04-10 21:52 | 94939.3287 | 2040.001 | 5 | 15 | 3.415842 | -3.260309 | 2.148557 | 1.846365 | 9.106251 | 6.76217
2018-04-10 21:54 | 95059.3279 | 2160.0002 | 5 | 15 | 3.358611 | -3.25983 | 2.148557 | 1.954999 | 9.106251 | 7.130408
2018-04-10 21:56 | 95179.3279 | 2280.0002 | 5 | 15 | 3.242471 | -3.259905 | 2.148557 | 2.063616 | 9.106251 | 7.489866
2018-04-10 21:57 | 95265.5621 | 2366.2344 | 5 | 15 | 2.999944 | -3.259943 | 2.148557 | 2.141755 | 9.106251 | 7.735529
2018-04-10 21:59 | 95385.61 | 120.001 | 6 | 15 | 3.557583 | 0 | 2.148557 | 2.141755 | 9.106251 | 7.735529
2018-04-10 22:01 | 95505.61 | 240.0002 | 6 | 15 | 3.59771 | 0 | 2.148557 | 2.141755 | 9.106251 | 7.735529
2018-04-10 22:02 | 95565.61 | 300.0024 | 6 | 15 | 3.610015 | 0 | 2.148557 | 2.141755 | 9.106251 | 7.735529
2018-04-10 22:02 | 95565.6212 | 0.0024 | 7 | 16 | 3.610072 | 0 | 0 | 0 | 0 | 0
2018-04-10 22:04 | 95685.71 | 120.0003 | 2 | 16 | 4.075522 | 4.889938 | 0.1624718 | 0 | 0.654865 | 0
2018-04-10 22:06 | 95805.71 | 240.0019 | 2 | 16 | 4.121761 | 4.88995 | 0.3253975 | 0 | 1.322847 | 0
2018-04-10 22:08 | 95925.71 | 360.0019 | 2 | 16 | 4.156271 | 4.889849 | 0.4884529 | 0 | 1.997837 | 0
2018-04-10 22:10 | 96045.71 | 480.0003 | 2 | 16 | 4.187877 | 4.889898 | 0.6514605 | 0 | 2.6779 | 0
2018-04-10 22:12 | 96165.71 | 600.0011 | 2 | 16 | 4.200386 | 4.576464 | 0.8110389 | 0 | 3.347807 | 0
2018-04-10 22:14 | 96285.71 | 720.0019 | 2 | 16 | 4.200376 | 4.111622 | 0.9558136 | 0 | 3.955914 | 0
2018-04-10 22:16 | 96405.71 | 840.0018 | 2 | 16 | 4.200376 | 3.64625 | 1.085094 | 0 | 4.498941 | 0
2018-04-10 22:18 | 96505.89 | 940.1832 | 2 | 16 | 4.200321 | 3.259996 | 1.181181 | 0 | 4.90254 | 0
2018-04-10 22:20 | 96625.91 | 120.0003 | 3 | 16 | 4.237051 | 3.260059 | 1.289368 | 0 | 5.358778 | 0
2018-04-10 22:22 | 96745.91 | 240.0018 | 3 | 16 | 4.281965 | 3.259974 | 1.397963 | 0 | 5.821286 | 0
2018-04-10 22:24 | 96865.91 | 360.0018 | 3 | 16 | 4.331983 | 3.259914 | 1.506681 | 0 | 6.289487 | 0
2018-04-10 22:26 | 96985.91 | 480.0003 | 3 | 16 | 4.386398 | 3.259998 | 1.615371 | 0 | 6.763258 | 0
2018-04-10 22:28 | 97105.91 | 600.0004 | 3 | 16 | 4.400378 | 2.771957 | 1.717383 | 0 | 7.211962 | 0
2018-04-10 22:30 | 97225.91 | 720.0003 | 3 | 16 | 4.40036 | 2.290003 | 1.800699 | 0 | 7.578584 | 0
2018-04-10 22:32 | 97345.91 | 840.0003 | 3 | 16 | 4.400359 | 1.90465 | 1.870337 | 0 | 7.885015 | 0
2018-04-10 22:34 | 97465.91 | 960.0019 | 3 | 16 | 4.400354 | 1.595789 | 1.92853 | 0 | 8.141083 | 0
2018-04-10 22:36 | 97585.91 | 1080.0003 | 3 | 16 | 4.400364 | 1.347393 | 1.977424 | 0 | 8.356233 | 0
2018-04-10 22:38 | 97705.91 | 1200.0011 | 3 | 16 | 4.400316 | 1.146603 | 2.018868 | 0 | 8.538601 | 0
2018-04-10 22:40 | 97825.91 | 1320.0018 | 3 | 16 | 4.400323 | 0.9857502 | 2.05429 | 0 | 8.694468 | 0
2018-04-10 22:42 | 97945.91 | 1440.0019 | 3 | 16 | 4.400296 | 0.8550262 | 2.084925 | 0 | 8.829275 | 0
2018-04-10 22:44 | 98065.91 | 1560.0019 | 3 | 16 | 4.400321 | 0.749197 | 2.111604 | 0 | 8.946669 | 0
2018-04-10 22:46 | 98185.91 | 1680.0004 | 3 | 16 | 4.400318 | 0.6624146 | 2.135076 | 0 | 9.049953 | 0
2018-04-10 22:46 | 98200.95 | 1695.0448 | 3 | 16 | 4.400308 | 0.651989 | 2.137818 | 0 | 9.062019 | 0
2018-04-10 22:48 | 98321 | 120.0008 | 4 | 16 | 4.333231 | 0 | 2.137818 | 0 | 9.062019 | 0
2018-04-10 22:50 | 98441 | 240.0011 | 4 | 16 | 4.325473 | 0 | 2.137818 | 0 | 9.062019 | 0
2018-04-10 22:51 | 98501 | 300.0007 | 4 | 16 | 4.322464 | 0 | 2.137818 | 0 | 9.062019 | 0
2018-04-10 22:53 | 98621.08 | 120.0011 | 5 | 16 | 3.98211 | -3.259899 | 2.137818 | 0.1086272 | 9.062019 | 0.4377188
2018-04-10 22:55 | 98741.08 | 240.0011 | 5 | 16 | 3.914172 | -3.260117 | 2.137818 | 0.2159968 | 9.062019 | 0.8615587
2018-04-10 22:57 | 98861.08 | 360.0011 | 5 | 16 | 3.851671 | -3.259975 | 2.137818 | 0.3241315 | 9.062019 | 1.281382
2018-04-10 22:59 | 98981.08 | 480.0011 | 5 | 16 | 3.795373 | -3.259837 | 2.137818 | 0.4328346 | 9.062019 | 1.696951
2018-04-10 23:01 | 99101.08 | 600.0002 | 5 | 16 | 3.745619 | -3.259876 | 2.137818 | 0.5414767 | 9.062019 | 2.106527
2018-04-10 23:03 | 99221.08 | 720.0002 | 5 | 16 | 3.70196 | -3.259986 | 2.137818 | 0.6501444 | 9.062019 | 2.51113
2018-04-10 23:05 | 99341.08 | 840.0002 | 5 | 16 | 3.663841 | -3.259742 | 2.137818 | 0.7587129 | 9.062019 | 2.910931
2018-04-10 23:07 | 99461.08 | 960.0011 | 5 | 16 | 3.630388 | -3.259812 | 2.137818 | 0.8674856 | 9.062019 | 3.307598
2018-04-10 23:09 | 99581.08 | 1080.0019 | 5 | 16 | 3.600881 | -3.260083 | 2.137818 | 0.9761563 | 9.062019 | 3.700479
2018-04-10 23:11 | 99701.08 | 1200.0003 | 5 | 16 | 3.574988 | -3.259853 | 2.137818 | 1.08479 | 9.062019 | 4.090217
2018-04-10 23:13 | 99821.08 | 1320.0006 | 5 | 16 | 3.552345 | -3.260129 | 2.137818 | 1.193436 | 9.062019 | 4.477369
2018-04-10 23:15 | 99941.08 | 1440.0004 | 5 | 16 | 3.532367 | -3.259974 | 2.137818 | 1.302116 | 9.062019 | 4.862332
2018-04-10 23:17 | 100061.1 | 1560.0011 | 5 | 16 | 3.513841 | -3.260005 | 2.137818 | 1.410767 | 9.062019 | 5.245117
2018-04-10 23:19 | 100181.1 | 1680.0027 | 5 | 16 | 3.495031 | -3.259868 | 2.137818 | 1.519455 | 9.062019 | 5.626019
2018-04-10 23:21 | 100301.1 | 1800.0003 | 5 | 16 | 3.474061 | -3.260164 | 2.137818 | 1.628065 | 9.062019 | 6.004503
2018-04-10 23:23 | 100421.1 | 1920.0003 | 5 | 16 | 3.448212 | -3.259876 | 2.137818 | 1.736789 | 9.062019 | 6.380877
2018-04-10 23:25 | 100541.1 | 2040.0014 | 5 | 16 | 3.411244 | -3.259963 | 2.137818 | 1.845461 | 9.062019 | 6.753736
2018-04-10 23:27 | 100661.1 | 2160.0019 | 5 | 16 | 3.350793 | -3.259912 | 2.137818 | 1.954116 | 9.062019 | 7.121398
2018-04-10 23:29 | 100781.1 | 2280.0011 | 5 | 16 | 3.222451 | -3.260158 | 2.137818 | 2.062743 | 9.062019 | 7.479557
2018-04-10 23:30 | 100855.4 | 2354.3216 | 5 | 16 | 2.999973 | -3.25999 | 2.137818 | 2.129997 | 9.062019 | 7.690034
2018-04-10 23:32 | 100975.5 | 120.0001 | 6 | 16 | 3.55965 | 0 | 2.137818 | 2.129997 | 9.062019 | 7.690034
2018-04-10 23:34 | 101095.5 | 240.0018 | 6 | 16 | 3.599542 | 0 | 2.137818 | 2.129997 | 9.062019 | 7.690034
2018-04-10 23:35 | 101155.5 | 300.0039 | 6 | 16 | 3.611764 | 0 | 2.137818 | 2.129997 | 9.062019 | 7.690034
2018-04-10 23:35 | 101155.5 | 0.0024 | 7 | 17 | 3.611766 | 0 | 0 | 0 | 0 | 0
2018-04-10 23:37 | 101275.6 | 120.0011 | 2 | 17 | 4.077528 | 4.889944 | 0.1623451 | 0 | 0.6546859 | 0
2018-04-10 23:39 | 101395.6 | 240.0003 | 2 | 17 | 4.123743 | 4.889933 | 0.3253227 | 0 | 1.32321 | 0
2018-04-10 23:41 | 101515.6 | 360.0012 | 2 | 17 | 4.158297 | 4.88995 | 0.4881289 | 0 | 1.997485 | 0
2018-04-10 23:43 | 101635.6 | 480.0005 | 2 | 17 | 4.190264 | 4.889912 | 0.65127 | 0 | 2.678457 | 0
2018-04-10 23:45 | 101755.6 | 600.0012 | 2 | 17 | 4.200374 | 4.543573 | 0.8100635 | 0 | 3.345199 | 0
2018-04-10 23:47 | 101875.6 | 720.002 | 2 | 17 | 4.200365 | 4.082045 | 0.9538532 | 0 | 3.949169 | 0
2018-04-10 23:49 | 101995.6 | 840.0004 | 2 | 17 | 4.200356 | 3.615015 | 1.082054 | 0 | 4.48766 | 0
2018-04-10 23:51 | 102088.8 | 933.2592 | 2 | 17 | 4.200353 | 3.259953 | 1.171067 | 0 | 4.861549 | 0
2018-04-10 23:53 | 102208.8 | 120.0011 | 3 | 17 | 4.236999 | 3.259903 | 1.279295 | 0 | 5.317961 | 0
2018-04-10 23:55 | 102328.8 | 240.0004 | 3 | 17 | 4.281943 | 3.260073 | 1.38796 | 0 | 5.780767 | 0
2018-04-10 23:57 | 102448.8 | 360.0011 | 3 | 17 | 4.332106 | 3.260006 | 1.496625 | 0 | 6.248749 | 0
2018-04-10 23:59 | 102568.8 | 480.0011 | 3 | 17 | 4.386656 | 3.25997 | 1.605291 | 0 | 6.722426 | 0
2018-04-11 00:01 | 102688.8 | 600.0003 | 3 | 17 | 4.400369 | 2.769049 | 1.707212 | 0 | 7.170736 | 0
2018-04-11 00:03 | 102808.8 | 720.0018 | 3 | 17 | 4.400339 | 2.28639 | 1.791109 | 0 | 7.539916 | 0
2018-04-11 00:05 | 102928.8 | 840.001 | 3 | 17 | 4.400379 | 1.901062 | 1.860702 | 0 | 7.846149 | 0
2018-04-11 00:07 | 103048.8 | 960.001 | 3 | 17 | 4.400322 | 1.591305 | 1.91872 | 0 | 8.10145 | 0
2018-04-11 00:09 | 103168.8 | 1080.0003 | 3 | 17 | 4.400376 | 1.343828 | 1.967475 | 0 | 8.315989 | 0
2018-04-11 00:11 | 103288.8 | 1200.001 | 3 | 17 | 4.400334 | 1.143463 | 2.008787 | 0 | 8.497776 | 0
2018-04-11 00:13 | 103408.8 | 1320.0019 | 3 | 17 | 4.400328 | 0.9821262 | 2.044142 | 0 | 8.653348 | 0
2018-04-11 00:15 | 103528.8 | 1440.001 | 3 | 17 | 4.400305 | 0.8521881 | 2.07463 | 0 | 8.787504 | 0
2018-04-11 00:17 | 103648.8 | 1560.0001 | 3 | 17 | 4.400314 | 0.7466488 | 2.101215 | 0 | 8.90449 | 0
2018-04-11 00:19 | 103768.8 | 1680.0002 | 3 | 17 | 4.400289 | 0.6592369 | 2.124591 | 0 | 9.007351 | 0
2018-04-11 00:19 | 103780.4 | 1691.5783 | 3 | 17 | 4.400301 | 0.6519775 | 2.126711 | 0 | 9.01668 | 0
2018-04-11 00:21 | 103900.5 | 120.0002 | 4 | 17 | 4.333022 | 0 | 2.126711 | 0 | 9.01668 | 0
2018-04-11 00:23 | 104020.5 | 240.0002 | 4 | 17 | 4.325214 | 0 | 2.126711 | 0 | 9.01668 | 0
2018-04-11 00:24 | 104080.5 | 300.0039 | 4 | 17 | 4.322164 | 0 | 2.126711 | 0 | 9.01668 | 0
2018-04-11 00:26 | 104200.5 | 120.0004 | 5 | 17 | 3.980633 | -3.260028 | 2.126711 | 0.1086528 | 9.01668 | 0.4376899
2018-04-11 00:28 | 104320.5 | 240.0011 | 5 | 17 | 3.912365 | -3.259943 | 2.126711 | 0.2172985 | 9.01668 | 0.8664074
2018-04-11 00:30 | 104440.5 | 360.0011 | 5 | 17 | 3.849569 | -3.259887 | 2.126711 | 0.3259612 | 9.01668 | 1.28807
2018-04-11 00:32 | 104560.5 | 480.0002 | 5 | 17 | 3.793166 | -3.259871 | 2.126711 | 0.4346392 | 9.01668 | 1.703309
2018-04-11 00:34 | 104680.5 | 600.002 | 5 | 17 | 3.743322 | -3.260108 | 2.126711 | 0.5433099 | 9.01668 | 2.112748
2018-04-11 00:36 | 104800.5 | 720.0019 | 5 | 17 | 3.699659 | -3.259961 | 2.126711 | 0.6519629 | 9.01668 | 2.517045
2018-04-11 00:38 | 104920.5 | 840.0003 | 5 | 17 | 3.661528 | -3.259913 | 2.126711 | 0.7605955 | 9.01668 | 2.916829
2018-04-11 00:40 | 105040.5 | 960.0011 | 5 | 17 | 3.62814 | -3.25994 | 2.126711 | 0.8692977 | 9.01668 | 3.312992
2018-04-11 00:42 | 105160.5 | 1080.0019 | 5 | 17 | 3.598629 | -3.260037 | 2.126711 | 0.9779364 | 9.01668 | 3.70551
2018-04-11 00:44 | 105280.5 | 1200.0019 | 5 | 17 | 3.572771 | -3.260242 | 2.126711 | 1.086624 | 9.01668 | 4.095199
2018-04-11 00:46 | 105400.5 | 1320.001 | 5 | 17 | 3.550248 | -3.259892 | 2.126711 | 1.195275 | 9.01668 | 4.482134
2018-04-11 00:48 | 105520.5 | 1440.0003 | 5 | 17 | 3.530331 | -3.260046 | 2.126711 | 1.303949 | 9.01668 | 4.866853
2018-04-11 00:50 | 105640.5 | 1560.0019 | 5 | 17 | 3.511736 | -3.259949 | 2.126711 | 1.412584 | 9.01668 | 5.249353
2018-04-11 00:52 | 105760.5 | 1680.0003 | 5 | 17 | 3.492718 | -3.259758 | 2.126711 | 1.521241 | 9.01668 | 5.629908
2018-04-11 00:54 | 105880.5 | 1800.0011 | 5 | 17 | 3.471406 | -3.259928 | 2.126711 | 1.62992 | 9.01668 | 6.008364
2018-04-11 00:56 | 106000.5 | 1920.0019 | 5 | 17 | 3.444754 | -3.259812 | 2.126711 | 1.73859 | 9.01668 | 6.384224
2018-04-11 00:58 | 106120.5 | 2040.0019 | 5 | 17 | 3.406203 | -3.259876 | 2.126711 | 1.847253 | 9.01668 | 6.756601
2018-04-11 01:00 | 106240.5 | 2160.0019 | 5 | 17 | 3.342165 | -3.259947 | 2.126711 | 1.955921 | 9.01668 | 7.123593
2018-04-11 01:02 | 106360.5 | 2280.0005 | 5 | 17 | 3.198268 | -3.26 | 2.126711 | 2.059072 | 9.01668 | 7.462348
2018-04-11 01:03 | 106422.3 | 2341.7952 | 5 | 17 | 2.999973 | -3.259897 | 2.126711 | 2.113292 | 9.01668 | 7.631002
2018-04-11 01:05 | 106542.4 | 120.0003 | 6 | 17 | 3.56188 | 0 | 2.126711 | 2.113292 | 9.01668 | 7.631002
2018-04-11 01:07 | 106662.4 | 240.0028 | 6 | 17 | 3.601509 | 0 | 2.126711 | 2.113292 | 9.01668 | 7.631002
2018-04-11 01:08 | 106722.4 | 300.004 | 6 | 17 | 3.613668 | 0 | 2.126711 | 2.113292 | 9.01668 | 7.631002
2018-04-11 01:08 | 106722.4 | 0.0024 | 7 | 18 | 3.613827 | 0 | 0 | 0 | 0 | 0
2018-04-11 01:10 | 106842.5 | 120.0011 | 2 | 18 | 4.080017 | 4.889927 | 0.1622593 | 0 | 0.6547312 | 0
2018-04-11 01:12 | 106962.5 | 240.0013 | 2 | 18 | 4.126256 | 4.889923 | 0.3253226 | 0 | 1.324018 | 0
2018-04-11 01:14 | 107082.5 | 360 | 2 | 18 | 4.160868 | 4.889893 | 0.4883292 | 0 | 1.999545 | 0
2018-04-11 01:16 | 107202.5 | 480.0006 | 2 | 18 | 4.192893 | 4.889894 | 0.6512728 | 0 | 2.680116 | 0
2018-04-11 01:18 | 107322.5 | 600.0004 | 2 | 18 | 4.200354 | 4.507042 | 0.8091052 | 0 | 3.342937 | 0
2018-04-11 01:20 | 107442.5 | 720.0012 | 2 | 18 | 4.200369 | 4.049015 | 0.9516804 | 0 | 3.941805 | 0
2018-04-11 01:22 | 107562.5 | 840.0004 | 2 | 18 | 4.200359 | 3.587809 | 1.078903 | 0 | 4.476187 | 0
2018-04-11 01:24 | 107649.4 | 926.884 | 2 | 18 | 4.200356 | 3.259995 | 1.161617 | 0 | 4.823617 | 0
2018-04-11 01:26 | 107769.4 | 120.0003 | 3 | 18 | 4.237064 | 3.260071 | 1.269858 | 0 | 5.280089 | 0
2018-04-11 01:28 | 107889.4 | 240.0018 | 3 | 18 | 4.282115 | 3.260002 | 1.378523 | 0 | 5.742903 | 0
2018-04-11 01:30 | 108009.4 | 360.0019 | 3 | 18 | 4.332557 | 3.260029 | 1.487178 | 0 | 6.210876 | 0
2018-04-11 01:32 | 108129.4 | 480.0018 | 3 | 18 | 4.387288 | 3.26001 | 1.595821 | 0 | 6.684517 | 0
2018-04-11 01:34 | 108249.4 | 600.0019 | 3 | 18 | 4.400383 | 2.763094 | 1.69758 | 0 | 7.132128 | 0
2018-04-11 01:36 | 108369.4 | 720.0002 | 3 | 18 | 4.400364 | 2.282299 | 1.781366 | 0 | 7.500817 | 0
2018-04-11 01:38 | 108489.4 | 840 | 3 | 18 | 4.400346 | 1.89753 | 1.850773 | 0 | 7.806236 | 0
2018-04-11 01:40 | 108609.4 | 960.0019 | 3 | 18 | 4.400366 | 1.589561 | 1.908676 | 0 | 8.061028 | 0
2018-04-11 01:42 | 108729.4 | 1080.002 | 3 | 18 | 4.400336 | 1.341679 | 1.957373 | 0 | 8.275314 | 0
2018-04-11 01:44 | 108849.4 | 1200.0012 | 3 | 18 | 4.400336 | 1.142332 | 1.998677 | 0 | 8.457066 | 0
2018-04-11 01:46 | 108969.4 | 1320.0015 | 3 | 18 | 4.400326 | 0.981205 | 2.033953 | 0 | 8.61229 | 0
2018-04-11 01:48 | 109089.4 | 1440.002 | 3 | 18 | 4.40034 | 0.8516903 | 2.064426 | 0 | 8.746381 | 0
2018-04-11 01:50 | 109209.4 | 1560.0004 | 3 | 18 | 4.400337 | 0.7463036 | 2.090976 | 0 | 8.863209 | 0
2018-04-11 01:52 | 109329.4 | 1680.0004 | 3 | 18 | 4.400301 | 0.6592064 | 2.114354 | 0 | 8.966079 | 0
2018-04-11 01:52 | 109340.7 | 1691.2745 | 3 | 18 | 4.400311 | 0.6519947 | 2.116377 | 0 | 8.974982 | 0
2018-04-11 01:54 | 109460.7 | 120.0005 | 4 | 18 | 4.332666 | 0 | 2.116377 | 0 | 8.974982 | 0
2018-04-11 01:56 | 109580.7 | 240.0001 | 4 | 18 | 4.324765 | 0 | 2.116377 | 0 | 8.974982 | 0
2018-04-11 01:57 | 109640.7 | 300.0014 | 4 | 18 | 4.321674 | 0 | 2.116377 | 0 | 8.974982 | 0
2018-04-11 01:59 | 109760.8 | 120.0004 | 5 | 18 | 3.978527 | -3.259986 | 2.116377 | 0.1086434 | 8.974982 | 0.4374541
2018-04-11 02:01 | 109880.8 | 240.0019 | 5 | 18 | 3.910014 | -3.259913 | 2.116377 | 0.2173066 | 8.974982 | 0.865997
2018-04-11 02:03 | 110000.8 | 360.002 | 5 | 18 | 3.847142 | -3.259876 | 2.116377 | 0.3259615 | 8.974982 | 1.287368
2018-04-11 02:05 | 110120.8 | 480.0003 | 5 | 18 | 3.790706 | -3.260158 | 2.116377 | 0.4346435 | 8.974982 | 1.702354
2018-04-11 02:07 | 110240.8 | 600.0004 | 5 | 18 | 3.740941 | -3.259773 | 2.116377 | 0.543276 | 8.974982 | 2.111389
2018-04-11 02:09 | 110360.8 | 720.0011 | 5 | 18 | 3.697272 | -3.260191 | 2.116377 | 0.6519634 | 8.974982 | 2.515555
2018-04-11 02:11 | 110480.8 | 840.0004 | 5 | 18 | 3.659329 | -3.259812 | 2.116377 | 0.7606331 | 8.974982 | 2.915227
2018-04-11 02:13 | 110600.8 | 960.002 | 5 | 18 | 3.625937 | -3.259872 | 2.116377 | 0.869296 | 8.974982 | 3.311008
2018-04-11 02:15 | 110720.8 | 1080.002 | 5 | 18 | 3.596542 | -3.25994 | 2.116377 | 0.9779134 | 8.974982 | 3.703219
2018-04-11 02:17 | 110840.8 | 1200.0015 | 5 | 18 | 3.570788 | -3.25986 | 2.116377 | 1.086581 | 8.974982 | 4.092617
2018-04-11 02:19 | 110960.8 | 1320.0005 | 5 | 18 | 3.548346 | -3.259864 | 2.116377 | 1.19434 | 8.974982 | 4.476159
2018-04-11 02:21 | 111080.8 | 1440.0004 | 5 | 18 | 3.528549 | -3.25991 | 2.116377 | 1.303046 | 8.974982 | 4.860791
2018-04-11 02:23 | 111200.8 | 1560.0005 | 5 | 18 | 3.50992 | -3.259903 | 2.116377 | 1.41168 | 8.974982 | 5.243093
2018-04-11 02:25 | 111320.8 | 1680.0004 | 5 | 18 | 3.490718 | -3.259913 | 2.116377 | 1.520361 | 8.974982 | 5.623528
2018-04-11 02:27 | 111440.8 | 1800.0012 | 5 | 18 | 3.468992 | -3.259943 | 2.116377 | 1.628718 | 8.974982 | 6.000628
2018-04-11 02:29 | 111560.8 | 1920.0004 | 5 | 18 | 3.441433 | -3.260212 | 2.116377 | 1.732215 | 8.974982 | 6.358257
2018-04-11 02:31 | 111680.8 | 2040.0012 | 5 | 18 | 3.400894 | -3.260274 | 2.116377 | 1.840844 | 8.974982 | 6.730065
2018-04-11 02:33 | 111800.8 | 2160.0004 | 5 | 18 | 3.33234 | -3.259868 | 2.116377 | 1.948667 | 8.974982 | 7.093434
2018-04-11 02:35 | 111920.8 | 2280.0014 | 5 | 18 | 3.167688 | -3.259864 | 2.116377 | 2.057353 | 8.974982 | 7.448376
2018-04-11 02:36 | 111969 | 2328.1706 | 5 | 18 | 2.999979 | -3.259871 | 2.116377 | 2.100958 | 8.974982 | 7.583245
2018-04-11 02:38 | 112089 | 120.0008 | 6 | 18 | 3.563566 | 0 | 2.116377 | 2.100958 | 8.974982 | 7.583245
2018-04-11 02:40 | 112209 | 240.0016 | 6 | 18 | 3.603128 | 0 | 2.116377 | 2.100958 | 8.974982 | 7.583245
2018-04-11 02:41 | 112269 | 300.0029 | 6 | 18 | 3.61528 | 0 | 2.116377 | 2.100958 | 8.974982 | 7.583245
2018-04-11 02:41 | 112269 | 0.0025 | 7 | 19 | 3.615452 | 0 | 0 | 0 | 0 | 0
2018-04-11 02:43 | 112389.107 | 120.0002 | 2 | 19 | 4.081861 | 4.889935 | 0.1621186 | 0 | 0.6544464 | 0
2018-04-11 02:45 | 112509.1078 | 240.001 | 2 | 19 | 4.128246 | 4.889994 | 0.3252632 | 0 | 1.324381 | 0
2018-04-11 02:47 | 112629.107 | 360.0002 | 2 | 19 | 4.162883 | 4.889999 | 0.4882858 | 0 | 2.000297 | 0
2018-04-11 02:49 | 112749.1078 | 480.001 | 2 | 19 | 4.195273 | 4.889919 | 0.6513097 | 0 | 2.681561 | 0
2018-04-11 02:51 | 112869.1078 | 600.001 | 2 | 19 | 4.200378 | 4.474611 | 0.8080139 | 0 | 3.339715 | 0
2018-04-11 02:53 | 112989.1078 | 720.001 | 2 | 19 | 4.200333 | 4.0159 | 0.9496617 | 0 | 3.934688 | 0
2018-04-11 02:55 | 113109.1086 | 840.0018 | 2 | 19 | 4.200354 | 3.55781 | 1.075893 | 0 | 4.464906 | 0
2018-04-11 02:56 | 113188.1027 | 918.9959 | 2 | 19 | 4.200354 | 3.259975 | 1.150725 | 0 | 4.779227 | 0
2018-04-11 02:58 | 113308.1 | 120.001 | 3 | 19 | 4.237042 | 3.260067 | 1.258855 | 0 | 5.235215 | 0
2018-04-11 03:00 | 113428.1 | 240.0001 | 3 | 19 | 4.282195 | 3.260088 | 1.367575 | 0 | 5.698266 | 0
2018-04-11 03:02 | 113548.1 | 360.0002 | 3 | 19 | 4.332789 | 3.260075 | 1.476283 | 0 | 6.166484 | 0
2018-04-11 03:04 | 113668.1 | 480.0018 | 3 | 19 | 4.387815 | 3.260063 | 1.584986 | 0 | 6.640427 | 0
2018-04-11 03:06 | 113788.1 | 600.0003 | 3 | 19 | 4.400365 | 2.756794 | 1.686509 | 0 | 7.087015 | 0
2018-04-11 03:08 | 113908.1 | 720.0011 | 3 | 19 | 4.400347 | 2.277172 | 1.77008 | 0 | 7.454761 | 0
2018-04-11 03:10 | 114028.1 | 840.0011 | 3 | 19 | 4.400334 | 1.893402 | 1.839413 | 0 | 7.759851 | 0
2018-04-11 03:12 | 114148.1 | 960.0019 | 3 | 19 | 4.400353 | 1.585928 | 1.897224 | 0 | 8.014238 | 0
2018-04-11 03:14 | 114268.1 | 1080.0002 | 3 | 19 | 4.400357 | 1.338692 | 1.945725 | 0 | 8.227658 | 0
2018-04-11 03:16 | 114388.1 | 1200.0018 | 3 | 19 | 4.400356 | 1.139683 | 1.986972 | 0 | 8.40916 | 0
2018-04-11 03:18 | 114508.1 | 1320.0003 | 3 | 19 | 4.400328 | 0.9789772 | 2.022153 | 0 | 8.563967 | 0
2018-04-11 03:20 | 114628.1 | 1440.0002 | 3 | 19 | 4.400295 | 0.8488464 | 2.052557 | 0 | 8.697756 | 0
2018-04-11 03:22 | 114748.1 | 1560.0006 | 3 | 19 | 4.400323 | 0.7442265 | 2.07906 | 0 | 8.814379 | 0
2018-04-11 03:24 | 114868.1 | 1680.0011 | 3 | 19 | 4.400293 | 0.6576614 | 2.10237 | 0 | 8.916949 | 0
2018-04-11 03:24 | 114877.4 | 1689.2896 | 3 | 19 | 4.400301 | 0.6519871 | 2.104061 | 0 | 8.924388 | 0
2018-04-11 03:26 | 114997.5 | 120.0003 | 4 | 19 | 4.332349 | 0 | 2.104061 | 0 | 8.924388 | 0
2018-04-11 03:28 | 115117.5 | 240.001 | 4 | 19 | 4.324381 | 0 | 2.104061 | 0 | 8.924388 | 0
2018-04-11 03:29 | 115177.5 | 300.0039 | 4 | 19 | 4.321282 | 0 | 2.104061 | 0 | 8.924388 | 0
2018-04-11 03:31 | 115297.5 | 120.0011 | 5 | 19 | 3.976855 | -3.259793 | 2.104061 | 0.1076612 | 8.924388 | 0.4333615
2018-04-11 03:33 | 115417.5 | 240.0011 | 5 | 19 | 3.907921 | -3.259943 | 2.104061 | 0.2163983 | 8.924388 | 0.8619921
2018-04-11 03:35 | 115537.5 | 360.0002 | 5 | 19 | 3.8448 | -3.25992 | 2.104061 | 0.32508 | 8.924388 | 1.283225
2018-04-11 03:37 | 115657.5 | 480.0019 | 5 | 19 | 3.78821 | -3.260251 | 2.104061 | 0.43372 | 8.924388 | 1.697788
2018-04-11 03:39 | 115777.5 | 600.0011 | 5 | 19 | 3.738326 | -3.259892 | 2.104061 | 0.5424052 | 8.924388 | 2.106741
2018-04-11 03:41 | 115897.5 | 720.0003 | 5 | 19 | 3.69467 | -3.25992 | 2.104061 | 0.6510574 | 8.924388 | 2.51049
2018-04-11 03:43 | 116017.5 | 840.0011 | 5 | 19 | 3.656716 | -3.260125 | 2.104061 | 0.7597187 | 8.924388 | 2.909849
2018-04-11 03:45 | 116137.5 | 960.0002 | 5 | 19 | 3.623416 | -3.259887 | 2.104061 | 0.8683873 | 8.924388 | 3.30537
2018-04-11 03:47 | 116257.5 | 1080.0011 | 5 | 19 | 3.594076 | -3.259961 | 2.104061 | 0.9770506 | 8.924388 | 3.697474
2018-04-11 03:49 | 116377.5 | 1200.0003 | 5 | 19 | 3.56841 | -3.259855 | 2.104061 | 1.085706 | 8.924388 | 4.086564
2018-04-11 03:51 | 116497.5 | 1320.0003 | 5 | 19 | 3.546064 | -3.25985 | 2.104061 | 1.194371 | 8.924388 | 4.473083
2018-04-11 03:53 | 116617.5 | 1440.0014 | 5 | 19 | 3.526243 | -3.259864 | 2.104061 | 1.302977 | 8.924388 | 4.85711
2018-04-11 03:55 | 116737.5 | 1560.0011 | 5 | 19 | 3.507605 | -3.259928 | 2.104061 | 1.411709 | 8.924388 | 5.239511
2018-04-11 03:57 | 116857.5 | 1680.002 | 5 | 19 | 3.488257 | -3.259955 | 2.104061 | 1.520359 | 8.924388 | 5.619577
2018-04-11 03:59 | 116977.5 | 1800.002 | 5 | 19 | 3.466177 | -3.259934 | 2.104061 | 1.629023 | 8.924388 | 5.997463
2018-04-11 04:01 | 117097.5 | 1920.0011 | 5 | 19 | 3.437851 | -3.259915 | 2.104061 | 1.737669 | 8.924388 | 6.372593
2018-04-11 04:03 | 117217.5 | 2040.002 | 5 | 19 | 3.395495 | -3.260019 | 2.104061 | 1.84636 | 8.924388 | 6.744137
2018-04-11 04:05 | 117337.5 | 2160.0002 | 5 | 19 | 3.322387 | -3.259984 | 2.104061 | 1.955007 | 8.924388 | 7.109492
2018-04-11 04:07 | 117457.5 | 2280.0003 | 5 | 19 | 3.134969 | -3.260028 | 2.104061 | 2.063658 | 8.924388 | 7.462369
2018-04-11 04:08 | 117493.6 | 2316.0281 | 5 | 19 | 2.999995 | -3.259887 | 2.104061 | 2.096303 | 8.924388 | 7.562688
2018-04-11 04:10 | 117613.6 | 120.0009 | 6 | 19 | 3.565605 | 0 | 2.104061 | 2.096303 | 8.924388 | 7.562688
2018-04-11 04:12 | 117733.6 | 240.0018 | 6 | 19 | 3.604969 | 0 | 2.104061 | 2.096303 | 8.924388 | 7.562688
2018-04-11 04:13 | 117793.6 | 300.0047 | 6 | 19 | 3.617036 | 0 | 2.104061 | 2.096303 | 8.924388 | 7.562688
2018-04-11 04:13 | 117793.6 | 0.0023 | 7 | 20 | 3.617176 | 0 | 0 | 0 | 0 | 0
2018-04-11 04:15 | 117913.7 | 120.0004 | 2 | 20 | 4.083835 | 4.889923 | 0.1622542 | 3.41e-10 | 0.6553137 | 1.234e-09
2018-04-11 04:17 | 118033.7 | 240.002 | 2 | 20 | 4.130162 | 4.889957 | 0.325301 | 3.41e-10 | 1.325167 | 1.234e-09
2018-04-11 04:19 | 118153.7 | 360.0003 | 2 | 20 | 4.16478 | 4.889858 | 0.4883344 | 3.41e-10 | 2.001439 | 1.234e-09
2018-04-11 04:21 | 118273.7 | 480.0019 | 2 | 20 | 4.197427 | 4.889935 | 0.6512758 | 3.41e-10 | 2.682688 | 1.234e-09
2018-04-11 04:23 | 118393.7 | 600.0006 | 2 | 20 | 4.200379 | 4.448248 | 0.8073125 | 3.41e-10 | 3.338079 | 1.234e-09
2018-04-11 04:25 | 118513.7 | 720.0019 | 2 | 20 | 4.200369 | 3.990097 | 0.9479654 | 3.41e-10 | 3.928874 | 1.234e-09
2018-04-11 04:27 | 118633.7 | 840.0019 | 2 | 20 | 4.200378 | 3.533154 | 1.073322 | 3.41e-10 | 4.455416 | 1.234e-09
2018-04-11 04:28 | 118706.1 | 912.3897 | 2 | 20 | 4.20037 | 3.259966 | 1.141618 | 3.41e-10 | 4.742288 | 1.234e-09
2018-04-11 04:30 | 118826.1 | 120.0001 | 3 | 20 | 4.237112 | 3.259977 | 1.249844 | 3.41e-10 | 5.198693 | 1.234e-09
2018-04-11 04:32 | 118946.1 | 240.0018 | 3 | 20 | 4.282262 | 3.26012 | 1.358511 | 3.41e-10 | 5.661527 | 1.234e-09
2018-04-11 04:34 | 119066.1 | 360.0018 | 3 | 20 | 4.332914 | 3.260155 | 1.467142 | 3.41e-10 | 6.129418 | 1.234e-09
2018-04-11 04:36 | 119186.1 | 480.0002 | 3 | 20 | 4.388037 | 3.260021 | 1.575858 | 3.41e-10 | 6.603431 | 1.234e-09
2018-04-11 04:38 | 119306.1 | 600.0002 | 3 | 20 | 4.400383 | 2.754185 | 1.67731 | 3.41e-10 | 7.049717 | 1.234e-09
2018-04-11 04:40 | 119426.1 | 720.0003 | 3 | 20 | 4.400345 | 2.274162 | 1.760818 | 3.41e-10 | 7.41718 | 1.234e-09
2018-04-11 04:42 | 119546.1 | 840.0003 | 3 | 20 | 4.400373 | 1.890852 | 1.829982 | 3.41e-10 | 7.721528 | 1.234e-09
2018-04-11 04:44 | 119666.1 | 960.001 | 3 | 20 | 4.40037 | 1.583338 | 1.887681 | 3.41e-10 | 7.975424 | 1.234e-09
2018-04-11 04:46 | 119786.1 | 1080.0001 | 3 | 20 | 4.400343 | 1.335459 | 1.936146 | 3.41e-10 | 8.188687 | 1.234e-09
2018-04-11 04:48 | 119906.1 | 1200.001 | 3 | 20 | 4.400309 | 1.136417 | 1.977243 | 3.41e-10 | 8.369529 | 1.234e-09
2018-04-11 04:50 | 120026.1 | 1320.0011 | 3 | 20 | 4.40033 | 0.9764709 | 2.012354 | 3.41e-10 | 8.524025 | 1.234e-09
2018-04-11 04:52 | 120146.1 | 1440.0018 | 3 | 20 | 4.400329 | 0.8471527 | 2.042658 | 3.41e-10 | 8.657372 | 1.234e-09
2018-04-11 04:54 | 120266.1 | 1560.0011 | 3 | 20 | 4.400322 | 0.7422543 | 2.069087 | 3.41e-10 | 8.773668 | 1.234e-09
2018-04-11 04:56 | 120386.1 | 1680.0018 | 3 | 20 | 4.400326 | 0.6567707 | 2.092139 | 3.41e-10 | 8.875104 | 1.234e-09
2018-04-11 04:56 | 120392 | 1685.9248 | 3 | 20 | 4.400296 | 0.651989 | 2.093215 | 3.41e-10 | 8.879842 | 1.234e-09
2018-04-11 04:58 | 120512.0894 | 120.0002 | 4 | 20 | 4.332072 | 0 | 2.093215 | 3.41e-10 | 8.879842 | 1.234e-09
2018-04-11 05:00 | 120632.0904 | 240.0012 | 4 | 20 | 4.324034 | 0 | 2.093215 | 3.41e-10 | 8.879842 | 1.234e-09
2018-04-11 05:01 | 120692.0924 | 300.0032 | 4 | 20 | 4.320904 | 0 | 2.093215 | 3.41e-10 | 8.879842 | 1.234e-09
2018-04-11 05:03 | 120812.2 | 120.0018 | 5 | 20 | 3.975348 | -3.259791 | 2.093215 | 0.1086631 | 8.879842 | 0.4372352
2018-04-11 05:05 | 120932.2 | 240.0002 | 5 | 20 | 3.906064 | -3.260007 | 2.093215 | 0.2173221 | 8.879842 | 0.8653696
2018-04-11 05:07 | 121052.2 | 360.001 | 5 | 20 | 3.842652 | -3.259889 | 2.093215 | 0.3259874 | 8.879842 | 1.28632
2018-04-11 05:09 | 121172.2 | 480.0002 | 5 | 20 | 3.785951 | -3.260203 | 2.093215 | 0.434639 | 8.879842 | 1.700688
2018-04-11 05:11 | 121292.2 | 600.001 | 5 | 20 | 3.735954 | -3.259892 | 2.093215 | 0.5432785 | 8.879842 | 2.109217
2018-04-11 05:13 | 121412.2 | 720 | 5 | 20 | 3.692304 | -3.259947 | 2.093215 | 0.6519467 | 8.879842 | 2.512769
2018-04-11 05:15 | 121532.2 | 840.0011 | 5 | 20 | 3.654353 | -3.259862 | 2.093215 | 0.7606108 | 8.879842 | 2.91188
2018-04-11 05:17 | 121652.2 | 960.0018 | 5 | 20 | 3.621118 | -3.259885 | 2.093215 | 0.8692614 | 8.879842 | 3.307084
2018-04-11 05:19 | 121772.2 | 1080.0002 | 5 | 20 | 3.591954 | -3.259912 | 2.093215 | 0.9779612 | 8.879842 | 3.699079
2018-04-11 05:21 | 121892.2 | 1200.001 | 5 | 20 | 3.566416 | -3.26026 | 2.093215 | 1.086617 | 8.879842 | 4.08795
2018-04-11 05:23 | 122012.2 | 1320.001 | 5 | 20 | 3.544274 | -3.260224 | 2.093215 | 1.195192 | 8.879842 | 4.473943
2018-04-11 05:25 | 122132.2 | 1440.001 | 5 | 20 | 3.524516 | -3.259943 | 2.093215 | 1.303914 | 8.879842 | 4.858193
2018-04-11 05:27 | 122252.2 | 1560.0018 | 5 | 20 | 3.505855 | -3.25988 | 2.093215 | 1.412618 | 8.879842 | 5.240308
2018-04-11 05:29 | 122372.2 | 1680.0011 | 5 | 20 | 3.486282 | -3.25993 | 2.093215 | 1.521274 | 8.879842 | 5.620193
2018-04-11 05:31 | 122492.2 | 1800.0018 | 5 | 20 | 3.463853 | -3.259899 | 2.093215 | 1.62976 | 8.879842 | 5.997223
2018-04-11 05:33 | 122612.2 | 1920.0026 | 5 | 20 | 3.43471 | -3.259827 | 2.093215 | 1.736584 | 8.879842 | 6.365787
2018-04-11 05:35 | 122732.2 | 2040.0011 | 5 | 20 | 3.390575 | -3.259871 | 2.093215 | 1.84271 | 8.879842 | 6.728126
2018-04-11 05:37 | 122852.2 | 2160.0018 | 5 | 20 | 3.312965 | -3.25983 | 2.093215 | 1.951378 | 8.879842 | 7.092825
2018-04-11 05:39 | 122972.2 | 2280.0011 | 5 | 20 | 3.102509 | -3.259955 | 2.093215 | 2.060046 | 8.879842 | 7.44387
2018-04-11 05:39 | 122997.8 | 2305.644 | 5 | 20 | 2.999993 | -3.26017 | 2.093215 | 2.083274 | 8.879842 | 7.514818
2018-04-11 05:41 | 123117.9 | 120.0019 | 6 | 20 | 3.56753 | 0 | 2.093215 | 2.083274 | 8.879842 | 7.514818
2018-04-11 05:43 | 123237.9 | 240.001 | 6 | 20 | 3.606657 | 0 | 2.093215 | 2.083274 | 8.879842 | 7.514818
2018-04-11 05:44 | 123297.9 | 300.0024 | 6 | 20 | 3.61865 | 0 | 2.093215 | 2.083274 | 8.879842 | 7.514818
2018-04-11 05:44 | 123297.9 | 0.0024 | 7 | 21 | 3.618703 | 0 | 0 | 0 | 0 | 0
2018-04-11 05:46 | 123418 | 120.0011 | 2 | 21 | 4.086284 | 4.88987 | 0.1623161 | 0 | 0.6558735 | 0
2018-04-11 05:48 | 123538 | 240.0002 | 2 | 21 | 4.132446 | 4.889984 | 0.325321 | 0 | 1.325948 | 0
2018-04-11 05:50 | 123658 | 360.0009 | 2 | 21 | 4.167043 | 4.889856 | 0.488135 | 0 | 2.001676 | 0
2018-04-11 05:52 | 123778 | 480.0014 | 2 | 21 | 4.199944 | 4.888897 | 0.6513218 | 0 | 2.684331 | 0
2018-04-11 05:54 | 123898 | 600.0011 | 2 | 21 | 4.200369 | 4.41433 | 0.8046369 | 0 | 3.328311 | 0
2018-04-11 05:56 | 124018 | 720.0003 | 2 | 21 | 4.200354 | 3.960165 | 0.9409064 | 0 | 3.900693 | 0
2018-04-11 05:58 | 124138 | 840.0005 | 2 | 21 | 4.200382 | 3.507477 | 1.06536 | 0 | 4.423443 | 0
2018-04-11 05:59 | 124203.9 | 905.9385 | 2 | 21 | 4.20036 | 3.259975 | 1.126365 | 0 | 4.679686 | 0
2018-04-11 06:01 | 124323.9 | 120.0019 | 3 | 21 | 4.237071 | 3.259962 | 1.234659 | 0 | 5.136371 | 0
2018-04-11 06:03 | 124443.9 | 240 | 3 | 21 | 4.282333 | 3.259975 | 1.343267 | 0 | 5.598952 | 0
2018-04-11 06:05 | 124563.9 | 360.0004 | 3 | 21 | 4.333225 | 3.260056 | 1.451962 | 0 | 6.067138 | 0
2018-04-11 06:07 | 124683.9 | 480.0018 | 3 | 21 | 4.388525 | 3.260021 | 1.560634 | 0 | 6.541004 | 0
2018-04-11 06:09 | 124803.9 | 600.0019 | 3 | 21 | 4.400379 | 2.749439 | 1.66033 | 0 | 6.979571 | 0
2018-04-11 06:11 | 124923.9 | 720.0012 | 3 | 21 | 4.400378 | 2.271868 | 1.74371 | 0 | 7.346477 | 0
2018-04-11 06:13 | 125043.9 | 840.0003 | 3 | 21 | 4.400361 | 1.888756 | 1.812799 | 0 | 7.650494 | 0
2018-04-11 06:15 | 125163.9 | 960.0013 | 3 | 21 | 4.400371 | 1.582724 | 1.870457 | 0 | 7.904206 | 0
2018-04-11 06:17 | 125283.9 | 1080.0011 | 3 | 21 | 4.40032 | 1.334871 | 1.918935 | 0 | 8.117526 | 0
2018-04-11 06:19 | 125403.9 | 1200.0019 | 3 | 21 | 4.40034 | 1.137033 | 1.960024 | 0 | 8.29833 | 0
2018-04-11 06:21 | 125523.9 | 1320.0027 | 3 | 21 | 4.400307 | 0.9766083 | 1.995154 | 0 | 8.452917 | 0
2018-04-11 06:23 | 125643.9 | 1440.0009 | 3 | 21 | 4.400334 | 0.8476887 | 2.025483 | 0 | 8.586376 | 0
2018-04-11 06:25 | 125763.9 | 1560.0011 | 3 | 21 | 4.400321 | 0.7427235 | 2.051923 | 0 | 8.702716 | 0
2018-04-11 06:27 | 125883.9 | 1680.0014 | 3 | 21 | 4.400319 | 0.6568718 | 2.075179 | 0 | 8.805052 | 0
2018-04-11 06:28 | 125891.4 | 1687.5032 | 3 | 21 | 4.400317 | 0.651989 | 2.076559 | 0 | 8.811124 | 0
2018-04-11 06:30 | 126011.5 | 120.0008 | 4 | 21 | 4.331799 | 0 | 2.076559 | 0 | 8.811124 | 0
2018-04-11 06:32 | 126131.5 | 240.0001 | 4 | 21 | 4.323711 | 0 | 2.076559 | 0 | 8.811124 | 0
2018-04-11 06:33 | 126191.5 | 300.0037 | 4 | 21 | 4.320551 | 0 | 2.076559 | 0 | 8.811124 | 0
2018-04-11 06:35 | 126311.6 | 120.0002 | 5 | 21 | 3.973686 | -3.259922 | 2.076559 | 0.108662 | 8.811124 | 0.4370656
2018-04-11 06:37 | 126431.6 | 240.0011 | 5 | 21 | 3.904139 | -3.259872 | 2.076559 | 0.2172672 | 8.811124 | 0.8647968
2018-04-11 06:39 | 126551.6 | 360.0018 | 5 | 21 | 3.840592 | -3.259936 | 2.076559 | 0.3259603 | 8.811124 | 1.28564
2018-04-11 06:41 | 126671.6 | 480.0002 | 5 | 21 | 3.783955 | -3.259887 | 2.076559 | 0.4346422 | 8.811124 | 1.699899
2018-04-11 06:43 | 126791.6 | 600.001 | 5 | 21 | 3.734077 | -3.259982 | 2.076559 | 0.5432252 | 8.811124 | 2.108004
2018-04-11 06:45 | 126911.6 | 720.0018 | 5 | 21 | 3.690491 | -3.259963 | 2.076559 | 0.6519682 | 8.811124 | 2.511635
2018-04-11 06:47 | 127031.6 | 840.0001 | 5 | 21 | 3.65271 | -3.259905 | 2.076559 | 0.7605689 | 8.811124 | 2.910326
2018-04-11 06:49 | 127151.6 | 960.001 | 5 | 21 | 3.619599 | -3.259936 | 2.076559 | 0.8692675 | 8.811124 | 3.305532
2018-04-11 06:51 | 127271.6 | 1080.0019 | 5 | 21 | 3.590486 | -3.260166 | 2.076559 | 0.9778904 | 8.811124 | 3.697087
2018-04-11 06:53 | 127391.6 | 1200.0019 | 5 | 21 | 3.565018 | -3.259938 | 2.076559 | 1.0866 | 8.811124 | 4.085994
2018-04-11 06:55 | 127511.6 | 1320.0013 | 5 | 21 | 3.542913 | -3.259959 | 2.076559 | 1.195293 | 8.811124 | 4.472254
2018-04-11 06:57 | 127631.6 | 1440.0004 | 5 | 21 | 3.523186 | -3.259901 | 2.076559 | 1.303807 | 8.811124 | 4.855625
2018-04-11 06:59 | 127751.6 | 1560.0014 | 5 | 21 | 3.504459 | -3.25994 | 2.076559 | 1.410787 | 8.811124 | 5.231522
2018-04-11 07:01 | 127871.6 | 1680.0021 | 5 | 21 | 3.484819 | -3.259862 | 2.076559 | 1.519415 | 8.811124 | 5.611153
2018-04-11 07:03 | 127991.6 | 1800.0012 | 5 | 21 | 3.462141 | -3.260127 | 2.076559 | 1.62814 | 8.811124 | 5.988848
2018-04-11 07:05 | 128111.6 | 1920.0002 | 5 | 21 | 3.432308 | -3.259953 | 2.076559 | 1.736785 | 8.811124 | 6.363461
2018-04-11 07:07 | 128231.6 | 2040.0012 | 5 | 21 | 3.386727 | -3.260251 | 2.076559 | 1.844448 | 8.811124 | 6.730763
2018-04-11 07:09 | 128351.6 | 2160.0012 | 5 | 21 | 3.305304 | -3.259891 | 2.076559 | 1.945055 | 8.811124 | 7.06776
2018-04-11 07:11 | 128471.6 | 2280.0005 | 5 | 21 | 3.074313 | -3.259841 | 2.076559 | 2.053722 | 8.811124 | 7.417184
2018-04-11 07:11 | 128489.2 | 2297.6777 | 5 | 21 | 3 | -3.260125 | 2.076559 | 2.069739 | 8.811124 | 7.465855
2018-04-11 07:13 | 128609.3 | 120.0003 | 6 | 21 | 3.568753 | 0 | 2.076559 | 2.069739 | 8.811124 | 7.465855
2018-04-11 07:15 | 128729.3 | 240.0005 | 6 | 21 | 3.607786 | 0 | 2.076559 | 2.069739 | 8.811124 | 7.465855
2018-04-11 07:16 | 128789.3 | 300.004 | 6 | 21 | 3.619736 | 0 | 2.076559 | 2.069739 | 8.811124 | 7.465855
2018-04-11 07:16 | 128789.3 | 0.0024 | 7 | 22 | 3.619867 | 0 | 0 | 0 | 0 | 0
2018-04-11 07:18 | 128909.4 | 120.0002 | 2 | 22 | 4.087235 | 4.889877 | 0.1623273 | 0 | 0.6561323 | 0
2018-04-11 07:20 | 129029.4 | 240.0018 | 2 | 22 | 4.133638 | 4.889935 | 0.325324 | 0 | 1.326348 | 0
2018-04-11 07:22 | 129149.4 | 360.001 | 2 | 22 | 4.168284 | 4.889904 | 0.4882746 | 0 | 2.00284 | 0
2018-04-11 07:24 | 129269.4 | 480.001 | 2 | 22 | 4.200374 | 4.870819 | 0.6512499 | 0 | 2.684835 | 0
2018-04-11 07:26 | 129389.4 | 600.0018 | 2 | 22 | 4.200387 | 4.398523 | 0.8055481 | 0 | 3.332944 | 0
2018-04-11 07:28 | 129509.4 | 720.0002 | 2 | 22 | 4.200363 | 3.947014 | 0.9445969 | 0 | 3.917 | 0
2018-04-11 07:30 | 129629.4 | 840.0002 | 2 | 22 | 4.200344 | 3.491983 | 1.068598 | 0 | 4.437849 | 0
2018-04-11 07:31 | 129692.1 | 902.7143 | 2 | 22 | 4.200361 | 3.259993 | 1.127384 | 0 | 4.684775 | 0
2018-04-11 07:33 | 129812.1 | 120.0019 | 3 | 22 | 4.237119 | 3.260052 | 1.2357 | 0 | 5.141555 | 0
2018-04-11 07:35 | 129932.1 | 240.0019 | 3 | 22 | 4.282449 | 3.260075 | 1.344352 | 0 | 5.604334 | 0
2018-04-11 07:37 | 130052.1 | 360.0019 | 3 | 22 | 4.333432 | 3.260002 | 1.452943 | 0 | 6.07209 | 0
2018-04-11 07:39 | 130172.1 | 480.0004 | 3 | 22 | 4.388947 | 3.260078 | 1.561587 | 0 | 6.545869 | 0
2018-04-11 07:41 | 130292.1 | 600.002 | 3 | 22 | 4.40036 | 2.745705 | 1.662854 | 0 | 6.991362 | 0
2018-04-11 07:43 | 130412.1 | 720.0004 | 3 | 22 | 4.400372 | 2.268463 | 1.745391 | 0 | 7.354555 | 0
2018-04-11 07:45 | 130532.1 | 840.0004 | 3 | 22 | 4.400358 | 1.886654 | 1.814457 | 0 | 7.658471 | 0
2018-04-11 07:47 | 130652.1 | 960.002 | 3 | 22 | 4.400362 | 1.580086 | 1.872045 | 0 | 7.911875 | 0
2018-04-11 07:49 | 130772.1 | 1080.0003 | 3 | 22 | 4.400344 | 1.333515 | 1.920433 | 0 | 8.124801 | 0
2018-04-11 07:51 | 130892.1 | 1200.0004 | 3 | 22 | 4.40033 | 1.135025 | 1.961465 | 0 | 8.305356 | 0
2018-04-11 07:53 | 131012.1 | 1320.0011 | 3 | 22 | 4.400341 | 0.975172 | 1.996538 | 0 | 8.459688 | 0
2018-04-11 07:55 | 131132.1 | 1440.0019 | 3 | 22 | 4.400313 | 0.845974 | 2.026796 | 0 | 8.592834 | 0
2018-04-11 07:57 | 131252.1 | 1560.0011 | 3 | 22 | 4.400329 | 0.7416248 | 2.053203 | 0 | 8.709034 | 0
2018-04-11 07:59 | 131372.1 | 1680.0019 | 3 | 22 | 4.400282 | 0.6549187 | 2.076443 | 0 | 8.811296 | 0
2018-04-11 07:59 | 131378.1 | 1686.0344 | 3 | 22 | 4.400315 | 0.6519852 | 2.077538 | 0 | 8.816115 | 0
2018-04-11 08:01 | 131498.2 | 120.0008 | 4 | 22 | 4.331581 | 0 | 2.077538 | 0 | 8.816115 | 0
2018-04-11 08:03 | 131618.2 | 240.0017 | 4 | 22 | 4.323412 | 0 | 2.077538 | 0 | 8.816115 | 0
2018-04-11 08:04 | 131678.2 | 300.0038 | 4 | 22 | 4.320235 | 0 | 2.077538 | 0 | 8.816115 | 0
2018-04-11 08:06 | 131798.3 | 120.0005 | 5 | 22 | 3.972332 | -3.259915 | 2.077538 | 0.1086443 | 8.816115 | 0.4368641
2018-04-11 08:08 | 131918.3 | 240.002 | 5 | 22 | 3.902529 | -3.259945 | 2.077538 | 0.2173238 | 8.816115 | 0.864724
2018-04-11 08:10 | 132038.3 | 360.0012 | 5 | 22 | 3.838881 | -3.259995 | 2.077538 | 0.3259602 | 8.816115 | 1.285164
2018-04-11 08:12 | 132158.3 | 480.0013 | 5 | 22 | 3.782078 | -3.259928 | 2.077538 | 0.434632 | 8.816115 | 1.699192
2018-04-11 08:14 | 132278.3 | 600.0012 | 5 | 22 | 3.732193 | -3.26035 | 2.077538 | 0.5433059 | 8.816115 | 2.107435
2018-04-11 08:16 | 132398.3 | 720.002 | 5 | 22 | 3.688624 | -3.259848 | 2.077538 | 0.6465382 | 8.816115 | 2.490447
2018-04-11 08:18 | 132518.3 | 840.002 | 5 | 22 | 3.65074 | -3.259899 | 2.077538 | 0.7552089 | 8.816115 | 2.88918
2018-04-11 08:20 | 132638.3 | 960.002 | 5 | 22 | 3.617658 | -3.259901 | 2.077538 | 0.8638656 | 8.816115 | 3.284022
2018-04-11 08:22 | 132758.3 | 1080.0012 | 5 | 22 | 3.588605 | -3.259832 | 2.077538 | 0.9725277 | 8.816115 | 3.675511
2018-04-11 08:24 | 132878.3 | 1200.0011 | 5 | 22 | 3.563256 | -3.259864 | 2.077538 | 1.081151 | 8.816115 | 4.063909
2018-04-11 08:26 | 132998.3 | 1320.0019 | 5 | 22 | 3.541217 | -3.259975 | 2.077538 | 1.189843 | 8.816115 | 4.449981
2018-04-11 08:28 | 133118.3 | 1440.0012 | 5 | 22 | 3.5216 | -3.259995 | 2.077538 | 1.298507 | 8.816115 | 4.833701
2018-04-11 08:30 | 133238.3 | 1560.0012 | 5 | 22 | 3.502862 | -3.259943 | 2.077538 | 1.407163 | 8.816115 | 5.215324
2018-04-11 08:32 | 133358.3 | 1680.0004 | 5 | 22 | 3.483102 | -3.260017 | 2.077538 | 1.515848 | 8.816115 | 5.594981
2018-04-11 08:34 | 133478.3 | 1800.0012 | 5 | 22 | 3.460145 | -3.25991 | 2.077538 | 1.624477 | 8.816115 | 5.972142
2018-04-11 08:36 | 133598.3 | 1920.002 | 5 | 22 | 3.429737 | -3.260025 | 2.077538 | 1.733163 | 8.816115 | 6.346654
2018-04-11 08:38 | 133718.3 | 2040.0012 | 5 | 22 | 3.382888 | -3.259818 | 2.077538 | 1.84182 | 8.816115 | 6.716987
2018-04-11 08:40 | 133838.3 | 2160.0012 | 5 | 22 | 3.297871 | -3.260011 | 2.077538 | 1.950494 | 8.816115 | 7.080554
2018-04-11 08:42 | 133958.3 | 2280.0012 | 5 | 22 | 3.046399 | -3.259851 | 2.077538 | 2.05914 | 8.816115 | 7.42832
2018-04-11 08:42 | 133968.8 | 2290.5641 | 5 | 22 | 2.999992 | -3.259928 | 2.077538 | 2.068675 | 8.816115 | 7.457152
2018-04-11 08:44 | 134088.9 | 120.0017 | 6 | 22 | 3.570685 | 0 | 2.077538 | 2.068675 | 8.816115 | 7.457152
2018-04-11 08:46 | 134208.9 | 240.0009 | 6 | 22 | 3.609376 | 0 | 2.077538 | 2.068675 | 8.816115 | 7.457152
2018-04-11 08:47 | 134268.9 | 300.0039 | 6 | 22 | 3.621236 | 0 | 2.077538 | 2.068675 | 8.816115 | 7.457152
2018-04-11 08:47 | 134268.9 | 0.0024 | 7 | 23 | 3.621108 | 0 | 0 | 0 | 0 | 0
2018-04-11 08:49 | 134389 | 120.001 | 2 | 23 | 4.089386 | 4.889902 | 0.1624028 | 5.04e-10 | 0.656766 | 1.826e-09
2018-04-11 08:51 | 134509 | 240.0002 | 2 | 23 | 4.135712 | 4.889883 | 0.3254073 | 5.04e-10 | 1.327361 | 1.826e-09
2018-04-11 08:53 | 134629 | 360.0003 | 2 | 23 | 4.170407 | 4.889874 | 0.4883581 | 5.04e-10 | 2.004189 | 1.826e-09
2018-04-11 08:55 | 134749 | 480.0002 | 2 | 23 | 4.200373 | 4.833874 | 0.6512414 | 5.04e-10 | 2.686131 | 1.826e-09
2018-04-11 08:57 | 134869 | 600.0002 | 2 | 23 | 4.200356 | 4.369301 | 0.8043997 | 5.04e-10 | 3.329452 | 1.826e-09
2018-04-11 08:59 | 134989 | 720.001 | 2 | 23 | 4.200358 | 3.921455 | 0.9426764 | 5.04e-10 | 3.910265 | 1.826e-09
2018-04-11 09:01 | 135109 | 840.0018 | 2 | 23 | 4.200386 | 3.475693 | 1.064894 | 5.04e-10 | 4.423625 | 1.826e-09
2018-04-11 09:02 | 135167.1 | 898.0856 | 2 | 23 | 4.200364 | 3.259995 | 1.119278 | 5.04e-10 | 4.652056 | 1.826e-09
2018-04-11 09:04 | 135287.1 | 120.001 | 3 | 23 | 4.236924 | 3.260075 | 1.226594 | 5.04e-10 | 5.104609 | 1.826e-09
2018-04-11 09:06 | 135407.1 | 240.0014 | 3 | 23 | 4.282268 | 3.259958 | 1.335225 | 5.04e-10 | 5.567278 | 1.826e-09
2018-04-11 09:08 | 135527.1 | 360.001 | 3 | 23 | 4.333173 | 3.259932 | 1.443864 | 5.04e-10 | 6.035215 | 1.826e-09
2018-04-11 09:10 | 135647.1 | 480.0002 | 3 | 23 | 4.388675 | 3.26001 | 1.552594 | 5.04e-10 | 6.509336 | 1.826e-09
2018-04-11 09:12 | 135767.1 | 600.0018 | 3 | 23 | 4.400389 | 2.749706 | 1.653865 | 5.04e-10 | 6.954842 | 1.826e-09
2018-04-11 09:14 | 135887.1 | 720.001 | 3 | 23 | 4.400374 | 2.272511 | 1.73727 | 5.04e-10 | 7.321851 | 1.826e-09
2018-04-11 09:16 | 136007.1 | 840.0018 | 3 | 23 | 4.400363 | 1.891165 | 1.806423 | 5.04e-10 | 7.626151 | 1.826e-09
2018-04-11 09:18 | 136127.1 | 960.0002 | 3 | 23 | 4.400341 | 1.584148 | 1.86414 | 5.04e-10 | 7.880125 | 1.826e-09
2018-04-11 09:20 | 136247.1 | 1080.0003 | 3 | 23 | 4.40035 | 1.33721 | 1.912688 | 5.04e-10 | 8.093752 | 1.826e-09
2018-04-11 09:22 | 136367.1 | 1200.0018 | 3 | 23 | 4.400333 | 1.137785 | 1.953819 | 5.04e-10 | 8.274744 | 1.826e-09
2018-04-11 09:24 | 136487.1 | 1320.0018 | 3 | 23 | 4.40031 | 0.9770622 | 1.988973 | 5.04e-10 | 8.429432 | 1.826e-09
2018-04-11 09:26 | 136607.1 | 1440.001 | 3 | 23 | 4.40029 | 0.8472519 | 2.0193 | 5.04e-10 | 8.562882 | 1.826e-09
2018-04-11 09:28 | 136727.1 | 1560.0018 | 3 | 23 | 4.400303 | 0.7423172 | 2.045734 | 5.04e-10 | 8.679202 | 1.826e-09
2018-04-11 09:30 | 136847.1 | 1680.0018 | 3 | 23 | 4.400315 | 0.656498 | 2.068997 | 5.04e-10 | 8.781565 | 1.826e-09
2018-04-11 09:30 | 136853.7 | 1686.6295 | 3 | 23 | 4.400296 | 0.6519871 | 2.0702 | 5.04e-10 | 8.786858 | 1.826e-09
2018-04-11 09:32 | 136973.8 | 120.0009 | 4 | 23 | 4.331241 | 0 | 2.0702 | 5.04e-10 | 8.786858 | 1.826e-09
2018-04-11 09:34 | 137093.8 | 240.0002 | 4 | 23 | 4.323043 | 0 | 2.0702 | 5.04e-10 | 8.786858 | 1.826e-09
2018-04-11 09:35 | 137153.8 | 300.0029 | 4 | 23 | 4.319825 | 0 | 2.0702 | 5.04e-10 | 8.786858 | 1.826e-09
2018-04-11 09:37 | 137273.8 | 120.0004 | 5 | 23 | 3.970557 | -3.259988 | 2.0702 | 0.1085568 | 8.786858 | 0.4363545
2018-04-11 09:39 | 137393.8 | 240.0004 | 5 | 23 | 3.900669 | -3.260147 | 2.0702 | 0.2173085 | 8.786858 | 0.8643077
2018-04-11 09:41 | 137513.8 | 360.0012 | 5 | 23 | 3.836925 | -3.259938 | 2.0702 | 0.3259536 | 8.786858 | 1.284573
2018-04-11 09:43 | 137633.8 | 480.0004 | 5 | 23 | 3.78002 | -3.259986 | 2.0702 | 0.4346224 | 8.786858 | 1.698372
2018-04-11 09:45 | 137753.8 | 600.002 | 5 | 23 | 3.730112 | -3.259957 | 2.0702 | 0.5432379 | 8.786858 | 2.106172
2018-04-11 09:47 | 137873.8 | 720.0003 | 5 | 23 | 3.686659 | -3.259995 | 2.0702 | 0.6518487 | 8.786858 | 2.508888
2018-04-11 09:49 | 137993.8 | 840.0019 | 5 | 23 | 3.648923 | -3.259905 | 2.0702 | 0.7606406 | 8.786858 | 2.907867
2018-04-11 09:51 | 138113.8 | 960.0019 | 5 | 23 | 3.615865 | -3.259959 | 2.0702 | 0.8692781 | 8.786858 | 3.302443
2018-04-11 09:53 | 138233.8 | 1080.0019 | 5 | 23 | 3.58683 | -3.2602 | 2.0702 | 0.9779642 | 8.786858 | 3.693825
2018-04-11 09:55 | 138353.8 | 1200.0011 | 5 | 23 | 3.561572 | -3.259934 | 2.0702 | 1.086615 | 8.786858 | 4.082131
2018-04-11 09:57 | 138473.8 | 1320.0003 | 5 | 23 | 3.53963 | -3.259949 | 2.0702 | 1.195283 | 8.786858 | 4.46794
2018-04-11 09:59 | 138593.8 | 1440.0012 | 5 | 23 | 3.520017 | -3.259977 | 2.0702 | 1.303945 | 8.786858 | 4.851483
2018-04-11 10:01 | 138713.8 | 1560.0008 | 5 | 23 | 3.501281 | -3.259855 | 2.0702 | 1.412588 | 8.786858 | 5.232892
2018-04-11 10:03 | 138833.8 | 1680.002 | 5 | 23 | 3.481381 | -3.25992 | 2.0702 | 1.521234 | 8.786858 | 5.61223
2018-04-11 10:05 | 138953.8 | 1800.0011 | 5 | 23 | 3.458134 | -3.259928 | 2.0702 | 1.629891 | 8.786858 | 5.989285
2018-04-11 10:07 | 139073.8 | 1920.0011 | 5 | 23 | 3.42709 | -3.260036 | 2.0702 | 1.7386 | 8.786858 | 6.363631
2018-04-11 10:09 | 139193.8 | 2040.0012 | 5 | 23 | 3.378812 | -3.259868 | 2.0702 | 1.847228 | 8.786858 | 6.733508
2018-04-11 10:11 | 139313.8 | 2160.0004 | 5 | 23 | 3.28951 | -3.259758 | 2.0702 | 1.955782 | 8.786858 | 7.096049
2018-04-11 10:13 | 139433.8 | 2280.0003 | 5 | 23 | 3.014432 | -3.260015 | 2.0702 | 2.063507 | 8.786858 | 7.439043
2018-04-11 10:13 | 139437 | 2283.1424 | 5 | 23 | 2.999973 | -3.259934 | 2.0702 | 2.066474 | 8.786858 | 7.447966
2018-04-11 10:15 | 139557 | 120.0003 | 6 | 23 | 3.572473 | 0 | 2.0702 | 2.066537 | 8.786858 | 7.448156
2018-04-11 10:17 | 139677 | 240.001 | 6 | 23 | 3.610885 | 0 | 2.0702 | 2.066537 | 8.786858 | 7.448156
2018-04-11 10:18 | 139737 | 300.0039 | 6 | 23 | 3.622643 | 0 | 2.0702 | 2.066537 | 8.786858 | 7.448156
2018-04-11 10:18 | 139737 | 0.0048 | 7 | 24 | 3.622613 | 0 | 0 | 0 | 0 | 0
2018-04-11 10:20 | 139857.1 | 120.0007 | 2 | 24 | 4.091436 | 4.889925 | 0.1623347 | 0 | 0.6568207 | 0
2018-04-11 10:22 | 139977.1 | 240.0011 | 2 | 24 | 4.137762 | 4.889854 | 0.3252003 | 0 | 1.32718 | 0
2018-04-11 10:24 | 140097.1 | 360.0008 | 2 | 24 | 4.17242 | 4.890011 | 0.4882225 | 0 | 2.004635 | 0
2018-04-11 10:26 | 140217.1 | 480.0012 | 2 | 24 | 4.200381 | 4.801783 | 0.6483029 | 0 | 2.675104 | 0
2018-04-11 10:28 | 140337.1 | 600.0019 | 2 | 24 | 4.20038 | 4.34412 | 0.7954198 | 0 | 3.293049 | 0
2018-04-11 10:30 | 140457.1 | 720.0012 | 2 | 24 | 4.200371 | 3.901377 | 0.9305094 | 0 | 3.860476 | 0
2018-04-11 10:32 | 140577.1 | 840.0012 | 2 | 24 | 4.200366 | 3.456396 | 1.053039 | 0 | 4.375144 | 0
2018-04-11 10:33 | 140630.7 | 893.5832 | 2 | 24 | 4.200391 | 3.259987 | 1.103102 | 0 | 4.585429 | 0
2018-04-11 10:35 | 140750.7 | 120.0003 | 3 | 24 | 4.236974 | 3.260056 | 1.211303 | 0 | 5.041718 | 0
2018-04-11 10:37 | 140870.7 | 240.0019 | 3 | 24 | 4.282292 | 3.26005 | 1.319957 | 0 | 5.504488 | 0
2018-04-11 10:39 | 140990.7 | 360.0003 | 3 | 24 | 4.333326 | 3.260122 | 1.428652 | 0 | 5.972678 | 0
2018-04-11 10:41 | 141110.7 | 480.0003 | 3 | 24 | 4.389015 | 3.260088 | 1.537317 | 0 | 6.446547 | 0
2018-04-11 10:43 | 141230.7 | 600.0011 | 3 | 24 | 4.400359 | 2.74604 | 1.638456 | 0 | 6.891477 | 0
2018-04-11 10:45 | 141350.7 | 720.0004 | 3 | 24 | 4.400367 | 2.269852 | 1.721772 | 0 | 7.258098 | 0
2018-04-11 10:47 | 141470.7 | 840.0011 | 3 | 24 | 4.400358 | 1.888277 | 1.790823 | 0 | 7.561946 | 0
2018-04-11 10:49 | 141590.7 | 960.0019 | 3 | 24 | 4.400353 | 1.582325 | 1.848474 | 0 | 7.815632 | 0
2018-04-11 10:51 | 141710.7 | 1080.0004 | 3 | 24 | 4.400326 | 1.335348 | 1.896939 | 0 | 8.028895 | 0
2018-04-11 10:53 | 141830.7 | 1200.0003 | 3 | 24 | 4.400349 | 1.136627 | 1.938019 | 0 | 8.20966 | 0
2018-04-11 10:55 | 141950.7 | 1320.0019 | 3 | 24 | 4.400343 | 0.9765587 | 1.973148 | 0 | 8.364242 | 0
2018-04-11 10:57 | 142070.7 | 1440.0004 | 3 | 24 | 4.400325 | 0.8469505 | 2.003462 | 0 | 8.497629 | 0
2018-04-11 10:59 | 142190.7 | 1560.0019 | 3 | 24 | 4.400297 | 0.7416954 | 2.027762 | 0 | 8.604559 | 0
2018-04-11 11:01 | 142310.7 | 1680.0004 | 3 | 24 | 4.400314 | 0.6561947 | 2.051015 | 0 | 8.706879 | 0
2018-04-11 11:01 | 142316.7 | 1685.92 | 3 | 24 | 4.400285 | 0.6519814 | 2.052091 | 0 | 8.711612 | 0
2018-04-11 11:03 | 142436.7 | 120.0001 | 4 | 24 | 4.330945 | 0 | 2.052091 | 0 | 8.711612 | 0
2018-04-11 11:05 | 142556.7 | 240.0003 | 4 | 24 | 4.322667 | 0 | 2.052091 | 0 | 8.711612 | 0
2018-04-11 11:06 | 142616.7 | 300.0022 | 4 | 24 | 4.319431 | 0 | 2.052091 | 0 | 8.711612 | 0
2018-04-11 11:08 | 142736.8 | 120.0012 | 5 | 24 | 3.968871 | -3.260007 | 2.052091 | 0.1086504 | 8.711612 | 0.4365687
2018-04-11 11:10 | 142856.8 | 240.0002 | 5 | 24 | 3.898728 | -3.260028 | 2.052091 | 0.21368 | 8.711612 | 0.8497713
2018-04-11 11:12 | 142976.8 | 360.0002 | 5 | 24 | 3.834814 | -3.259889 | 2.052091 | 0.3068765 | 8.711612 | 1.210142
2018-04-11 11:14 | 143096.8 | 480.0003 | 5 | 24 | 3.777928 | -3.260131 | 2.052091 | 0.3993045 | 8.711612 | 1.561864
2018-04-11 11:16 | 143216.8 | 600.0003 | 5 | 24 | 3.728035 | -3.259887 | 2.052091 | 0.5043591 | 8.711612 | 1.956011
2018-04-11 11:18 | 143336.8 | 720.0012 | 5 | 24 | 3.684593 | -3.260025 | 2.052091 | 0.6130466 | 8.711612 | 2.358779
2018-04-11 11:20 | 143456.8 | 840.0004 | 5 | 24 | 3.646934 | -3.259839 | 2.052091 | 0.7216851 | 8.711612 | 2.756977
2018-04-11 11:22 | 143576.8 | 960.0011 | 5 | 24 | 3.613992 | -3.260117 | 2.052091 | 0.8303649 | 8.711612 | 3.151496
2018-04-11 11:24 | 143696.8 | 1080.0011 | 5 | 24 | 3.585062 | -3.259808 | 2.052091 | 0.9390285 | 8.711612 | 3.542595
2018-04-11 11:26 | 143816.8 | 1200.0013 | 5 | 24 | 3.559874 | -3.259887 | 2.052091 | 1.047662 | 8.711612 | 3.930651
2018-04-11 11:28 | 143936.8 | 1320.0003 | 5 | 24 | 3.537998 | -3.259912 | 2.052091 | 1.156335 | 8.711612 | 4.316302
2018-04-11 11:30 | 144056.8 | 1440.0028 | 5 | 24 | 3.518432 | -3.259993 | 2.052091 | 1.26502 | 8.711612 | 4.69975
2018-04-11 11:32 | 144176.8 | 1560.0007 | 5 | 24 | 3.49963 | -3.260115 | 2.052091 | 1.373399 | 8.711612 | 5.080058
2018-04-11 11:34 | 144296.8 | 1680.0003 | 5 | 24 | 3.479644 | -3.259934 | 2.052091 | 1.481396 | 8.711612 | 5.456955
2018-04-11 11:36 | 144416.8 | 1800.0011 | 5 | 24 | 3.456089 | -3.259905 | 2.052091 | 1.587245 | 8.711612 | 5.824056
2018-04-11 11:38 | 144536.8 | 1920.0012 | 5 | 24 | 3.42414 | -3.260015 | 2.052091 | 1.696041 | 8.711612 | 6.198436
2018-04-11 11:40 | 144656.8 | 2040.0011 | 5 | 24 | 3.373942 | -3.25993 | 2.052091 | 1.804665 | 8.711612 | 6.567888
2018-04-11 11:42 | 144776.8 | 2160.0003 | 5 | 24 | 3.278668 | -3.259995 | 2.052091 | 1.913358 | 8.711612 | 6.930116
2018-04-11 11:44 | 144890.2 | 2273.4208 | 5 | 24 | 2.999975 | -3.260371 | 2.052091 | 2.01607 | 8.711612 | 7.255811
2018-04-11 11:46 | 145010.2 | 120.0008 | 6 | 24 | 3.574082 | 0 | 2.052091 | 2.01607 | 8.711612 | 7.255811
2018-04-11 11:48 | 145130.2 | 240.0009 | 6 | 24 | 3.612153 | 0 | 2.052091 | 2.01607 | 8.711612 | 7.255811
2018-04-11 11:49 | 145190.3 | 300.0014 | 6 | 24 | 3.623806 | 0 | 2.052091 | 2.01607 | 8.711612 | 7.255811
2018-04-11 11:49 | 145190.3 | 0.0025 | 7 | 25 | 3.623788 | 0 | 0 | 0 | 0 | 0
2018-04-11 11:51 | 145310.3 | 120.0011 | 2 | 25 | 4.092488 | 4.889961 | 0.1622987 | 0 | 0.6568387 | 0
2018-04-11 11:53 | 145430.3 | 240.0011 | 2 | 25 | 4.138697 | 4.889954 | 0.3253208 | 0 | 1.328005 | 0
2018-04-11 11:55 | 145550.3 | 360.0001 | 2 | 25 | 4.17341 | 4.889925 | 0.4883107 | 0 | 2.005479 | 0
2018-04-11 11:57 | 145670.3 | 480.0012 | 2 | 25 | 4.200366 | 4.784399 | 0.6509141 | 0 | 2.686687 | 0
2018-04-11 11:59 | 145790.3 | 600.002 | 2 | 25 | 4.200376 | 4.328173 | 0.8027213 | 0 | 3.324333 | 0
2018-04-11 12:01 | 145910.3 | 720.0008 | 2 | 25 | 4.200367 | 3.881701 | 0.9395666 | 0 | 3.899133 | 0
2018-04-11 12:03 | 146030.3 | 840.0019 | 2 | 25 | 4.200369 | 3.435911 | 1.061517 | 0 | 4.411369 | 0
2018-04-11 12:04 | 146078 | 887.6528 | 2 | 25 | 4.200353 | 3.259995 | 1.105821 | 0 | 4.597465 | 0
2018-04-11 12:06 | 146198 | 120.0018 | 3 | 25 | 4.237027 | 3.259962 | 1.214006 | 0 | 5.053687 | 0
2018-04-11 12:08 | 146318 | 240.001 | 3 | 25 | 4.282526 | 3.260012 | 1.322728 | 0 | 5.516759 | 0
2018-04-11 12:10 | 146438 | 360.0013 | 3 | 25 | 4.333673 | 3.25997 | 1.431359 | 0 | 5.984713 | 0
2018-04-11 12:12 | 146558 | 480.0006 | 3 | 25 | 4.389648 | 3.259937 | 1.540077 | 0 | 6.458863 | 0
2018-04-11 12:14 | 146678 | 600.0003 | 3 | 25 | 4.400364 | 2.738028 | 1.64097 | 0 | 6.902724 | 0
2018-04-11 12:16 | 146798 | 720.001 | 3 | 25 | 4.400353 | 2.261457 | 1.723981 | 0 | 7.268001 | 0
2018-04-11 12:18 | 146918 | 840.001 | 3 | 25 | 4.40034 | 1.880838 | 1.791191 | 0 | 7.563753 | 0
2018-04-11 12:20 | 147038 | 960.0021 | 3 | 25 | 4.400333 | 1.575315 | 1.848643 | 0 | 7.81656 | 0
2018-04-11 12:22 | 147158 | 1080.0021 | 3 | 25 | 4.400342 | 1.329821 | 1.896916 | 0 | 8.028976 | 0
2018-04-11 12:24 | 147278 | 1200.0021 | 3 | 25 | 4.400309 | 1.13191 | 1.937822 | 0 | 8.208979 | 0
2018-04-11 12:26 | 147398 | 1320.0013 | 3 | 25 | 4.400309 | 0.9721317 | 1.972746 | 0 | 8.362655 | 0
2018-04-11 12:28 | 147518 | 1440.002 | 3 | 25 | 4.400337 | 0.8437004 | 2.002978 | 0 | 8.495685 | 0
2018-04-11 12:30 | 147638 | 1560.0005 | 3 | 25 | 4.40032 | 0.7392445 | 2.029301 | 0 | 8.611515 | 0
2018-04-11 12:32 | 147758 | 1680.0005 | 3 | 25 | 4.400307 | 0.6537838 | 2.052447 | 0 | 8.713364 | 0
2018-04-11 12:32 | 147759.7 | 1681.6322 | 3 | 25 | 4.400285 | 0.6519909 | 2.052758 | 0 | 8.714732 | 0
2018-04-11 12:34 | 147879.7 | 120.0012 | 4 | 25 | 4.330654 | 0 | 2.052761 | 0 | 8.714746 | 0
2018-04-11 12:36 | 147999.7 | 240.0001 | 4 | 25 | 4.322329 | 0 | 2.052761 | 0 | 8.714746 | 0
2018-04-11 12:37 | 148059.7 | 300.0017 | 4 | 25 | 4.319071 | 0 | 2.052761 | 0 | 8.714746 | 0
2018-04-11 12:39 | 148179.8 | 120.0019 | 5 | 25 | 3.967288 | -3.260021 | 2.052761 | 0.1086597 | 8.714746 | 0.4364576
2018-04-11 12:41 | 148299.8 | 240.0002 | 5 | 25 | 3.896797 | -3.259895 | 2.052761 | 0.2172298 | 8.714746 | 0.8633011
2018-04-11 12:43 | 148419.8 | 360.0003 | 5 | 25 | 3.832673 | -3.25994 | 2.052761 | 0.3232364 | 8.714746 | 1.272944
2018-04-11 12:45 | 148539.8 | 480.0003 | 5 | 25 | 3.775677 | -3.259957 | 2.052761 | 0.4309767 | 8.714746 | 1.68273
2018-04-11 12:47 | 148659.8 | 600.0003 | 5 | 25 | 3.725716 | -3.26004 | 2.052761 | 0.5396186 | 8.714746 | 2.090155
2018-04-11 12:49 | 148779.8 | 720.0011 | 5 | 25 | 3.682254 | -3.259961 | 2.052761 | 0.6483513 | 8.714746 | 2.492842
2018-04-11 12:51 | 148899.8 | 840.0012 | 5 | 25 | 3.644576 | -3.260023 | 2.052761 | 0.7570204 | 8.714746 | 2.890895
2018-04-11 12:53 | 149019.8 | 960.0011 | 5 | 25 | 3.611647 | -3.259974 | 2.052761 | 0.8656784 | 8.714746 | 3.285075
2018-04-11 12:55 | 149139.8 | 1080.0004 | 5 | 25 | 3.58282 | -3.260046 | 2.052761 | 0.9743289 | 8.714746 | 3.675879
2018-04-11 12:57 | 149259.8 | 1200.0003 | 5 | 25 | 3.557692 | -3.259917 | 2.052761 | 1.082968 | 8.714746 | 4.063718
2018-04-11 12:59 | 149379.8 | 1320.0012 | 5 | 25 | 3.53588 | -3.260239 | 2.052761 | 1.191568 | 8.714746 | 4.448874
2018-04-11 13:01 | 149499.8 | 1440.002 | 5 | 25 | 3.516337 | -3.25993 | 2.052761 | 1.300305 | 8.714746 | 4.832279
2018-04-11 13:03 | 149619.8 | 1560.0012 | 5 | 25 | 3.497383 | -3.259917 | 2.052761 | 1.408982 | 8.714746 | 5.213397
2018-04-11 13:05 | 149739.8 | 1680.0012 | 5 | 25 | 3.477046 | -3.259968 | 2.052761 | 1.5175 | 8.714746 | 5.591845
2018-04-11 13:07 | 149859.8 | 1800.0012 | 5 | 25 | 3.45285 | -3.260019 | 2.052761 | 1.626303 | 8.714746 | 5.968894
2018-04-11 13:09 | 149979.8 | 1920.002 | 5 | 25 | 3.419602 | -3.259839 | 2.052761 | 1.734996 | 8.714746 | 6.342504
2018-04-11 13:11 | 150099.8 | 2040.0012 | 5 | 25 | 3.366671 | -3.259988 | 2.052761 | 1.842743 | 8.714746 | 6.708353
2018-04-11 13:13 | 150219.8 | 2160.002 | 5 | 25 | 3.262045 | -3.259897 | 2.052761 | 1.951272 | 8.714746 | 7.068868
2018-04-11 13:15 | 150320.2 | 2260.4113 | 5 | 25 | 2.999996 | -3.259855 | 2.052761 | 2.042318 | 8.714746 | 7.356408
2018-04-11 13:17 | 150440.2 | 120.001 | 6 | 25 | 3.575924 | 0 | 2.052761 | 2.042318 | 8.714746 | 7.356408
2018-04-11 13:19 | 150560.2 | 240.001 | 6 | 25 | 3.613919 | 0 | 2.052761 | 2.042318 | 8.714746 | 7.356408
2018-04-11 13:20 | 150620.2 | 300.0032 | 6 | 25 | 3.625519 | 0 | 2.052761 | 2.042318 | 8.714746 | 7.356408
2018-04-11 13:20 | 150620.2 | 0.0057 | 7 | 26 | 3.625575 | 0 | 0 | 0 | 0 | 0
2018-04-11 13:22 | 150740.3 | 120.0001 | 2 | 26 | 4.09515 | 4.889914 | 0.1623271 | 0 | 0.6573593 | 0
2018-04-11 13:24 | 150860.3 | 240.0002 | 2 | 26 | 4.141407 | 4.889965 | 0.3252391 | 0 | 1.328516 | 0
2018-04-11 13:26 | 150980.3 | 360.0001 | 2 | 26 | 4.17613 | 4.889971 | 0.4882259 | 0 | 2.006408 | 0
2018-04-11 13:28 | 151100.3 | 480.0009 | 2 | 26 | 4.200351 | 4.744778 | 0.6505216 | 0 | 2.686671 | 0
2018-04-11 13:30 | 151220.3 | 600.0003 | 2 | 26 | 4.200369 | 4.292521 | 0.801125 | 0 | 3.31926 | 0
2018-04-11 13:32 | 151340.3 | 720.0003 | 2 | 26 | 4.200374 | 3.849577 | 0.9368522 | 0 | 3.889364 | 0
2018-04-11 13:34 | 151460.3 | 840.0004 | 2 | 26 | 4.200353 | 3.405733 | 1.057753 | 0 | 4.397191 | 0
2018-04-11 13:34 | 151500.4 | 880.0575 | 2 | 26 | 4.200346 | 3.259991 | 1.094839 | 0 | 4.552966 | 0
2018-04-11 13:36 | 151620.4 | 120.0008 | 3 | 26 | 4.236948 | 3.260071 | 1.202828 | 0 | 5.008354 | 0
2018-04-11 13:38 | 151740.4 | 240.0001 | 3 | 26 | 4.282441 | 3.260191 | 1.30522 | 0 | 5.444401 | 0
2018-04-11 13:40 | 151860.4 | 360.0017 | 3 | 26 | 4.33375 | 3.26013 | 1.412226 | 0 | 5.905381 | 0
2018-04-11 13:42 | 151980.4 | 480.0001 | 3 | 26 | 4.389837 | 3.259972 | 1.520902 | 0 | 6.379366 | 0
2018-04-11 13:44 | 152100.4 | 600.0001 | 3 | 26 | 4.400378 | 2.737181 | 1.619195 | 0 | 6.811789 | 0
2018-04-11 13:46 | 152220.4 | 720.0001 | 3 | 26 | 4.400352 | 2.261211 | 1.702147 | 0 | 7.176807 | 0
2018-04-11 13:48 | 152340.4 | 840.0008 | 3 | 26 | 4.400326 | 1.880621 | 1.770967 | 0 | 7.479644 | 0
2018-04-11 13:50 | 152460.4 | 960.0009 | 3 | 26 | 4.400341 | 1.575491 | 1.828429 | 0 | 7.732495 | 0
2018-04-11 13:52 | 152580.4 | 1080.0009 | 3 | 26 | 4.40031 | 1.329973 | 1.876703 | 0 | 7.944917 | 0
2018-04-11 13:54 | 152700.4 | 1200.0018 | 3 | 26 | 4.400347 | 1.132215 | 1.917623 | 0 | 8.124978 | 0
2018-04-11 13:56 | 152820.4 | 1320.0012 | 3 | 26 | 4.400321 | 0.9722309 | 1.952597 | 0 | 8.278877 | 0
2018-04-11 13:58 | 152940.4 | 1440 | 3 | 26 | 4.40034 | 0.843771 | 1.982782 | 0 | 8.4117 | 0
2018-04-11 14:00 | 153060.4 | 1560.0011 | 3 | 26 | 4.400295 | 0.7388935 | 2.009092 | 0 | 8.527472 | 0
2018-04-11 14:02 | 153180.4 | 1680.0017 | 3 | 26 | 4.40028 | 0.6533928 | 2.03225 | 0 | 8.629376 | 0
2018-04-11 14:02 | 153183.5 | 1683.0511 | 3 | 26 | 4.400322 | 0.6519966 | 2.032806 | 0 | 8.631823 | 0
2018-04-11 14:04 | 153303.5 | 120.0002 | 4 | 26 | 4.330512 | 0 | 2.032806 | 0 | 8.631823 | 0
2018-04-11 14:06 | 153423.5 | 240.0002 | 4 | 26 | 4.322125 | 0 | 2.032806 | 0 | 8.631823 | 0
2018-04-11 14:07 | 153483.5 | 300.0015 | 4 | 26 | 4.318841 | 0 | 2.032806 | 0 | 8.631823 | 0
2018-04-11 14:09 | 153603.6 | 120.0008 | 5 | 26 | 3.966126 | -3.259866 | 2.032806 | 0.1085747 | 8.631823 | 0.4360182
2018-04-11 14:11 | 153723.6 | 240.0003 | 5 | 26 | 3.895262 | -3.259781 | 2.032806 | 0.2172759 | 8.631823 | 0.8632318
2018-04-11 14:13 | 153843.6 | 360.0011 | 5 | 26 | 3.830873 | -3.260028 | 2.032806 | 0.3259611 | 8.631823 | 1.283028
2018-04-11 14:15 | 153963.6 | 480.0011 | 5 | 26 | 3.773738 | -3.259899 | 2.032806 | 0.4346057 | 8.631823 | 1.696063
2018-04-11 14:17 | 154083.6 | 600.0011 | 5 | 26 | 3.723679 | -3.260036 | 2.032806 | 0.5432689 | 8.631823 | 2.103346
2018-04-11 14:19 | 154203.6 | 720.0011 | 5 | 26 | 3.680144 | -3.259959 | 2.032806 | 0.6519665 | 8.631823 | 2.505677
2018-04-11 14:21 | 154323.6 | 840.0019 | 5 | 26 | 3.642447 | -3.259866 | 2.032806 | 0.7606187 | 8.631823 | 2.903437
2018-04-11 14:23 | 154443.6 | 960.0003 | 5 | 26 | 3.609516 | -3.259892 | 2.032806 | 0.8692923 | 8.631823 | 3.297446
2018-04-11 14:25 | 154563.6 | 1080.0011 | 5 | 26 | 3.580664 | -3.259917 | 2.032806 | 0.9779549 | 8.631823 | 3.688064
2018-04-11 14:27 | 154683.6 | 1200.001 | 5 | 26 | 3.555583 | -3.260342 | 2.032806 | 1.086616 | 8.631823 | 4.075749
2018-04-11 14:29 | 154803.6 | 1320.001 | 5 | 26 | 3.533857 | -3.259959 | 2.032806 | 1.195244 | 8.631823 | 4.460778
2018-04-11 14:31 | 154923.6 | 1440.0003 | 5 | 26 | 3.514229 | -3.259887 | 2.032806 | 1.303941 | 8.631823 | 4.84382
2018-04-11 14:33 | 155043.6 | 1560.0003 | 5 | 26 | 3.49521 | -3.260055 | 2.032806 | 1.412604 | 8.631823 | 5.224656
2018-04-11 14:35 | 155163.6 | 1680.0026 | 5 | 26 | 3.474592 | -3.259903 | 2.032806 | 1.521208 | 8.631823 | 5.603152
2018-04-11 14:37 | 155283.6 | 1800.0003 | 5 | 26 | 3.449783 | -3.259891 | 2.032806 | 1.629931 | 8.631823 | 5.979628
2018-04-11 14:39 | 155403.6 | 1920.0003 | 5 | 26 | 3.415271 | -3.259963 | 2.032806 | 1.7386 | 8.631823 | 6.352762
2018-04-11 14:41 | 155523.6 | 2040 | 5 | 26 | 3.359049 | -3.259853 | 2.032806 | 1.84726 | 8.631823 | 6.721089
2018-04-11 14:43 | 155643.6 | 2160.0003 | 5 | 26 | 3.24362 | -3.259874 | 2.032806 | 1.955884 | 8.631823 | 7.080647
2018-04-11 14:45 | 155731.3 | 2247.7423 | 5 | 26 | 2.999973 | -3.259843 | 2.032806 | 2.0352 | 8.631823 | 7.330041
2018-04-11 14:47 | 155851.4 | 120.001 | 6 | 26 | 3.577838 | 0 | 2.032806 | 2.0352 | 8.631823 | 7.330041
2018-04-11 14:49 | 155971.4 | 240.0019 | 6 | 26 | 3.61568 | 0 | 2.032806 | 2.0352 | 8.631823 | 7.330041
2018-04-11 14:50 | 156031.4 | 300.0023 | 6 | 26 | 3.627241 | 0 | 2.032806 | 2.0352 | 8.631823 | 7.330041
2018-04-11 14:50 | 156031.3874 | 0.0023 | 7 | 27 | 3.627272 | 0 | 0 | 0 | 0 | 0
2018-04-11 14:52 | 156151.5 | 120.0018 | 2 | 27 | 4.097417 | 4.889967 | 0.160772 | 1.31e-10 | 0.6513587 | 4.76e-10
2018-04-11 14:54 | 156271.5 | 240.0018 | 2 | 27 | 4.143602 | 4.890047 | 0.3198682 | 1.31e-10 | 1.307151 | 4.76e-10
2018-04-11 14:56 | 156391.5 | 360.001 | 2 | 27 | 4.178461 | 4.890024 | 0.4828989 | 1.31e-10 | 1.985594 | 4.76e-10
2018-04-11 14:58 | 156511.5 | 480.001 | 2 | 27 | 4.200383 | 4.709599 | 0.6337888 | 1.31e-10 | 2.618225 | 4.76e-10
2018-04-11 15:00 | 156631.5 | 600.0002 | 2 | 27 | 4.200354 | 4.260036 | 0.777061 | 1.31e-10 | 3.22002 | 4.76e-10
2018-04-11 15:02 | 156751.5 | 720.0005 | 2 | 27 | 4.200382 | 3.819317 | 0.9117544 | 1.31e-10 | 3.785782 | 4.76e-10
2018-04-11 15:04 | 156871.5 | 840.0002 | 2 | 27 | 4.200362 | 3.378595 | 1.031688 | 1.31e-10 | 4.289546 | 4.76e-10
2018-04-11 15:04 | 156904.1 | 872.6071 | 2 | 27 | 4.200377 | 3.259974 | 1.061736 | 1.31e-10 | 4.415757 | 4.76e-10
2018-04-11 15:06 | 157024.1 | 120.0002 | 3 | 27 | 4.237101 | 3.260073 | 1.170121 | 1.31e-10 | 4.872832 | 4.76e-10
2018-04-11 15:08 | 157144.1 | 240.0002 | 3 | 27 | 4.282684 | 3.260176 | 1.278805 | 1.31e-10 | 5.33576 | 4.76e-10
2018-04-11 15:10 | 157264.1 | 360.0001 | 3 | 27 | 4.334152 | 3.26009 | 1.387492 | 1.31e-10 | 5.803981 | 4.76e-10
2018-04-11 15:12 | 157384.1 | 480.0001 | 3 | 27 | 4.390403 | 3.260067 | 1.496149 | 1.31e-10 | 6.277936 | 4.76e-10
2018-04-11 15:14 | 157504.1 | 600.0019 | 3 | 27 | 4.400372 | 2.730558 | 1.596842 | 1.31e-10 | 6.720933 | 4.76e-10
2018-04-11 15:16 | 157624.1 | 720.0011 | 3 | 27 | 4.400361 | 2.25569 | 1.679642 | 1.31e-10 | 7.085282 | 4.76e-10
2018-04-11 15:18 | 157744.1 | 840.0002 | 3 | 27 | 4.400353 | 1.875586 | 1.748259 | 1.31e-10 | 7.387224 | 4.76e-10
2018-04-11 15:20 | 157864.1 | 960.0011 | 3 | 27 | 4.400319 | 1.570587 | 1.805529 | 1.31e-10 | 7.639231 | 4.76e-10
2018-04-11 15:22 | 157984.1 | 1080.0019 | 3 | 27 | 4.400329 | 1.325336 | 1.853628 | 1.31e-10 | 7.850882 | 4.76e-10
2018-04-11 15:24 | 158104.1 | 1200.0011 | 3 | 27 | 4.400352 | 1.128681 | 1.891205 | 1.31e-10 | 8.016233 | 4.76e-10
2018-04-11 15:26 | 158224.1 | 1320.0011 | 3 | 27 | 4.40034 | 0.9689178 | 1.926192 | 1.31e-10 | 8.170188 | 4.76e-10
2018-04-11 15:28 | 158344.1 | 1440.0003 | 3 | 27 | 4.400314 | 0.8401852 | 1.955485 | 1.31e-10 | 8.299088 | 4.76e-10
2018-04-11 15:30 | 158464.1 | 1560.0019 | 3 | 27 | 4.400308 | 0.735693 | 1.981465 | 1.31e-10 | 8.413407 | 4.76e-10
2018-04-11 15:32 | 158582.8 | 1678.6832 | 3 | 27 | 4.400309 | 0.6519909 | 2.004304 | 1.31e-10 | 8.513905 | 4.76e-10
2018-04-11 15:34 | 158702.8 | 120.001 | 4 | 27 | 4.330054 | 0 | 2.004304 | 1.31e-10 | 8.513905 | 4.76e-10
2018-04-11 15:36 | 158822.8 | 240.0019 | 4 | 27 | 4.321606 | 0 | 2.004304 | 1.31e-10 | 8.513905 | 4.76e-10
2018-04-11 15:37 | 158882.8 | 300.0032 | 4 | 27 | 4.318286 | 0 | 2.004304 | 1.31e-10 | 8.513905 | 4.76e-10
2018-04-11 15:39 | 159002.9 | 120.0004 | 5 | 27 | 3.96359 | -3.259885 | 2.004304 | 0.108652 | 8.513905 | 0.436072
2018-04-11 15:41 | 159122.9 | 240.0004 | 5 | 27 | 3.892384 | -3.259933 | 2.004304 | 0.2172761 | 8.513905 | 0.8626845
2018-04-11 15:43 | 159242.9 | 360.0004 | 5 | 27 | 3.827849 | -3.260156 | 2.004304 | 0.3259215 | 8.513905 | 1.28201
2018-04-11 15:45 | 159362.9 | 480.002 | 5 | 27 | 3.770689 | -3.259924 | 2.004304 | 0.434648 | 8.513905 | 1.695026
2018-04-11 15:47 | 159482.9 | 600.0004 | 5 | 27 | 3.720611 | -3.259926 | 2.004304 | 0.5433053 | 8.513905 | 2.101954
2018-04-11 15:49 | 159602.9 | 720.0005 | 5 | 27 | 3.677152 | -3.25993 | 2.004304 | 0.651976 | 8.513905 | 2.503855
2018-04-11 15:51 | 159722.9 | 840.0005 | 5 | 27 | 3.639506 | -3.259899 | 2.004304 | 0.7606221 | 8.513905 | 2.90127
2018-04-11 15:53 | 159842.9 | 960.0005 | 5 | 27 | 3.606621 | -3.25994 | 2.004304 | 0.8693035 | 8.513905 | 3.294989
2018-04-11 15:55 | 159962.9 | 1080.0005 | 5 | 27 | 3.577964 | -3.259915 | 2.004304 | 0.9779669 | 8.513905 | 3.685302
2018-04-11 15:57 | 160082.9 | 1200.0005 | 5 | 27 | 3.553001 | -3.259913 | 2.004304 | 1.086578 | 8.513905 | 4.072519
2018-04-11 15:59 | 160202.9 | 1320.002 | 5 | 27 | 3.531368 | -3.259871 | 2.004304 | 1.19528 | 8.513905 | 4.457537
2018-04-11 16:01 | 160322.9 | 1440.0019 | 5 | 27 | 3.511836 | -3.259912 | 2.004304 | 1.303961 | 8.513905 | 4.840255
2018-04-11 16:03 | 160442.9 | 1560.0004 | 5 | 27 | 3.492683 | -3.259998 | 2.004304 | 1.412484 | 8.513905 | 5.220337
2018-04-11 16:05 | 160562.9 | 1680.0004 | 5 | 27 | 3.471794 | -3.259922 | 2.004304 | 1.521286 | 8.513905 | 5.599239
2018-04-11 16:07 | 160682.9 | 1800.0005 | 5 | 27 | 3.446344 | -3.25988 | 2.004304 | 1.629944 | 8.513905 | 5.975156
2018-04-11 16:09 | 160802.9 | 1920.002 | 5 | 27 | 3.410324 | -3.259851 | 2.004304 | 1.738601 | 8.513905 | 6.347804
2018-04-11 16:11 | 160922.9 | 2040.0005 | 5 | 27 | 3.350895 | -3.260263 | 2.004304 | 1.847258 | 8.513905 | 6.715437
2018-04-11 16:13 | 161042.9 | 2160.0005 | 5 | 27 | 3.222629 | -3.259977 | 2.004304 | 1.955021 | 8.513905 | 7.070771
2018-04-11 16:15 | 161117.9 | 2235.009 | 5 | 27 | 2.999981 | -3.259871 | 2.004304 | 2.021929 | 8.513905 | 7.280162
2018-04-11 16:17 | 161238 | 120.0018 | 6 | 27 | 3.579639 | 0 | 2.004304 | 2.021929 | 8.513905 | 7.280162
2018-04-11 16:19 | 161358 | 240.0004 | 6 | 27 | 3.617216 | 0 | 2.004304 | 2.021929 | 8.513905 | 7.280162
2018-04-11 16:20 | 161418 | 300.0032 | 6 | 27 | 3.628699 | 0 | 2.004304 | 2.021929 | 8.513905 | 7.280162
2018-04-11 16:20 | 161418 | 0.0024 | 7 | 28 | 3.628771 | 0 | 0 | 0 | 0 | 0
2018-04-11 16:22 | 161538.1 | 120.0018 | 2 | 28 | 4.098984 | 4.889938 | 0.1624001 | 0 | 0.6582497 | 0
2018-04-11 16:24 | 161658.1 | 240.0002 | 2 | 28 | 4.145257 | 4.889908 | 0.3253345 | 0 | 1.330127 | 0
2018-04-11 16:26 | 161778.1 | 360.0011 | 2 | 28 | 4.180208 | 4.889839 | 0.4883304 | 0 | 2.008702 | 0
2018-04-11 16:28 | 161898.1 | 480.0014 | 2 | 28 | 4.200383 | 4.68338 | 0.6498465 | 0 | 2.686146 | 0
2018-04-11 16:30 | 162018.1 | 600.0002 | 2 | 28 | 4.200366 | 4.235287 | 0.7984007 | 0 | 3.310128 | 0
2018-04-11 16:32 | 162138.1 | 720.0011 | 2 | 28 | 4.200389 | 3.793165 | 0.9322616 | 0 | 3.872393 | 0
2018-04-11 16:34 | 162258.1 | 840.0018 | 2 | 28 | 4.200375 | 3.353535 | 1.051372 | 0 | 4.372702 | 0
2018-04-11 16:34 | 162283.8 | 865.6824 | 2 | 28 | 4.200345 | 3.25997 | 1.074939 | 0 | 4.47169 | 0
2018-04-11 16:36 | 162403.8 | 120.0003 | 3 | 28 | 4.237121 | 3.260153 | 1.183155 | 0 | 4.92805 | 0
2018-04-11 16:38 | 162523.8 | 240.0011 | 3 | 28 | 4.2828 | 3.260056 | 1.29182 | 0 | 5.390903 | 0
2018-04-11 16:40 | 162643.8 | 360.0003 | 3 | 28 | 4.33447 | 3.260054 | 1.400486 | 0 | 5.859055 | 0
2018-04-11 16:42 | 162763.8 | 480.0011 | 3 | 28 | 4.3911 | 3.260035 | 1.509165 | 0 | 6.333156 | 0
2018-04-11 16:44 | 162883.8 | 600.0003 | 3 | 28 | 4.400403 | 2.725269 | 1.609654 | 0 | 6.775267 | 0
2018-04-11 16:46 | 163003.8 | 720.0003 | 3 | 28 | 4.400379 | 2.249651 | 1.692236 | 0 | 7.138659 | 0
2018-04-11 16:48 | 163123.8 | 840.0004 | 3 | 28 | 4.400362 | 1.869997 | 1.760648 | 0 | 7.439696 | 0
2018-04-11 16:50 | 163243.8 | 960.0004 | 3 | 28 | 4.400365 | 1.566225 | 1.817734 | 0 | 7.690895 | 0
2018-04-11 16:52 | 163363.8 | 1080.0003 | 3 | 28 | 4.400333 | 1.321125 | 1.865703 | 0 | 7.901976 | 0
2018-04-11 16:54 | 163483.8 | 1200.0003 | 3 | 28 | 4.400307 | 1.123983 | 1.905334 | 0 | 8.076364 | 0
2018-04-11 16:56 | 163603.8 | 1320.0004 | 3 | 28 | 4.400312 | 0.9653721 | 1.939782 | 0 | 8.227948 | 0
2018-04-11 16:58 | 163723.8 | 1440.0011 | 3 | 28 | 4.400299 | 0.8374825 | 1.969728 | 0 | 8.35972 | 0
2018-04-11 17:00 | 163843.8 | 1560.0004 | 3 | 28 | 4.400309 | 0.7338753 | 1.995877 | 0 | 8.474781 | 0
2018-04-11 17:02 | 163959.8 | 1676.084 | 3 | 28 | 4.400314 | 0.6519909 | 2.018188 | 0 | 8.572956 | 0
2018-04-11 17:04 | 164079.9 | 120.0003 | 4 | 28 | 4.329748 | 0 | 2.018188 | 0 | 8.572956 | 0
2018-04-11 17:06 | 164199.9 | 240.0003 | 4 | 28 | 4.321216 | 0 | 2.018188 | 0 | 8.572956 | 0
2018-04-11 17:07 | 164259.9 | 300.0032 | 4 | 28 | 4.317882 | 0 | 2.018188 | 0 | 8.572956 | 0
2018-04-11 17:09 | 164380 | 120.0003 | 5 | 28 | 3.961738 | -3.259779 | 2.018188 | 0.1086055 | 8.572956 | 0.4357255
2018-04-11 17:11 | 164500 | 240.0003 | 5 | 28 | 3.890176 | -3.259974 | 2.018188 | 0.2172503 | 8.572956 | 0.8622022
2018-04-11 17:13 | 164620 | 360.0011 | 5 | 28 | 3.825439 | -3.259897 | 2.018188 | 0.3258635 | 8.572956 | 1.281151
2018-04-11 17:15 | 164740 | 480.0003 | 5 | 28 | 3.768138 | -3.259936 | 2.018188 | 0.4346198 | 8.572956 | 1.69401
2018-04-11 17:17 | 164860 | 600.0011 | 5 | 28 | 3.717984 | -3.259901 | 2.018188 | 0.5432757 | 8.572956 | 2.100652
2018-04-11 17:19 | 164980 | 720.0018 | 5 | 28 | 3.674524 | -3.259814 | 2.018188 | 0.6519638 | 8.572956 | 2.502331
2018-04-11 17:21 | 165100 | 840.001 | 5 | 28 | 3.636944 | -3.259808 | 2.018188 | 0.7606434 | 8.572956 | 2.899585
2018-04-11 17:23 | 165220 | 960.0013 | 5 | 28 | 3.604189 | -3.259832 | 2.018188 | 0.8693072 | 8.572956 | 3.292969
2018-04-11 17:25 | 165340 | 1080.0002 | 5 | 28 | 3.575612 | -3.26015 | 2.018188 | 0.9779301 | 8.572956 | 3.682877
2018-04-11 17:27 | 165460 | 1200.0003 | 5 | 28 | 3.550785 | -3.259899 | 2.018188 | 1.086611 | 8.572956 | 4.070096
2018-04-11 17:29 | 165580 | 1320.0003 | 5 | 28 | 3.529321 | -3.25986 | 2.018188 | 1.195292 | 8.572956 | 4.454805
2018-04-11 17:31 | 165700 | 1440.0003 | 5 | 28 | 3.50983 | -3.26012 | 2.018188 | 1.303943 | 8.572956 | 4.837199
2018-04-11 17:33 | 165820 | 1560.0003 | 5 | 28 | 3.490538 | -3.259816 | 2.018188 | 1.412589 | 8.572956 | 5.217489
2018-04-11 17:35 | 165940 | 1680.0018 | 5 | 28 | 3.469412 | -3.259996 | 2.018188 | 1.521286 | 8.572956 | 5.595778
2018-04-11 17:37 | 166060 | 1800.0003 | 5 | 28 | 3.443205 | -3.259806 | 2.018188 | 1.629931 | 8.572956 | 5.971353
2018-04-11 17:39 | 166180 | 1920.0019 | 5 | 28 | 3.405674 | -3.259841 | 2.018188 | 1.73861 | 8.572956 | 6.343664
2018-04-11 17:41 | 166300 | 2040.0003 | 5 | 28 | 3.342632 | -3.259993 | 2.018188 | 1.847266 | 8.572956 | 6.710625
2018-04-11 17:43 | 166420 | 2160.0009 | 5 | 28 | 3.199719 | -3.259974 | 2.018188 | 1.95591 | 8.572956 | 7.067379
2018-04-11 17:44 | 166482.2 | 2222.2215 | 5 | 28 | 2.999998 | -3.260168 | 2.018188 | 2.012257 | 8.572956 | 7.242881
2018-04-11 17:46 | 166602.2 | 120.0003 | 6 | 28 | 3.581469 | 0 | 2.018188 | 2.012257 | 8.572956 | 7.242881
2018-04-11 17:48 | 166722.2 | 240.001 | 6 | 28 | 3.618845 | 0 | 2.018188 | 2.012257 | 8.572956 | 7.242881
2018-04-11 17:49 | 166782.2 | 300.0025 | 6 | 28 | 3.630239 | 0 | 2.018188 | 2.012257 | 8.572956 | 7.242881
2018-04-11 17:49 | 166782.3 | 0.004 | 7 | 29 | 3.630365 | 0 | 0 | 0 | 0 | 0
2018-04-11 17:51 | 166902.3 | 120.0002 | 2 | 29 | 4.101322 | 4.890034 | 0.1624921 | 0 | 0.6589453 | 0
2018-04-11 17:53 | 167022.3 | 240.0003 | 2 | 29 | 4.147549 | 4.889999 | 0.3254633 | 0 | 1.331349 | 0
2018-04-11 17:55 | 167142.3 | 360.0018 | 2 | 29 | 4.182566 | 4.889894 | 0.4884587 | 0 | 2.010296 | 0
2018-04-11 17:57 | 167262.3 | 480.0018 | 2 | 29 | 4.200361 | 4.650635 | 0.6493955 | 0 | 2.685531 | 0
2018-04-11 17:59 | 167382.3 | 600.0002 | 2 | 29 | 4.200367 | 4.206247 | 0.7969797 | 0 | 3.305439 | 0
2018-04-11 18:01 | 167502.3 | 720.0002 | 2 | 29 | 4.200373 | 3.768555 | 0.9298363 | 0 | 3.863486 | 0
2018-04-11 18:03 | 167622.3 | 840.0012 | 2 | 29 | 4.200366 | 3.329975 | 1.048236 | 0 | 4.360806 | 0
2018-04-11 18:03 | 167641.7 | 859.3735 | 2 | 29 | 4.200366 | 3.259987 | 1.065962 | 0 | 4.435263 | 0
2018-04-11 18:05 | 167761.7 | 120.0009 | 3 | 29 | 4.237103 | 3.260073 | 1.174176 | 0 | 4.891613 | 0
2018-04-11 18:07 | 167881.7 | 240.0017 | 3 | 29 | 4.282825 | 3.260029 | 1.282807 | 0 | 5.354316 | 0
2018-04-11 18:09 | 168001.7 | 360.0002 | 3 | 29 | 4.334647 | 3.260035 | 1.391375 | 0 | 5.822055 | 0
2018-04-11 18:11 | 168121.7 | 480.001 | 3 | 29 | 4.391374 | 3.260101 | 1.500162 | 0 | 6.296649 | 0
2018-04-11 18:13 | 168241.7 | 600.0026 | 3 | 29 | 4.400364 | 2.721596 | 1.600568 | 0 | 6.738397 | 0
2018-04-11 18:15 | 168361.7 | 720.001 | 3 | 29 | 4.400363 | 2.248903 | 1.683108 | 0 | 7.101605 | 0
2018-04-11 18:17 | 168481.7 | 840.0018 | 3 | 29 | 4.400333 | 1.869543 | 1.751526 | 0 | 7.402668 | 0
2018-04-11 18:19 | 168601.7 | 960.0002 | 3 | 29 | 4.400362 | 1.566381 | 1.808602 | 0 | 7.653822 | 0
2018-04-11 18:21 | 168721.7 | 1080.0002 | 3 | 29 | 4.400353 | 1.321894 | 1.856522 | 0 | 7.864686 | 0
2018-04-11 18:23 | 168841.7 | 1200.001 | 3 | 29 | 4.400301 | 1.124294 | 1.897233 | 0 | 8.043827 | 0
2018-04-11 18:25 | 168961.7 | 1320.0002 | 3 | 29 | 4.400355 | 0.9669361 | 1.931947 | 0 | 8.19658 | 0
2018-04-11 18:27 | 169081.7 | 1440.001 | 3 | 29 | 4.400323 | 0.8383789 | 1.961985 | 0 | 8.328759 | 0
2018-04-11 18:29 | 169201.7 | 1560.0018 | 3 | 29 | 4.400319 | 0.7346001 | 1.988138 | 0 | 8.44384 | 0
2018-04-11 18:31 | 169319.1 | 1677.3912 | 3 | 29 | 4.400308 | 0.6519909 | 2.010669 | 0 | 8.542981 | 0
2018-04-11 18:33 | 169439.2 | 120.001 | 4 | 29 | 4.329482 | 0 | 2.010669 | 0 | 8.542981 | 0
2018-04-11 18:35 | 169559.2 | 240.001 | 4 | 29 | 4.32089 | 0 | 2.010669 | 0 | 8.542981 | 0
2018-04-11 18:36 | 169619.2 | 300.0031 | 4 | 29 | 4.317503 | 0 | 2.010669 | 0 | 8.542981 | 0
2018-04-11 18:38 | 169739.2 | 120.0018 | 5 | 29 | 3.960339 | -3.259897 | 2.010669 | 0.1086562 | 8.542981 | 0.4357931
2018-04-11 18:40 | 169859.2 | 240.0019 | 5 | 29 | 3.888497 | -3.259912 | 2.010669 | 0.2172596 | 8.542981 | 0.8619357
2018-04-11 18:42 | 169979.2 | 360.0011 | 5 | 29 | 3.823605 | -3.259795 | 2.010669 | 0.3259448 | 8.542981 | 1.280966
2018-04-11 18:44 | 170099.2 | 480.0011 | 5 | 29 | 3.766182 | -3.259951 | 2.010669 | 0.4345271 | 8.542981 | 1.692959
2018-04-11 18:46 | 170219.2 | 600.0019 | 5 | 29 | 3.716031 | -3.259872 | 2.010669 | 0.5433124 | 8.542981 | 2.099876
2018-04-11 18:48 | 170339.2 | 720.0012 | 5 | 29 | 3.672599 | -3.260083 | 2.010669 | 0.651964 | 8.542981 | 2.501211
2018-04-11 18:50 | 170459.2 | 840.0004 | 5 | 29 | 3.635055 | -3.260002 | 2.010669 | 0.7606387 | 8.542981 | 2.898242
2018-04-11 18:52 | 170579.2 | 960.0002 | 5 | 29 | 3.602382 | -3.259848 | 2.010669 | 0.8692895 | 8.542981 | 3.291377
2018-04-11 18:54 | 170699.2 | 1080.0012 | 5 | 29 | 3.573878 | -3.259936 | 2.010669 | 0.9779617 | 8.542981 | 3.68127
2018-04-11 18:56 | 170819.2 | 1200.0011 | 5 | 29 | 3.54924 | -3.25998 | 2.010669 | 1.086612 | 8.542981 | 4.0682
2018-04-11 18:58 | 170939.2 | 1320.0019 | 5 | 29 | 3.527766 | -3.25997 | 2.010669 | 1.195278 | 8.542981 | 4.45269
2018-04-11 19:00 | 171059.2 | 1440.001 | 5 | 29 | 3.508299 | -3.259864 | 2.010669 | 1.303929 | 8.542981 | 4.834917
2018-04-11 19:02 | 171179.2 | 1560.0019 | 5 | 29 | 3.48901 | -3.259887 | 2.010669 | 1.412595 | 8.542981 | 5.215112
2018-04-11 19:04 | 171299.2 | 1680.0002 | 5 | 29 | 3.467579 | -3.25992 | 2.010669 | 1.521269 | 8.542981 | 5.593139
2018-04-11 19:06 | 171419.2 | 1800.0002 | 5 | 29 | 3.440897 | -3.259949 | 2.010669 | 1.629923 | 8.542981 | 5.968528
2018-04-11 19:08 | 171539.2 | 1920.0001 | 5 | 29 | 3.402089 | -3.260203 | 2.010669 | 1.738562 | 8.542981 | 6.340392
2018-04-11 19:10 | 171659.2 | 2040.0001 | 5 | 29 | 3.336242 | -3.260184 | 2.010669 | 1.847243 | 8.542981 | 6.706922
2018-04-11 19:12 | 171779.2 | 2160.0002 | 5 | 29 | 3.181579 | -3.259825 | 2.010669 | 1.955901 | 8.542981 | 7.062566
2018-04-11 19:13 | 171834.1 | 2214.8992 | 5 | 29 | 2.999977 | -3.259883 | 2.010669 | 2.005607 | 8.542981 | 7.216733
2018-04-11 19:15 | 171954.2 | 120.0009 | 6 | 29 | 3.582533 | 0 | 2.010669 | 2.005607 | 8.542981 | 7.216733
2018-04-11 19:17 | 172074.2 | 240.0001 | 6 | 29 | 3.619837 | 0 | 2.010669 | 2.005607 | 8.542981 | 7.216733
2018-04-11 19:18 | 172134.2 | 300.0023 | 6 | 29 | 3.631238 | 0 | 2.010669 | 2.005607 | 8.542981 | 7.216733
2018-04-11 19:18 | 172134.2 | 0.0024 | 7 | 30 | 3.631337 | 0 | 0 | 0 | 0 | 0
2018-04-11 19:20 | 172254.3 | 120.0011 | 2 | 30 | 4.102835 | 4.88999 | 0.162319 | 0 | 0.6585025 | 0
2018-04-11 19:22 | 172374.3 | 240.0004 | 2 | 30 | 4.149114 | 4.890076 | 0.3252735 | 0 | 1.331092 | 0
2018-04-11 19:24 | 172494.3 | 360.0004 | 2 | 30 | 4.184212 | 4.889965 | 0.4883236 | 0 | 2.01053 | 0
2018-04-11 19:26 | 172614.3 | 480.0004 | 2 | 30 | 4.200361 | 4.627167 | 0.6488531 | 0 | 2.684194 | 0
2018-04-11 19:28 | 172734.3 | 600.0009 | 2 | 30 | 4.200366 | 4.184191 | 0.795644 | 0 | 3.30077 | 0
2018-04-11 19:30 | 172854.3 | 720.0004 | 2 | 30 | 4.20037 | 3.747969 | 0.927867 | 0 | 3.856154 | 0
2018-04-11 19:32 | 172974.3 | 840.0004 | 2 | 30 | 4.200376 | 3.312662 | 1.045558 | 0 | 4.350502 | 0
2018-04-11 19:33 | 172989 | 854.6649 | 2 | 30 | 4.200386 | 3.259985 | 1.058906 | 0 | 4.406567 | 0
2018-04-11 19:35 | 173109 | 120.0011 | 3 | 30 | 4.237092 | 3.259993 | 1.167147 | 0 | 4.863023 | 0
2018-04-11 19:37 | 173229 | 240.002 | 3 | 30 | 4.282941 | 3.260044 | 1.275813 | 0 | 5.325884 | 0
2018-04-11 19:39 | 173349 | 360.002 | 3 | 30 | 4.334747 | 3.260021 | 1.384456 | 0 | 5.793962 | 0
2018-04-11 19:41 | 173469 | 480.0012 | 3 | 30 | 4.391661 | 3.259726 | 1.493154 | 0 | 6.268187 | 0
2018-04-11 19:43 | 173589 | 600.002 | 3 | 30 | 4.400383 | 2.719404 | 1.592622 | 0 | 6.705817 | 0
2018-04-11 19:45 | 173709 | 720.0004 | 3 | 30 | 4.400358 | 2.246769 | 1.668874 | 0 | 7.041354 | 0
2018-04-11 19:47 | 173829 | 840.0011 | 3 | 30 | 4.400354 | 1.867983 | 1.737252 | 0 | 7.34224 | 0
2018-04-11 19:49 | 173949 | 960.002 | 3 | 30 | 4.400359 | 1.56461 | 1.794268 | 0 | 7.59313 | 0
2018-04-11 19:51 | 174069 | 1080.0005 | 3 | 30 | 4.400354 | 1.320452 | 1.842184 | 0 | 7.803978 | 0
2018-04-11 19:53 | 174189 | 1200.0005 | 3 | 30 | 4.400309 | 1.122734 | 1.882783 | 0 | 7.982628 | 0
2018-04-11 19:55 | 174309 | 1320.0012 | 3 | 30 | 4.400327 | 0.9642506 | 1.917479 | 0 | 8.1353 | 0
2018-04-11 19:57 | 174429 | 1440.0004 | 3 | 30 | 4.400317 | 0.8365517 | 1.947413 | 0 | 8.267017 | 0
2018-04-11 19:59 | 174549 | 1560.0004 | 3 | 30 | 4.40025 | 0.7323284 | 1.973504 | 0 | 8.381828 | 0
2018-04-11 20:00 | 174663.5 | 1674.4969 | 3 | 30 | 4.40028 | 0.6519966 | 1.995502 | 0 | 8.478625 | 0
2018-04-11 20:02 | 174783.5 | 120.0008 | 4 | 30 | 4.329002 | 0 | 1.995502 | 0 | 8.478625 | 0
2018-04-11 20:04 | 174903.5 | 240.0017 | 4 | 30 | 4.320341 | 0 | 1.995502 | 0 | 8.478625 | 0
2018-04-11 20:05 | 174963.5 | 300.0046 | 4 | 30 | 4.316931 | 0 | 1.995502 | 0 | 8.478625 | 0
2018-04-11 20:07 | 175083.6 | 120.0018 | 5 | 30 | 3.957719 | -3.260141 | 1.995502 | 0.1086627 | 8.478625 | 0.4355631
2018-04-11 20:09 | 175203.6 | 240.001 | 5 | 30 | 3.885773 | -3.259876 | 1.995502 | 0.2172809 | 8.478625 | 0.8614698
2018-04-11 20:11 | 175323.6 | 360.0018 | 5 | 30 | 3.820741 | -3.259975 | 1.995502 | 0.3259741 | 8.478625 | 1.280224
2018-04-11 20:13 | 175443.6 | 480.001 | 5 | 30 | 3.763274 | -3.260073 | 1.995502 | 0.4345992 | 8.478625 | 1.692061
2018-04-11 20:15 | 175563.6 | 600.0002 | 5 | 30 | 3.713249 | -3.259843 | 1.995502 | 0.5432759 | 8.478625 | 2.09826
2018-04-11 20:17 | 175683.6 | 720.0019 | 5 | 30 | 3.670007 | -3.259961 | 1.995502 | 0.6518757 | 8.478625 | 2.499113
2018-04-11 20:19 | 175803.6 | 840.0019 | 5 | 30 | 3.632635 | -3.259765 | 1.995502 | 0.7606378 | 8.478625 | 2.896192
2018-04-11 20:21 | 175923.6 | 960.0019 | 5 | 30 | 3.6001 | -3.260154 | 1.995502 | 0.8693004 | 8.478625 | 3.289117
2018-04-11 20:23 | 176043.6 | 1080.0011 | 5 | 30 | 3.571762 | -3.259953 | 1.995502 | 0.9779289 | 8.478625 | 3.678618
2018-04-11 20:25 | 176163.6 | 1200.0019 | 5 | 30 | 3.547231 | -3.260141 | 1.995502 | 1.086633 | 8.478625 | 4.065516
2018-04-11 20:27 | 176283.6 | 1320.0027 | 5 | 30 | 3.525918 | -3.259837 | 1.995502 | 1.195286 | 8.478625 | 4.449755
2018-04-11 20:29 | 176403.6 | 1440.0019 | 5 | 30 | 3.506569 | -3.260002 | 1.995502 | 1.303934 | 8.478625 | 4.831775
2018-04-11 20:31 | 176523.6 | 1560.001 | 5 | 30 | 3.487189 | -3.26009 | 1.995502 | 1.412618 | 8.478625 | 5.211843
2018-04-11 20:33 | 176643.6 | 1680.0002 | 5 | 30 | 3.465687 | -3.259773 | 1.995502 | 1.521244 | 8.478625 | 5.589506
2018-04-11 20:35 | 176763.6 | 1800.0017 | 5 | 30 | 3.438589 | -3.260096 | 1.995502 | 1.629946 | 8.478625 | 5.964833
2018-04-11 20:37 | 176883.6 | 1920.0001 | 5 | 30 | 3.398724 | -3.25991 | 1.995502 | 1.738624 | 8.478625 | 6.336528
2018-04-11 20:39 | 177003.6 | 2040.0009 | 5 | 30 | 3.330245 | -3.259928 | 1.995502 | 1.847293 | 8.478625 | 6.702538
2018-04-11 20:41 | 177123.6 | 2160.0002 | 5 | 30 | 3.162825 | -3.259936 | 1.995502 | 1.955938 | 8.478625 | 7.056993
2018-04-11 20:42 | 177170.8 | 2207.1545 | 5 | 30 | 2.99999 | -3.259897 | 1.995502 | 1.998607 | 8.478625 | 7.18883
2018-04-11 20:44 | 177290.8 | 120.0009 | 6 | 30 | 3.584008 | 0 | 1.995502 | 1.998607 | 8.478625 | 7.18883
2018-04-11 20:46 | 177410.8 | 240.0018 | 6 | 30 | 3.621051 | 0 | 1.995502 | 1.998607 | 8.478625 | 7.18883
2018-04-11 20:47 | 177470.8 | 300.0031 | 6 | 30 | 3.632316 | 0 | 1.995502 | 1.998607 | 8.478625 | 7.18883
2018-04-11 20:47 | 177470.8 | 0.0024 | 7 | 31 | 3.632465 | 0 | 0 | 0 | 0 | 0
2018-04-11 20:49 | 177590.9 | 120.0011 | 2 | 31 | 4.104429 | 4.889933 | 0.1623266 | 0 | 0.6587858 | 0
2018-04-11 20:51 | 177710.9 | 240.0011 | 2 | 31 | 4.150468 | 4.890047 | 0.3253308 | 0 | 1.331825 | 0
2018-04-11 20:53 | 177830.9 | 360.0019 | 2 | 31 | 4.185439 | 4.889933 | 0.4883184 | 0 | 2.011206 | 0
2018-04-11 20:55 | 177950.9 | 480.0011 | 2 | 31 | 4.200368 | 4.609047 | 0.648421 | 0 | 2.68317 | 0
2018-04-11 20:57 | 178070.9 | 600.0012 | 2 | 31 | 4.200373 | 4.16787 | 0.7947069 | 0 | 3.297624 | 0
2018-04-11 20:59 | 178190.9 | 720.0012 | 2 | 31 | 4.200358 | 3.732414 | 0.9264347 | 0 | 3.850929 | 0
2018-04-11 21:01 | 178310.9 | 840.0011 | 2 | 31 | 4.200375 | 3.298529 | 1.043532 | 0 | 4.342782 | 0
2018-04-11 21:01 | 178321.7 | 850.7761 | 2 | 31 | 4.200374 | 3.259968 | 1.053396 | 0 | 4.384211 | 0
2018-04-11 21:03 | 178441.7 | 120.001 | 3 | 31 | 4.237171 | 3.25989 | 1.160622 | 0 | 4.836411 | 0
2018-04-11 21:05 | 178561.7 | 240.0009 | 3 | 31 | 4.282999 | 3.260054 | 1.269441 | 0 | 5.299924 | 0
2018-04-11 21:07 | 178681.7 | 360.0011 | 3 | 31 | 4.335006 | 3.260084 | 1.37809 | 0 | 5.768044 | 0
2018-04-11 21:09 | 178801.7 | 480.0011 | 3 | 31 | 4.391952 | 3.259966 | 1.486758 | 0 | 6.242171 | 0
2018-04-11 21:11 | 178921.7 | 600.0018 | 3 | 31 | 4.400353 | 2.716286 | 1.584484 | 0 | 6.672137 | 0
2018-04-11 21:13 | 179041.7 | 720.0018 | 3 | 31 | 4.400364 | 2.24382 | 1.665517 | 0 | 7.028714 | 0
2018-04-11 21:15 | 179161.7 | 840.0003 | 3 | 31 | 4.400362 | 1.866333 | 1.733752 | 0 | 7.328973 | 0
2018-04-11 21:17 | 179281.7 | 960.001 | 3 | 31 | 4.400345 | 1.562878 | 1.790729 | 0 | 7.579691 | 0
2018-04-11 21:19 | 179401.7 | 1080.0003 | 3 | 31 | 4.400369 | 1.318989 | 1.838621 | 0 | 7.790432 | 0
2018-04-11 21:21 | 179521.7 | 1200.0011 | 3 | 31 | 4.400308 | 1.12211 | 1.879187 | 0 | 7.968938 | 0
2018-04-11 21:23 | 179641.7 | 1320.0003 | 3 | 31 | 4.400348 | 0.9643307 | 1.913851 | 0 | 8.121469 | 0
2018-04-11 21:25 | 179761.7 | 1440.0011 | 3 | 31 | 4.400311 | 0.8364754 | 1.94377 | 0 | 8.25312 | 0
2018-04-11 21:27 | 179881.7 | 1560.0004 | 3 | 31 | 4.400283 | 0.7324009 | 1.969867 | 0 | 8.367956 | 0
2018-04-11 21:29 | 179997 | 1675.3415 | 3 | 31 | 4.400324 | 0.6519852 | 1.992003 | 0 | 8.465364 | 0
2018-04-11 21:31 | 180117.0831 | 120.0017 | 4 | 31 | 4.328836 | 0 | 1.992003 | 0 | 8.465364 | 0
2018-04-11 21:33 | 180237.0813 | 239.9999 | 4 | 31 | 4.320107 | 0 | 1.992003 | 0 | 8.465364 | 0
2018-04-11 21:34 | 180297.0859 | 300.0045 | 4 | 31 | 4.316679 | 0 | 1.992003 | 0 | 8.465364 | 0
2018-04-11 21:36 | 180417.2 | 120.0012 | 5 | 31 | 3.956479 | -3.260164 | 1.992003 | 0.1085839 | 8.465364 | 0.4351385
2018-04-11 21:38 | 180537.2 | 240.0004 | 5 | 31 | 3.884194 | -3.260141 | 1.992003 | 0.2173231 | 8.465364 | 0.8613662
2018-04-11 21:40 | 180657.2 | 360.0012 | 5 | 31 | 3.819183 | -3.259851 | 1.992003 | 0.3259929 | 8.465364 | 1.279861
2018-04-11 21:42 | 180777.2 | 480.002 | 5 | 31 | 3.761772 | -3.259837 | 1.992003 | 0.4346507 | 8.465364 | 1.691655
2018-04-11 21:44 | 180897.2 | 600.0004 | 5 | 31 | 3.711764 | -3.259864 | 1.992003 | 0.5433084 | 8.465364 | 2.097617
2018-04-11 21:46 | 181017.2 | 720.0003 | 5 | 31 | 3.668527 | -3.260276 | 1.992003 | 0.6519843 | 8.465364 | 2.498584
2018-04-11 21:48 | 181137.2 | 840.0003 | 5 | 31 | 3.631256 | -3.260062 | 1.992003 | 0.7606424 | 8.465364 | 2.895127
2018-04-11 21:50 | 181257.2 | 960.0003 | 5 | 31 | 3.59872 | -3.260053 | 1.992003 | 0.8693069 | 8.465364 | 3.287904
2018-04-11 21:52 | 181377.2 | 1080.0021 | 5 | 31 | 3.570487 | -3.25992 | 1.992003 | 0.9778898 | 8.465364 | 3.677096
2018-04-11 21:54 | 181497.2 | 1200.0012 | 5 | 31 | 3.54606 | -3.259767 | 1.992003 | 1.086635 | 8.465364 | 4.06401
2018-04-11 21:56 | 181617.2 | 1320.0011 | 5 | 31 | 3.524806 | -3.259791 | 1.992003 | 1.1953 | 8.465364 | 4.448158
2018-04-11 21:58 | 181737.2 | 1440.0012 | 5 | 31 | 3.505452 | -3.259823 | 1.992003 | 1.303641 | 8.465364 | 4.828985
2018-04-11 22:00 | 181857.2 | 1560.002 | 5 | 31 | 3.486015 | -3.2598 | 1.992003 | 1.412602 | 8.465364 | 5.209894
2018-04-11 22:02 | 181977.2 | 1680.0012 | 5 | 31 | 3.464212 | -3.259897 | 1.992003 | 1.52125 | 8.465364 | 5.587491
2018-04-11 22:04 | 182097.2 | 1800.0003 | 5 | 31 | 3.436594 | -3.26018 | 1.992003 | 1.629948 | 8.465364 | 5.962619
2018-04-11 22:06 | 182217.2 | 1920.0002 | 5 | 31 | 3.39572 | -3.260079 | 1.992003 | 1.73859 | 8.465364 | 6.333931
2018-04-11 22:08 | 182337.2 | 2040.0002 | 5 | 31 | 3.324615 | -3.260143 | 1.992003 | 1.847269 | 8.465364 | 6.699527
2018-04-11 22:10 | 182457.2 | 2160.0002 | 5 | 31 | 3.145517 | -3.260094 | 1.992003 | 1.955872 | 8.465364 | 7.0528
2018-04-11 22:11 | 182497.9 | 2200.7104 | 5 | 31 | 2.999979 | -3.260166 | 1.992003 | 1.992772 | 8.465364 | 7.166426
2018-04-11 22:13 | 182617.9 | 120 | 6 | 31 | 3.584951 | 0 | 1.992003 | 1.992772 | 8.465364 | 7.166426
2018-04-11 22:15 | 182737.9 | 240.0008 | 6 | 31 | 3.621871 | 0 | 1.992003 | 1.992772 | 8.465364 | 7.166426
2018-04-11 22:16 | 182797.9 | 300.0007 | 6 | 31 | 3.633128 | 0 | 1.992003 | 1.992772 | 8.465364 | 7.166426
2018-04-11 22:16 | 182797.9 | 0.0039 | 7 | 32 | 3.633145 | 0 | 0 | 0 | 0 | 0
2018-04-11 22:18 | 182918 | 120.0003 | 2 | 32 | 4.105812 | 4.889877 | 0.162327 | 0 | 0.6590018 | 0
2018-04-11 22:20 | 183038 | 240.0019 | 2 | 32 | 4.152012 | 4.889803 | 0.3253145 | 0 | 1.332217 | 0
2018-04-11 22:22 | 183158 | 360.0003 | 2 | 32 | 4.187169 | 4.889931 | 0.4882839 | 0 | 2.011792 | 0
2018-04-11 22:24 | 183278 | 480.001 | 2 | 32 | 4.200355 | 4.585901 | 0.6479307 | 0 | 2.681957 | 0
2018-04-11 22:26 | 183398 | 600.0011 | 2 | 32 | 4.200349 | 4.147324 | 0.7921869 | 0 | 3.287885 | 0
2018-04-11 22:28 | 183518 | 720.0004 | 2 | 32 | 4.200348 | 3.715153 | 0.9234095 | 0 | 3.839067 | 0
2018-04-11 22:30 | 183638 | 840.0011 | 2 | 32 | 4.200363 | 3.284634 | 1.039961 | 0 | 4.328627 | 0
2018-04-11 22:30 | 183645 | 846.948 | 2 | 32 | 4.200348 | 3.259983 | 1.046186 | 0 | 4.354774 | 0
2018-04-11 22:32 | 183764.9807 | 120.0019 | 3 | 32 | 4.23708 | 3.259981 | 1.154627 | 0 | 4.812075 | 0
2018-04-11 22:34 | 183884.9806 | 240.0018 | 3 | 32 | 4.282865 | 3.26008 | 1.26327 | 0 | 5.274838 | 0
2018-04-11 22:36 | 184004.9807 | 360.0019 | 3 | 32 | 4.334775 | 3.260038 | 1.371854 | 0 | 5.74265 | 0
2018-04-11 22:38 | 184124.9791 | 480.0003 | 3 | 32 | 4.391984 | 3.260067 | 1.480625 | 0 | 6.217217 | 0
2018-04-11 22:40 | 184244.9794 | 600.0006 | 3 | 32 | 4.400383 | 2.717564 | 1.580819 | 0 | 6.658044 | 0
2018-04-11 22:42 | 184364.9799 | 720.0011 | 3 | 32 | 4.400382 | 2.244696 | 1.663168 | 0 | 7.02041 | 0
2018-04-11 22:44 | 184484.98 | 840.0012 | 3 | 32 | 4.400371 | 1.866499 | 1.731491 | 0 | 7.321055 | 0
2018-04-11 22:46 | 184604.9807 | 960.0019 | 3 | 32 | 4.400333 | 1.562693 | 1.788459 | 0 | 7.571735 | 0
2018-04-11 22:48 | 184724.9798 | 1080.001 | 3 | 32 | 4.400353 | 1.319454 | 1.836337 | 0 | 7.782413 | 0
2018-04-11 22:50 | 184844.9807 | 1200.0019 | 3 | 32 | 4.400323 | 1.122566 | 1.876888 | 0 | 7.960852 | 0
2018-04-11 22:52 | 184964.9807 | 1320.0019 | 3 | 32 | 4.400336 | 0.9643726 | 1.911577 | 0 | 8.113493 | 0
2018-04-11 22:54 | 185084.979 | 1440.0002 | 3 | 32 | 4.400331 | 0.8364239 | 1.941514 | 0 | 8.245225 | 0
2018-04-11 22:56 | 185204.9792 | 1560.0004 | 3 | 32 | 4.400283 | 0.7328701 | 1.967609 | 0 | 8.360051 | 0
2018-04-11 22:58 | 185319.6276 | 1674.6488 | 3 | 32 | 4.400281 | 0.6519966 | 1.989634 | 0 | 8.456969 | 0
2018-04-11 23:00 | 185439.7 | 120.001 | 4 | 32 | 4.328479 | 0 | 1.989634 | 0 | 8.456969 | 0
2018-04-11 23:02 | 185559.7 | 240.0003 | 4 | 32 | 4.319683 | 0 | 1.989634 | 0 | 8.456969 | 0
2018-04-11 23:03 | 185619.7 | 300.0007 | 4 | 32 | 4.316224 | 0 | 1.989634 | 0 | 8.456969 | 0
2018-04-11 23:05 | 185739.8 | 120.002 | 5 | 32 | 3.954917 | -3.260083 | 1.989634 | 0.1086212 | 8.456969 | 0.4351318
2018-04-11 23:07 | 185859.8 | 240.0012 | 5 | 32 | 3.882578 | -3.259938 | 1.989634 | 0.2173208 | 8.456969 | 0.8610305
2018-04-11 23:09 | 185979.8 | 360.0003 | 5 | 32 | 3.817489 | -3.259742 | 1.989634 | 0.3259854 | 8.456969 | 1.279324
2018-04-11 23:11 | 186099.8 | 480.0004 | 5 | 32 | 3.760165 | -3.259832 | 1.989634 | 0.4346198 | 8.456969 | 1.690855
2018-04-11 23:13 | 186219.8 | 600.0003 | 5 | 32 | 3.710213 | -3.260168 | 1.989634 | 0.5433209 | 8.456969 | 2.096808
2018-04-11 23:15 | 186339.8 | 720.0012 | 5 | 32 | 3.667142 | -3.260092 | 1.989634 | 0.6519358 | 8.456969 | 2.497395
2018-04-11 23:17 | 186459.8 | 840.0005 | 5 | 32 | 3.629956 | -3.260113 | 1.989634 | 0.7606069 | 8.456969 | 2.893842
2018-04-11 23:19 | 186579.8 | 960.0021 | 5 | 32 | 3.597533 | -3.260158 | 1.989634 | 0.8693115 | 8.456969 | 3.286636
2018-04-11 23:21 | 186699.8 | 1080.0008 | 5 | 32 | 3.569421 | -3.260055 | 1.989634 | 0.9779598 | 8.456969 | 3.675936
2018-04-11 23:23 | 186819.8 | 1200.0004 | 5 | 32 | 3.54513 | -3.259895 | 1.989634 | 1.086649 | 8.456969 | 4.062541
2018-04-11 23:25 | 186939.8 | 1320.002 | 5 | 32 | 3.523879 | -3.259773 | 1.989634 | 1.195314 | 8.456969 | 4.446591
2018-04-11 23:27 | 187059.8 | 1440.0012 | 5 | 32 | 3.504491 | -3.259789 | 1.989634 | 1.30395 | 8.456969 | 4.828352
2018-04-11 23:29 | 187179.8 | 1560.0012 | 5 | 32 | 3.484883 | -3.25988 | 1.989634 | 1.412644 | 8.456969 | 5.208213
2018-04-11 23:31 | 187299.8 | 1680.0004 | 5 | 32 | 3.462811 | -3.25988 | 1.989634 | 1.521275 | 8.456969 | 5.585612
2018-04-11 23:33 | 187419.8 | 1800.0012 | 5 | 32 | 3.434614 | -3.25985 | 1.989634 | 1.629935 | 8.456969 | 5.960429
2018-04-11 23:35 | 187539.8 | 1920.0021 | 5 | 32 | 3.392699 | -3.26018 | 1.989634 | 1.738639 | 8.456969 | 6.331687
2018-04-11 23:37 | 187659.8 | 2040.0012 | 5 | 32 | 3.318687 | -3.260139 | 1.989634 | 1.847263 | 8.456969 | 6.696646
2018-04-11 23:39 | 187779.8 | 2160.0012 | 5 | 32 | 3.125671 | -3.260218 | 1.989634 | 1.955964 | 8.456969 | 7.049053
2018-04-11 23:40 | 187813.4 | 2193.6634 | 5 | 32 | 2.999973 | -3.259855 | 1.989634 | 1.986441 | 8.456969 | 7.142537
2018-04-11 23:42 | 187933.5 | 120.0009 | 6 | 32 | 3.58558 | 0 | 1.989634 | 1.986441 | 8.456969 | 7.142537
2018-04-11 23:44 | 188053.5 | 240.0017 | 6 | 32 | 3.62275 | 0 | 1.989634 | 1.986441 | 8.456969 | 7.142537
2018-04-11 23:45 | 188113.5 | 300.0031 | 6 | 32 | 3.633943 | 0 | 1.989634 | 1.986441 | 8.456969 | 7.142537
2018-04-11 23:45 | 188113.5 | 0.0025 | 7 | 33 | 3.634033 | 0 | 0 | 0 | 0 | 0
2018-04-11 23:47 | 188233.6 | 120.0005 | 2 | 33 | 4.10719 | 4.88991 | 0.1623046 | 0 | 0.6591516 | 0
2018-04-11 23:49 | 188353.6 | 240.0012 | 2 | 33 | 4.153423 | 4.889933 | 0.3251517 | 0 | 1.332003 | 0
2018-04-11 23:51 | 188473.6 | 360.0003 | 2 | 33 | 4.188785 | 4.889956 | 0.4883215 | 0 | 2.012652 | 0
2018-04-11 23:53 | 188593.6 | 480.002 | 2 | 33 | 4.200385 | 4.567347 | 0.6473765 | 0 | 2.680426 | 0
2018-04-11 23:55 | 188713.6 | 600.0012 | 2 | 33 | 4.200349 | 4.128183 | 0.7923978 | 0 | 3.289568 | 0
2018-04-11 23:57 | 188833.6 | 720.0004 | 2 | 33 | 4.200376 | 3.697783 | 0.9228771 | 0 | 3.837629 | 0
2018-04-11 23:59 | 188953.6 | 840.0003 | 2 | 33 | 4.200366 | 3.267885 | 1.038933 | 0 | 4.325107 | 0
2018-04-11 23:59 | 188955.7 | 842.1089 | 2 | 33 | 4.200343 | 3.259987 | 1.04086 | 0 | 4.333201 | 0
2018-04-12 00:01 | 189075.7 | 120.0011 | 3 | 33 | 4.236918 | 3.260038 | 1.149127 | 0 | 4.789754 | 0
2018-04-12 00:03 | 189195.7 | 240.0011 | 3 | 33 | 4.282797 | 3.260166 | 1.257801 | 0 | 5.252631 | 0
2018-04-12 00:05 | 189315.7 | 360.0011 | 3 | 33 | 4.334802 | 3.259783 | 1.366444 | 0 | 5.720704 | 0
2018-04-12 00:07 | 189435.7 | 480.0003 | 3 | 33 | 4.392296 | 3.26017 | 1.475086 | 0 | 6.194726 | 0
2018-04-12 00:09 | 189555.7 | 600.002 | 3 | 33 | 4.400368 | 2.713623 | 1.575187 | 0 | 6.635149 | 0
2018-04-12 00:11 | 189675.7 | 720.0003 | 3 | 33 | 4.400356 | 2.243147 | 1.657493 | 0 | 6.997324 | 0
2018-04-12 00:13 | 189795.7 | 840.002 | 3 | 33 | 4.40034 | 1.864887 | 1.725769 | 0 | 7.297765 | 0
2018-04-12 00:15 | 189915.7 | 960.0003 | 3 | 33 | 4.400353 | 1.56259 | 1.782679 | 0 | 7.548188 | 0
2018-04-12 00:17 | 190035.7 | 1080.0003 | 3 | 33 | 4.400323 | 1.318516 | 1.83057 | 0 | 7.758923 | 0
2018-04-12 00:19 | 190155.7 | 1200.0003 | 3 | 33 | 4.400323 | 1.122213 | 1.871112 | 0 | 7.937324 | 0
2018-04-12 00:21 | 190275.7 | 1320.0015 | 3 | 33 | 4.400333 | 0.9643326 | 1.90581 | 0 | 8.090002 | 0
2018-04-12 00:23 | 190395.7 | 1440.0013 | 3 | 33 | 4.400298 | 0.8363113 | 1.935759 | 0 | 8.221788 | 0
2018-04-12 00:25 | 190515.7 | 1560.002 | 3 | 33 | 4.400299 | 0.7332363 | 1.961869 | 0 | 8.336683 | 0
2018-04-12 00:27 | 190632 | 1676.3248 | 3 | 33 | 4.400303 | 0.6519947 | 1.984209 | 0 | 8.434983 | 0
2018-04-12 00:29 | 190752.1 | 120.0003 | 4 | 33 | 4.328242 | 0 | 1.984209 | 0 | 8.434983 | 0
2018-04-12 00:31 | 190872.1 | 240.001 | 4 | 33 | 4.319375 | 0 | 1.984209 | 0 | 8.434983 | 0
2018-04-12 00:32 | 190932.1 | 300.0015 | 4 | 33 | 4.315903 | 0 | 1.984209 | 0 | 8.434983 | 0
2018-04-12 00:34 | 191052.2 | 120.0019 | 5 | 33 | 3.953334 | -3.259812 | 1.984209 | 0.108663 | 8.434983 | 0.4351397
2018-04-12 00:36 | 191172.2 | 240.0002 | 5 | 33 | 3.880714 | -3.259913 | 1.984209 | 0.2173038 | 8.434983 | 0.8606172
2018-04-12 00:38 | 191292.2 | 360.0019 | 5 | 33 | 3.815472 | -3.259726 | 1.984209 | 0.3259605 | 8.434983 | 1.278668
2018-04-12 00:40 | 191412.2 | 480.001 | 5 | 33 | 3.758098 | -3.260237 | 1.984209 | 0.434653 | 8.434983 | 1.69019
2018-04-12 00:42 | 191532.2 | 600.0018 | 5 | 33 | 3.708103 | -3.260129 | 1.984209 | 0.5433111 | 8.434983 | 2.095758
2018-04-12 00:44 | 191652.2 | 720.0001 | 5 | 33 | 3.664938 | -3.259917 | 1.984209 | 0.6519709 | 8.434983 | 2.496273
2018-04-12 00:46 | 191772.2 | 840.0018 | 5 | 33 | 3.627815 | -3.259765 | 1.984209 | 0.7606238 | 8.434983 | 2.892413
2018-04-12 00:48 | 191892.2 | 960.0019 | 5 | 33 | 3.595487 | -3.2598 | 1.984209 | 0.8691756 | 8.434983 | 3.284423
2018-04-12 00:50 | 192012.2 | 1080.0002 | 5 | 33 | 3.567336 | -3.260079 | 1.984209 | 0.9779363 | 8.434983 | 3.673902
2018-04-12 00:52 | 192132.2 | 1200.0002 | 5 | 33 | 3.543148 | -3.259841 | 1.984209 | 1.086642 | 8.434983 | 4.060342
2018-04-12 00:54 | 192252.2 | 1320.001 | 5 | 33 | 3.521994 | -3.260058 | 1.984209 | 1.195283 | 8.434983 | 4.444102
2018-04-12 00:56 | 192372.2 | 1440.001 | 5 | 33 | 3.502544 | -3.260092 | 1.984209 | 1.303947 | 8.434983 | 4.825752
2018-04-12 00:58 | 192492.2 | 1560.0006 | 5 | 33 | 3.482973 | -3.259872 | 1.984209 | 1.412636 | 8.434983 | 5.20539
2018-04-12 01:00 | 192612.2 | 1680.0009 | 5 | 33 | 3.46084 | -3.25981 | 1.984209 | 1.521284 | 8.434983 | 5.582643
2018-04-12 01:02 | 192732.2 | 1800.0001 | 5 | 33 | 3.432122 | -3.25991 | 1.984209 | 1.629954 | 8.434983 | 5.957256
2018-04-12 01:04 | 192852.2 | 1920.001 | 5 | 33 | 3.388825 | -3.259982 | 1.984209 | 1.73862 | 8.434983 | 6.328043
2018-04-12 01:06 | 192972.2 | 2040.0019 | 5 | 33 | 3.311418 | -3.259839 | 1.984209 | 1.847284 | 8.434983 | 6.692569
2018-04-12 01:08 | 193092.2 | 2160.0002 | 5 | 33 | 3.10048 | -3.259789 | 1.984209 | 1.955943 | 8.434983 | 7.043351
2018-04-12 01:08 | 193117.9 | 2185.7216 | 5 | 33 | 2.999996 | -3.260172 | 1.984209 | 1.97921 | 8.434983 | 7.114389
2018-04-12 01:10 | 193237.9 | 120.001 | 6 | 33 | 3.587447 | 0 | 1.984209 | 1.97921 | 8.434983 | 7.114389
2018-04-12 01:12 | 193357.9 | 240.0018 | 6 | 33 | 3.624066 | 0 | 1.984209 | 1.97921 | 8.434983 | 7.114389
2018-04-12 01:13 | 193417.9 | 300.0024 | 6 | 33 | 3.635202 | 0 | 1.984209 | 1.97921 | 8.434983 | 7.114389
2018-04-12 01:13 | 193417.9 | 0.0024 | 7 | 34 | 3.63537 | 0 | 0 | 0 | 0 | 0
2018-04-12 01:15 | 193538 | 120.001 | 2 | 34 | 4.109242 | 4.889889 | 0.1623652 | 0 | 0.6596741 | 0
2018-04-12 01:17 | 193658 | 240.001 | 2 | 34 | 4.155397 | 4.889973 | 0.3253548 | 0 | 1.333447 | 0
2018-04-12 01:19 | 193778 | 360 | 2 | 34 | 4.190786 | 4.889936 | 0.4883243 | 0 | 2.013575 | 0
2018-04-12 01:21 | 193898 | 480.0018 | 2 | 34 | 4.200389 | 4.542713 | 0.6469606 | 0 | 2.679691 | 0
2018-04-12 01:23 | 194018 | 600.0011 | 2 | 34 | 4.200352 | 4.10696 | 0.7909522 | 0 | 3.284508 | 0
2018-04-12 01:25 | 194138 | 720.0011 | 2 | 34 | 4.200368 | 3.677641 | 0.9207613 | 0 | 3.829753 | 0
2018-04-12 01:27 | 194255.7 | 837.644 | 2 | 34 | 4.200356 | 3.259954 | 1.034113 | 0 | 4.305871 | 0
2018-04-12 01:29 | 194375.6671 | 120.0002 | 3 | 34 | 4.236895 | 3.259947 | 1.142336 | 0 | 4.762242 | 0
2018-04-12 01:31 | 194495.6679 | 240.001 | 3 | 34 | 4.282661 | 3.260088 | 1.251003 | 0 | 5.22508 | 0
2018-04-12 01:33 | 194615.6669 | 360 | 3 | 34 | 4.334715 | 3.259995 | 1.359483 | 0 | 5.692436 | 0
2018-04-12 01:35 | 194735.6679 | 480.001 | 3 | 34 | 4.392073 | 3.260128 | 1.468336 | 0 | 6.167351 | 0
2018-04-12 01:37 | 194855.6671 | 600.0002 | 3 | 34 | 4.400362 | 2.715292 | 1.568468 | 0 | 6.607911 | 0
2018-04-12 01:39 | 194975.6683 | 720.0014 | 3 | 34 | 4.400354 | 2.243979 | 1.650863 | 0 | 6.970478 | 0
2018-04-12 01:41 | 195095.6679 | 840.001 | 3 | 34 | 4.400362 | 1.865221 | 1.719118 | 0 | 7.270825 | 0
2018-04-12 01:43 | 195215.6686 | 960.0017 | 3 | 34 | 4.400319 | 1.561096 | 1.776034 | 0 | 7.521274 | 0
2018-04-12 01:45 | 195335.6671 | 1080.0002 | 3 | 34 | 4.400364 | 1.318882 | 1.823887 | 0 | 7.731843 | 0
2018-04-12 01:47 | 195455.6679 | 1200.001 | 3 | 34 | 4.400369 | 1.122042 | 1.862023 | 0 | 7.899656 | 0
2018-04-12 01:49 | 195575.6687 | 1320.0018 | 3 | 34 | 4.400321 | 0.9634838 | 1.896161 | 0 | 8.049871 | 0
2018-04-12 01:51 | 195695.6676 | 1440.0007 | 3 | 34 | 4.400315 | 0.8361053 | 1.926081 | 0 | 8.18153 | 0
2018-04-12 01:53 | 195815.6687 | 1560.0018 | 3 | 34 | 4.400289 | 0.7328758 | 1.95218 | 0 | 8.296373 | 0
2018-04-12 01:55 | 195930.7508 | 1675.0839 | 3 | 34 | 4.4003 | 0.6519852 | 1.974279 | 0 | 8.393616 | 0
2018-04-12 01:57 | 196050.8 | 120.001 | 4 | 34 | 4.328056 | 0 | 1.974279 | 0 | 8.393616 | 0
2018-04-12 01:59 | 196170.8 | 240.0002 | 4 | 34 | 4.319151 | 0 | 1.974279 | 0 | 8.393616 | 0
2018-04-12 02:00 | 196230.8 | 300.0024 | 4 | 34 | 4.31565 | 0 | 1.974279 | 0 | 8.393616 | 0
2018-04-12 02:02 | 196350.9 | 120.0018 | 5 | 34 | 3.952293 | -3.260032 | 1.974279 | 0.1086563 | 8.393616 | 0.4350239
2018-04-12 02:04 | 196470.9 | 240.001 | 5 | 34 | 3.879431 | -3.260159 | 1.974279 | 0.2173275 | 8.393616 | 0.8604941
2018-04-12 02:06 | 196590.9 | 360.001 | 5 | 34 | 3.814055 | -3.260087 | 1.974279 | 0.3259649 | 8.393616 | 1.278324
2018-04-12 02:08 | 196710.9 | 480.001 | 5 | 34 | 3.756544 | -3.25997 | 1.974279 | 0.4346582 | 8.393616 | 1.689691
2018-04-12 02:10 | 196830.9 | 600.0026 | 5 | 34 | 3.706552 | -3.260212 | 1.974279 | 0.5433184 | 8.393616 | 2.095097
2018-04-12 02:12 | 196950.9 | 720.001 | 5 | 34 | 3.663442 | -3.26 | 1.974279 | 0.6519766 | 8.393616 | 2.495444
2018-04-12 02:14 | 197070.9 | 840.0003 | 5 | 34 | 3.626286 | -3.259975 | 1.974279 | 0.7606363 | 8.393616 | 2.891443
2018-04-12 02:16 | 197190.9 | 960.001 | 5 | 34 | 3.593947 | -3.259719 | 1.974279 | 0.8693006 | 8.393616 | 3.28369
2018-04-12 02:18 | 197310.9 | 1080.0026 | 5 | 34 | 3.565932 | -3.260037 | 1.974279 | 0.9779807 | 8.393616 | 3.672722
2018-04-12 02:20 | 197430.9 | 1200.0002 | 5 | 34 | 3.541728 | -3.26004 | 1.974279 | 1.086643 | 8.393616 | 4.058854
2018-04-12 02:22 | 197550.9 | 1320.0018 | 5 | 34 | 3.520668 | -3.259832 | 1.974279 | 1.195302 | 8.393616 | 4.442528
2018-04-12 02:24 | 197670.9 | 1440.0018 | 5 | 34 | 3.501255 | -3.259818 | 1.974279 | 1.303971 | 8.393616 | 4.824058
2018-04-12 02:26 | 197790.9 | 1560.0018 | 5 | 34 | 3.481534 | -3.259779 | 1.974279 | 1.412598 | 8.393616 | 5.20333
2018-04-12 02:28 | 197910.9 | 1680.0018 | 5 | 34 | 3.458998 | -3.259908 | 1.974279 | 1.521268 | 8.393616 | 5.580481
2018-04-12 02:30 | 198030.9 | 1800.0005 | 5 | 34 | 3.429615 | -3.25999 | 1.974279 | 1.629954 | 8.393616 | 5.954918
2018-04-12 02:32 | 198150.9 | 1920.0002 | 5 | 34 | 3.384838 | -3.260175 | 1.974279 | 1.738573 | 8.393616 | 6.325203
2018-04-12 02:34 | 198270.9 | 2040.0003 | 5 | 34 | 3.303423 | -3.260069 | 1.974279 | 1.847227 | 8.393616 | 6.689085
2018-04-12 02:36 | 198390.9 | 2160.0002 | 5 | 34 | 3.071917 | -3.260058 | 1.974279 | 1.95592 | 8.393616 | 7.038319
2018-04-12 02:36 | 198408.5 | 2177.5608 | 5 | 34 | 2.999989 | -3.25994 | 1.974279 | 1.971812 | 8.393616 | 7.086585
2018-04-12 02:38 | 198528.5 | 120.0011 | 6 | 34 | 3.588683 | 0 | 1.974279 | 1.971812 | 8.393616 | 7.086585
2018-04-12 02:40 | 198648.5 | 240.002 | 6 | 34 | 3.62519 | 0 | 1.974279 | 1.971812 | 8.393616 | 7.086585
2018-04-12 02:41 | 198708.5 | 300.004 | 6 | 34 | 3.636271 | 0 | 1.974279 | 1.971812 | 8.393616 | 7.086585
2018-04-12 02:41 | 198708.5 | 0.0023 | 7 | 35 | 3.636284 | 0 | 0 | 0 | 0 | 0
2018-04-12 02:43 | 198828.6 | 120.001 | 2 | 35 | 4.110754 | 4.889826 | 0.1623213 | 0 | 0.6597449 | 0
2018-04-12 02:45 | 198948.6 | 240.0012 | 2 | 35 | 4.156867 | 4.889992 | 0.3253491 | 0 | 1.333924 | 0
2018-04-12 02:47 | 199068.6 | 360.0004 | 2 | 35 | 4.192371 | 4.889944 | 0.4883107 | 0 | 2.014276 | 0
2018-04-12 02:49 | 199188.6 | 480.0018 | 2 | 35 | 4.200363 | 4.517906 | 0.6462591 | 0 | 2.677569 | 0
2018-04-12 02:51 | 199308.6 | 600.0011 | 2 | 35 | 4.200374 | 4.084547 | 0.7896287 | 0 | 3.279773 | 0
2018-04-12 02:53 | 199428.6 | 720.0019 | 2 | 35 | 4.20037 | 3.65601 | 0.9186446 | 0 | 3.821687 | 0
2018-04-12 02:55 | 199540.3 | 831.7256 | 2 | 35 | 4.200366 | 3.259987 | 1.025929 | 0 | 4.272319 | 0
2018-04-12 02:57 | 199660.3 | 120.0003 | 3 | 35 | 4.236951 | 3.259966 | 1.134121 | 0 | 4.728562 | 0
2018-04-12 02:59 | 199780.3 | 240.0002 | 3 | 35 | 4.282849 | 3.260147 | 1.24274 | 0 | 5.191206 | 0
2018-04-12 03:01 | 199900.3 | 360.0011 | 3 | 35 | 4.33507 | 3.260109 | 1.349614 | 0 | 5.651659 | 0
2018-04-12 03:03 | 200020.3 | 480.0011 | 3 | 35 | 4.392466 | 3.260139 | 1.458301 | 0 | 6.125906 | 0
2018-04-12 03:05 | 200140.3 | 600.0008 | 3 | 35 | 4.400384 | 2.713213 | 1.556571 | 0 | 6.55827 | 0
2018-04-12 03:07 | 200260.3 | 720.001 | 3 | 35 | 4.400363 | 2.241993 | 1.638928 | 0 | 6.920672 | 0
2018-04-12 03:09 | 200380.3 | 840.0002 | 3 | 35 | 4.400343 | 1.864305 | 1.707149 | 0 | 7.220868 | 0
2018-04-12 03:11 | 200500.3 | 960.001 | 3 | 35 | 4.400356 | 1.562389 | 1.764037 | 0 | 7.471199 | 0
2018-04-12 03:13 | 200620.3 | 1080.0002 | 3 | 35 | 4.400305 | 1.31855 | 1.811944 | 0 | 7.682004 | 0
2018-04-12 03:15 | 200740.3 | 1200.0002 | 3 | 35 | 4.400345 | 1.122959 | 1.852521 | 0 | 7.860555 | 0
2018-04-12 03:17 | 200860.3 | 1320.0019 | 3 | 35 | 4.400331 | 0.9647579 | 1.887201 | 0 | 8.013161 | 0
2018-04-12 03:19 | 200980.3 | 1440.0019 | 3 | 35 | 4.400313 | 0.837265 | 1.917164 | 0 | 8.145006 | 0
2018-04-12 03:21 | 201100.3 | 1560.0018 | 3 | 35 | 4.400289 | 0.7342281 | 1.943278 | 0 | 8.259916 | 0
2018-04-12 03:23 | 201217.8 | 1677.4591 | 3 | 35 | 4.400304 | 0.651989 | 1.965787 | 0 | 8.358962 | 0
2018-04-12 03:25 | 201337.9 | 120 | 4 | 35 | 4.32772 | 0 | 1.965787 | 0 | 8.358962 | 0
2018-04-12 03:27 | 201457.9 | 240 | 4 | 35 | 4.318762 | 0 | 1.965787 | 0 | 8.358962 | 0
2018-04-12 03:28 | 201517.9 | 300.0022 | 4 | 35 | 4.315223 | 0 | 1.965787 | 0 | 8.358962 | 0
2018-04-12 03:30 | 201637.9 | 120.0002 | 5 | 35 | 3.950327 | -3.259949 | 1.965787 | 0.1085985 | 8.358962 | 0.4346071
2018-04-12 03:32 | 201757.9 | 240.0018 | 5 | 35 | 3.877213 | -3.260127 | 1.965787 | 0.2172852 | 8.358962 | 0.8599142
2018-04-12 03:34 | 201877.9 | 360.0018 | 5 | 35 | 3.811874 | -3.259934 | 1.965787 | 0.3259751 | 8.358962 | 1.277706
2018-04-12 03:36 | 201997.9 | 480.0003 | 5 | 35 | 3.754318 | -3.260073 | 1.965787 | 0.4346553 | 8.358962 | 1.688783
2018-04-12 03:38 | 202117.9 | 600.0018 | 5 | 35 | 3.704324 | -3.259812 | 1.965787 | 0.5432509 | 8.358962 | 2.093702
2018-04-12 03:40 | 202237.9 | 720.0011 | 5 | 35 | 3.661412 | -3.259804 | 1.965787 | 0.6519855 | 8.358962 | 2.494097
2018-04-12 03:42 | 202357.9 | 840.0009 | 5 | 35 | 3.624278 | -3.260272 | 1.965787 | 0.7587042 | 8.358962 | 2.882831
2018-04-12 03:44 | 202477.9 | 960.0002 | 5 | 35 | 3.592135 | -3.259889 | 1.965787 | 0.8656753 | 8.358962 | 3.268752
2018-04-12 03:46 | 202597.9 | 1080.001 | 5 | 35 | 3.564277 | -3.259837 | 1.965787 | 0.9743068 | 8.358962 | 3.657421
2018-04-12 03:48 | 202717.9 | 1200.0018 | 5 | 35 | 3.54025 | -3.259961 | 1.965787 | 1.083008 | 8.358962 | 4.043523
2018-04-12 03:50 | 202837.9 | 1320.0003 | 5 | 35 | 3.519254 | -3.259901 | 1.965787 | 1.191675 | 8.358962 | 4.42707
2018-04-12 03:52 | 202957.9 | 1440.0026 | 5 | 35 | 3.49988 | -3.25985 | 1.965787 | 1.300314 | 8.358962 | 4.808337
2018-04-12 03:54 | 203077.9 | 1560.001 | 5 | 35 | 3.47999 | -3.259843 | 1.965787 | 1.409001 | 8.358962 | 5.187662
2018-04-12 03:56 | 203197.9 | 1680.0002 | 5 | 35 | 3.457117 | -3.260263 | 1.965787 | 1.517661 | 8.358962 | 5.564594
2018-04-12 03:58 | 203317.9 | 1800.0003 | 5 | 35 | 3.42709 | -3.259786 | 1.965787 | 1.625419 | 8.358962 | 5.935594
2018-04-12 04:00 | 203437.9 | 1920.0003 | 5 | 35 | 3.380915 | -3.259887 | 1.965787 | 1.734047 | 8.358962 | 6.305573
2018-04-12 04:02 | 203557.9 | 2040.0003 | 5 | 35 | 3.294962 | -3.259798 | 1.965787 | 1.842722 | 8.358962 | 6.668911
2018-04-12 04:04 | 203677.9 | 2160.0002 | 5 | 35 | 3.040132 | -3.259965 | 1.965787 | 1.951411 | 8.358962 | 7.016301
2018-04-12 04:04 | 203687.3 | 2169.3224 | 5 | 35 | 2.999974 | -3.259827 | 1.965787 | 1.959861 | 8.358962 | 7.041823
2018-04-12 04:06 | 203807.3 | 120.0018 | 6 | 35 | 3.589655 | 0 | 1.965787 | 1.959861 | 8.358962 | 7.041823
2018-04-12 04:08 | 203927.3 | 240.0018 | 6 | 35 | 3.626071 | 0 | 1.965787 | 1.959861 | 8.358962 | 7.041823
2018-04-12 04:09 | 203987.3 | 300.0024 | 6 | 35 | 3.637127 | 0 | 1.965787 | 1.959861 | 8.358962 | 7.041823
2018-04-12 04:09 | 203987.3 | 0.0024 | 7 | 36 | 3.637167 | 0 | 0 | 0 | 0 | 0
2018-04-12 04:11 | 204107.4 | 120.0002 | 2 | 36 | 4.112246 | 4.890045 | 0.1622735 | 0 | 0.6597797 | 0
2018-04-12 04:13 | 204227.4 | 240.0019 | 2 | 36 | 4.158434 | 4.89002 | 0.32527 | 0 | 1.334078 | 0
2018-04-12 04:15 | 204347.4 | 360.0002 | 2 | 36 | 4.194114 | 4.889856 | 0.4881813 | 0 | 2.014482 | 0
2018-04-12 04:17 | 204467.4 | 480.0003 | 2 | 36 | 4.200356 | 4.495708 | 0.6456338 | 0 | 2.67575 | 0
2018-04-12 04:19 | 204587.4 | 600.0011 | 2 | 36 | 4.200364 | 4.062649 | 0.7881992 | 0 | 3.274575 | 0
2018-04-12 04:21 | 204707.4 | 720.0011 | 2 | 36 | 4.200355 | 3.636053 | 0.9165172 | 0 | 3.813558 | 0
2018-04-12 04:23 | 204814 | 826.6152 | 2 | 36 | 4.200353 | 3.25997 | 1.018675 | 0 | 4.242658 | 0
2018-04-12 04:25 | 204934 | 120.0019 | 3 | 36 | 4.236946 | 3.260015 | 1.126852 | 0 | 4.698837 | 0
2018-04-12 04:27 | 205054 | 240.0014 | 3 | 36 | 4.282795 | 3.260004 | 1.235537 | 0 | 5.161765 | 0
2018-04-12 04:29 | 205174 | 360.001 | 3 | 36 | 4.33495 | 3.26005 | 1.344205 | 0 | 5.629946 | 0
2018-04-12 04:31 | 205294 | 480.0002 | 3 | 36 | 4.392653 | 3.260065 | 1.452859 | 0 | 6.104042 | 0
2018-04-12 04:33 | 205414 | 600.0009 | 3 | 36 | 4.400362 | 2.71096 | 1.55286 | 0 | 6.544032 | 0
2018-04-12 04:35 | 205534 | 720.0019 | 3 | 36 | 4.400348 | 2.240316 | 1.635091 | 0 | 6.905878 | 0
2018-04-12 04:37 | 205654 | 840.0011 | 3 | 36 | 4.400329 | 1.863064 | 1.70203 | 0 | 7.200432 | 0
2018-04-12 04:39 | 205774 | 960.0026 | 3 | 36 | 4.400348 | 1.562023 | 1.758927 | 0 | 7.450797 | 0
2018-04-12 04:41 | 205894 | 1080.0018 | 3 | 36 | 4.400353 | 1.318821 | 1.80681 | 0 | 7.661499 | 0
2018-04-12 04:43 | 206014 | 1200.0011 | 3 | 36 | 4.400325 | 1.122854 | 1.847377 | 0 | 7.840005 | 0
2018-04-12 04:45 | 206134 | 1320.0026 | 3 | 36 | 4.400322 | 0.9650249 | 1.882092 | 0 | 7.992766 | 0
2018-04-12 04:47 | 206254 | 1440.0003 | 3 | 36 | 4.400303 | 0.8374233 | 1.912064 | 0 | 8.12465 | 0
2018-04-12 04:49 | 206374 | 1560.0018 | 3 | 36 | 4.400298 | 0.7344704 | 1.938199 | 0 | 8.239655 | 0
2018-04-12 04:51 | 206491.9 | 1677.92 | 3 | 36 | 4.40032 | 0.6519852 | 1.96086 | 0 | 8.339368 | 0
2018-04-12 04:53 | 206612 | 120.0001 | 4 | 36 | 4.327401 | 0 | 1.96086 | 0 | 8.339368 | 0
2018-04-12 04:55 | 206732 | 240.0001 | 4 | 36 | 4.318414 | 0 | 1.96086 | 0 | 8.339368 | 0
2018-04-12 04:56 | 206792 | 300.0014 | 4 | 36 | 4.314853 | 0 | 1.96086 | 0 | 8.339368 | 0
2018-04-12 04:58 | 206912.1 | 120.0003 | 5 | 36 | 3.948868 | -3.259816 | 1.96086 | 0.1086266 | 8.339368 | 0.4345769
2018-04-12 05:00 | 207032.1 | 240.0011 | 5 | 36 | 3.87551 | -3.260113 | 1.96086 | 0.2163119 | 8.339368 | 0.855811
2018-04-12 05:02 | 207152.1 | 360.0014 | 5 | 36 | 3.809893 | -3.260071 | 1.96086 | 0.3250356 | 8.339368 | 1.273534
2018-04-12 05:04 | 207272.1 | 480.0004 | 5 | 36 | 3.752417 | -3.259788 | 1.96086 | 0.4337411 | 8.339368 | 1.684498
2018-04-12 05:06 | 207392.1 | 600.0004 | 5 | 36 | 3.702408 | -3.260036 | 1.96086 | 0.5414425 | 8.339368 | 2.08587
2018-04-12 05:08 | 207512.1 | 720.0019 | 5 | 36 | 3.659438 | -3.259936 | 1.96086 | 0.6499513 | 8.339368 | 2.485225
2018-04-12 05:10 | 207632.1 | 840.0012 | 5 | 36 | 3.622457 | -3.259868 | 1.96086 | 0.7588246 | 8.339368 | 2.881583
2018-04-12 05:12 | 207752.1 | 960.0005 | 5 | 36 | 3.590254 | -3.259895 | 1.96086 | 0.8675011 | 8.339368 | 3.273466
2018-04-12 05:14 | 207872.1 | 1080.0028 | 5 | 36 | 3.562423 | -3.259922 | 1.96086 | 0.9761691 | 8.339368 | 3.662062
2018-04-12 05:16 | 207992.1 | 1200.0012 | 5 | 36 | 3.538479 | -3.259975 | 1.96086 | 1.084832 | 8.339368 | 4.047831
2018-04-12 05:18 | 208112.1 | 1320.0012 | 5 | 36 | 3.517528 | -3.259846 | 1.96086 | 1.193493 | 8.339368 | 4.431166
2018-04-12 05:20 | 208232.1 | 1440.0012 | 5 | 36 | 3.498039 | -3.260002 | 1.96086 | 1.302138 | 8.339368 | 4.81226
2018-04-12 05:22 | 208352.1 | 1560.0002 | 5 | 36 | 3.478076 | -3.26023 | 1.96086 | 1.410803 | 8.339368 | 5.191304
2018-04-12 05:24 | 208472.1 | 1680.0012 | 5 | 36 | 3.454973 | -3.259998 | 1.96086 | 1.519443 | 8.339368 | 5.567953
2018-04-12 05:26 | 208592.1 | 1800.0005 | 5 | 36 | 3.424236 | -3.259872 | 1.96086 | 1.62813 | 8.339368 | 5.941893
2018-04-12 05:28 | 208712.1 | 1920.0012 | 5 | 36 | 3.376616 | -3.259843 | 1.96086 | 1.736734 | 8.339368 | 6.311413
2018-04-12 05:30 | 208832.1 | 2040.0004 | 5 | 36 | 3.286342 | -3.259832 | 1.96086 | 1.844386 | 8.339368 | 6.670723
2018-04-12 05:32 | 208952.1 | 2160.0004 | 5 | 36 | 3.008013 | -3.25991 | 1.96086 | 1.952272 | 8.339368 | 7.013677
2018-04-12 05:32 | 208953.9 | 2161.7833 | 5 | 36 | 3 | -3.259938 | 1.96086 | 1.953896 | 8.339368 | 7.018554
2018-04-12 05:34 | 209073.9 | 120.0003 | 6 | 36 | 3.591259 | 0 | 1.96086 | 1.953896 | 8.339368 | 7.018554
2018-04-12 05:36 | 209193.9 | 240.0011 | 6 | 36 | 3.627419 | 0 | 1.96086 | 1.953896 | 8.339368 | 7.018554
2018-04-12 05:37 | 209253.9 | 300.004 | 6 | 36 | 3.638402 | 0 | 1.96086 | 1.953896 | 8.339368 | 7.018554
2018-04-12 05:37 | 209253.9 | 0.0024 | 7 | 37 | 3.638426 | 0 | 0 | 0 | 0 | 0
2018-04-12 05:39 | 209374 | 120.0002 | 2 | 37 | 4.114291 | 4.889942 | 0.1620897 | 0 | 0.6593292 | 0
2018-04-12 05:41 | 209494 | 240.0003 | 2 | 37 | 4.160408 | 4.889914 | 0.3252898 | 0 | 1.33479 | 0
2018-04-12 05:43 | 209614 | 360.0003 | 2 | 37 | 4.196435 | 4.889919 | 0.486491 | 0 | 2.00838 | 0
2018-04-12 05:45 | 209734 | 480.0002 | 2 | 37 | 4.200377 | 4.468685 | 0.6434503 | 0 | 2.66763 | 0
2018-04-12 05:47 | 209854 | 600.001 | 2 | 37 | 4.200369 | 4.040216 | 0.7851517 | 0 | 3.262827 | 0
2018-04-12 05:49 | 209974 | 720.0009 | 2 | 37 | 4.200355 | 3.616198 | 0.9127914 | 0 | 3.79896 | 0
2018-04-12 05:51 | 210075.5 | 821.4599 | 2 | 37 | 4.200367 | 3.259987 | 1.009649 | 0 | 4.205798 | 0
2018-04-12 05:53 | 210195.5 | 120.001 | 3 | 37 | 4.236823 | 3.260117 | 1.117969 | 0 | 4.66257 | 0
2018-04-12 05:55 | 210315.5 | 240.0003 | 3 | 37 | 4.28265 | 3.260151 | 1.226658 | 0 | 5.125496 | 0
2018-04-12 05:57 | 210435.5 | 360.0011 | 3 | 37 | 4.334877 | 3.260103 | 1.335329 | 0 | 5.593679 | 0
2018-04-12 05:59 | 210555.5 | 480.0011 | 3 | 37 | 4.39245 | 3.260025 | 1.44398 | 0 | 6.067753 | 0
2018-04-12 06:01 | 210675.5 | 600.0004 | 3 | 37 | 4.400376 | 2.712399 | 1.543081 | 0 | 6.503777 | 0
2018-04-12 06:03 | 210795.5 | 720.0004 | 3 | 37 | 4.400377 | 2.242451 | 1.625415 | 0 | 6.866076 | 0
2018-04-12 06:05 | 210915.5 | 840.0012 | 3 | 37 | 4.400339 | 1.865221 | 1.693078 | 0 | 7.163817 | 0
2018-04-12 06:07 | 211035.5 | 960.0019 | 3 | 37 | 4.400353 | 1.563431 | 1.750031 | 0 | 7.414433 | 0
2018-04-12 06:09 | 211155.5 | 1080.0026 | 3 | 37 | 4.400339 | 1.320122 | 1.79792 | 0 | 7.625155 | 0
2018-04-12 06:11 | 211275.5 | 1200.0004 | 3 | 37 | 4.400319 | 1.124018 | 1.838549 | 0 | 7.80394 | 0
2018-04-12 06:13 | 211395.5 | 1320.0004 | 3 | 37 | 4.400327 | 0.9659729 | 1.873288 | 0 | 7.956801 | 0
2018-04-12 06:15 | 211515.5 | 1440.0011 | 3 | 37 | 4.400304 | 0.8381805 | 1.903281 | 0 | 8.088778 | 0
2018-04-12 06:17 | 211635.5 | 1560.0003 | 3 | 37 | 4.400303 | 0.734911 | 1.929435 | 0 | 8.203864 | 0
2018-04-12 06:19 | 211753.9 | 1678.4288 | 3 | 37 | 4.400316 | 0.651989 | 1.952195 | 0 | 8.304016 | 0
2018-04-12 06:21 | 211874 | 120.0011 | 4 | 37 | 4.327335 | 0 | 1.952195 | 0 | 8.304016 | 0
2018-04-12 06:23 | 211994 | 240.0011 | 4 | 37 | 4.318279 | 0 | 1.952195 | 0 | 8.304016 | 0
2018-04-12 06:24 | 212054 | 300.0033 | 4 | 37 | 4.314689 | 0 | 1.952195 | 0 | 8.304016 | 0
2018-04-12 06:26 | 212174 | 120.0005 | 5 | 37 | 3.948026 | -3.259887 | 1.952195 | 0.1086613 | 8.304016 | 0.4346385
2018-04-12 06:28 | 212294 | 240.0006 | 5 | 37 | 3.874547 | -3.259889 | 1.952195 | 0.2173241 | 8.304016 | 0.8595762
2018-04-12 06:30 | 212414 | 360.0008 | 5 | 37 | 3.808744 | -3.260205 | 1.952195 | 0.325952 | 8.304016 | 1.276811
2018-04-12 06:32 | 212534 | 480.0005 | 5 | 37 | 3.751024 | -3.259901 | 1.952195 | 0.4344785 | 8.304016 | 1.686958
2018-04-12 06:34 | 212654 | 600.0004 | 5 | 37 | 3.701059 | -3.25991 | 1.952195 | 0.539603 | 8.304016 | 2.078592
2018-04-12 06:36 | 212774 | 720.0013 | 5 | 37 | 3.658137 | -3.259885 | 1.952195 | 0.6483397 | 8.304016 | 2.478639
2018-04-12 06:38 | 212894.1 | 840.0021 | 5 | 37 | 3.621116 | -3.259773 | 1.952195 | 0.7570207 | 8.304016 | 2.874145
2018-04-12 06:40 | 213014 | 960.0005 | 5 | 37 | 3.589033 | -3.25985 | 1.952195 | 0.8656838 | 8.304016 | 3.265841
2018-04-12 06:42 | 213134.1 | 1080.0021 | 5 | 37 | 3.561247 | -3.259783 | 1.952195 | 0.9743006 | 8.304016 | 3.654124
2018-04-12 06:44 | 213254 | 1200.0013 | 5 | 37 | 3.537382 | -3.259943 | 1.952195 | 1.082987 | 8.304016 | 4.039852
2018-04-12 06:46 | 213374 | 1320.0013 | 5 | 37 | 3.516572 | -3.259895 | 1.952195 | 1.190739 | 8.304016 | 4.419878
2018-04-12 06:48 | 213494 | 1440.0005 | 5 | 37 | 3.497196 | -3.259814 | 1.952195 | 1.299421 | 8.304016 | 4.801006
2018-04-12 06:50 | 213614 | 1560.0014 | 5 | 37 | 3.477088 | -3.259864 | 1.952195 | 1.408077 | 8.304016 | 5.179922
2018-04-12 06:52 | 213734 | 1680.0006 | 5 | 37 | 3.453826 | -3.259876 | 1.952195 | 1.516752 | 8.304016 | 5.556571
2018-04-12 06:54 | 213854 | 1800.0005 | 5 | 37 | 3.422619 | -3.260177 | 1.952195 | 1.625412 | 8.304016 | 5.930274
2018-04-12 06:56 | 213974 | 1920.0013 | 5 | 37 | 3.37368 | -3.259874 | 1.952195 | 1.733956 | 8.304016 | 6.299356
2018-04-12 06:58 | 214094 | 2040.0005 | 5 | 37 | 3.280124 | -3.259793 | 1.952195 | 1.842733 | 8.304016 | 6.66192
2018-04-12 07:00 | 214210.7 | 2156.6131 | 5 | 37 | 2.99998 | -3.259837 | 1.952195 | 1.94821 | 8.304016 | 6.996464
2018-04-12 07:02 | 214330.7 | 120.0002 | 6 | 37 | 3.59176 | 0 | 1.952195 | 1.94821 | 8.304016 | 6.996464
2018-04-12 07:04 | 214450.7 | 240.001 | 6 | 37 | 3.627949 | 0 | 1.952195 | 1.94821 | 8.304016 | 6.996464
2018-04-12 07:05 | 214510.7 | 300.0031 | 6 | 37 | 3.638919 | 0 | 1.952195 | 1.94821 | 8.304016 | 6.996464
2018-04-12 07:05 | 214510.7 | 0.0024 | 7 | 38 | 3.638991 | 0 | 0 | 0 | 0 | 0
2018-04-12 07:07 | 214630.8 | 120.001 | 2 | 38 | 4.115223 | 4.890026 | 0.1622781 | 0 | 0.6602252 | 0
2018-04-12 07:09 | 214750.8 | 240.0012 | 2 | 38 | 4.161412 | 4.889942 | 0.3253349 | 0 | 1.335264 | 0
2018-04-12 07:11 | 214870.8 | 360.0002 | 2 | 38 | 4.1973 | 4.890011 | 0.4883408 | 0 | 2.016567 | 0
2018-04-12 07:13 | 214990.8 | 480.001 | 2 | 38 | 4.200355 | 4.45619 | 0.644424 | 0 | 2.672152 | 0
2018-04-12 07:15 | 215110.8 | 600.0002 | 2 | 38 | 4.200348 | 4.027225 | 0.785791 | 0 | 3.265944 | 0
2018-04-12 07:17 | 215230.8 | 720.0002 | 2 | 38 | 4.200354 | 3.605206 | 0.9129931 | 0 | 3.800239 | 0
2018-04-12 07:18 | 215329.4 | 818.6247 | 2 | 38 | 4.200365 | 3.259998 | 1.00702 | 0 | 4.195187 | 0
2018-04-12 07:20 | 215449.4 | 120.0002 | 3 | 38 | 4.236838 | 3.260176 | 1.115214 | 0 | 4.651437 | 0
2018-04-12 07:22 | 215569.4 | 240.0002 | 3 | 38 | 4.282566 | 3.260094 | 1.223897 | 0 | 5.114329 | 0
2018-04-12 07:24 | 215689.4 | 360.0014 | 3 | 38 | 4.334836 | 3.260132 | 1.332482 | 0 | 5.582131 | 0
2018-04-12 07:26 | 215809.4 | 480.0002 | 3 | 38 | 4.392475 | 3.260094 | 1.44123 | 0 | 6.056625 | 0
2018-04-12 07:28 | 215929.4 | 600.0002 | 3 | 38 | 4.400374 | 2.71406 | 1.541301 | 0 | 6.49692 | 0
2018-04-12 07:30 | 216049.4 | 720.0002 | 3 | 38 | 4.40035 | 2.24444 | 1.623658 | 0 | 6.859319 | 0
2018-04-12 07:32 | 216169.4 | 840.0019 | 3 | 38 | 4.400332 | 1.865801 | 1.691952 | 0 | 7.159837 | 0
2018-04-12 07:34 | 216289.4 | 960.0019 | 3 | 38 | 4.400357 | 1.564421 | 1.74895 | 0 | 7.410646 | 0
2018-04-12 07:36 | 216409.4 | 1080.002 | 3 | 38 | 4.400302 | 1.319948 | 1.79687 | 0 | 7.621512 | 0
2018-04-12 07:38 | 216529.4 | 1200.0019 | 3 | 38 | 4.400324 | 1.124437 | 1.837523 | 0 | 7.8004 | 0
2018-04-12 07:40 | 216649.4 | 1320.0019 | 3 | 38 | 4.400332 | 0.9665203 | 1.872283 | 0 | 7.953352 | 0
2018-04-12 07:42 | 216769.4 | 1440.0011 | 3 | 38 | 4.400321 | 0.8390541 | 1.902295 | 0 | 8.085415 | 0
2018-04-12 07:44 | 216889.4 | 1560.001 | 3 | 38 | 4.400311 | 0.7356319 | 1.928473 | 0 | 8.200606 | 0
2018-04-12 07:46 | 217009.4 | 1680.0011 | 3 | 38 | 4.400339 | 0.6521969 | 1.951529 | 0 | 8.302062 | 0
2018-04-12 07:46 | 217009.7 | 1680.2185 | 3 | 38 | 4.400339 | 0.6519966 | 1.951578 | 0 | 8.302277 | 0
2018-04-12 07:48 | 217129.7 | 120.0001 | 4 | 38 | 4.327069 | 0 | 1.951578 | 0 | 8.302277 | 0
2018-04-12 07:50 | 217249.7 | 240.0001 | 4 | 38 | 4.31794 | 0 | 1.951578 | 0 | 8.302277 | 0
2018-04-12 07:51 | 217309.7 | 300.0022 | 4 | 38 | 4.314324 | 0 | 1.951578 | 0 | 8.302277 | 0
2018-04-12 07:53 | 217429.8 | 120.0002 | 5 | 38 | 3.946416 | -3.25988 | 1.951578 | 0.1086413 | 8.302277 | 0.4344051
2018-04-12 07:55 | 217549.8 | 240.0002 | 5 | 38 | 3.872743 | -3.259839 | 1.951578 | 0.2173142 | 8.302277 | 0.8591951
2018-04-12 07:57 | 217669.8 | 360.0002 | 5 | 38 | 3.806988 | -3.259905 | 1.951578 | 0.3259836 | 8.302277 | 1.276397
2018-04-12 07:59 | 217789.8 | 480.0002 | 5 | 38 | 3.749358 | -3.259951 | 1.951578 | 0.4346445 | 8.302277 | 1.686862
2018-04-12 08:01 | 217909.8 | 600.0018 | 5 | 38 | 3.699355 | -3.26 | 1.951578 | 0.543303 | 8.302277 | 2.091479
2018-04-12 08:03 | 218029.8 | 720.0011 | 5 | 38 | 3.656543 | -3.259968 | 1.951578 | 0.6519488 | 8.302277 | 2.491009
2018-04-12 08:05 | 218149.8 | 840.0011 | 5 | 38 | 3.619573 | -3.259818 | 1.951578 | 0.760591 | 8.302277 | 2.886208
2018-04-12 08:07 | 218269.8 | 960.0014 | 5 | 38 | 3.58749 | -3.259789 | 1.951578 | 0.8692896 | 8.302277 | 3.277863
2018-04-12 08:09 | 218389.8 | 1080.0018 | 5 | 38 | 3.559783 | -3.260201 | 1.951578 | 0.9777509 | 8.302277 | 3.665428
2018-04-12 08:11 | 218509.8 | 1200.0018 | 5 | 38 | 3.535976 | -3.259864 | 1.951578 | 1.085718 | 8.302277 | 4.048446
2018-04-12 08:13 | 218629.8 | 1320.0001 | 5 | 38 | 3.515224 | -3.259963 | 1.951578 | 1.194387 | 8.302277 | 4.431548
2018-04-12 08:15 | 218749.8 | 1440.0002 | 5 | 38 | 3.495857 | -3.259938 | 1.951578 | 1.303025 | 8.302277 | 4.81238
2018-04-12 08:17 | 218869.8 | 1560.0002 | 5 | 38 | 3.475779 | -3.260017 | 1.951578 | 1.4117 | 8.302277 | 5.191219
2018-04-12 08:19 | 218989.8 | 1680.0017 | 5 | 38 | 3.452186 | -3.260265 | 1.951578 | 1.520374 | 8.302277 | 5.567708
2018-04-12 08:21 | 219109.8 | 1800.0003 | 5 | 38 | 3.420692 | -3.260062 | 1.951578 | 1.629037 | 8.302277 | 5.94123
2018-04-12 08:23 | 219229.8 | 1920.0002 | 5 | 38 | 3.370823 | -3.25988 | 1.951578 | 1.737694 | 8.302277 | 6.310442
2018-04-12 08:25 | 219349.8 | 2040.0002 | 5 | 38 | 3.27429 | -3.259917 | 1.951578 | 1.846358 | 8.302277 | 6.672191
2018-04-12 08:27 | 219462 | 2152.2423 | 5 | 38 | 2.999971 | -3.260083 | 1.951578 | 1.947978 | 8.302277 | 6.994012
2018-04-12 08:29 | 219582.1 | 120.0013 | 6 | 38 | 3.592884 | 0 | 1.951578 | 1.947978 | 8.302277 | 6.994012
2018-04-12 08:31 | 219702.1 | 240.0002 | 6 | 38 | 3.628834 | 0 | 1.951578 | 1.947978 | 8.302277 | 6.994012
2018-04-12 08:32 | 219762.1 | 300.0031 | 6 | 38 | 3.639714 | 0 | 1.951578 | 1.947978 | 8.302277 | 6.994012
2018-04-12 08:32 | 219762.1 | 0.0024 | 7 | 39 | 3.63969 | 0 | 0 | 0 | 0 | 0
2018-04-12 08:34 | 219882.2 | 120.0002 | 2 | 39 | 4.116528 | 4.889908 | 0.1623672 | 0 | 0.6608118 | 0
2018-04-12 08:36 | 220002.2 | 240.0019 | 2 | 39 | 4.162813 | 4.889883 | 0.3253689 | 0 | 1.335834 | 0
2018-04-12 08:38 | 220122.2 | 360.0009 | 2 | 39 | 4.198886 | 4.890224 | 0.4883414 | 0 | 2.017237 | 0
2018-04-12 08:40 | 220242.2 | 480.0012 | 2 | 39 | 4.200379 | 4.440674 | 0.6438326 | 0 | 2.670351 | 0
2018-04-12 08:42 | 220362.2 | 600.0001 | 2 | 39 | 4.20035 | 4.01144 | 0.7846844 | 0 | 3.261979 | 0
2018-04-12 08:44 | 220482.2 | 720.0001 | 2 | 39 | 4.200386 | 3.593065 | 0.9114583 | 0 | 3.794476 | 0
2018-04-12 08:46 | 220577.9 | 815.7422 | 2 | 39 | 4.200339 | 3.259995 | 1.002564 | 0 | 4.177153 | 0
2018-04-12 08:48 | 220697.9 | 120.0011 | 3 | 39 | 4.23674 | 3.26 | 1.110808 | 0 | 4.633608 | 0
2018-04-12 08:50 | 220817.9 | 240.002 | 3 | 39 | 4.282611 | 3.260084 | 1.219489 | 0 | 5.096491 | 0
2018-04-12 08:52 | 220937.9 | 360.001 | 3 | 39 | 4.334809 | 3.26008 | 1.328126 | 0 | 5.564522 | 0
2018-04-12 08:54 | 221057.9 | 480.0011 | 3 | 39 | 4.392587 | 3.260044 | 1.436825 | 0 | 6.038802 | 0
2018-04-12 08:56 | 221177.9 | 600.0013 | 3 | 39 | 4.400363 | 2.713644 | 1.536846 | 0 | 6.47888 | 0
2018-04-12 08:58 | 221297.9 | 720.0004 | 3 | 39 | 4.400359 | 2.244247 | 1.619197 | 0 | 6.841251 | 0
2018-04-12 09:00 | 221417.9 | 840.0003 | 3 | 39 | 4.400366 | 1.867992 | 1.687498 | 0 | 7.1418 | 0
2018-04-12 09:02 | 221537.9 | 960.0005 | 3 | 39 | 4.400336 | 1.564718 | 1.744519 | 0 | 7.392715 | 0
2018-04-12 09:04 | 221657.9 | 1080.0011 | 3 | 39 | 4.400308 | 1.321419 | 1.792481 | 0 | 7.603762 | 0
2018-04-12 09:06 | 221777.9 | 1200.0003 | 3 | 39 | 4.400333 | 1.125986 | 1.832197 | 0 | 7.778525 | 0
2018-04-12 09:08 | 221897.9 | 1320.0011 | 3 | 39 | 4.400312 | 0.9673691 | 1.865492 | 0 | 7.925034 | 0
2018-04-12 09:10 | 222017.9 | 1440.0014 | 3 | 39 | 4.400263 | 0.8388119 | 1.895526 | 0 | 8.057195 | 0
2018-04-12 09:12 | 222137.9 | 1560.002 | 3 | 39 | 4.400315 | 0.7366867 | 1.921743 | 0 | 8.172558 | 0
2018-04-12 09:14 | 222257.9 | 1680.0006 | 3 | 39 | 4.400329 | 0.6530266 | 1.944855 | 0 | 8.274255 | 0
2018-04-12 09:14 | 222259.2 | 1681.2976 | 3 | 39 | 4.400321 | 0.6519566 | 1.945085 | 0 | 8.27527 | 0
2018-04-12 09:16 | 222379.3 | 120 | 4 | 39 | 4.326746 | 0 | 1.945085 | 0 | 8.27527 | 0
2018-04-12 09:18 | 222499.3 | 240 | 4 | 39 | 4.317584 | 0 | 1.945085 | 0 | 8.27527 | 0
2018-04-12 09:19 | 222559.3 | 300.0014 | 4 | 39 | 4.313959 | 0 | 1.945085 | 0 | 8.27527 | 0
2018-04-12 09:21 | 222679.4 | 120.0004 | 5 | 39 | 3.945065 | -3.259806 | 1.945085 | 0.1086586 | 8.27527 | 0.4343378
2018-04-12 09:23 | 222799.4 | 240.0012 | 5 | 39 | 3.871194 | -3.259839 | 1.945085 | 0.2173234 | 8.27527 | 0.8589365
2018-04-12 09:25 | 222919.4 | 360.0012 | 5 | 39 | 3.805228 | -3.260201 | 1.945085 | 0.3259666 | 8.27527 | 1.275853
2018-04-12 09:27 | 223039.4 | 480.0011 | 5 | 39 | 3.747669 | -3.259878 | 1.945085 | 0.4345637 | 8.27527 | 1.685893
2018-04-12 09:29 | 223159.4 | 600.002 | 5 | 39 | 3.697785 | -3.260021 | 1.945085 | 0.5432622 | 8.27527 | 2.090482
2018-04-12 09:31 | 223279.4 | 720.0012 | 5 | 39 | 3.654962 | -3.260087 | 1.945085 | 0.6519732 | 8.27527 | 2.490086
2018-04-12 09:33 | 223399.4 | 840.0004 | 5 | 39 | 3.618084 | -3.259905 | 1.945085 | 0.7606359 | 8.27527 | 2.88519
2018-04-12 09:35 | 223519.4 | 960.0003 | 5 | 39 | 3.586053 | -3.259853 | 1.945085 | 0.8693033 | 8.27527 | 3.276575
2018-04-12 09:37 | 223639.4 | 1080.0004 | 5 | 39 | 3.558351 | -3.260189 | 1.945085 | 0.9779564 | 8.27527 | 3.664669
2018-04-12 09:39 | 223759.4 | 1200.0011 | 5 | 39 | 3.534679 | -3.259905 | 1.945085 | 1.086609 | 8.27527 | 4.049976
2018-04-12 09:41 | 223879.4 | 1320.0004 | 5 | 39 | 3.513953 | -3.25985 | 1.945085 | 1.195284 | 8.27527 | 4.43296
2018-04-12 09:43 | 223999.4 | 1440.0027 | 5 | 39 | 3.49452 | -3.259853 | 1.945085 | 1.303943 | 8.27527 | 4.813722
2018-04-12 09:45 | 224119.4 | 1560.0011 | 5 | 39 | 3.474365 | -3.260073 | 1.945085 | 1.412576 | 8.27527 | 5.192269
2018-04-12 09:47 | 224239.4 | 1680.0011 | 5 | 39 | 3.450679 | -3.260232 | 1.945085 | 1.521272 | 8.27527 | 5.568682
2018-04-12 09:49 | 224359.4 | 1800.0013 | 5 | 39 | 3.418557 | -3.259855 | 1.945085 | 1.629948 | 8.27527 | 5.942051
2018-04-12 09:51 | 224479.4 | 1920.0003 | 5 | 39 | 3.367555 | -3.260177 | 1.945085 | 1.738608 | 8.27527 | 6.310986
2018-04-12 09:53 | 224599.4 | 2040.0004 | 5 | 39 | 3.267124 | -3.260127 | 1.945085 | 1.847214 | 8.27527 | 6.672035
2018-04-12 09:54 | 224706.2 | 2146.8905 | 5 | 39 | 2.999985 | -3.259864 | 1.945085 | 1.944039 | 8.27527 | 6.978115
2018-04-12 09:56 | 224826.3 | 120.0016 | 6 | 39 | 3.594422 | 0 | 1.945085 | 1.944039 | 8.27527 | 6.978115
2018-04-12 09:58 | 224946.3 | 240.001 | 6 | 39 | 3.630075 | 0 | 1.945085 | 1.944039 | 8.27527 | 6.978115
2018-04-12 09:59 | 225006.3 | 300.0022 | 6 | 39 | 3.640854 | 0 | 1.945085 | 1.944039 | 8.27527 | 6.978115
2018-04-12 09:59 | 225006.3 | 0.0024 | 7 | 40 | 3.640906 | 0 | 0 | 0 | 0 | 0
2018-04-12 10:01 | 225126.3879 | 120.001 | 2 | 40 | 4.118772 | 4.889912 | 0.1623119 | 0 | 0.660917 | 0
2018-04-12 10:03 | 225246.3879 | 240.001 | 2 | 40 | 4.169775 | 4.889925 | 0.3253442 | 0 | 1.337132 | 0
2018-04-12 10:05 | 225366.3871 | 360.0002 | 2 | 40 | 4.200377 | 4.824383 | 0.4881742 | 0 | 2.018903 | 0
2018-04-12 10:07 | 225486.3884 | 480.0015 | 2 | 40 | 4.200359 | 4.385431 | 0.6415051 | 0 | 2.662948 | 0
2018-04-12 10:09 | 225606.388 | 600.0011 | 2 | 40 | 4.200361 | 3.958899 | 0.7802688 | 0 | 3.245806 | 0
2018-04-12 10:11 | 225726.3887 | 720.0018 | 2 | 40 | 4.200352 | 3.558865 | 0.9055949 | 0 | 3.77222 | 0
2018-04-12 10:13 | 225816.1733 | 809.7864 | 2 | 40 | 4.200365 | 3.259972 | 0.990617 | 0 | 4.129344 | 0
2018-04-12 10:15 | 225936.2 | 120.0002 | 3 | 40 | 4.235662 | 3.260057 | 1.098811 | 0 | 4.585532 | 0
2018-04-12 10:17 | 226056.2 | 240.0002 | 3 | 40 | 4.280265 | 3.260067 | 1.207506 | 0 | 5.048287 | 0
2018-04-12 10:19 | 226176.2 | 360.0002 | 3 | 40 | 4.331535 | 3.260054 | 1.316192 | 0 | 5.516223 | 0
2018-04-12 10:21 | 226296.2 | 480.0004 | 3 | 40 | 4.388436 | 3.260096 | 1.424858 | 0 | 5.989964 | 0
2018-04-12 10:23 | 226416.2 | 600.0011 | 3 | 40 | 4.400375 | 2.755049 | 1.526182 | 0 | 6.435699 | 0
2018-04-12 10:25 | 226536.2 | 720.0013 | 3 | 40 | 4.400355 | 2.280561 | 1.609812 | 0 | 6.803702 | 0
2018-04-12 10:27 | 226656.2 | 840.0011 | 3 | 40 | 4.400342 | 1.898849 | 1.677999 | 0 | 7.103747 | 0
2018-04-12 10:29 | 226776.2 | 960.0012 | 3 | 40 | 4.400335 | 1.592047 | 1.735608 | 0 | 7.357246 | 0
2018-04-12 10:31 | 226896.2 | 1080.0027 | 3 | 40 | 4.40033 | 1.344835 | 1.784374 | 0 | 7.571837 | 0
2018-04-12 10:33 | 227016.2 | 1200.0011 | 3 | 40 | 4.400342 | 1.145226 | 1.825722 | 0 | 7.75378 | 0
2018-04-12 10:35 | 227136.2 | 1320.0011 | 3 | 40 | 4.400296 | 0.9830856 | 1.861132 | 0 | 7.909593 | 0
2018-04-12 10:37 | 227256.2 | 1440.0018 | 3 | 40 | 4.400291 | 0.8525753 | 1.89166 | 0 | 8.043927 | 0
2018-04-12 10:39 | 227376.2 | 1560.0018 | 3 | 40 | 4.400337 | 0.7477036 | 1.91826 | 0 | 8.160977 | 0
2018-04-12 10:41 | 227496.2 | 1680.0018 | 3 | 40 | 4.400274 | 0.6610241 | 1.941686 | 0 | 8.264056 | 0
2018-04-12 10:41 | 227511.5 | 1695.2961 | 3 | 40 | 4.400305 | 0.6519928 | 1.944479 | 0 | 8.276347 | 0
2018-04-12 10:43 | 227631.5 | 120.001 | 4 | 40 | 4.326536 | 0 | 1.944479 | 0 | 8.276347 | 0
2018-04-12 10:45 | 227751.5 | 240 | 4 | 40 | 4.317336 | 0 | 1.944479 | 0 | 8.276347 | 0
2018-04-12 10:46 | 227811.5 | 300.0021 | 4 | 40 | 4.313677 | 0 | 1.944479 | 0 | 8.276347 | 0
2018-04-12 10:48 | 227931.6 | 120.001 | 5 | 40 | 3.94403 | -3.259961 | 1.944479 | 0.1086442 | 8.276347 | 0.4341794
2018-04-12 10:50 | 228051.6 | 240.001 | 5 | 40 | 3.870157 | -3.259905 | 1.944479 | 0.2172949 | 8.276347 | 0.8586107
2018-04-12 10:52 | 228171.6 | 360.001 | 5 | 40 | 3.804344 | -3.260193 | 1.944479 | 0.325912 | 8.276347 | 1.275331
2018-04-12 10:54 | 228291.6 | 480.0002 | 5 | 40 | 3.746753 | -3.260019 | 1.944479 | 0.4346222 | 8.276347 | 1.685704
2018-04-12 10:56 | 228411.6 | 600.001 | 5 | 40 | 3.696975 | -3.259965 | 1.944479 | 0.5433019 | 8.276347 | 2.090127
2018-04-12 10:58 | 228531.6 | 720.0003 | 5 | 40 | 3.654234 | -3.25994 | 1.944479 | 0.6519782 | 8.276347 | 2.489516
2018-04-12 11:00 | 228651.6 | 840.001 | 5 | 40 | 3.617385 | -3.260218 | 1.944479 | 0.760542 | 8.276347 | 2.88419
2018-04-12 11:02 | 228771.6 | 960.0011 | 5 | 40 | 3.5854 | -3.259872 | 1.944479 | 0.8692864 | 8.276347 | 3.275778
2018-04-12 11:04 | 228891.6 | 1080.0022 | 5 | 40 | 3.557859 | -3.25992 | 1.944479 | 0.9779457 | 8.276347 | 3.663832
2018-04-12 11:06 | 229011.6 | 1200.0002 | 5 | 40 | 3.534137 | -3.260007 | 1.944479 | 1.086627 | 8.276347 | 4.049183
2018-04-12 11:08 | 229131.6 | 1320.0002 | 5 | 40 | 3.513423 | -3.259777 | 1.944479 | 1.195262 | 8.276347 | 4.431969
2018-04-12 11:10 | 229251.6 | 1440.0009 | 5 | 40 | 3.494076 | -3.260166 | 1.944479 | 1.303929 | 8.276347 | 4.812706
2018-04-12 11:12 | 229371.6 | 1560.0002 | 5 | 40 | 3.473737 | -3.259872 | 1.944479 | 1.412622 | 8.276347 | 5.1914
2018-04-12 11:14 | 229491.6 | 1680.0002 | 5 | 40 | 3.44999 | -3.259878 | 1.944479 | 1.521272 | 8.276347 | 5.567581
2018-04-12 11:16 | 229611.6 | 1800.0002 | 5 | 40 | 3.417649 | -3.259832 | 1.944479 | 1.629953 | 8.276347 | 5.940882
2018-04-12 11:18 | 229731.6 | 1920.0011 | 5 | 40 | 3.365952 | -3.260139 | 1.944479 | 1.738574 | 8.276347 | 6.309554
2018-04-12 11:20 | 229851.6 | 2040.0003 | 5 | 40 | 3.263481 | -3.259761 | 1.944479 | 1.847281 | 8.276347 | 6.670668
2018-04-12 11:22 | 229956 | 2144.3968 | 5 | 40 | 2.999975 | -3.260106 | 1.944479 | 1.941793 | 8.276347 | 6.969175
2018-04-12 11:24 | 230076 | 120.0003 | 6 | 40 | 3.595232 | 0 | 1.944479 | 1.941822 | 8.276347 | 6.969262
2018-04-12 11:26 | 230196 | 240.0003 | 6 | 40 | 3.630807 | 0 | 1.944479 | 1.941822 | 8.276347 | 6.969262
2018-04-12 11:27 | 230256 | 300.0032 | 6 | 40 | 3.641585 | 0 | 1.944479 | 1.941822 | 8.276347 | 6.969262
2018-04-12 11:27 | 230256.1 | 0.0024 | 7 | 41 | 3.641604 | 0 | 0 | 0 | 0 | 0
2018-04-12 11:29 | 230376.1 | 120.0003 | 2 | 41 | 4.120247 | 4.890022 | 0.1624955 | 0 | 0.661897 | 0
2018-04-12 11:31 | 230496.1 | 240.0011 | 2 | 41 | 4.166237 | 4.889883 | 0.3255088 | 0 | 1.337545 | 0
2018-04-12 11:33 | 230616.1 | 360.0019 | 2 | 41 | 4.200362 | 4.858349 | 0.488457 | 0 | 2.019387 | 0
2018-04-12 11:35 | 230736.1 | 480.0011 | 2 | 41 | 4.200371 | 4.400822 | 0.6425069 | 0 | 2.666452 | 0
2018-04-12 11:37 | 230856.1 | 600.0019 | 2 | 41 | 4.200355 | 3.977446 | 0.7821021 | 0 | 3.252802 | 0
2018-04-12 11:39 | 230976.1 | 720.0012 | 2 | 41 | 4.200392 | 3.563839 | 0.9076363 | 0 | 3.780091 | 0
2018-04-12 11:40 | 231064.5 | 808.3849 | 2 | 41 | 4.200368 | 3.259998 | 0.9914729 | 0 | 4.132235 | 0
2018-04-12 11:42 | 231184.6 | 120.0018 | 3 | 41 | 4.237026 | 3.259993 | 1.099763 | 0 | 4.588913 | 0
2018-04-12 11:44 | 231304.6 | 240.0002 | 3 | 41 | 4.282598 | 3.260042 | 1.208284 | 0 | 5.051124 | 0
2018-04-12 11:46 | 231424.6 | 360.0002 | 3 | 41 | 4.33477 | 3.260004 | 1.317099 | 0 | 5.519917 | 0
2018-04-12 11:48 | 231544.6 | 480.0002 | 3 | 41 | 4.392683 | 3.26008 | 1.425766 | 0 | 5.994056 | 0
2018-04-12 11:50 | 231664.6 | 600.0003 | 3 | 41 | 4.400373 | 2.714222 | 1.524165 | 0 | 6.426996 | 0
2018-04-12 11:52 | 231784.6 | 720.0013 | 3 | 41 | 4.400363 | 2.244692 | 1.606363 | 0 | 6.788698 | 0
2018-04-12 11:54 | 231904.6 | 840.0003 | 3 | 41 | 4.400341 | 1.867134 | 1.674177 | 0 | 7.087102 | 0
2018-04-12 11:56 | 232024.6 | 960.0003 | 3 | 41 | 4.400369 | 1.566118 | 1.731145 | 0 | 7.33778 | 0
2018-04-12 11:58 | 232144.6 | 1080.001 | 3 | 41 | 4.400322 | 1.322687 | 1.779227 | 0 | 7.549358 | 0
2018-04-12 12:00 | 232264.6 | 1200.0003 | 3 | 41 | 4.400311 | 1.126406 | 1.819917 | 0 | 7.728406 | 0
2018-04-12 12:02 | 232384.6 | 1320.0002 | 3 | 41 | 4.400314 | 0.9684811 | 1.854746 | 0 | 7.881668 | 0
2018-04-12 12:04 | 232504.6 | 1440.0002 | 3 | 41 | 4.400321 | 0.8408985 | 1.884821 | 0 | 8.014005 | 0
2018-04-12 12:06 | 232624.6 | 1560.0019 | 3 | 41 | 4.400294 | 0.7371349 | 1.911058 | 0 | 8.129456 | 0
2018-04-12 12:08 | 232744.6 | 1680.0011 | 3 | 41 | 4.400294 | 0.6532593 | 1.934182 | 0 | 8.231209 | 0
2018-04-12 12:08 | 232745.6 | 1681.0599 | 3 | 41 | 4.400274 | 0.651989 | 1.934376 | 0 | 8.232061 | 0
2018-04-12 12:10 | 232865.6 | 120.0019 | 4 | 41 | 4.326148 | 0 | 1.934376 | 0 | 8.232061 | 0
2018-04-12 12:12 | 232985.6 | 240.0011 | 4 | 41 | 4.316898 | 0 | 1.934376 | 0 | 8.232061 | 0
2018-04-12 12:13 | 233045.6 | 300.0016 | 4 | 41 | 4.31323 | 0 | 1.934376 | 0 | 8.232061 | 0
2018-04-12 12:15 | 233165.7 | 120.0019 | 5 | 41 | 3.942045 | -3.259947 | 1.934376 | 0.108648 | 8.232061 | 0.4340057
2018-04-12 12:17 | 233285.7 | 240.0002 | 5 | 41 | 3.867806 | -3.259868 | 1.934376 | 0.2173194 | 8.232061 | 0.8582843
2018-04-12 12:19 | 233405.7 | 360.0003 | 5 | 41 | 3.80188 | -3.259889 | 1.934376 | 0.325972 | 8.232061 | 1.274873
2018-04-12 12:21 | 233525.7 | 480.0003 | 5 | 41 | 3.744228 | -3.259789 | 1.934376 | 0.4346028 | 8.232061 | 1.684671
2018-04-12 12:23 | 233645.7 | 600.001 | 5 | 41 | 3.694368 | -3.259955 | 1.934376 | 0.543271 | 8.232061 | 2.088777
2018-04-12 12:25 | 233765.7 | 720.0015 | 5 | 41 | 3.651691 | -3.259934 | 1.934376 | 0.6519424 | 8.232061 | 2.48787
2018-04-12 12:27 | 233885.7 | 840.0002 | 5 | 41 | 3.614929 | -3.259798 | 1.934376 | 0.7606277 | 8.232061 | 2.882708
2018-04-12 12:29 | 234005.7 | 960.0002 | 5 | 41 | 3.583047 | -3.259903 | 1.934376 | 0.8692926 | 8.232061 | 3.273749
2018-04-12 12:31 | 234125.7 | 1080.001 | 5 | 41 | 3.555483 | -3.259993 | 1.934376 | 0.9779587 | 8.232061 | 3.661571
2018-04-12 12:33 | 234245.7 | 1200.001 | 5 | 41 | 3.531911 | -3.259876 | 1.934376 | 1.086626 | 8.232061 | 4.046623
2018-04-12 12:35 | 234365.7 | 1320.001 | 5 | 41 | 3.511211 | -3.260056 | 1.934376 | 1.195289 | 8.232061 | 4.42927
2018-04-12 12:37 | 234485.7 | 1440.001 | 5 | 41 | 3.491724 | -3.260147 | 1.934376 | 1.303946 | 8.232061 | 4.809729
2018-04-12 12:39 | 234605.7 | 1560.001 | 5 | 41 | 3.471325 | -3.260235 | 1.934376 | 1.412582 | 8.232061 | 5.187965
2018-04-12 12:41 | 234725.7 | 1680.0013 | 5 | 41 | 3.447026 | -3.259871 | 1.934376 | 1.521257 | 8.232061 | 5.563945
2018-04-12 12:43 | 234845.7 | 1800.001 | 5 | 41 | 3.413538 | -3.259853 | 1.934376 | 1.629939 | 8.232061 | 5.93687
2018-04-12 12:45 | 234965.7 | 1920.0011 | 5 | 41 | 3.35951 | -3.259872 | 1.934376 | 1.738578 | 8.232061 | 6.305047
2018-04-12 12:47 | 235085.7 | 2040.0011 | 5 | 41 | 3.248978 | -3.260267 | 1.934376 | 1.847275 | 8.232061 | 6.665103
2018-04-12 12:49 | 235179.8 | 2134.0576 | 5 | 41 | 2.999982 | -3.25985 | 1.934376 | 1.932428 | 8.232061 | 6.933121
2018-04-12 12:51 | 235299.8 | 120.0008 | 6 | 41 | 3.596838 | 0 | 1.934376 | 1.932428 | 8.232061 | 6.933121
2018-04-12 12:53 | 235419.8 | 240.0008 | 6 | 41 | 3.632165 | 0 | 1.934376 | 1.932428 | 8.232061 | 6.933121
2018-04-12 12:54 | 235479.8 | 300.0014 | 6 | 41 | 3.642807 | 0 | 1.934376 | 1.932428 | 8.232061 | 6.933121
2018-04-12 12:54 | 235479.8 | 0.0024 | 7 | 42 | 3.642772 | 0 | 0 | 0 | 0 | 0
2018-04-12 12:56 | 235599.9 | 120.0002 | 2 | 42 | 4.12234 | 4.889912 | 0.1623145 | 0 | 0.6614875 | 0
2018-04-12 12:58 | 235719.9 | 240.0012 | 2 | 42 | 4.168308 | 4.890181 | 0.325334 | 0 | 1.33751 | 0
2018-04-12 13:00 | 235839.9 | 360.0011 | 2 | 42 | 4.20037 | 4.826807 | 0.4881629 | 0 | 2.019158 | 0
2018-04-12 13:02 | 235959.9 | 480.0019 | 2 | 42 | 4.200363 | 4.375507 | 0.6412916 | 0 | 2.662354 | 0
2018-04-12 13:04 | 236079.9 | 600.0011 | 2 | 42 | 4.200361 | 3.957485 | 0.7745967 | 0 | 3.222283 | 0
2018-04-12 13:06 | 236199.9 | 720.0003 | 2 | 42 | 4.200371 | 3.544764 | 0.8963801 | 0 | 3.733816 | 0
2018-04-12 13:07 | 236283.2 | 803.2584 | 2 | 42 | 4.200369 | 3.259987 | 0.9749872 | 0 | 4.063994 | 0
2018-04-12 13:09 | 236403.2 | 120.0011 | 3 | 42 | 4.23646 | 3.260109 | 1.077333 | 0 | 4.495534 | 0
2018-04-12 13:11 | 236523.2 | 240.0002 | 3 | 42 | 4.282094 | 3.26021 | 1.184636 | 0 | 4.952518 | 0
2018-04-12 13:13 | 236643.2 | 360.0012 | 3 | 42 | 4.33423 | 3.260105 | 1.293295 | 0 | 5.420585 | 0
2018-04-12 13:15 | 236763.2 | 480.0011 | 3 | 42 | 4.392144 | 3.260098 | 1.401953 | 0 | 5.894628 | 0
2018-04-12 13:17 | 236883.2 | 600.0019 | 3 | 42 | 4.400381 | 2.717422 | 1.502082 | 0 | 6.335174 | 0
2018-04-12 13:19 | 237003.2 | 720.0011 | 3 | 42 | 4.400364 | 2.245922 | 1.584545 | 0 | 6.69804 | 0
2018-04-12 13:21 | 237123.2 | 840.0002 | 3 | 42 | 4.400346 | 1.869522 | 1.65291 | 0 | 6.99887 | 0
2018-04-12 13:23 | 237243.2 | 960.0014 | 3 | 42 | 4.40035 | 1.567442 | 1.709985 | 0 | 7.250021 | 0
2018-04-12 13:25 | 237363.2 | 1080.0013 | 3 | 42 | 4.400342 | 1.324213 | 1.758043 | 0 | 7.461492 | 0
2018-04-12 13:27 | 237483.2 | 1200.0002 | 3 | 42 | 4.40032 | 1.127373 | 1.798774 | 0 | 7.640723 | 0
2018-04-12 13:29 | 237603.2 | 1320.0019 | 3 | 42 | 4.400324 | 0.9692917 | 1.833635 | 0 | 7.79412 | 0
2018-04-12 13:31 | 237723.2 | 1440.0002 | 3 | 42 | 4.400326 | 0.8410015 | 1.86372 | 0 | 7.926506 | 0
2018-04-12 13:33 | 237843.2 | 1560.0028 | 3 | 42 | 4.400274 | 0.736927 | 1.889963 | 0 | 8.041982 | 0
2018-04-12 13:35 | 237963.2 | 1680.0002 | 3 | 42 | 4.400301 | 0.6529675 | 1.913083 | 0 | 8.143719 | 0
2018-04-12 13:35 | 237965.5 | 1682.276 | 3 | 42 | 4.400311 | 0.6519928 | 1.913494 | 0 | 8.145527 | 0
2018-04-12 13:37 | 238085.5 | 120.0003 | 4 | 42 | 4.325978 | 0 | 1.913494 | 0 | 8.145527 | 0
2018-04-12 13:39 | 238205.5 | 240.001 | 4 | 42 | 4.316682 | 0 | 1.913494 | 0 | 8.145527 | 0
2018-04-12 13:40 | 238265.5 | 300.0024 | 4 | 42 | 4.312986 | 0 | 1.913494 | 0 | 8.145527 | 0
2018-04-12 13:42 | 238385.6 | 120.0018 | 5 | 42 | 3.940321 | -3.260062 | 1.913494 | 0.108581 | 8.145527 | 0.4335806
2018-04-12 13:44 | 238505.6 | 240.001 | 5 | 42 | 3.865987 | -3.259868 | 1.913494 | 0.2172817 | 8.145527 | 0.8577844
2018-04-12 13:46 | 238625.6 | 360.0002 | 5 | 42 | 3.799877 | -3.259938 | 1.913494 | 0.325986 | 8.145527 | 1.274364
2018-04-12 13:48 | 238745.6 | 480.0002 | 5 | 42 | 3.742086 | -3.259756 | 1.913494 | 0.4346167 | 8.145527 | 1.683933
2018-04-12 13:50 | 238865.6 | 600.0002 | 5 | 42 | 3.692188 | -3.260189 | 1.913494 | 0.5432556 | 8.145527 | 2.087691
2018-04-12 13:52 | 238985.6 | 720.0002 | 5 | 42 | 3.64958 | -3.259934 | 1.913494 | 0.651976 | 8.145527 | 2.486732
2018-04-12 13:54 | 239105.6 | 840.0002 | 5 | 42 | 3.612743 | -3.260079 | 1.913494 | 0.7606269 | 8.145527 | 2.881211
2018-04-12 13:56 | 239225.6 | 960.0011 | 5 | 42 | 3.581048 | -3.259832 | 1.913494 | 0.8692995 | 8.145527 | 3.272053
2018-04-12 13:58 | 239345.6 | 1080.001 | 5 | 42 | 3.553735 | -3.260005 | 1.913494 | 0.9779635 | 8.145527 | 3.659662
2018-04-12 14:00 | 239465.6 | 1200.0003 | 5 | 42 | 3.530238 | -3.259853 | 1.913494 | 1.086626 | 8.145527 | 4.044511
2018-04-12 14:02 | 239585.6 | 1320.001 | 5 | 42 | 3.509529 | -3.259837 | 1.913494 | 1.195273 | 8.145527 | 4.426916
2018-04-12 14:04 | 239705.6 | 1440.0019 | 5 | 42 | 3.490019 | -3.260131 | 1.913494 | 1.303959 | 8.145527 | 4.807295
2018-04-12 14:06 | 239825.6 | 1560.0011 | 5 | 42 | 3.469311 | -3.26004 | 1.913494 | 1.412601 | 8.145527 | 5.185358
2018-04-12 14:08 | 239945.6 | 1680.0013 | 5 | 42 | 3.444671 | -3.259922 | 1.913494 | 1.521288 | 8.145527 | 5.561141
2018-04-12 14:10 | 240065.6 | 1800.0018 | 5 | 42 | 3.410287 | -3.259866 | 1.913494 | 1.629952 | 8.145527 | 5.933708
2018-04-12 14:12 | 240185.6 | 1920.001 | 5 | 42 | 3.353827 | -3.260139 | 1.913494 | 1.738614 | 8.145527 | 6.301502
2018-04-12 14:14 | 240305.6 | 2040.001 | 5 | 42 | 3.235046 | -3.259816 | 1.913494 | 1.847259 | 8.145527 | 6.660426
2018-04-12 14:16 | 240390.6 | 2125.0064 | 5 | 42 | 2.999982 | -3.259806 | 1.913494 | 1.924214 | 8.145527 | 6.901863
2018-04-12 14:18 | 240510.7 | 120 | 6 | 42 | 3.598272 | 0 | 1.913494 | 1.924214 | 8.145527 | 6.901863
2018-04-12 14:20 | 240630.7 | 240.0009 | 6 | 42 | 3.633391 | 0 | 1.913494 | 1.924214 | 8.145527 | 6.901863
2018-04-12 14:21 | 240690.7 | 300.0014 | 6 | 42 | 3.643974 | 0 | 1.913494 | 1.924214 | 8.145527 | 6.901863
2018-04-12 14:21 | 240690.7 | 0.0024 | 7 | 43 | 3.644023 | 0 | 0 | 0 | 0 | 0
2018-04-12 14:23 | 240810.8 | 120.0011 | 2 | 43 | 4.12562 | 4.889929 | 0.1623326 | 0 | 0.6619907 | 0
2018-04-12 14:25 | 240930.8 | 240.001 | 2 | 43 | 4.171381 | 4.89003 | 0.3238395 | 0 | 1.332255 | 0
2018-04-12 14:27 | 241050.8 | 360.0018 | 2 | 43 | 4.200365 | 4.78751 | 0.4797815 | 0 | 1.985489 | 0
2018-04-12 14:29 | 241170.8 | 480.0013 | 2 | 43 | 4.200378 | 4.346182 | 0.6319433 | 0 | 2.624624 | 0
2018-04-12 14:31 | 241290.8 | 600.0003 | 2 | 43 | 4.200357 | 3.930456 | 0.7698209 | 0 | 3.203759 | 0
2018-04-12 14:33 | 241410.8 | 720.0002 | 2 | 43 | 4.200356 | 3.521381 | 0.8866372 | 0 | 3.69443 | 0
2018-04-12 14:34 | 241487.9 | 797.1103 | 2 | 43 | 4.200337 | 3.259995 | 0.9538958 | 0 | 3.97694 | 0
2018-04-12 14:36 | 241607.8721 | 120.0004 | 3 | 43 | 4.236297 | 3.259974 | 1.062107 | 0 | 4.433228 | 0
2018-04-12 14:38 | 241727.8723 | 240.0006 | 3 | 43 | 4.281761 | 3.260107 | 1.170833 | 0 | 4.896228 | 0
2018-04-12 14:40 | 241847.8728 | 360.0011 | 3 | 43 | 4.333864 | 3.260063 | 1.279509 | 0 | 5.364329 | 0
2018-04-12 14:42 | 241967.8727 | 480.001 | 3 | 43 | 4.391753 | 3.260099 | 1.38817 | 0 | 5.838347 | 0
2018-04-12 14:44 | 242087.8727 | 600.001 | 3 | 43 | 4.400368 | 2.722597 | 1.488494 | 0 | 6.279742 | 0
2018-04-12 14:46 | 242207.8744 | 720.0027 | 3 | 43 | 4.400346 | 2.25128 | 1.571095 | 0 | 6.643221 | 0
2018-04-12 14:48 | 242327.8719 | 840.0002 | 3 | 43 | 4.400363 | 1.873901 | 1.639629 | 0 | 6.944795 | 0
2018-04-12 14:50 | 242447.8727 | 960.001 | 3 | 43 | 4.400352 | 1.571177 | 1.696846 | 0 | 7.196568 | 0
2018-04-12 14:52 | 242567.872 | 1080.0003 | 3 | 43 | 4.400311 | 1.326809 | 1.745006 | 0 | 7.408488 | 0
2018-04-12 14:54 | 242687.8727 | 1200.001 | 3 | 43 | 4.400322 | 1.130636 | 1.785841 | 0 | 7.588174 | 0
2018-04-12 14:56 | 242807.8732 | 1320.0015 | 3 | 43 | 4.400324 | 0.971386 | 1.820777 | 0 | 7.741902 | 0
2018-04-12 14:58 | 242927.8728 | 1440.0011 | 3 | 43 | 4.400278 | 0.842535 | 1.85094 | 0 | 7.87463 | 0
2018-04-12 15:00 | 243047.8729 | 1560.0012 | 3 | 43 | 4.400258 | 0.7383976 | 1.877244 | 0 | 7.990378 | 0
2018-04-12 15:02 | 243167.8732 | 1680.0015 | 3 | 43 | 4.40032 | 0.6553059 | 1.900418 | 0 | 8.092348 | 0
2018-04-12 15:02 | 243172.1086 | 1684.2369 | 3 | 43 | 4.400282 | 0.6519909 | 1.901194 | 0 | 8.095765 | 0
2018-04-12 15:04 | 243292.2 | 120.0007 | 4 | 43 | 4.325607 | 0 | 1.901194 | 0 | 8.095765 | 0
2018-04-12 15:06 | 243412.2 | 240 | 4 | 43 | 4.316247 | 0 | 1.901194 | 0 | 8.095765 | 0
2018-04-12 15:07 | 243472.2 | 300.003 | 4 | 43 | 4.312518 | 0 | 1.901194 | 0 | 8.095765 | 0
2018-04-12 15:09 | 243592.2 | 120.0001 | 5 | 43 | 3.938761 | -3.259862 | 1.901194 | 0.1086578 | 8.095765 | 0.433728
2018-04-12 15:11 | 243712.2 | 240.0017 | 5 | 43 | 3.864126 | -3.259936 | 1.901194 | 0.2173204 | 8.095765 | 0.8575903
2018-04-12 15:13 | 243832.2 | 360.0003 | 5 | 43 | 3.797928 | -3.259988 | 1.901194 | 0.3259657 | 8.095765 | 1.273735
2018-04-12 15:15 | 243952.2 | 480.0011 | 5 | 43 | 3.740202 | -3.26018 | 1.901194 | 0.4346459 | 8.095765 | 1.683282
2018-04-12 15:17 | 244072.2 | 600.0003 | 5 | 43 | 3.69035 | -3.259913 | 1.901194 | 0.5433086 | 8.095765 | 2.086926
2018-04-12 15:19 | 244192.2 | 720.0012 | 5 | 43 | 3.647675 | -3.260164 | 1.901194 | 0.6519611 | 8.095765 | 2.485515
2018-04-12 15:21 | 244312.2 | 840.0017 | 5 | 43 | 3.611046 | -3.259806 | 1.901194 | 0.7606421 | 8.095765 | 2.879908
2018-04-12 15:23 | 244432.2 | 960.0017 | 5 | 43 | 3.579301 | -3.260065 | 1.901194 | 0.8693056 | 8.095765 | 3.270531
2018-04-12 15:25 | 244552.2 | 1080.0002 | 5 | 43 | 3.552121 | -3.259688 | 1.901194 | 0.9779587 | 8.095765 | 3.657915
2018-04-12 15:27 | 244672.2 | 1200.0018 | 5 | 43 | 3.528777 | -3.259938 | 1.901194 | 1.086635 | 8.095765 | 4.042644
2018-04-12 15:29 | 244792.2 | 1320.0018 | 5 | 43 | 3.508228 | -3.259905 | 1.901194 | 1.195275 | 8.095765 | 4.424875
2018-04-12 15:31 | 244912.2 | 1440.0017 | 5 | 43 | 3.488621 | -3.260087 | 1.901194 | 1.30395 | 8.095765 | 4.805074
2018-04-12 15:33 | 245032.2 | 1560.0012 | 5 | 43 | 3.467829 | -3.260282 | 1.901194 | 1.412624 | 8.095765 | 5.183086
2018-04-12 15:35 | 245152.2 | 1680.0002 | 5 | 43 | 3.442708 | -3.259781 | 1.901194 | 1.52126 | 8.095765 | 5.558512
2018-04-12 15:37 | 245272.2 | 1800.0002 | 5 | 43 | 3.407198 | -3.259783 | 1.901194 | 1.629949 | 8.095765 | 5.930899
2018-04-12 15:39 | 245392.2 | 1920.0001 | 5 | 43 | 3.348429 | -3.260179 | 1.901194 | 1.738611 | 8.095765 | 6.298246
2018-04-12 15:41 | 245512.2 | 2040.0009 | 5 | 43 | 3.22038 | -3.259889 | 1.901194 | 1.84728 | 8.095765 | 6.6563
2018-04-12 15:43 | 245588.6 | 2116.3655 | 5 | 43 | 2.999995 | -3.259775 | 1.901194 | 1.916431 | 8.095765 | 6.872529
2018-04-12 15:45 | 245708.7 | 120.001 | 6 | 43 | 3.599041 | 0 | 1.901194 | 1.916431 | 8.095765 | 6.872529
2018-04-12 15:47 | 245828.7 | 240.001 | 6 | 43 | 3.6341 | 0 | 1.901194 | 1.916431 | 8.095765 | 6.872529
2018-04-12 15:48 | 245888.7 | 300.0008 | 6 | 43 | 3.644687 | 0 | 1.901194 | 1.916431 | 8.095765 | 6.872529
2018-04-12 15:48 | 245888.7 | 0.0024 | 7 | 44 | 3.644753 | 0 | 0 | 0 | 0 | 0
2018-04-12 15:50 | 246008.7 | 120.0003 | 2 | 44 | 4.125544 | 4.89002 | 0.1623748 | 0 | 0.662208 | 0
2018-04-12 15:52 | 246128.7 | 240.001 | 2 | 44 | 4.171447 | 4.889814 | 0.3253604 | 0 | 1.33861 | 0
2018-04-12 15:54 | 246248.7 | 360.0002 | 2 | 44 | 4.200352 | 4.778196 | 0.4879431 | 0 | 2.019671 | 0
2018-04-12 15:56 | 246368.7 | 480.001 | 2 | 44 | 4.200366 | 4.330225 | 0.6395652 | 0 | 2.656539 | 0
2018-04-12 15:58 | 246488.7 | 600.001 | 2 | 44 | 4.200338 | 3.913687 | 0.7769773 | 0 | 3.233719 | 0
2018-04-12 16:00 | 246608.7 | 720.001 | 2 | 44 | 4.200369 | 3.503819 | 0.9006169 | 0 | 3.75305 | 0
2018-04-12 16:01 | 246680.4 | 791.7047 | 2 | 44 | 4.200356 | 3.259974 | 0.9678818 | 0 | 4.035586 | 0
2018-04-12 16:03 | 246800.5 | 120.0011 | 3 | 44 | 4.236615 | 3.260214 | 1.076121 | 0 | 4.492015 | 0
2018-04-12 16:05 | 246920.5 | 240.0011 | 3 | 44 | 4.282221 | 3.259953 | 1.184795 | 0 | 4.954836 | 0
2018-04-12 16:07 | 247040.5 | 360.0002 | 3 | 44 | 4.33465 | 3.26005 | 1.293476 | 0 | 5.423024 | 0
2018-04-12 16:09 | 247160.5 | 480.0002 | 3 | 44 | 4.392862 | 3.259956 | 1.40214 | 0 | 5.897161 | 0
2018-04-12 16:11 | 247280.5 | 600.0002 | 3 | 44 | 4.400383 | 2.711731 | 1.50206 | 0 | 6.336796 | 0
2018-04-12 16:13 | 247400.5 | 720.0003 | 3 | 44 | 4.400389 | 2.243202 | 1.584349 | 0 | 6.698897 | 0
2018-04-12 16:15 | 247520.5 | 840.0019 | 3 | 44 | 4.400346 | 1.867579 | 1.652633 | 0 | 6.999372 | 0
2018-04-12 16:17 | 247640.5 | 960.0012 | 3 | 44 | 4.400349 | 1.565907 | 1.709662 | 0 | 7.250317 | 0
2018-04-12 16:19 | 247760.5 | 1080.0003 | 3 | 44 | 4.400335 | 1.322678 | 1.75766 | 0 | 7.461527 | 0
2018-04-12 16:21 | 247880.5 | 1200.0002 | 3 | 44 | 4.400344 | 1.127068 | 1.798366 | 0 | 7.640645 | 0
2018-04-12 16:23 | 248000.5 | 1320.0013 | 3 | 44 | 4.400318 | 0.9684811 | 1.833187 | 0 | 7.79387 | 0
2018-04-12 16:25 | 248120.5 | 1440.0002 | 3 | 44 | 4.400277 | 0.8402004 | 1.863258 | 0 | 7.926191 | 0
2018-04-12 16:27 | 248240.5 | 1560.0002 | 3 | 44 | 4.400287 | 0.7374725 | 1.88949 | 0 | 8.041618 | 0
2018-04-12 16:29 | 248360.5 | 1680.0003 | 3 | 44 | 4.400294 | 0.6536179 | 1.912639 | 0 | 8.143483 | 0
2018-04-12 16:29 | 248362.3 | 1681.8633 | 3 | 44 | 4.400254 | 0.6519947 | 1.912979 | 0 | 8.144976 | 0
2018-04-12 16:31 | 248482.4 | 120.0001 | 4 | 44 | 4.325304 | 0 | 1.912979 | 0 | 8.144976 | 0
2018-04-12 16:33 | 248602.4 | 240.0001 | 4 | 44 | 4.315881 | 0 | 1.912979 | 0 | 8.144976 | 0
2018-04-12 16:34 | 248662.4 | 300.0023 | 4 | 44 | 4.312156 | 0 | 1.912979 | 0 | 8.144976 | 0
2018-04-12 16:36 | 248782.5 | 120.0002 | 5 | 44 | 3.937385 | -3.259829 | 1.912979 | 0.1086505 | 8.144976 | 0.4335673
2018-04-12 16:38 | 248902.5 | 240.0002 | 5 | 44 | 3.862456 | -3.260197 | 1.912979 | 0.2173196 | 8.144976 | 0.8572899
2018-04-12 16:40 | 249022.5 | 360.0002 | 5 | 44 | 3.796183 | -3.25986 | 1.912979 | 0.3259901 | 8.144976 | 1.273343
2018-04-12 16:42 | 249142.5 | 480.0002 | 5 | 44 | 3.73837 | -3.26015 | 1.912979 | 0.4346302 | 8.144976 | 1.682545
2018-04-12 16:44 | 249262.5 | 600.0003 | 5 | 44 | 3.688129 | -3.260166 | 1.912979 | 0.5432711 | 8.144976 | 2.085907
2018-04-12 16:46 | 249382.5 | 720.0018 | 5 | 44 | 3.644345 | -3.259993 | 1.912979 | 0.6519476 | 8.144976 | 2.484221
2018-04-12 16:48 | 249502.5 | 840.0019 | 5 | 44 | 3.607879 | -3.260069 | 1.912979 | 0.7606427 | 8.144976 | 2.878313
2018-04-12 16:50 | 249622.5 | 960.001 | 5 | 44 | 3.57638 | -3.260182 | 1.912979 | 0.869315 | 8.144976 | 3.268635
2018-04-12 16:52 | 249742.5 | 1080.001 | 5 | 44 | 3.549345 | -3.260189 | 1.912979 | 0.9779565 | 8.144976 | 3.655673
2018-04-12 16:54 | 249862.5 | 1200.001 | 5 | 44 | 3.526276 | -3.260108 | 1.912979 | 1.086619 | 8.144976 | 4.040074
2018-04-12 16:56 | 249982.5 | 1320.0027 | 5 | 44 | 3.505818 | -3.259876 | 1.912979 | 1.195305 | 8.144976 | 4.4222
2018-04-12 16:58 | 250102.5 | 1440.0018 | 5 | 44 | 3.486383 | -3.259866 | 1.912979 | 1.303953 | 8.144976 | 4.802045
2018-04-12 17:00 | 250222.5 | 1560.0009 | 5 | 44 | 3.465496 | -3.259768 | 1.912979 | 1.412566 | 8.144976 | 5.179599
2018-04-12 17:02 | 250342.5 | 1680.0002 | 5 | 44 | 3.439947 | -3.259829 | 1.912979 | 1.521281 | 8.144976 | 5.555027
2018-04-12 17:04 | 250462.5 | 1800.001 | 5 | 44 | 3.403338 | -3.260168 | 1.912979 | 1.629947 | 8.144976 | 5.926986
2018-04-12 17:06 | 250582.5 | 1920.0003 | 5 | 44 | 3.342054 | -3.26004 | 1.912979 | 1.738612 | 8.144976 | 6.293817
2018-04-12 17:08 | 250702.5 | 2040.001 | 5 | 44 | 3.203552 | -3.259998 | 1.912979 | 1.847282 | 8.144976 | 6.650759
2018-04-12 17:09 | 250770 | 2107.568 | 5 | 44 | 2.999992 | -3.259723 | 1.912979 | 1.908442 | 8.144976 | 6.841304
2018-04-12 17:11 | 250890.1 | 120.0009 | 6 | 44 | 3.600731 | 0 | 1.912979 | 1.908442 | 8.144976 | 6.841304
2018-04-12 17:13 | 251010.1 | 240.0009 | 6 | 44 | 3.635435 | 0 | 1.912979 | 1.908442 | 8.144976 | 6.841304
2018-04-12 17:14 | 251070.1 | 300.0014 | 6 | 44 | 3.645916 | 0 | 1.912979 | 1.908442 | 8.144976 | 6.841304
2018-04-12 17:14 | 251070.1 | 0.0025 | 7 | 45 | 3.645909 | 0 | 0 | 0 | 0 | 0
2018-04-12 17:16 | 251190.2 | 120.002 | 2 | 45 | 4.127623 | 4.889879 | 0.1623243 | 0 | 0.6623338 | 0
2018-04-12 17:18 | 251310.2 | 240.0003 | 2 | 45 | 4.173675 | 4.88995 | 0.3252854 | 0 | 1.338986 | 0
2018-04-12 17:20 | 251430.2 | 360.0013 | 2 | 45 | 4.200356 | 4.750254 | 0.4875233 | 0 | 2.018871 | 0
2018-04-12 17:22 | 251550.2 | 480.0012 | 2 | 45 | 4.200336 | 4.308626 | 0.6384937 | 0 | 2.653001 | 0
2018-04-12 17:24 | 251670.2 | 600.0012 | 2 | 45 | 4.200375 | 3.895325 | 0.7752196 | 0 | 3.227298 | 0
2018-04-12 17:26 | 251790.2 | 720.002 | 2 | 45 | 4.200355 | 3.487577 | 0.8981832 | 0 | 3.743789 | 0
2018-04-12 17:27 | 251857.5 | 787.3217 | 2 | 45 | 4.200354 | 3.259974 | 0.9613117 | 0 | 4.008952 | 0
2018-04-12 17:29 | 251977.5 | 120.001 | 3 | 45 | 4.236307 | 3.259987 | 1.069598 | 0 | 4.465562 | 0
2018-04-12 17:31 | 252097.5 | 240.001 | 3 | 45 | 4.281826 | 3.260006 | 1.178266 | 0 | 4.928319 | 0
2018-04-12 17:33 | 252217.5 | 360.0019 | 3 | 45 | 4.334257 | 3.260065 | 1.286838 | 0 | 5.395989 | 0
2018-04-12 17:35 | 252337.5 | 480.0027 | 3 | 45 | 4.392552 | 3.260035 | 1.395589 | 0 | 5.870461 | 0
2018-04-12 17:37 | 252457.5 | 600.0027 | 3 | 45 | 4.400386 | 2.715662 | 1.49551 | 0 | 6.310095 | 0
2018-04-12 17:39 | 252577.5 | 720.0005 | 3 | 45 | 4.400367 | 2.245892 | 1.578031 | 0 | 6.67322 | 0
2018-04-12 17:41 | 252697.5 | 840.0012 | 3 | 45 | 4.400377 | 1.866205 | 1.646296 | 0 | 6.97361 | 0
2018-04-12 17:43 | 252817.5 | 960.0002 | 3 | 45 | 4.400337 | 1.564329 | 1.70329 | 0 | 7.224401 | 0
2018-04-12 17:45 | 252937.5 | 1080.0012 | 3 | 45 | 4.40033 | 1.321938 | 1.751256 | 0 | 7.43547 | 0
2018-04-12 17:47 | 253057.5 | 1200.0002 | 3 | 45 | 4.400353 | 1.125854 | 1.791925 | 0 | 7.614426 | 0
2018-04-12 17:49 | 253177.5 | 1320.0003 | 3 | 45 | 4.400333 | 0.9672546 | 1.826699 | 0 | 7.767441 | 0
2018-04-12 17:51 | 253297.5 | 1440.001 | 3 | 45 | 4.400327 | 0.8395786 | 1.856729 | 0 | 7.899586 | 0
2018-04-12 17:53 | 253417.5 | 1560.001 | 3 | 45 | 4.400262 | 0.7357807 | 1.882936 | 0 | 8.014901 | 0
2018-04-12 17:55 | 253537.5 | 1680.0002 | 3 | 45 | 4.400293 | 0.6525154 | 1.90603 | 0 | 8.116523 | 0
2018-04-12 17:55 | 253538.2 | 1680.6544 | 3 | 45 | 4.400289 | 0.6519947 | 1.906145 | 0 | 8.11703 | 0
2018-04-12 17:57 | 253658.2 | 120.0009 | 4 | 45 | 4.325263 | 0 | 1.906145 | 0 | 8.11703 | 0
2018-04-12 17:59 | 253778.2 | 240 | 4 | 45 | 4.315798 | 0 | 1.906145 | 0 | 8.11703 | 0
2018-04-12 18:00 | 253838.2 | 300.0023 | 4 | 45 | 4.31203 | 0 | 1.906145 | 0 | 8.11703 | 0
2018-04-12 18:02 | 253958.3 | 120.001 | 5 | 45 | 3.936539 | -3.259968 | 1.906145 | 0.1086638 | 8.11703 | 0.4335493
2018-04-12 18:04 | 254078.3 | 240.001 | 5 | 45 | 3.861366 | -3.259892 | 1.906145 | 0.2173159 | 8.11703 | 0.8570963
2018-04-12 18:06 | 254198.3 | 360.0011 | 5 | 45 | 3.794805 | -3.260195 | 1.906145 | 0.3259813 | 8.11703 | 1.272997
2018-04-12 18:08 | 254318.3 | 480.0003 | 5 | 45 | 3.736936 | -3.259915 | 1.906145 | 0.4346055 | 8.11703 | 1.681986
2018-04-12 18:10 | 254438.3 | 600.0011 | 5 | 45 | 3.687012 | -3.259812 | 1.906145 | 0.5433083 | 8.11703 | 2.085421
2018-04-12 18:12 | 254558.3 | 720.0012 | 5 | 45 | 3.644241 | -3.259915 | 1.906145 | 0.6519536 | 8.11703 | 2.483614
2018-04-12 18:14 | 254678.3 | 840.0012 | 5 | 45 | 3.607618 | -3.259915 | 1.906145 | 0.7606146 | 8.11703 | 2.877563
2018-04-12 18:16 | 254798.3 | 960.0003 | 5 | 45 | 3.575996 | -3.259922 | 1.906145 | 0.8692994 | 8.11703 | 3.267895
2018-04-12 18:18 | 254918.3 | 1080.0003 | 5 | 45 | 3.548901 | -3.260083 | 1.906145 | 0.9779232 | 8.11703 | 3.654825
2018-04-12 18:20 | 255038.3 | 1200.0003 | 5 | 45 | 3.52564 | -3.259855 | 1.906145 | 1.086616 | 8.11703 | 4.03927
2018-04-12 18:22 | 255158.3 | 1320.0003 | 5 | 45 | 3.505073 | -3.25994 | 1.906145 | 1.195292 | 8.11703 | 4.421285
2018-04-12 18:24 | 255278.3 | 1440.0003 | 5 | 45 | 3.485444 | -3.259899 | 1.906145 | 1.303942 | 8.11703 | 4.80105
2018-04-12 18:26 | 255398.3 | 1560.0003 | 5 | 45 | 3.464316 | -3.259928 | 1.906145 | 1.412609 | 8.11703 | 5.178677
2018-04-12 18:28 | 255518.3 | 1680.0011 | 5 | 45 | 3.438336 | -3.260189 | 1.906145 | 1.52128 | 8.11703 | 5.553802
2018-04-12 18:30 | 255638.3 | 1800.0003 | 5 | 45 | 3.400814 | -3.260019 | 1.906145 | 1.629932 | 8.11703 | 5.925495
2018-04-12 18:32 | 255758.3 | 1920.0011 | 5 | 45 | 3.337105 | -3.259977 | 1.906145 | 1.738605 | 8.11703 | 6.291969
2018-04-12 18:34 | 255878.3 | 2040.0011 | 5 | 45 | 3.189756 | -3.25988 | 1.906145 | 1.847259 | 8.11703 | 6.647964
2018-04-12 18:35 | 255939.1 | 2100.8041 | 5 | 45 | 2.999972 | -3.259988 | 1.906145 | 1.902322 | 8.11703 | 6.819014
2018-04-12 18:37 | 256059.1 | 120.0008 | 6 | 45 | 3.601236 | 0 | 1.906145 | 1.902322 | 8.11703 | 6.819014
2018-04-12 18:39 | 256179.1 | 240.0002 | 6 | 45 | 3.636043 | 0 | 1.906145 | 1.902322 | 8.11703 | 6.819014
2018-04-12 18:40 | 256239.1 | 300.0023 | 6 | 45 | 3.646522 | 0 | 1.906145 | 1.902322 | 8.11703 | 6.819014
2018-04-12 18:40 | 256239.1 | 0.0033 | 7 | 46 | 3.646531 | 0 | 0 | 0 | 0 | 0
2018-04-12 18:42 | 256359.2 | 120.0002 | 2 | 46 | 4.128569 | 4.889997 | 0.1623978 | 0 | 0.6627784 | 0
2018-04-12 18:44 | 256479.2 | 240.0002 | 2 | 46 | 4.174557 | 4.890018 | 0.3253766 | 0 | 1.339654 | 0
2018-04-12 18:46 | 256599.2 | 360.001 | 2 | 46 | 4.200352 | 4.737522 | 0.487548 | 0 | 2.019365 | 0
2018-04-12 18:48 | 256719.2 | 480.0002 | 2 | 46 | 4.200359 | 4.296804 | 0.6380382 | 0 | 2.651478 | 0
2018-04-12 18:50 | 256839.2 | 600.0011 | 2 | 46 | 4.200361 | 3.880835 | 0.7742859 | 0 | 3.223768 | 0
2018-04-12 18:52 | 256959.2 | 720.0011 | 2 | 46 | 4.200366 | 3.473324 | 0.8968716 | 0 | 3.738671 | 0
2018-04-12 18:53 | 257022.1 | 782.8472 | 2 | 46 | 4.200337 | 3.259975 | 0.9556502 | 0 | 3.985563 | 0
2018-04-12 18:55 | 257142.1 | 120.0002 | 3 | 46 | 4.236596 | 3.260065 | 1.063872 | 0 | 4.44191 | 0
2018-04-12 18:57 | 257262.1 | 240.0002 | 3 | 46 | 4.282169 | 3.259985 | 1.172546 | 0 | 4.904728 | 0
2018-04-12 18:59 | 257382.1 | 360.0002 | 3 | 46 | 4.334527 | 3.260094 | 1.281211 | 0 | 5.372838 | 0
2018-04-12 19:01 | 257502.1 | 480.001 | 3 | 46 | 4.392889 | 3.259878 | 1.389866 | 0 | 5.846927 | 0
2018-04-12 19:03 | 257622.1 | 600.001 | 3 | 46 | 4.40035 | 2.710962 | 1.489783 | 0 | 6.286549 | 0
2018-04-12 19:05 | 257742.1 | 720.001 | 3 | 46 | 4.400358 | 2.242317 | 1.572078 | 0 | 6.648674 | 0
2018-04-12 19:07 | 257862.1 | 840.001 | 3 | 46 | 4.400363 | 1.865614 | 1.640331 | 0 | 6.949015 | 0
2018-04-12 19:09 | 257982.1 | 960.001 | 3 | 46 | 4.400327 | 1.563084 | 1.697286 | 0 | 7.199635 | 0
2018-04-12 19:11 | 258102.1 | 1080.001 | 3 | 46 | 4.400309 | 1.320414 | 1.745205 | 0 | 7.410493 | 0
2018-04-12 19:13 | 258222.1 | 1200.0002 | 3 | 46 | 4.400324 | 1.125101 | 1.785859 | 0 | 7.589387 | 0
2018-04-12 19:15 | 258342.1 | 1320.0002 | 3 | 46 | 4.40033 | 0.9672489 | 1.820623 | 0 | 7.742359 | 0
2018-04-12 19:17 | 258462.1 | 1440.001 | 3 | 46 | 4.400316 | 0.8396568 | 1.850653 | 0 | 7.874501 | 0
2018-04-12 19:19 | 258582.1 | 1560.001 | 3 | 46 | 4.400321 | 0.7368164 | 1.87685 | 0 | 7.989774 | 0
2018-04-12 19:21 | 258702.1 | 1680.001 | 3 | 46 | 4.400297 | 0.6531563 | 1.89996 | 0 | 8.091467 | 0
2018-04-12 19:21 | 258702.8 | 1680.7352 | 3 | 46 | 4.400269 | 0.6519966 | 1.900096 | 0 | 8.092062 | 0
2018-04-12 19:23 | 258822.9 | 120.001 | 4 | 46 | 4.324773 | 0 | 1.900096 | 0 | 8.092062 | 0
2018-04-12 19:25 | 258942.9 | 240.0002 | 4 | 46 | 4.315259 | 0 | 1.900096 | 0 | 8.092062 | 0
2018-04-12 19:26 | 259002.9 | 300.0023 | 4 | 46 | 4.311469 | 0 | 1.900096 | 0 | 8.092062 | 0
2018-04-12 19:28 | 259122.9 | 120.0011 | 5 | 46 | 3.934253 | -3.259878 | 1.900096 | 0.1086443 | 8.092062 | 0.4332444
2018-04-12 19:30 | 259242.9 | 240.0002 | 5 | 46 | 3.859067 | -3.259851 | 1.900096 | 0.2173112 | 8.092062 | 0.8566015
2018-04-12 19:32 | 259362.9 | 360.0002 | 5 | 46 | 3.792553 | -3.25991 | 1.900096 | 0.3259799 | 8.092062 | 1.272268
2018-04-12 19:34 | 259482.9 | 480.0011 | 5 | 46 | 3.73471 | -3.259729 | 1.900096 | 0.4346046 | 8.092062 | 1.681013
2018-04-12 19:36 | 259602.9 | 600.0011 | 5 | 46 | 3.684845 | -3.259936 | 1.900096 | 0.5432793 | 8.092062 | 2.084102
2018-04-12 19:38 | 259722.9 | 720.0011 | 5 | 46 | 3.642236 | -3.259789 | 1.900096 | 0.6519716 | 8.092062 | 2.482237
2018-04-12 19:40 | 259842.9 | 840.001 | 5 | 46 | 3.605814 | -3.259982 | 1.900096 | 0.7606249 | 8.092062 | 2.875952
2018-04-12 19:42 | 259962.9 | 960.0002 | 5 | 46 | 3.574254 | -3.259872 | 1.900096 | 0.8692874 | 8.092062 | 3.266011
2018-04-12 19:44 | 260082.9 | 1080.0011 | 5 | 46 | 3.547204 | -3.259949 | 1.900096 | 0.9779466 | 8.092062 | 3.652879
2018-04-12 19:46 | 260202.9 | 1200.0002 | 5 | 46 | 3.524078 | -3.25981 | 1.900096 | 1.086619 | 8.092062 | 4.037074
2018-04-12 19:48 | 260322.9 | 1320.0002 | 5 | 46 | 3.503588 | -3.259731 | 1.900096 | 1.195283 | 8.092062 | 4.418885
2018-04-12 19:50 | 260442.9 | 1440.0001 | 5 | 46 | 3.483849 | -3.259841 | 1.900096 | 1.303958 | 8.092062 | 4.798564
2018-04-12 19:52 | 260562.9 | 1560.0002 | 5 | 46 | 3.462793 | -3.259808 | 1.900096 | 1.412613 | 8.092062 | 5.175986
2018-04-12 19:54 | 260682.9 | 1680.0009 | 5 | 46 | 3.436466 | -3.26004 | 1.900096 | 1.521281 | 8.092062 | 5.550923
2018-04-12 19:56 | 260802.9 | 1800.001 | 5 | 46 | 3.398284 | -3.260138 | 1.900096 | 1.629825 | 8.092062 | 5.922007
2018-04-12 19:58 | 260922.9 | 1920.001 | 5 | 46 | 3.333087 | -3.259868 | 1.900096 | 1.738508 | 8.092062 | 6.288179
2018-04-12 20:00 | 261042.9 | 2040.001 | 5 | 46 | 3.178515 | -3.260037 | 1.900096 | 1.847167 | 8.092062 | 6.643484
2018-04-12 20:01 | 261098.7 | 2095.768 | 5 | 46 | 2.999981 | -3.259872 | 1.900096 | 1.897708 | 8.092062 | 6.800124
2018-04-12 20:03 | 261218.8 | 120.0008 | 6 | 46 | 3.601908 | 0 | 1.900096 | 1.897708 | 8.092062 | 6.800124
2018-04-12 20:05 | 261338.8 | 240.0008 | 6 | 46 | 3.63655 | 0 | 1.900096 | 1.897708 | 8.092062 | 6.800124
2018-04-12 20:06 | 261398.8 | 300.0014 | 6 | 46 | 3.646951 | 0 | 1.900096 | 1.897708 | 8.092062 | 6.800124
2018-04-12 20:06 | 261398.8 | 0.0024 | 7 | 47 | 3.647067 | 0 | 0 | 0 | 0 | 0
2018-04-12 20:08 | 261518.8 | 120.0002 | 2 | 47 | 4.12938 | 4.889954 | 0.1623171 | 0 | 0.6625733 | 0
2018-04-12 20:10 | 261638.8 | 240.001 | 2 | 47 | 4.175169 | 4.890072 | 0.3253399 | 0 | 1.339742 | 0
2018-04-12 20:12 | 261758.8 | 360.0002 | 2 | 47 | 4.200372 | 4.727669 | 0.4874239 | 0 | 2.019161 | 0
2018-04-12 20:14 | 261878.8 | 480.001 | 2 | 47 | 4.200356 | 4.286331 | 0.6375203 | 0 | 2.64962 | 0
2018-04-12 20:16 | 261998.8 | 600.0001 | 2 | 47 | 4.200368 | 3.842348 | 0.773093 | 0 | 3.219074 | 0
2018-04-12 20:18 | 262118.8 | 720.001 | 2 | 47 | 4.20038 | 3.4454 | 0.8946052 | 0 | 3.729469 | 0
2018-04-12 20:19 | 262174.5 | 775.6704 | 2 | 47 | 4.200362 | 3.259985 | 0.9464596 | 0 | 3.947276 | 0
2018-04-12 20:21 | 262294.5 | 120.0009 | 3 | 47 | 4.236067 | 3.26005 | 1.054702 | 0 | 4.40369 | 0
2018-04-12 20:23 | 262414.5 | 240.0002 | 3 | 47 | 4.281081 | 3.260105 | 1.16337 | 0 | 4.866394 | 0
2018-04-12 20:25 | 262534.5 | 360.0002 | 3 | 47 | 4.333181 | 3.259977 | 1.272023 | 0 | 5.334318 | 0
2018-04-12 20:27 | 262654.5 | 480.0009 | 3 | 47 | 4.391044 | 3.260136 | 1.380672 | 0 | 5.808208 | 0
2018-04-12 20:29 | 262774.5 | 600.0002 | 3 | 47 | 4.400389 | 2.731577 | 1.48125 | 0 | 6.250713 | 0
2018-04-12 20:31 | 262894.5 | 720.0001 | 3 | 47 | 4.400363 | 2.261036 | 1.56416 | 0 | 6.615545 | 0
2018-04-12 20:33 | 263014.5 | 840.0001 | 3 | 47 | 4.400358 | 1.881504 | 1.632966 | 0 | 6.918316 | 0
2018-04-12 20:35 | 263134.5 | 960.0001 | 3 | 47 | 4.400329 | 1.577753 | 1.690446 | 0 | 7.171247 | 0
2018-04-12 20:37 | 263254.5 | 1080.0001 | 3 | 47 | 4.400337 | 1.333954 | 1.738835 | 0 | 7.384178 | 0
2018-04-12 20:39 | 263374.5 | 1200.0002 | 3 | 47 | 4.400354 | 1.136354 | 1.779879 | 0 | 7.564782 | 0
2018-04-12 20:41 | 263494.5 | 1320.0002 | 3 | 47 | 4.400322 | 0.9763184 | 1.814989 | 0 | 7.719279 | 0
2018-04-12 20:43 | 263614.5 | 1440.0002 | 3 | 47 | 4.400283 | 0.8467503 | 1.845309 | 0 | 7.852699 | 0
2018-04-12 20:45 | 263734.5 | 1560.0009 | 3 | 47 | 4.400336 | 0.7433472 | 1.871754 | 0 | 7.969062 | 0
2018-04-12 20:47 | 263854.5 | 1680.0002 | 3 | 47 | 4.400267 | 0.6580391 | 1.895065 | 0 | 8.071639 | 0
2018-04-12 20:47 | 263865.7 | 1691.2064 | 3 | 47 | 4.400322 | 0.6519947 | 1.897104 | 0 | 8.080612 | 0
2018-04-12 20:49 | 263985.8 | 120 | 4 | 47 | 4.324675 | 0 | 1.897104 | 0 | 8.080612 | 0
2018-04-12 20:51 | 264105.8 | 240.0007 | 4 | 47 | 4.315106 | 0 | 1.897104 | 0 | 8.080612 | 0
2018-04-12 20:52 | 264165.8 | 300.0022 | 4 | 47 | 4.311305 | 0 | 1.897104 | 0 | 8.080612 | 0
2018-04-12 20:54 | 264285.9 | 120.0009 | 5 | 47 | 3.933259 | -3.259885 | 1.897104 | 0.1086545 | 8.080612 | 0.4331919
2018-04-12 20:56 | 264405.9 | 240.0001 | 5 | 47 | 3.857858 | -3.259846 | 1.897104 | 0.2173209 | 8.080612 | 0.8564234
2018-04-12 20:58 | 264525.9 | 360.0009 | 5 | 47 | 3.791232 | -3.260193 | 1.897104 | 0.3259801 | 8.080612 | 1.271913
2018-04-12 21:00 | 264645.9 | 480.001 | 5 | 47 | 3.733416 | -3.259878 | 1.897104 | 0.4346398 | 8.080612 | 1.680651
2018-04-12 21:02 | 264765.9 | 600.0009 | 5 | 47 | 3.683668 | -3.260122 | 1.897104 | 0.5433028 | 8.080612 | 2.083563
2018-04-12 21:04 | 264885.9 | 720.0009 | 5 | 47 | 3.64098 | -3.260092 | 1.897104 | 0.6519039 | 8.080612 | 2.481237
2018-04-12 21:06 | 265005.9 | 840.0001 | 5 | 47 | 3.604605 | -3.259804 | 1.897104 | 0.7606189 | 8.080612 | 2.875041
2018-04-12 21:08 | 265125.9 | 960.0001 | 5 | 47 | 3.573219 | -3.26015 | 1.897104 | 0.8692833 | 8.080612 | 3.264987
2018-04-12 21:10 | 265245.9 | 1080.0009 | 5 | 47 | 3.546325 | -3.260177 | 1.897104 | 0.9779449 | 8.080612 | 3.651757
2018-04-12 21:12 | 265365.9 | 1200.0001 | 5 | 47 | 3.523304 | -3.260099 | 1.897104 | 1.086609 | 8.080612 | 4.035832
2018-04-12 21:14 | 265485.9 | 1320.0001 | 5 | 47 | 3.502977 | -3.259889 | 1.897104 | 1.195238 | 8.080612 | 4.417443
2018-04-12 21:16 | 265605.9 | 1440.0001 | 5 | 47 | 3.48338 | -3.259986 | 1.897104 | 1.303948 | 8.080612 | 4.797194
2018-04-12 21:18 | 265725.9 | 1560.0009 | 5 | 47 | 3.462039 | -3.260056 | 1.897104 | 1.412593 | 8.080612 | 5.174515
2018-04-12 21:20 | 265845.9 | 1680.0001 | 5 | 47 | 3.435512 | -3.259788 | 1.897104 | 1.521273 | 8.080612 | 5.549398
2018-04-12 21:22 | 265965.9 | 1800.0009 | 5 | 47 | 3.396731 | -3.259955 | 1.897104 | 1.629934 | 8.080612 | 5.920756
2018-04-12 21:24 | 266085.9 | 1920.0009 | 5 | 47 | 3.329829 | -3.259862 | 1.897104 | 1.738595 | 8.080612 | 6.286592
2018-04-12 21:26 | 266205.9 | 2040.0001 | 5 | 47 | 3.169139 | -3.259961 | 1.897104 | 1.847245 | 8.080612 | 6.641262
2018-04-12 21:27 | 266257.8 | 2091.9984 | 5 | 47 | 2.999978 | -3.260102 | 1.897104 | 1.894336 | 8.080612 | 6.786913
2018-04-12 21:29 | 266377.9 | 120.0001 | 6 | 47 | 3.60274 | 0 | 1.897104 | 1.894336 | 8.080612 | 6.786913
2018-04-12 21:31 | 266497.9 | 240.0001 | 6 | 47 | 3.637328 | 0 | 1.897104 | 1.894336 | 8.080612 | 6.786913
2018-04-12 21:32 | 266557.9 | 300.0023 | 6 | 47 | 3.647684 | 0 | 1.897104 | 1.894336 | 8.080612 | 6.786913
2018-04-12 21:32 | 266557.9 | 0.0024 | 7 | 48 | 3.647818 | 0 | 0 | 0 | 0 | 0
2018-04-12 21:34 | 266678 | 120.0009 | 2 | 48 | 4.130852 | 4.889919 | 0.1623006 | 9.23e-10 | 0.6627489 | 3.366e-09
2018-04-12 21:36 | 266798 | 240.0007 | 2 | 48 | 4.176864 | 4.890034 | 0.3253076 | 9.23e-10 | 1.340106 | 3.366e-09
2018-04-12 21:38 | 266918 | 360.0002 | 2 | 48 | 4.200376 | 4.706818 | 0.4871221 | 9.23e-10 | 2.018579 | 3.366e-09
2018-04-12 21:40 | 267038 | 480.0002 | 2 | 48 | 4.200374 | 4.26849 | 0.6366084 | 9.23e-10 | 2.646476 | 3.366e-09
2018-04-12 21:42 | 267158 | 600.0009 | 2 | 48 | 4.200366 | 3.856083 | 0.7719099 | 9.23e-10 | 3.214791 | 3.366e-09
2018-04-12 21:44 | 267278 | 720.0002 | 2 | 48 | 4.200365 | 3.451565 | 0.8937516 | 9.23e-10 | 3.72657 | 3.366e-09
2018-04-12 21:45 | 267335.1 | 777.1488 | 2 | 48 | 4.200365 | 3.259983 | 0.9470206 | 9.23e-10 | 3.950319 | 3.366e-09
2018-04-12 21:47 | 267455.2 | 120.0001 | 3 | 48 | 4.236406 | 3.259958 | 1.055239 | 9.23e-10 | 4.406644 | 3.366e-09
2018-04-12 21:49 | 267575.2 | 240.0001 | 3 | 48 | 4.281996 | 3.259947 | 1.163905 | 9.23e-10 | 4.869408 | 3.366e-09
2018-04-12 21:51 | 267695.2 | 360.001 | 3 | 48 | 4.334443 | 3.260059 | 1.272532 | 9.23e-10 | 5.337342 | 3.366e-09
2018-04-12 21:53 | 267815.2 | 480.0001 | 3 | 48 | 4.392806 | 3.259958 | 1.381238 | 9.23e-10 | 5.811646 | 3.366e-09
2018-04-12 21:55 | 267935.2 | 600.001 | 3 | 48 | 4.400363 | 2.713268 | 1.481232 | 9.23e-10 | 6.251606 | 3.366e-09
2018-04-12 21:57 | 268055.2 | 720.0009 | 3 | 48 | 4.400357 | 2.244923 | 1.563584 | 9.23e-10 | 6.613984 | 3.366e-09
2018-04-12 21:59 | 268175.2 | 840.0001 | 3 | 48 | 4.400385 | 1.869852 | 1.631928 | 9.23e-10 | 6.914723 | 3.366e-09
2018-04-12 22:01 | 268295.2 | 960.001 | 3 | 48 | 4.400344 | 1.567549 | 1.689023 | 9.23e-10 | 7.165959 | 3.366e-09
2018-04-12 22:03 | 268415.2 | 1080.0009 | 3 | 48 | 4.400325 | 1.324604 | 1.737077 | 9.23e-10 | 7.377412 | 3.366e-09
2018-04-12 22:05 | 268535.2 | 1200.0009 | 3 | 48 | 4.400323 | 1.128349 | 1.777845 | 9.23e-10 | 7.556806 | 3.366e-09
2018-04-12 22:07 | 268655.2 | 1320.0009 | 3 | 48 | 4.400294 | 0.9698105 | 1.812733 | 9.23e-10 | 7.710325 | 3.366e-09
2018-04-12 22:09 | 268775.2 | 1440.0009 | 3 | 48 | 4.40032 | 0.8424034 | 1.842866 | 9.23e-10 | 7.84292 | 3.366e-09
2018-04-12 22:11 | 268895.2 | 1560.0009 | 3 | 48 | 4.400335 | 0.7401142 | 1.869168 | 9.23e-10 | 7.958655 | 3.366e-09
2018-04-12 22:13 | 269015.2 | 1680.0001 | 3 | 48 | 4.40028 | 0.6555843 | 1.892368 | 9.23e-10 | 8.060743 | 3.366e-09
2018-04-12 22:13 | 269021.3 | 1686.1744 | 3 | 48 | 4.400314 | 0.6519947 | 1.893491 | 9.23e-10 | 8.065683 | 3.366e-09
2018-04-12 22:15 | 269141.4 | 120.0008 | 4 | 48 | 4.324517 | 0 | 1.893491 | 9.23e-10 | 8.065683 | 3.366e-09
2018-04-12 22:17 | 269261.4 | 240 | 4 | 48 | 4.314888 | 0 | 1.893491 | 9.23e-10 | 8.065683 | 3.366e-09
2018-04-12 22:18 | 269321.4 | 300.0015 | 4 | 48 | 4.311061 | 0 | 1.893491 | 9.23e-10 | 8.065683 | 3.366e-09
2018-04-12 22:20 | 269441.4 | 120.001 | 5 | 48 | 3.932624 | -3.259872 | 1.893491 | 0.1086626 | 8.065683 | 0.4331604
2018-04-12 22:22 | 269561.4 | 240.0002 | 5 | 48 | 3.856956 | -3.260237 | 1.893491 | 0.2173196 | 8.065683 | 0.8562731
2018-04-12 22:24 | 269681.4 | 360.001 | 5 | 48 | 3.790361 | -3.260032 | 1.893491 | 0.3259548 | 8.065683 | 1.271575
2018-04-12 22:26 | 269801.4 | 480.001 | 5 | 48 | 3.732508 | -3.25993 | 1.893491 | 0.4346242 | 8.065683 | 1.680252
2018-04-12 22:28 | 269921.4 | 600.001 | 5 | 48 | 3.682675 | -3.259786 | 1.893491 | 0.5433052 | 8.065683 | 2.083126
2018-04-12 22:30 | 270041.4 | 720.001 | 5 | 48 | 3.640168 | -3.259789 | 1.893491 | 0.6519511 | 8.065683 | 2.480864
2018-04-12 22:32 | 270161.4 | 840.0002 | 5 | 48 | 3.603703 | -3.259959 | 1.893491 | 0.7606354 | 8.065683 | 2.874463
2018-04-12 22:34 | 270281.4 | 960.001 | 5 | 48 | 3.572247 | -3.259841 | 1.893491 | 0.8692915 | 8.065683 | 3.264278
2018-04-12 22:36 | 270401.4 | 1080.0002 | 5 | 48 | 3.545324 | -3.259965 | 1.893491 | 0.9779403 | 8.065683 | 3.650896
2018-04-12 22:38 | 270521.4 | 1200.001 | 5 | 48 | 3.522385 | -3.259841 | 1.893491 | 1.086604 | 8.065683 | 4.034867
2018-04-12 22:40 | 270641.4 | 1320.001 | 5 | 48 | 3.501951 | -3.259883 | 1.893491 | 1.195248 | 8.065683 | 4.416426
2018-04-12 22:42 | 270761.4 | 1440.0015 | 5 | 48 | 3.482268 | -3.259777 | 1.893491 | 1.303933 | 8.065683 | 4.795971
2018-04-12 22:44 | 270881.4 | 1560.001 | 5 | 48 | 3.460795 | -3.26029 | 1.893491 | 1.412579 | 8.065683 | 5.17317
2018-04-12 22:46 | 271001.4 | 1680.001 | 5 | 48 | 3.433937 | -3.259901 | 1.893491 | 1.521254 | 8.065683 | 5.547884
2018-04-12 22:48 | 271121.4 | 1800.001 | 5 | 48 | 3.394349 | -3.259943 | 1.893491 | 1.629894 | 8.065683 | 5.918957
2018-04-12 22:50 | 271241.4 | 1920.0014 | 5 | 48 | 3.325902 | -3.259959 | 1.893491 | 1.738575 | 8.065683 | 6.284542
2018-04-12 22:52 | 271361.4 | 2040.0014 | 5 | 48 | 3.15712 | -3.259816 | 1.893491 | 1.847227 | 8.065683 | 6.638473
2018-04-12 22:53 | 271408.6 | 2087.116 | 5 | 48 | 2.999998 | -3.259891 | 1.893491 | 1.889888 | 8.065683 | 6.770119
2018-04-12 22:55 | 271528.6 | 120 | 6 | 48 | 3.603741 | 0 | 1.893491 | 1.889888 | 8.065683 | 6.770119
2018-04-12 22:57 | 271648.6 | 240.0008 | 6 | 48 | 3.63821 | 0 | 1.893491 | 1.889888 | 8.065683 | 6.770119
2018-04-12 22:58 | 271708.6 | 300.0008 | 6 | 48 | 3.648506 | 0 | 1.893491 | 1.889888 | 8.065683 | 6.770119
2018-04-12 22:58 | 271708.6 | 0.0024 | 7 | 49 | 3.648519 | 0 | 0 | 0 | 0 | 0
2018-04-12 23:00 | 271828.7 | 120.0009 | 2 | 49 | 4.132714 | 4.88991 | 0.1623185 | 0 | 0.6631088 | 0
2018-04-12 23:02 | 271948.7 | 240.0006 | 2 | 49 | 4.178749 | 4.889881 | 0.3253059 | 0 | 1.3407 | 0
2018-04-12 23:04 | 272068.7 | 360.0002 | 2 | 49 | 4.200366 | 4.683458 | 0.4867981 | 0 | 2.018003 | 0
2018-04-12 23:06 | 272188.7 | 480.0002 | 2 | 49 | 4.200375 | 4.247873 | 0.6355435 | 0 | 2.642788 | 0
2018-04-12 23:08 | 272308.7 | 600.0002 | 2 | 49 | 4.200359 | 3.837538 | 0.7702433 | 0 | 3.208576 | 0
2018-04-12 23:10 | 272428.7 | 720.0002 | 2 | 49 | 4.20038 | 3.437275 | 0.8914754 | 0 | 3.717793 | 0
2018-04-12 23:11 | 272481.7 | 773.0609 | 2 | 49 | 4.200354 | 3.259972 | 0.9408265 | 0 | 3.925086 | 0
2018-04-12 23:13 | 272601.7 | 120.0001 | 3 | 49 | 4.236171 | 3.260139 | 1.049034 | 0 | 4.381352 | 0
2018-04-12 23:15 | 272721.7 | 240.0001 | 3 | 49 | 4.281546 | 3.26001 | 1.157684 | 0 | 4.844013 | 0
2018-04-12 23:17 | 272841.7 | 360.001 | 3 | 49 | 4.333821 | 3.260023 | 1.266359 | 0 | 5.312095 | 0
2018-04-12 23:19 | 272961.7 | 480.0002 | 3 | 49 | 4.392142 | 3.259935 | 1.375013 | 0 | 5.786098 | 0
2018-04-12 23:21 | 273081.7 | 600.0002 | 3 | 49 | 4.400371 | 2.719723 | 1.475212 | 0 | 6.226948 | 0
2018-04-12 23:23 | 273201.7 | 720.0002 | 3 | 49 | 4.400356 | 2.251659 | 1.557795 | 0 | 6.590345 | 0
2018-04-12 23:25 | 273321.7 | 840.0009 | 3 | 49 | 4.400362 | 1.874672 | 1.626331 | 0 | 6.891929 | 0
2018-04-12 23:27 | 273441.7 | 960.0009 | 3 | 49 | 4.400322 | 1.571836 | 1.683586 | 0 | 7.143869 | 0
2018-04-12 23:29 | 273561.7 | 1080.0009 | 3 | 49 | 4.400331 | 1.329285 | 1.73179 | 0 | 7.355983 | 0
2018-04-12 23:31 | 273681.7 | 1200.0009 | 3 | 49 | 4.400323 | 1.132376 | 1.772702 | 0 | 7.536012 | 0
2018-04-12 23:33 | 273801.7 | 1320.0002 | 3 | 49 | 4.400324 | 0.9734097 | 1.807701 | 0 | 7.690017 | 0
2018-04-12 23:35 | 273921.7 | 1440.0017 | 3 | 49 | 4.400287 | 0.8450184 | 1.837931 | 0 | 7.823037 | 0
2018-04-12 23:37 | 274041.7 | 1560.0014 | 3 | 49 | 4.400293 | 0.7416172 | 1.864311 | 0 | 7.93912 | 0
2018-04-12 23:39 | 274161.7 | 1680.0009 | 3 | 49 | 4.400305 | 0.6567631 | 1.887577 | 0 | 8.041494 | 0
2018-04-12 23:39 | 274169.9 | 1688.1152 | 3 | 49 | 4.400302 | 0.6519928 | 1.889051 | 0 | 8.047981 | 0
2018-04-12 23:41 | 274289.9 | 120.0008 | 4 | 49 | 4.32421 | 0 | 1.889051 | 0 | 8.047981 | 0
2018-04-12 23:43 | 274409.9 | 240 | 4 | 49 | 4.314535 | 0 | 1.889051 | 0 | 8.047981 | 0
2018-04-12 23:44 | 274469.9 | 300.0015 | 4 | 49 | 4.310674 | 0 | 1.889051 | 0 | 8.047981 | 0
2018-04-12 23:46 | 274590 | 120.0001 | 5 | 49 | 3.930784 | -3.259808 | 1.889051 | 0.1086534 | 8.047981 | 0.432945
2018-04-12 23:48 | 274710 | 240.0001 | 5 | 49 | 3.855046 | -3.259996 | 1.889051 | 0.2173206 | 8.047981 | 0.8558925
2018-04-12 23:50 | 274830 | 360.001 | 5 | 49 | 3.788427 | -3.260117 | 1.889051 | 0.3259816 | 8.047981 | 1.271083
2018-04-12 23:52 | 274950 | 480.0023 | 5 | 49 | 3.730611 | -3.259924 | 1.889051 | 0.4346382 | 8.047981 | 1.679503
2018-04-12 23:54 | 275070 | 600.001 | 5 | 49 | 3.680913 | -3.259908 | 1.889051 | 0.5433059 | 8.047981 | 2.082125
2018-04-12 23:56 | 275190 | 720.0014 | 5 | 49 | 3.638566 | -3.259808 | 1.889051 | 0.6519692 | 8.047981 | 2.479743
2018-04-12 23:58 | 275310 | 840.0009 | 5 | 49 | 3.602226 | -3.25999 | 1.889051 | 0.7606224 | 8.047981 | 2.873064
2018-04-13 | 275430 | 960.0006 | 5 | 49 | 3.570862 | -3.26006 | 1.889051 | 0.8692806 | 8.047981 | 3.262729
2018-04-13 00:02 | 275550 | 1080.0014 | 5 | 49 | 3.544075 | -3.260106 | 1.889051 | 0.97794 | 8.047981 | 3.649244
2018-04-13 00:04 | 275670 | 1200.0001 | 5 | 49 | 3.521239 | -3.25985 | 1.889051 | 1.086587 | 8.047981 | 4.033026
2018-04-13 00:06 | 275790 | 1320.0015 | 5 | 49 | 3.500907 | -3.259763 | 1.889051 | 1.195244 | 8.047981 | 4.414514
2018-04-13 00:08 | 275910 | 1440.0014 | 5 | 49 | 3.481154 | -3.260036 | 1.889051 | 1.303931 | 8.047981 | 4.793946
2018-04-13 00:10 | 276030 | 1560.0014 | 5 | 49 | 3.459533 | -3.260069 | 1.889051 | 1.412571 | 8.047981 | 5.170995
2018-04-13 00:12 | 276150 | 1680.0005 | 5 | 49 | 3.432344 | -3.25994 | 1.889051 | 1.521251 | 8.047981 | 5.545576
2018-04-13 00:14 | 276270 | 1800.0009 | 5 | 49 | 3.392318 | -3.25988 | 1.889051 | 1.62991 | 8.047981 | 5.916523
2018-04-13 00:16 | 276390 | 1920.0009 | 5 | 49 | 3.322259 | -3.259864 | 1.889051 | 1.738569 | 8.047981 | 6.281739
2018-04-13 00:18 | 276510 | 2040.0005 | 5 | 49 | 3.147099 | -3.260117 | 1.889051 | 1.847247 | 8.047981 | 6.635103
2018-04-13 00:19 | 276553.4 | 2083.3832 | 5 | 49 | 2.999973 | -3.259864 | 1.889051 | 1.886531 | 8.047981 | 6.756087
2018-04-13 00:21 | 276673.4 | 120 | 6 | 49 | 3.604594 | 0 | 1.889051 | 1.886531 | 8.047981 | 6.756087
2018-04-13 00:23 | 276793.4 | 240.0005 | 6 | 49 | 3.63885 | 0 | 1.889051 | 1.886531 | 8.047981 | 6.756087
2018-04-13 00:24 | 276853.4 | 300.0007 | 6 | 49 | 3.649097 | 0 | 1.889051 | 1.886531 | 8.047981 | 6.756087
2018-04-13 00:24 | 276853.4 | 0.0024 | 7 | 50 | 3.649178 | 0 | 0 | 0 | 0 | 0
2018-04-13 00:26 | 276973.5 | 120.0001 | 2 | 50 | 4.13404 | 4.890005 | 0.1623234 | 2.34e-10 | 0.6633286 | 8.53e-10
2018-04-13 00:28 | 277093.5 | 240.0014 | 2 | 50 | 4.179822 | 4.889936 | 0.3253191 | 2.34e-10 | 1.341145 | 8.53e-10
2018-04-13 00:30 | 277213.5 | 360.0001 | 2 | 50 | 4.200371 | 4.670393 | 0.4866054 | 2.34e-10 | 2.017685 | 8.53e-10
2018-04-13 00:32 | 277333.5 | 480.0001 | 2 | 50 | 4.200356 | 4.23777 | 0.6349471 | 2.34e-10 | 2.640774 | 8.53e-10
2018-04-13 00:34 | 277453.5 | 600.0015 | 2 | 50 | 4.200369 | 3.828465 | 0.7693291 | 2.34e-10 | 3.205227 | 8.53e-10
2018-04-13 00:36 | 277573.5 | 720.0014 | 2 | 50 | 4.20035 | 3.428625 | 0.8902642 | 2.34e-10 | 3.713198 | 8.53e-10
2018-04-13 00:36 | 277624.5 | 771.0232 | 2 | 50 | 4.200374 | 3.259981 | 0.9376593 | 2.34e-10 | 3.912274 | 8.53e-10
2018-04-13 00:38 | 277744.6 | 120.0001 | 3 | 50 | 4.236329 | 3.260082 | 1.045867 | 2.34e-10 | 4.368548 | 8.53e-10
2018-04-13 00:40 | 277864.6 | 240.0009 | 3 | 50 | 4.281689 | 3.260128 | 1.154533 | 2.34e-10 | 4.831296 | 8.53e-10
2018-04-13 00:42 | 277984.6 | 360.0009 | 3 | 50 | 4.33395 | 3.259958 | 1.263193 | 2.34e-10 | 5.299325 | 8.53e-10
2018-04-13 00:44 | 278104.6 | 480.0006 | 3 | 50 | 4.392384 | 3.260122 | 1.371859 | 2.34e-10 | 5.773399 | 8.53e-10
2018-04-13 00:46 | 278224.6 | 600.0006 | 3 | 50 | 4.400377 | 2.716911 | 1.471961 | 2.34e-10 | 6.213833 | 8.53e-10
2018-04-13 00:48 | 278344.6 | 720.0002 | 3 | 50 | 4.40037 | 2.247972 | 1.554424 | 2.34e-10 | 6.576698 | 8.53e-10
2018-04-13 00:50 | 278464.6 | 840.0009 | 3 | 50 | 4.400351 | 1.871813 | 1.622855 | 2.34e-10 | 6.877817 | 8.53e-10
2018-04-13 00:52 | 278584.6 | 960.0009 | 3 | 50 | 4.400351 | 1.569496 | 1.680018 | 2.34e-10 | 7.129356 | 8.53e-10
2018-04-13 00:54 | 278704.6 | 1080.0002 | 3 | 50 | 4.400329 | 1.326759 | 1.728135 | 2.34e-10 | 7.341084 | 8.53e-10
2018-04-13 00:56 | 278824.6 | 1200.0009 | 3 | 50 | 4.400339 | 1.130499 | 1.768966 | 2.34e-10 | 7.520757 | 8.53e-10
2018-04-13 00:58 | 278944.6 | 1320.0001 | 3 | 50 | 4.400306 | 0.9711685 | 1.8039 | 2.34e-10 | 7.674478 | 8.53e-10
2018-04-13 01:00 | 279064.6 | 1440.0002 | 3 | 50 | 4.400269 | 0.8433743 | 1.834078 | 2.34e-10 | 7.807268 | 8.53e-10
2018-04-13 01:02 | 279184.6 | 1560.0009 | 3 | 50 | 4.400324 | 0.7406101 | 1.860423 | 2.34e-10 | 7.923198 | 8.53e-10
2018-04-13 01:04 | 279304.6 | 1680.0001 | 3 | 50 | 4.400306 | 0.6566238 | 1.883653 | 2.34e-10 | 8.025414 | 8.53e-10
2018-04-13 01:05 | 279312 | 1687.412 | 3 | 50 | 4.400315 | 0.6519947 | 1.885001 | 2.34e-10 | 8.031346 | 8.53e-10
2018-04-13 01:07 | 279432 | 120.0008 | 4 | 50 | 4.323978 | 0 | 1.885001 | 2.34e-10 | 8.031346 | 8.53e-10
2018-04-13 01:09 | 279552 | 240 | 4 | 50 | 4.31427 | 0 | 1.885001 | 2.34e-10 | 8.031346 | 8.53e-10
2018-04-13 01:10 | 279612 | 300.0015 | 4 | 50 | 4.310383 | 0 | 1.885001 | 2.34e-10 | 8.031346 | 8.53e-10
2018-04-13 01:12 | 279732.1 | 120.0001 | 5 | 50 | 3.929259 | -3.259876 | 1.885001 | 0.1086544 | 8.031346 | 0.4328052
2018-04-13 01:14 | 279852.1 | 240.0009 | 5 | 50 | 3.853437 | -3.260053 | 1.885001 | 0.2173094 | 8.031346 | 0.8555345
2018-04-13 01:16 | 279972.1 | 360.0001 | 5 | 50 | 3.786752 | -3.259961 | 1.885001 | 0.3259666 | 8.031346 | 1.270532
2018-04-13 01:18 | 280092.1 | 480.0009 | 5 | 50 | 3.728847 | -3.259936 | 1.885001 | 0.4346241 | 8.031346 | 1.678768
2018-04-13 01:20 | 280212.1 | 600.0006 | 5 | 50 | 3.679197 | -3.259808 | 1.885001 | 0.5432804 | 8.031346 | 2.08116
2018-04-13 01:22 | 280332.1 | 720.0005 | 5 | 50 | 3.636971 | -3.260028 | 1.885001 | 0.6519386 | 8.031346 | 2.47858
2018-04-13 01:24 | 280452.1 | 840.0014 | 5 | 50 | 3.600643 | -3.25997 | 1.885001 | 0.760594 | 8.031346 | 2.871735
2018-04-13 01:26 | 280572.1 | 960.0001 | 5 | 50 | 3.569357 | -3.259858 | 1.885001 | 0.8692506 | 8.031346 | 3.261226
2018-04-13 01:28 | 280692.1 | 1080.0017 | 5 | 50 | 3.542731 | -3.259957 | 1.885001 | 0.9779075 | 8.031346 | 3.647577
2018-04-13 01:30 | 280812.1 | 1200.0001 | 5 | 50 | 3.519916 | -3.259885 | 1.885001 | 1.086564 | 8.031346 | 4.031249
2018-04-13 01:32 | 280932.1 | 1320.0013 | 5 | 50 | 3.499588 | -3.259891 | 1.885001 | 1.195222 | 8.031346 | 4.412595
2018-04-13 01:34 | 281052.1 | 1440.0006 | 5 | 50 | 3.479903 | -3.259883 | 1.885001 | 1.30388 | 8.031346 | 4.791789
2018-04-13 01:36 | 281172.1 | 1560.0009 | 5 | 50 | 3.458169 | -3.25998 | 1.885001 | 1.412537 | 8.031346 | 5.168756
2018-04-13 01:38 | 281292.1 | 1680.0004 | 5 | 50 | 3.430655 | -3.259846 | 1.885001 | 1.521194 | 8.031346 | 5.54309
2018-04-13 01:40 | 281412.1 | 1800.0014 | 5 | 50 | 3.389807 | -3.259936 | 1.885001 | 1.62985 | 8.031346 | 5.913805
2018-04-13 01:42 | 281532.1 | 1920.0009 | 5 | 50 | 3.317547 | -3.260028 | 1.885001 | 1.738507 | 8.031346 | 6.278646
2018-04-13 01:44 | 281652.1 | 2040.0013 | 5 | 50 | 3.132666 | -3.259765 | 1.885001 | 1.847163 | 8.031346 | 6.631035
2018-04-13 01:44 | 281690.3 | 2078.1815 | 5 | 50 | 2.999996 | -3.259862 | 1.885001 | 1.881737 | 8.031346 | 6.737218
2018-04-13 01:46 | 281810.3 | 120.0008 | 6 | 50 | 3.605434 | 0 | 1.885001 | 1.881737 | 8.031346 | 6.737218
2018-04-13 01:48 | 281930.3 | 240 | 6 | 50 | 3.63956 | 0 | 1.885001 | 1.881737 | 8.031346 | 6.737218
2018-04-13 01:49 | 281990.3 | 300.0022 | 6 | 50 | 3.649779 | 0 | 1.885001 | 1.881737 | 8.031346 | 6.737218
2018-04-13 01:49 | 281990.3 | 0.0024 | 7 | 51 | 3.649915 | 0 | 0 | 0 | 0 | 0
2018-04-13 01:51 | 282110.4 | 120.0001 | 8 | 51 | 3.984614 | 3.259966 | 0.1086563 | 0 | 0.4291978 | 0
2018-04-13 01:53 | 282230.4 | 240 | 8 | 51 | 4.022118 | 3.259911 | 0.217317 | 0 | 0.8643027 | 0
2018-04-13 01:55 | 282350.4 | 360.0009 | 8 | 51 | 4.05091 | 3.259993 | 0.325977 | 0 | 1.302989 | 0
2018-04-13 01:57 | 282470.4 | 480.0014 | 8 | 51 | 4.073199 | 3.260126 | 0.4346382 | 0 | 1.744409 | 0
2018-04-13 01:59 | 282590.4 | 600.0008 | 8 | 51 | 4.094772 | 3.259975 | 0.5432942 | 0 | 2.188149 | 0
2018-04-13 02:01 | 282710.4 | 720 | 8 | 51 | 4.117951 | 3.260027 | 0.6519517 | 0 | 2.634316 | 0
2018-04-13 02:03 | 282830.4 | 840.0008 | 8 | 51 | 4.143912 | 3.260033 | 0.7606106 | 0 | 3.083147 | 0
2018-04-13 02:05 | 282950.4 | 960.0014 | 8 | 51 | 4.174057 | 3.260187 | 0.8692695 | 0 | 3.535012 | 0
2018-04-13 02:07 | 283039.1 | 1048.7384 | 8 | 51 | 4.200001 | 3.260092 | 0.9496258 | 0 | 3.871444 | 0

## Statistics_66
Date_Time | Test_Time(s) | Step_Time(s) | Step_Index | Cycle_Index | Voltage(V) | Current(A) | Charge_Capacity(Ah) | Discharge_Capacity(Ah) | Charge_Energy(Wh) | Discharge_Energy(Wh) | ACR(Ohm) | Internal Resistance(Ohm)
2018-04-09 23:10 | 13252.82 | 300.0015 | 6 | 1 | 3.578131 | 0 | 2.108272 | 2.436677 | 8.978973 | 8.850458
2018-04-10 00:52 | 19340.69 | 300.0015 | 6 | 2 | 3.59847 | 0 | 2.36421 | 2.313263 | 10.01102 | 8.375443
2018-04-10 02:30 | 25247.57 | 300.0016 | 6 | 3 | 3.608311 | 0 | 2.272212 | 2.241136 | 9.630301 | 8.102127
2018-04-10 04:06 | 31027.28354 | 300.0032 | 6 | 4 | 3.61434 | 0 | 2.210534 | 2.186984 | 9.374087 | 7.898523
2018-04-10 05:41 | 36711.52 | 300.0014 | 6 | 5 | 3.618859 | 0 | 2.164414 | 2.1466 | 9.182677 | 7.746089
2018-04-10 07:15 | 42323.25 | 300.0021 | 6 | 6 | 3.622005 | 0 | 2.129056 | 2.115276 | 9.035903 | 7.628439
2018-04-10 08:47 | 47879.88 | 300.0022 | 6 | 7 | 3.624829 | 0 | 2.103083 | 2.090476 | 8.928305 | 7.534746
2018-04-10 10:19 | 53386.98 | 300.0006 | 6 | 8 | 3.6276 | 0 | 2.080275 | 2.067307 | 8.833774 | 7.447927
2018-04-10 11:50 | 58851 | 300.0038 | 6 | 9 | 3.630139 | 0 | 2.059384 | 2.046597 | 8.747918 | 7.370332
2018-04-10 13:21 | 64274.74 | 300.004 | 6 | 10 | 3.632351 | 0 | 2.039373 | 2.026135 | 8.66556 | 7.293817
2018-04-10 14:50 | 69656.36 | 300.003 | 6 | 11 | 3.634496 | 0 | 2.018723 | 2.005521 | 8.580112 | 7.216716
2018-04-10 16:19 | 75000.14824 | 300.0038 | 6 | 12 | 3.636663 | 0 | 1.999274 | 1.987577 | 8.499831 | 7.149648
2018-04-10 17:48 | 80312.37292 | 300.0031 | 6 | 13 | 3.638594 | 0 | 1.982227 | 1.972339 | 8.429543 | 7.092206
2018-04-10 19:16 | 85599.51 | 300.0032 | 6 | 14 | 3.64017 | 0 | 1.966677 | 1.960353 | 8.36563 | 7.046318
2018-04-10 20:44 | 90864.96 | 300.0024 | 6 | 15 | 3.641454 | 0 | 1.956473 | 1.94858 | 8.323583 | 7.002181
2018-04-10 22:11 | 96111.05 | 300.0038 | 6 | 16 | 3.642754 | 0 | 1.945331 | 1.938864 | 8.277618 | 6.964958
2018-04-10 23:38 | 101335.8 | 300.0024 | 6 | 17 | 3.644063 | 0 | 1.935092 | 1.928522 | 8.235376 | 6.925368
2018-04-11 01:05 | 106540.4 | 300.0016 | 6 | 18 | 3.645554 | 0 | 1.923766 | 1.917618 | 8.188744 | 6.883911
2018-04-11 02:31 | 111725.6 | 300.0009 | 6 | 19 | 3.646925 | 0 | 1.913889 | 1.906127 | 8.14841 | 6.840463
2018-04-11 03:58 | 116888.9564 | 300.003 | 6 | 20 | 3.648347 | 0 | 1.902211 | 1.894916 | 8.100245 | 6.797948
2018-04-11 05:23 | 122034.6 | 300.0024 | 6 | 21 | 3.649484 | 0 | 1.891703 | 1.886396 | 8.056919 | 6.764978
2018-04-11 06:49 | 127167.1 | 300.0021 | 6 | 22 | 3.650583 | 0 | 1.88313 | 1.879504 | 8.021623 | 6.738046
2018-04-11 08:14 | 132290.3 | 300.0023 | 6 | 23 | 3.651498 | 0 | 1.877482 | 1.873681 | 7.999002 | 6.71544
2018-04-11 09:39 | 137404.3 | 300.0021 | 6 | 24 | 3.652646 | 0 | 1.871771 | 1.868486 | 7.975815 | 6.694107
2018-04-11 11:04 | 142507.8 | 300.0032 | 6 | 25 | 3.653496 | 0 | 1.866243 | 1.861217 | 7.953721 | 6.666285
2018-04-11 12:29 | 147597.3 | 300.0032 | 6 | 26 | 3.654503 | 0 | 1.859035 | 1.852658 | 7.924174 | 6.634438
2018-04-11 13:54 | 152670.1 | 300.0023 | 6 | 27 | 3.655781 | 0 | 1.85008 | 1.842643 | 7.887326 | 6.596584
2018-04-11 15:18 | 157723.3 | 300.0048 | 6 | 28 | 3.656973 | 0 | 1.839511 | 1.832268 | 7.843663 | 6.557277
2018-04-11 16:42 | 162760.4 | 300.0047 | 6 | 29 | 3.658072 | 0 | 1.829502 | 1.823521 | 7.802487 | 6.523796
2018-04-11 18:06 | 167782.4 | 300.0021 | 6 | 30 | 3.659067 | 0 | 1.821153 | 1.815504 | 7.768051 | 6.493134
2018-04-11 19:29 | 172795.7 | 300.0022 | 6 | 31 | 3.659907 | 0 | 1.814772 | 1.811569 | 7.742001 | 6.477126
2018-04-11 20:53 | 177803.5 | 300.0013 | 6 | 32 | 3.660526 | 0 | 1.810223 | 1.807932 | 7.7236 | 6.461796
2018-04-11 22:16 | 182806.8 | 300.0023 | 6 | 33 | 3.660972 | 0 | 1.807202 | 1.804837 | 7.711665 | 6.449168
2018-04-11 23:39 | 187805.7 | 300.0031 | 6 | 34 | 3.661646 | 0 | 1.8041 | 1.801199 | 7.699057 | 6.434799
2018-04-12 01:03 | 192795.8 | 300.0013 | 6 | 35 | 3.662422 | 0 | 1.798378 | 1.796036 | 7.67562 | 6.41458
2018-04-12 02:26 | 197780.3 | 300.0023 | 6 | 36 | 3.663136 | 0 | 1.79513 | 1.79128 | 7.662711 | 6.396285
2018-04-12 03:49 | 202757.4 | 300.0013 | 6 | 37 | 3.663891 | 0 | 1.79021 | 1.786688 | 7.642607 | 6.377995
2018-04-12 05:11 | 207727 | 300.0006 | 6 | 38 | 3.664535 | 0 | 1.785406 | 1.782131 | 7.62305 | 6.360054
2018-04-12 06:34 | 212690.8 | 300.0023 | 6 | 39 | 3.665143 | 0 | 1.781052 | 1.779045 | 7.605331 | 6.347699
2018-04-12 07:57 | 217654.2 | 300.003 | 6 | 40 | 3.665627 | 0 | 1.779436 | 1.777512 | 7.599199 | 6.341155
2018-04-12 09:20 | 222618.6 | 300.004 | 6 | 41 | 3.666086 | 0 | 1.777765 | 1.776354 | 7.592995 | 6.335144
2018-04-12 10:42 | 227583.6 | 300.0007 | 6 | 42 | 3.666574 | 0 | 1.776222 | 1.775394 | 7.587111 | 6.328398
2018-04-12 12:05 | 232542.5 | 300.0037 | 6 | 43 | 3.667208 | 0 | 1.774632 | 1.769173 | 7.581068 | 6.306855
2018-04-12 13:28 | 237494.6 | 300.0037 | 6 | 44 | 3.667944 | 0 | 1.769426 | 1.765318 | 7.559839 | 6.291478
2018-04-12 14:50 | 242438.4 | 300.0015 | 6 | 45 | 3.668678 | 0 | 1.764102 | 1.760116 | 7.538143 | 6.270844
2018-04-12 16:12 | 247372.9 | 300.0031 | 6 | 46 | 3.669301 | 0 | 1.75883 | 1.754375 | 7.51652 | 6.249548
2018-04-12 17:34 | 252299.1 | 300.003 | 6 | 47 | 3.66965 | 0 | 1.752991 | 1.750601 | 7.492356 | 6.234031
2018-04-12 18:56 | 257220.6 | 300.0023 | 6 | 48 | 3.670163 | 0 | 1.74915 | 1.748062 | 7.476451 | 6.224241
2018-04-12 20:18 | 262144.9942 | 300.0023 | 6 | 49 | 3.670749 | 0 | 1.748616 | 1.74742 | 7.47497 | 6.220496
2018-04-12 21:41 | 267074.5 | 300.0023 | 6 | 50 | 3.670766 | 0 | 1.749218 | 1.748085 | 7.478628 | 6.222167
2018-04-12 21:55 | 267943.3 | 868.6903 | 8 | 51 | 4.200002 | 3.260027 | 0.7866138 | 0 | 3.218697 | 0

## Channel_66_1
Date_Time | Test_Time(s) | Step_Time(s) | Step_Index | Cycle_Index | Voltage(V) | Current(A) | Charge_Capacity(Ah) | Discharge_Capacity(Ah) | Charge_Energy(Wh) | Discharge_Energy(Wh) | ACR(Ohm) | Internal Resistance(Ohm)
2018-04-09 19:31 | 120.0002 | 120.0001 | 1 | 1 | 3.731637 | 0 | 0 | 0 | 0 | 0
2018-04-09 19:33 | 240.0002 | 240.0001 | 1 | 1 | 3.730842 | 0 | 0 | 0 | 0 | 0
2018-04-09 19:35 | 360.001 | 360.0009 | 1 | 1 | 3.730221 | 0 | 0 | 0 | 0 | 0
2018-04-09 19:37 | 480.001 | 480.0009 | 1 | 1 | 3.729735 | 0 | 0 | 0 | 0 | 0
2018-04-09 19:39 | 600.001 | 600.0009 | 1 | 1 | 3.729362 | 0 | 0 | 0 | 0 | 0
2018-04-09 19:41 | 720.0002 | 720.0001 | 1 | 1 | 3.729066 | 0 | 0 | 0 | 0 | 0
2018-04-09 19:43 | 840.0002 | 840.0001 | 1 | 1 | 3.728849 | 0 | 0 | 0 | 0 | 0
2018-04-09 19:45 | 960.0002 | 960.0001 | 1 | 1 | 3.728703 | 0 | 0 | 0 | 0 | 0
2018-04-09 19:47 | 1080.0002 | 1080.0001 | 1 | 1 | 3.728587 | 0 | 0 | 0 | 0 | 0
2018-04-09 19:49 | 1200.0002 | 1200.0001 | 1 | 1 | 3.728468 | 0 | 0 | 0 | 0 | 0
2018-04-09 19:51 | 1320.0002 | 1320.0001 | 1 | 1 | 3.728401 | 0 | 0 | 0 | 0 | 0
2018-04-09 19:53 | 1440.0004 | 1440.0003 | 1 | 1 | 3.728351 | 0 | 0 | 0 | 0 | 0
2018-04-09 19:55 | 1560.0004 | 1560.0003 | 1 | 1 | 3.728279 | 0 | 0 | 0 | 0 | 0
2018-04-09 19:57 | 1680.0004 | 1680.0003 | 1 | 1 | 3.728269 | 0 | 0 | 0 | 0 | 0
2018-04-09 19:59 | 1800.0004 | 1800.0003 | 1 | 1 | 3.728235 | 0 | 0 | 0 | 0 | 0
2018-04-09 20:01 | 1920.0004 | 1920.0003 | 1 | 1 | 3.728219 | 0 | 0 | 0 | 0 | 0
2018-04-09 20:03 | 2040.0004 | 2040.0003 | 1 | 1 | 3.728201 | 0 | 0 | 0 | 0 | 0
2018-04-09 20:05 | 2160.0004 | 2160.0003 | 1 | 1 | 3.728216 | 0 | 0 | 0 | 0 | 0
2018-04-09 20:07 | 2280.0004 | 2280.0003 | 1 | 1 | 3.728197 | 0 | 0 | 0 | 0 | 0
2018-04-09 20:09 | 2400.0004 | 2400.0003 | 1 | 1 | 3.728191 | 0 | 0 | 0 | 0 | 0
2018-04-09 20:11 | 2520.0004 | 2520.0003 | 1 | 1 | 3.728195 | 0 | 0 | 0 | 0 | 0
2018-04-09 20:13 | 2640.0004 | 2640.0003 | 1 | 1 | 3.7282 | 0 | 0 | 0 | 0 | 0
2018-04-09 20:15 | 2760.0012 | 2760.0011 | 1 | 1 | 3.72823 | 0 | 0 | 0 | 0 | 0
2018-04-09 20:17 | 2880.0004 | 2880.0003 | 1 | 1 | 3.72823 | 0 | 0 | 0 | 0 | 0
2018-04-09 20:19 | 3000.0012 | 3000.0011 | 1 | 1 | 3.728252 | 0 | 0 | 0 | 0 | 0
2018-04-09 20:21 | 3120.0012 | 3120.0011 | 1 | 1 | 3.728246 | 0 | 0 | 0 | 0 | 0
2018-04-09 20:23 | 3240.0012 | 3240.0011 | 1 | 1 | 3.728247 | 0 | 0 | 0 | 0 | 0
2018-04-09 20:25 | 3360.0004 | 3360.0003 | 1 | 1 | 3.728248 | 0 | 0 | 0 | 0 | 0
2018-04-09 20:27 | 3480.0004 | 3480.0003 | 1 | 1 | 3.728263 | 0 | 0 | 0 | 0 | 0
2018-04-09 20:29 | 3600.0012 | 3600.0011 | 1 | 1 | 3.728285 | 0 | 0 | 0 | 0 | 0
2018-04-09 20:31 | 3720.0004 | 3720.0003 | 1 | 1 | 3.728279 | 0 | 0 | 0 | 0 | 0
2018-04-09 20:33 | 3840.0004 | 3840.0003 | 1 | 1 | 3.728309 | 0 | 0 | 0 | 0 | 0
2018-04-09 20:35 | 3960.0004 | 3960.0003 | 1 | 1 | 3.728321 | 0 | 0 | 0 | 0 | 0
2018-04-09 20:37 | 4080.0012 | 4080.0011 | 1 | 1 | 3.728319 | 0 | 0 | 0 | 0 | 0
2018-04-09 20:39 | 4200.002 | 4200.0019 | 1 | 1 | 3.728338 | 0 | 0 | 0 | 0 | 0
2018-04-09 20:41 | 4320.0012 | 4320.0011 | 1 | 1 | 3.728335 | 0 | 0 | 0 | 0 | 0
2018-04-09 20:43 | 4440.0004 | 4440.0003 | 1 | 1 | 3.72836 | 0 | 0 | 0 | 0 | 0
2018-04-09 20:45 | 4560.0012 | 4560.0011 | 1 | 1 | 3.728349 | 0 | 0 | 0 | 0 | 0
2018-04-09 20:47 | 4680.0012 | 4680.0011 | 1 | 1 | 3.728369 | 0 | 0 | 0 | 0 | 0
2018-04-09 20:49 | 4800.0013 | 4800.0012 | 1 | 1 | 3.728386 | 0 | 0 | 0 | 0 | 0
2018-04-09 20:51 | 4920.0004 | 4920.0003 | 1 | 1 | 3.728381 | 0 | 0 | 0 | 0 | 0
2018-04-09 20:53 | 5040.0004 | 5040.0003 | 1 | 1 | 3.728403 | 0 | 0 | 0 | 0 | 0
2018-04-09 20:55 | 5160.0004 | 5160.0003 | 1 | 1 | 3.728395 | 0 | 0 | 0 | 0 | 0
2018-04-09 20:57 | 5280.0004 | 5280.0003 | 1 | 1 | 3.728413 | 0 | 0 | 0 | 0 | 0
2018-04-09 20:59 | 5400.0012 | 5400.0011 | 1 | 1 | 3.728415 | 0 | 0 | 0 | 0 | 0
2018-04-09 21:01 | 5520.0004 | 5520.0003 | 1 | 1 | 3.728428 | 0 | 0 | 0 | 0 | 0
2018-04-09 21:03 | 5640.0004 | 5640.0003 | 1 | 1 | 3.72844 | 0 | 0 | 0 | 0 | 0
2018-04-09 21:05 | 5760.0004 | 5760.0003 | 1 | 1 | 3.728442 | 0 | 0 | 0 | 0 | 0
2018-04-09 21:07 | 5880.0004 | 5880.0003 | 1 | 1 | 3.728471 | 0 | 0 | 0 | 0 | 0
2018-04-09 21:09 | 6000.0004 | 6000.0003 | 1 | 1 | 3.728459 | 0 | 0 | 0 | 0 | 0
2018-04-09 21:11 | 6120.0004 | 6120.0003 | 1 | 1 | 3.728482 | 0 | 0 | 0 | 0 | 0
2018-04-09 21:13 | 6240.0012 | 6240.0011 | 1 | 1 | 3.728503 | 0 | 0 | 0 | 0 | 0
2018-04-09 21:15 | 6360.0012 | 6360.0011 | 1 | 1 | 3.728525 | 0 | 0 | 0 | 0 | 0
2018-04-09 21:17 | 6480.0012 | 6480.0011 | 1 | 1 | 3.728542 | 0 | 0 | 0 | 0 | 0
2018-04-09 21:19 | 6600.0004 | 6600.0003 | 1 | 1 | 3.728555 | 0 | 0 | 0 | 0 | 0
2018-04-09 21:21 | 6720.0012 | 6720.0011 | 1 | 1 | 3.728539 | 0 | 0 | 0 | 0 | 0
2018-04-09 21:23 | 6840.0004 | 6840.0003 | 1 | 1 | 3.728564 | 0 | 0 | 0 | 0 | 0
2018-04-09 21:25 | 6960.0004 | 6960.0003 | 1 | 1 | 3.728567 | 0 | 0 | 0 | 0 | 0
2018-04-09 21:27 | 7080.0004 | 7080.0003 | 1 | 1 | 3.728558 | 0 | 0 | 0 | 0 | 0
2018-04-09 21:29 | 7200.0004 | 7200.0003 | 1 | 1 | 3.728573 | 0 | 0 | 0 | 0 | 0
2018-04-09 21:29 | 7200.0034 | 7200.0033 | 1 | 1 | 3.728573 | 0 | 0 | 0 | 0 | 0
2018-04-09 21:31 | 7320.090724 | 120.0004 | 2 | 1 | 4.114848 | 4.890005 | 0.1623059 | 6.682e-09 | 0.6620193 | 2.4913e-08
2018-04-09 21:33 | 7440.090724 | 240.0004 | 2 | 1 | 4.149068 | 4.890146 | 0.3252899 | 6.682e-09 | 1.335556 | 2.4913e-08
2018-04-09 21:35 | 7560.091624 | 360.0013 | 2 | 1 | 4.181894 | 4.890049 | 0.4882806 | 6.682e-09 | 2.014471 | 2.4913e-08
2018-04-09 21:37 | 7680.091524 | 480.0012 | 2 | 1 | 4.20037 | 4.630096 | 0.6491709 | 6.682e-09 | 2.689458 | 2.4913e-08
2018-04-09 21:39 | 7800.091424 | 600.0011 | 2 | 1 | 4.200382 | 4.128992 | 0.7950898 | 6.682e-09 | 3.302374 | 2.4913e-08
2018-04-09 21:41 | 7920.090724 | 720.0004 | 2 | 1 | 4.200356 | 3.642376 | 0.9245518 | 6.682e-09 | 3.846165 | 2.4913e-08
2018-04-09 21:43 | 8019.088024 | 818.9977 | 2 | 1 | 4.200381 | 3.259985 | 1.019409 | 6.682e-09 | 4.2446 | 2.4913e-08
2018-04-09 21:45 | 8139.103932 | 120.0011 | 3 | 1 | 4.233066 | 3.260136 | 1.12762 | 6.682e-09 | 4.700768 | 2.4913e-08
2018-04-09 21:47 | 8259.103032 | 240.0002 | 3 | 1 | 4.271422 | 3.260033 | 1.236276 | 6.682e-09 | 5.162766 | 2.4913e-08
2018-04-09 21:49 | 8379.103932 | 360.0011 | 3 | 1 | 4.313142 | 3.259985 | 1.344935 | 6.682e-09 | 5.629135 | 2.4913e-08
2018-04-09 21:51 | 8499.103932 | 480.0011 | 3 | 1 | 4.358099 | 3.260071 | 1.453588 | 6.682e-09 | 6.100183 | 2.4913e-08
2018-04-09 21:53 | 8619.104032 | 600.0012 | 3 | 1 | 4.400408 | 3.17127 | 1.562076 | 6.682e-09 | 6.575513 | 2.4913e-08
2018-04-09 21:55 | 8739.103132 | 720.0003 | 3 | 1 | 4.400398 | 2.624609 | 1.658132 | 6.682e-09 | 6.998196 | 2.4913e-08
2018-04-09 21:57 | 8859.104832 | 840.002 | 3 | 1 | 4.400361 | 2.201931 | 1.738309 | 6.682e-09 | 7.351006 | 2.4913e-08
2018-04-09 21:59 | 8979.104832 | 960.002 | 3 | 1 | 4.400384 | 1.865122 | 1.805877 | 6.682e-09 | 7.648331 | 2.4913e-08
2018-04-09 22:01 | 9099.104832 | 1080.002 | 3 | 1 | 4.400381 | 1.593943 | 1.863358 | 6.682e-09 | 7.901269 | 2.4913e-08
2018-04-09 22:03 | 9219.103132 | 1200.0003 | 3 | 1 | 4.400336 | 1.374208 | 1.912697 | 6.682e-09 | 8.118375 | 2.4913e-08
2018-04-09 22:05 | 9339.104832 | 1320.002 | 3 | 1 | 4.400341 | 1.195877 | 1.955435 | 6.682e-09 | 8.30644 | 2.4913e-08
2018-04-09 22:07 | 9459.104832 | 1440.002 | 3 | 1 | 4.400331 | 1.049288 | 1.992778 | 6.682e-09 | 8.47076 | 2.4913e-08
2018-04-09 22:09 | 9579.104832 | 1560.002 | 3 | 1 | 4.400332 | 0.9271431 | 2.025662 | 6.682e-09 | 8.61546 | 2.4913e-08
2018-04-09 22:11 | 9699.104832 | 1680.002 | 3 | 1 | 4.400361 | 0.8255043 | 2.054823 | 6.682e-09 | 8.743782 | 2.4913e-08
2018-04-09 22:13 | 9819.104032 | 1800.0012 | 3 | 1 | 4.400323 | 0.7377167 | 2.080827 | 6.682e-09 | 8.858205 | 2.4913e-08
2018-04-09 22:15 | 9939.104032 | 1920.0012 | 3 | 1 | 4.400337 | 0.6645107 | 2.104164 | 6.682e-09 | 8.960896 | 2.4913e-08
2018-04-09 22:15 | 9961.589232 | 1942.4864 | 3 | 1 | 4.400352 | 0.6519833 | 2.108272 | 6.682e-09 | 8.978973 | 2.4913e-08
2018-04-09 22:17 | 10081.64 | 120.0009 | 4 | 1 | 4.341081 | 0 | 2.108272 | 6.682e-09 | 8.978973 | 2.4913e-08
2018-04-09 22:19 | 10201.64 | 240.0001 | 4 | 1 | 4.335279 | 0 | 2.108272 | 6.682e-09 | 8.978973 | 2.4913e-08
2018-04-09 22:20 | 10261.64 | 300.0031 | 4 | 1 | 4.333116 | 0 | 2.108272 | 6.682e-09 | 8.978973 | 2.4913e-08
2018-04-09 22:22 | 10381.73 | 120.001 | 5 | 1 | 4.028275 | -3.259945 | 2.108272 | 0.1086527 | 8.978973 | 0.4419745
2018-04-09 22:24 | 10501.73 | 240.0012 | 5 | 1 | 3.971016 | -3.260178 | 2.108272 | 0.2173091 | 8.978973 | 0.8765342
2018-04-09 22:26 | 10621.73 | 360.001 | 5 | 1 | 3.916226 | -3.259987 | 2.108272 | 0.3259669 | 8.978973 | 1.305018
2018-04-09 22:28 | 10741.73 | 480.001 | 5 | 1 | 3.864336 | -3.259859 | 2.108272 | 0.4346225 | 8.978973 | 1.727687
2018-04-09 22:30 | 10861.73 | 600.0003 | 5 | 1 | 3.816211 | -3.260073 | 2.108272 | 0.5432794 | 8.978973 | 2.144921
2018-04-09 22:32 | 10981.73 | 720.001 | 5 | 1 | 3.772242 | -3.259949 | 2.108272 | 0.6519334 | 8.978973 | 2.557142
2018-04-09 22:34 | 11101.73 | 840.001 | 5 | 1 | 3.732354 | -3.259938 | 2.108272 | 0.7605845 | 8.978973 | 2.964799
2018-04-09 22:36 | 11221.73 | 960.0003 | 5 | 1 | 3.696136 | -3.259917 | 2.108272 | 0.869244 | 8.978973 | 3.368355
2018-04-09 22:38 | 11341.73 | 1080.001 | 5 | 1 | 3.663242 | -3.259999 | 2.108272 | 0.9779025 | 8.978973 | 3.768157
2018-04-09 22:40 | 11461.73 | 1200.0019 | 5 | 1 | 3.633311 | -3.259945 | 2.108272 | 1.086563 | 8.978973 | 4.164552
2018-04-09 22:42 | 11581.73 | 1320.0019 | 5 | 1 | 3.6063 | -3.259991 | 2.108272 | 1.195216 | 8.978973 | 4.55783
2018-04-09 22:44 | 11701.73 | 1440.001 | 5 | 1 | 3.582147 | -3.259867 | 2.108272 | 1.303875 | 8.978973 | 4.948349
2018-04-09 22:46 | 11821.73 | 1560.0019 | 5 | 1 | 3.560621 | -3.259968 | 2.108272 | 1.412532 | 8.978973 | 5.336384
2018-04-09 22:48 | 11941.73 | 1680.001 | 5 | 1 | 3.541107 | -3.259957 | 2.108272 | 1.521187 | 8.978973 | 5.722187
2018-04-09 22:50 | 12061.73 | 1800.001 | 5 | 1 | 3.522773 | -3.25998 | 2.108272 | 1.629842 | 8.978973 | 6.105947
2018-04-09 22:52 | 12181.73 | 1920.0003 | 5 | 1 | 3.504105 | -3.259898 | 2.108272 | 1.738503 | 8.978973 | 6.48773
2018-04-09 22:54 | 12301.73 | 2040.0019 | 5 | 1 | 3.484076 | -3.259905 | 2.108272 | 1.847161 | 8.978973 | 6.867405
2018-04-09 22:56 | 12421.73 | 2160.0003 | 5 | 1 | 3.460918 | -3.259968 | 2.108272 | 1.955813 | 8.978973 | 7.24474
2018-04-09 22:58 | 12541.73 | 2280.001 | 5 | 1 | 3.430538 | -3.2601 | 2.108272 | 2.064479 | 8.978973 | 7.619268
2018-04-09 23:00 | 12661.73 | 2400.0003 | 5 | 1 | 3.387459 | -3.26005 | 2.108272 | 2.173133 | 8.978973 | 7.989809
2018-04-09 23:02 | 12781.73 | 2520.0019 | 5 | 1 | 3.318163 | -3.259972 | 2.108272 | 2.281795 | 8.978973 | 8.35452
2018-04-09 23:04 | 12901.73 | 2640.0011 | 5 | 1 | 3.156234 | -3.259968 | 2.108272 | 2.39045 | 8.978973 | 8.707802
2018-04-09 23:05 | 12952.78 | 2691.0521 | 5 | 1 | 2.999994 | -3.25994 | 2.108272 | 2.436677 | 8.978973 | 8.850458
2018-04-09 23:07 | 13072.82 | 120.0017 | 6 | 1 | 3.518106 | 0 | 2.108272 | 2.436677 | 8.978973 | 8.850458
2018-04-09 23:09 | 13192.82 | 240.0005 | 6 | 1 | 3.564175 | 0 | 2.108272 | 2.436677 | 8.978973 | 8.850458
2018-04-09 23:10 | 13252.82 | 300.0015 | 6 | 1 | 3.578131 | 0 | 2.108272 | 2.436677 | 8.978973 | 8.850458
2018-04-09 23:10 | 13252.83 | 0.0026 | 7 | 2 | 3.578247 | 0 | 0 | 0 | 0 | 0
2018-04-09 23:12 | 13372.92 | 120.0003 | 2 | 2 | 4.052239 | 4.890144 | 0.1622903 | 1.3584e-08 | 0.6502349 | 4.8607e-08
2018-04-09 23:14 | 13492.92 | 240.0012 | 2 | 2 | 4.098971 | 4.890034 | 0.325288 | 1.3584e-08 | 1.314688 | 4.8607e-08
2018-04-09 23:16 | 13612.92 | 360.0003 | 2 | 2 | 4.136196 | 4.890137 | 0.4882717 | 1.3584e-08 | 1.985919 | 4.8607e-08
2018-04-09 23:18 | 13732.92 | 480.0012 | 2 | 2 | 4.166892 | 4.890053 | 0.6512594 | 1.3584e-08 | 2.662613 | 4.8607e-08
2018-04-09 23:20 | 13852.92 | 600.0004 | 2 | 2 | 4.197839 | 4.890123 | 0.8142465 | 1.3584e-08 | 3.34425 | 4.8607e-08
2018-04-09 23:22 | 13972.92 | 720.0012 | 2 | 2 | 4.20039 | 4.450115 | 0.9702229 | 1.3584e-08 | 3.999395 | 4.8607e-08
2018-04-09 23:24 | 14092.92 | 840.0004 | 2 | 2 | 4.20038 | 3.998091 | 1.111011 | 1.3584e-08 | 4.590756 | 4.8607e-08
2018-04-09 23:26 | 14212.92 | 960.0012 | 2 | 2 | 4.200379 | 3.545046 | 1.236714 | 1.3584e-08 | 5.118758 | 4.8607e-08
2018-04-09 23:28 | 14289.95 | 1037.0337 | 2 | 2 | 4.200382 | 3.259979 | 1.309501 | 1.3584e-08 | 5.424491 | 4.8607e-08
2018-04-09 23:30 | 14409.96 | 120.0003 | 3 | 2 | 4.234015 | 3.26009 | 1.417716 | 1.3584e-08 | 5.880711 | 4.8607e-08
2018-04-09 23:32 | 14529.96 | 240.0003 | 3 | 2 | 4.274376 | 3.259989 | 1.526371 | 1.3584e-08 | 6.342906 | 4.8607e-08
2018-04-09 23:34 | 14649.96 | 360.0011 | 3 | 2 | 4.319065 | 3.260006 | 1.63503 | 1.3584e-08 | 6.809748 | 4.8607e-08
2018-04-09 23:36 | 14769.96 | 480.0011 | 3 | 2 | 4.367572 | 3.260057 | 1.743685 | 1.3584e-08 | 7.281639 | 4.8607e-08
2018-04-09 23:38 | 14889.96 | 600.0011 | 3 | 2 | 4.400376 | 3.010286 | 1.850743 | 1.3584e-08 | 7.751587 | 4.8607e-08
2018-04-09 23:40 | 15009.96 | 720.0002 | 3 | 2 | 4.400338 | 2.501511 | 1.942245 | 1.3584e-08 | 8.15423 | 4.8607e-08
2018-04-09 23:42 | 15129.97 | 840.0019 | 3 | 2 | 4.400359 | 2.101421 | 2.01871 | 1.3584e-08 | 8.490705 | 4.8607e-08
2018-04-09 23:44 | 15249.97 | 960.002 | 3 | 2 | 4.400363 | 1.780573 | 2.083207 | 1.3584e-08 | 8.774514 | 4.8607e-08
2018-04-09 23:46 | 15369.97 | 1080.002 | 3 | 2 | 4.400326 | 1.522558 | 2.138106 | 1.3584e-08 | 9.016091 | 4.8607e-08
2018-04-09 23:48 | 15489.97 | 1200.0029 | 3 | 2 | 4.400337 | 1.313517 | 2.185264 | 1.3584e-08 | 9.2236 | 4.8607e-08
2018-04-09 23:50 | 15609.96 | 1320.0012 | 3 | 2 | 4.400333 | 1.144087 | 2.226135 | 1.3584e-08 | 9.403451 | 4.8607e-08
2018-04-09 23:52 | 15729.96 | 1440.0003 | 3 | 2 | 4.400327 | 1.003775 | 2.261857 | 1.3584e-08 | 9.560638 | 4.8607e-08
2018-04-09 23:54 | 15849.96 | 1560.0013 | 3 | 2 | 4.40035 | 0.8873215 | 2.293302 | 1.3584e-08 | 9.699006 | 4.8607e-08
2018-04-09 23:56 | 15969.96 | 1680.0004 | 3 | 2 | 4.400326 | 0.7897549 | 2.321203 | 1.3584e-08 | 9.821781 | 4.8607e-08
2018-04-09 23:58 | 16089.96 | 1800.0012 | 3 | 2 | 4.400288 | 0.7077103 | 2.346134 | 1.3584e-08 | 9.931484 | 4.8607e-08
2018-04-09 23:59 | 16185.76 | 1895.7993 | 3 | 2 | 4.40034 | 0.6519909 | 2.36421 | 1.3584e-08 | 10.01102 | 4.8607e-08
2018-04-10 00:01 | 16305.81 | 120.0001 | 4 | 2 | 4.337456 | 0 | 2.36421 | 1.3584e-08 | 10.01102 | 4.8607e-08
2018-04-10 00:03 | 16425.81 | 240.0016 | 4 | 2 | 4.330643 | 0 | 2.36421 | 1.3584e-08 | 10.01102 | 4.8607e-08
2018-04-10 00:04 | 16485.81 | 300.0022 | 4 | 2 | 4.328018 | 0 | 2.36421 | 1.3584e-08 | 10.01102 | 4.8607e-08
2018-04-10 00:06 | 16605.89 | 120.0011 | 5 | 2 | 4.007087 | -3.259987 | 2.36421 | 0.1086514 | 10.01102 | 0.4400612
2018-04-10 00:08 | 16725.89 | 240.0002 | 5 | 2 | 3.944917 | -3.259987 | 2.36421 | 0.2173036 | 10.01102 | 0.8720223
2018-04-10 00:10 | 16845.89 | 360.0011 | 5 | 2 | 3.88653 | -3.259978 | 2.36421 | 0.3259663 | 10.01102 | 1.297478
2018-04-10 00:12 | 16965.89 | 480.0011 | 5 | 2 | 3.8326 | -3.259926 | 2.36421 | 0.4346244 | 10.01102 | 1.716806
2018-04-10 00:14 | 17085.89 | 600.0003 | 5 | 2 | 3.7837 | -3.260016 | 2.36421 | 0.5432802 | 10.01102 | 2.130538
2018-04-10 00:16 | 17205.89 | 720.0003 | 5 | 2 | 3.739855 | -3.259999 | 2.36421 | 0.6519352 | 10.01102 | 2.53923
2018-04-10 00:18 | 17325.89 | 840.0003 | 5 | 2 | 3.70053 | -3.260029 | 2.36421 | 0.7605889 | 10.01102 | 2.943402
2018-04-10 00:20 | 17445.89 | 960.0006 | 5 | 2 | 3.665364 | -3.259891 | 2.36421 | 0.8692527 | 10.01102 | 3.34357
2018-04-10 00:22 | 17565.89 | 1080.0003 | 5 | 2 | 3.633897 | -3.259928 | 2.36421 | 0.9779067 | 10.01102 | 3.740085
2018-04-10 00:24 | 17685.89 | 1200.0011 | 5 | 2 | 3.605865 | -3.259974 | 2.36421 | 1.086566 | 10.01102 | 4.133389
2018-04-10 00:26 | 17805.89 | 1320.0011 | 5 | 2 | 3.580944 | -3.259933 | 2.36421 | 1.195222 | 10.01102 | 4.523807
2018-04-10 00:28 | 17925.89 | 1440.0011 | 5 | 2 | 3.55902 | -3.259912 | 2.36421 | 1.303878 | 10.01102 | 4.911681
2018-04-10 00:30 | 18045.89 | 1560.0003 | 5 | 2 | 3.539407 | -3.259985 | 2.36421 | 1.412531 | 10.01102 | 5.297297
2018-04-10 00:32 | 18165.89 | 1680.0003 | 5 | 2 | 3.521194 | -3.259891 | 2.36421 | 1.521191 | 10.01102 | 5.680896
2018-04-10 00:34 | 18285.89 | 1800.0011 | 5 | 2 | 3.502769 | -3.259928 | 2.36421 | 1.629851 | 10.01102 | 6.062512
2018-04-10 00:36 | 18405.89 | 1920.0003 | 5 | 2 | 3.482827 | -3.25994 | 2.36421 | 1.738504 | 10.01102 | 6.442034
2018-04-10 00:38 | 18525.89 | 2040.0012 | 5 | 2 | 3.459469 | -3.259987 | 2.36421 | 1.847163 | 10.01102 | 6.819252
2018-04-10 00:40 | 18645.89 | 2160.0003 | 5 | 2 | 3.428484 | -3.260033 | 2.36421 | 1.955821 | 10.01102 | 7.19357
2018-04-10 00:42 | 18765.89 | 2280.0011 | 5 | 2 | 3.383263 | -3.259852 | 2.36421 | 2.064479 | 10.01102 | 7.563799
2018-04-10 00:44 | 18885.89 | 2400.0003 | 5 | 2 | 3.30862 | -3.259938 | 2.36421 | 2.173135 | 10.01102 | 7.927802
2018-04-10 00:46 | 19005.89 | 2520.0002 | 5 | 2 | 3.11955 | -3.260073 | 2.36421 | 2.281788 | 10.01102 | 8.279002
2018-04-10 00:47 | 19040.64 | 2554.7561 | 5 | 2 | 2.999973 | -3.260014 | 2.36421 | 2.313263 | 10.01102 | 8.375443
2018-04-10 00:49 | 19160.69 | 120.0017 | 6 | 2 | 3.540973 | 0 | 2.36421 | 2.313263 | 10.01102 | 8.375443
2018-04-10 00:51 | 19280.69 | 240.0009 | 6 | 2 | 3.585142 | 0 | 2.36421 | 2.313263 | 10.01102 | 8.375443
2018-04-10 00:52 | 19340.69 | 300.0015 | 6 | 2 | 3.59847 | 0 | 2.36421 | 2.313263 | 10.01102 | 8.375443
2018-04-10 00:52 | 19340.7 | 0.0025 | 7 | 3 | 3.598496 | 0 | 0 | 0 | 0 | 0
2018-04-10 00:54 | 19460.78 | 120.0011 | 2 | 3 | 4.064689 | 4.890106 | 0.1623038 | 1.4539e-08 | 0.6524463 | 5.2321e-08
2018-04-10 00:56 | 19580.78 | 240.0019 | 2 | 3 | 4.112226 | 4.890146 | 0.325288 | 1.4539e-08 | 1.31898 | 5.2321e-08
2018-04-10 00:58 | 19700.78 | 360.0011 | 2 | 3 | 4.148433 | 4.890028 | 0.4882755 | 1.4539e-08 | 1.992299 | 5.2321e-08
2018-04-10 01:00 | 19820.78 | 480.0027 | 2 | 3 | 4.179328 | 4.889967 | 0.6512645 | 1.4539e-08 | 2.67098 | 5.2321e-08
2018-04-10 01:02 | 19940.78 | 600.0027 | 2 | 3 | 4.200381 | 4.719114 | 0.8132401 | 1.4539e-08 | 3.35019 | 5.2321e-08
2018-04-10 01:04 | 20060.78 | 720.0004 | 2 | 3 | 4.200365 | 4.271111 | 0.9630405 | 1.4539e-08 | 3.979409 | 5.2321e-08
2018-04-10 01:06 | 20180.78 | 840.0019 | 2 | 3 | 4.200379 | 3.824232 | 1.097968 | 1.4539e-08 | 4.546156 | 5.2321e-08
2018-04-10 01:08 | 20300.78 | 960.0012 | 2 | 3 | 4.200356 | 3.377689 | 1.217976 | 1.4539e-08 | 5.050234 | 5.2321e-08
2018-04-10 01:08 | 20333.03 | 992.2457 | 2 | 3 | 4.200376 | 3.259989 | 1.2477 | 1.4539e-08 | 5.175086 | 5.2321e-08
2018-04-10 01:10 | 20453.05 | 120.002 | 3 | 3 | 4.234811 | 3.259991 | 1.355912 | 1.4539e-08 | 5.631325 | 5.2321e-08
2018-04-10 01:12 | 20573.04 | 240.0012 | 3 | 3 | 4.276641 | 3.260015 | 1.464564 | 1.4539e-08 | 6.093671 | 5.2321e-08
2018-04-10 01:14 | 20693.05 | 360.002 | 3 | 3 | 4.323283 | 3.260031 | 1.573221 | 1.4539e-08 | 6.560849 | 5.2321e-08
2018-04-10 01:16 | 20813.05 | 480.002 | 3 | 3 | 4.374023 | 3.260021 | 1.681881 | 1.4539e-08 | 7.033341 | 5.2321e-08
2018-04-10 01:18 | 20933.04 | 600.0004 | 3 | 3 | 4.400389 | 2.920576 | 1.787438 | 1.4539e-08 | 7.497121 | 5.2321e-08
2018-04-10 01:20 | 21053.05 | 720.0029 | 3 | 3 | 4.400378 | 2.426826 | 1.876228 | 1.4539e-08 | 7.887834 | 5.2321e-08
2018-04-10 01:22 | 21173.04 | 840.0013 | 3 | 3 | 4.400379 | 2.034575 | 1.950342 | 1.4539e-08 | 8.213963 | 5.2321e-08
2018-04-10 01:24 | 21293.04 | 960.0003 | 3 | 3 | 4.400379 | 1.720303 | 2.012719 | 1.4539e-08 | 8.488444 | 5.2321e-08
2018-04-10 01:26 | 21413.04 | 1080.0004 | 3 | 3 | 4.400377 | 1.467827 | 2.06569 | 1.4539e-08 | 8.721537 | 5.2321e-08
2018-04-10 01:28 | 21533.04 | 1200.0004 | 3 | 3 | 4.40036 | 1.262873 | 2.111069 | 1.4539e-08 | 8.921221 | 5.2321e-08
2018-04-10 01:30 | 21653.04 | 1320.0004 | 3 | 3 | 4.40033 | 1.096163 | 2.150289 | 1.4539e-08 | 9.0938 | 5.2321e-08
2018-04-10 01:32 | 21773.04 | 1440.0004 | 3 | 3 | 4.400337 | 0.9598541 | 2.184484 | 1.4539e-08 | 9.244269 | 5.2321e-08
2018-04-10 01:34 | 21893.05 | 1560.002 | 3 | 3 | 4.400334 | 0.8472977 | 2.214549 | 1.4539e-08 | 9.376566 | 5.2321e-08
2018-04-10 01:36 | 22013.04 | 1680.0012 | 3 | 3 | 4.400311 | 0.753931 | 2.241189 | 1.4539e-08 | 9.493792 | 5.2321e-08
2018-04-10 01:38 | 22133.04 | 1800.0012 | 3 | 3 | 4.400321 | 0.6754894 | 2.264971 | 1.4539e-08 | 9.598443 | 5.2321e-08
2018-04-10 01:39 | 22172.31 | 1839.2617 | 3 | 3 | 4.400305 | 0.6519985 | 2.27221 | 1.4539e-08 | 9.630295 | 5.2321e-08
2018-04-10 01:41 | 22292.35 | 120.0017 | 4 | 3 | 4.335626 | 0 | 2.272212 | 1.4539e-08 | 9.630301 | 5.2321e-08
2018-04-10 01:43 | 22412.35 | 240.0004 | 4 | 3 | 4.328343 | 0 | 2.272212 | 1.4539e-08 | 9.630301 | 5.2321e-08
2018-04-10 01:44 | 22472.36 | 300.0038 | 4 | 3 | 4.325541 | 0 | 2.272212 | 1.4539e-08 | 9.630301 | 5.2321e-08
2018-04-10 01:46 | 22592.44 | 120.001 | 5 | 3 | 3.996108 | -3.260022 | 2.272212 | 0.1086508 | 9.630301 | 0.4390923
2018-04-10 01:48 | 22712.44 | 240.0001 | 5 | 3 | 3.931336 | -3.259993 | 2.272212 | 0.2173044 | 9.630301 | 0.8697168
2018-04-10 01:50 | 22832.44 | 360.0004 | 5 | 3 | 3.871276 | -3.260066 | 2.272212 | 0.3259574 | 9.630301 | 1.293565
2018-04-10 01:52 | 22952.44 | 480.001 | 5 | 3 | 3.816432 | -3.259955 | 2.272212 | 0.434618 | 9.630301 | 1.71119
2018-04-10 01:54 | 23072.44 | 600.001 | 5 | 3 | 3.767211 | -3.259961 | 2.272212 | 0.5432751 | 9.630301 | 2.123148
2018-04-10 01:56 | 23192.44 | 720.0018 | 5 | 3 | 3.72336 | -3.259947 | 2.272212 | 0.6519367 | 9.630301 | 2.53007
2018-04-10 01:58 | 23312.44 | 840.001 | 5 | 3 | 3.684375 | -3.260018 | 2.272212 | 0.7605962 | 9.630301 | 2.932486
2018-04-10 02:00 | 23432.44 | 960.0002 | 5 | 3 | 3.649816 | -3.259974 | 2.272212 | 0.8692479 | 9.630301 | 3.330885
2018-04-10 02:02 | 23552.44 | 1080.0001 | 5 | 3 | 3.619115 | -3.259898 | 2.272212 | 0.9779078 | 9.630301 | 3.725773
2018-04-10 02:04 | 23672.44 | 1200.001 | 5 | 3 | 3.591978 | -3.260064 | 2.272212 | 1.086574 | 9.630301 | 4.117543
2018-04-10 02:06 | 23792.44 | 1320.0002 | 5 | 3 | 3.568144 | -3.260006 | 2.272212 | 1.195237 | 9.630301 | 4.506534
2018-04-10 02:08 | 23912.44 | 1440.0011 | 5 | 3 | 3.54714 | -3.260048 | 2.272212 | 1.303893 | 9.630301 | 4.893071
2018-04-10 02:10 | 24032.44 | 1560.0004 | 5 | 3 | 3.528213 | -3.259953 | 2.272212 | 1.412554 | 9.630301 | 5.277465
2018-04-10 02:12 | 24152.44 | 1680.0001 | 5 | 3 | 3.509995 | -3.259966 | 2.272212 | 1.521204 | 9.630301 | 5.659814
2018-04-10 02:14 | 24272.44 | 1800.0002 | 5 | 3 | 3.490832 | -3.260052 | 2.272212 | 1.629867 | 9.630301 | 6.040194
2018-04-10 02:16 | 24392.44 | 1920.001 | 5 | 3 | 3.469222 | -3.259997 | 2.272212 | 1.738526 | 9.630301 | 6.418365
2018-04-10 02:18 | 24512.44 | 2040.001 | 5 | 3 | 3.441943 | -3.259947 | 2.272212 | 1.847185 | 9.630301 | 6.793915
2018-04-10 02:20 | 24632.44 | 2160.0001 | 5 | 3 | 3.402658 | -3.259936 | 2.272212 | 1.955839 | 9.630301 | 7.165905
2018-04-10 02:22 | 24752.44 | 2280.0002 | 5 | 3 | 3.342147 | -3.260008 | 2.272212 | 2.064497 | 9.630301 | 7.532629
2018-04-10 02:24 | 24872.44 | 2400.001 | 5 | 3 | 3.212715 | -3.25994 | 2.272212 | 2.173151 | 9.630301 | 7.889878
2018-04-10 02:25 | 24947.52 | 2475.0832 | 5 | 3 | 2.999992 | -3.260027 | 2.272212 | 2.241136 | 9.630301 | 8.102127
2018-04-10 02:27 | 25067.57 | 120.001 | 6 | 3 | 3.552694 | 0 | 2.272212 | 2.241136 | 9.630301 | 8.102127
2018-04-10 02:29 | 25187.57 | 240.0003 | 6 | 3 | 3.595452 | 0 | 2.272212 | 2.241136 | 9.630301 | 8.102127
2018-04-10 02:30 | 25247.57 | 300.0016 | 6 | 3 | 3.608311 | 0 | 2.272212 | 2.241136 | 9.630301 | 8.102127
2018-04-10 02:30 | 25247.58 | 0.0024 | 7 | 4 | 3.608409 | 0 | 0 | 0 | 0 | 0
2018-04-10 02:32 | 25367.66 | 120.0002 | 2 | 4 | 4.072459 | 4.890032 | 0.1623012 | 4.493e-09 | 0.6536872 | 1.6212e-08
2018-04-10 02:34 | 25487.66 | 240.0007 | 2 | 4 | 4.120237 | 4.890074 | 0.3252864 | 4.493e-09 | 1.321529 | 1.6212e-08
2018-04-10 02:36 | 25607.66 | 360.0019 | 2 | 4 | 4.155933 | 4.889889 | 0.4882701 | 4.493e-09 | 1.996091 | 1.6212e-08
2018-04-10 02:38 | 25727.66 | 480.0011 | 2 | 4 | 4.187595 | 4.889769 | 0.6512443 | 4.493e-09 | 2.675971 | 1.6212e-08
2018-04-10 02:40 | 25847.66 | 600.0011 | 2 | 4 | 4.200398 | 4.594011 | 0.8110664 | 4.493e-09 | 3.34688 | 1.6212e-08
2018-04-10 02:42 | 25967.66 | 720.0019 | 2 | 4 | 4.200378 | 4.151701 | 0.9567966 | 4.493e-09 | 3.959002 | 1.6212e-08
2018-04-10 02:44 | 26087.66 | 840.0019 | 2 | 4 | 4.200393 | 3.706503 | 1.087752 | 4.493e-09 | 4.509063 | 1.6212e-08
2018-04-10 02:46 | 26207.66 | 960.0019 | 2 | 4 | 4.200384 | 3.265638 | 1.203916 | 4.493e-09 | 4.996997 | 1.6212e-08
2018-04-10 02:46 | 26209.33 | 961.668 | 2 | 4 | 4.200389 | 3.259993 | 1.205426 | 4.493e-09 | 5.003339 | 1.6212e-08
2018-04-10 02:48 | 26329.34 | 120.0003 | 3 | 4 | 4.23526 | 3.260025 | 1.313635 | 4.493e-09 | 5.459589 | 1.6212e-08
2018-04-10 02:50 | 26449.34 | 240.0011 | 3 | 4 | 4.278076 | 3.260023 | 1.422294 | 4.493e-09 | 5.922065 | 1.6212e-08
2018-04-10 02:52 | 26569.34 | 360.0002 | 3 | 4 | 4.325874 | 3.260012 | 1.530954 | 4.493e-09 | 6.389472 | 1.6212e-08
2018-04-10 02:54 | 26689.34 | 480.0003 | 3 | 4 | 4.37811 | 3.259899 | 1.639613 | 4.493e-09 | 6.862319 | 1.6212e-08
2018-04-10 02:56 | 26809.34 | 600.0012 | 3 | 4 | 4.400393 | 2.868792 | 1.744069 | 4.493e-09 | 7.321475 | 1.6212e-08
2018-04-10 02:58 | 26929.34 | 720.0003 | 3 | 4 | 4.400397 | 2.382185 | 1.831247 | 4.493e-09 | 7.705094 | 1.6212e-08
2018-04-10 03:00 | 27049.34 | 840.0012 | 3 | 4 | 4.40037 | 1.992525 | 1.903909 | 4.493e-09 | 8.024832 | 1.6212e-08
2018-04-10 03:02 | 27169.34 | 960.0003 | 3 | 4 | 4.400357 | 1.681295 | 1.964947 | 4.493e-09 | 8.29342 | 1.6212e-08
2018-04-10 03:04 | 27289.34 | 1080.0003 | 3 | 4 | 4.400347 | 1.431005 | 2.016662 | 4.493e-09 | 8.520988 | 1.6212e-08
2018-04-10 03:06 | 27409.34 | 1200.0003 | 3 | 4 | 4.400366 | 1.228722 | 2.060864 | 4.493e-09 | 8.71549 | 1.6212e-08
2018-04-10 03:08 | 27529.34 | 1320.0011 | 3 | 4 | 4.400352 | 1.064789 | 2.098986 | 4.493e-09 | 8.88324 | 1.6212e-08
2018-04-10 03:10 | 27649.34 | 1440.0003 | 3 | 4 | 4.400342 | 0.9308605 | 2.132166 | 4.493e-09 | 9.029245 | 1.6212e-08
2018-04-10 03:12 | 27769.34 | 1560.0011 | 3 | 4 | 4.400351 | 0.8207798 | 2.161296 | 4.493e-09 | 9.157426 | 1.6212e-08
2018-04-10 03:14 | 27889.34 | 1680.0005 | 3 | 4 | 4.400328 | 0.7297211 | 2.187084 | 4.493e-09 | 9.270902 | 1.6212e-08
2018-04-10 03:16 | 28009.34 | 1800.0011 | 3 | 4 | 4.400328 | 0.653614 | 2.210096 | 4.493e-09 | 9.37216 | 1.6212e-08
2018-04-10 03:16 | 28011.76 | 1802.4152 | 3 | 4 | 4.400315 | 0.6519909 | 2.210534 | 4.493e-09 | 9.374087 | 1.6212e-08
2018-04-10 03:18 | 28131.8 | 120.0002 | 4 | 4 | 4.334512 | 0 | 2.210534 | 4.493e-09 | 9.374087 | 1.6212e-08
2018-04-10 03:20 | 28251.81 | 240.0019 | 4 | 4 | 4.326931 | 0 | 2.210534 | 4.493e-09 | 9.374087 | 1.6212e-08
2018-04-10 03:21 | 28311.81 | 300.0016 | 4 | 4 | 4.323976 | 0 | 2.210534 | 4.493e-09 | 9.374087 | 1.6212e-08
2018-04-10 03:23 | 28431.89 | 120.0019 | 5 | 4 | 3.988813 | -3.259888 | 2.210534 | 0.1086515 | 9.374087 | 0.4384519
2018-04-10 03:25 | 28551.89 | 240.0018 | 5 | 4 | 3.922205 | -3.260024 | 2.210534 | 0.2173003 | 9.374087 | 0.8681585
2018-04-10 03:27 | 28671.89 | 360.001 | 5 | 4 | 3.860954 | -3.259951 | 2.210534 | 0.3259474 | 9.374087 | 1.290918
2018-04-10 03:29 | 28791.89 | 480.0019 | 5 | 4 | 3.80546 | -3.260092 | 2.210534 | 0.4345967 | 9.374087 | 1.707338
2018-04-10 03:31 | 28911.89 | 600.0018 | 5 | 4 | 3.756022 | -3.260039 | 2.210534 | 0.5432501 | 9.374087 | 2.118077
2018-04-10 03:33 | 29031.89 | 720.001 | 5 | 4 | 3.712111 | -3.259953 | 2.210534 | 0.6519107 | 9.374087 | 2.523774
2018-04-10 03:35 | 29151.89 | 840.001 | 5 | 4 | 3.673265 | -3.259933 | 2.210534 | 0.7605661 | 9.374087 | 2.92496
2018-04-10 03:37 | 29271.89 | 960.0018 | 5 | 4 | 3.639001 | -3.259909 | 2.210534 | 0.8692244 | 9.374087 | 3.32219
2018-04-10 03:39 | 29391.89 | 1080.0003 | 5 | 4 | 3.608795 | -3.259974 | 2.210534 | 0.9778773 | 9.374087 | 3.715902
2018-04-10 03:41 | 29511.89 | 1200.0018 | 5 | 4 | 3.582216 | -3.259991 | 2.210534 | 1.086532 | 9.374087 | 4.106536
2018-04-10 03:43 | 29631.89 | 1320.0018 | 5 | 4 | 3.559027 | -3.259968 | 2.210534 | 1.19519 | 9.374087 | 4.494484
2018-04-10 03:45 | 29751.89 | 1440.0011 | 5 | 4 | 3.53863 | -3.259907 | 2.210534 | 1.303843 | 9.374087 | 4.880055
2018-04-10 03:47 | 29871.89 | 1560.0011 | 5 | 4 | 3.519908 | -3.260119 | 2.210534 | 1.412498 | 9.374087 | 5.263517
2018-04-10 03:49 | 29991.89 | 1680.0004 | 5 | 4 | 3.501338 | -3.260024 | 2.210534 | 1.521153 | 9.374087 | 5.644973
2018-04-10 03:51 | 30111.89 | 1800.0011 | 5 | 4 | 3.481249 | -3.259957 | 2.210534 | 1.629809 | 9.374087 | 6.024345
2018-04-10 03:53 | 30231.89 | 1920.0011 | 5 | 4 | 3.457537 | -3.259995 | 2.210534 | 1.738466 | 9.374087 | 6.401365
2018-04-10 03:55 | 30351.89 | 2040.0004 | 5 | 4 | 3.42584 | -3.259949 | 2.210534 | 1.847117 | 9.374087 | 6.775413
2018-04-10 03:57 | 30471.89 | 2160.0011 | 5 | 4 | 3.378077 | -3.26001 | 2.210534 | 1.955777 | 9.374087 | 7.145251
2018-04-10 03:59 | 30591.89 | 2280.0011 | 5 | 4 | 3.295446 | -3.259947 | 2.210534 | 2.064433 | 9.374087 | 7.50835
2018-04-10 04:01 | 30711.89 | 2400.002 | 5 | 4 | 3.06119 | -3.260123 | 2.210534 | 2.173092 | 9.374087 | 7.856407
2018-04-10 04:01 | 30727.23 | 2415.3474 | 5 | 4 | 2.999987 | -3.259888 | 2.210534 | 2.186984 | 9.374087 | 7.898523
2018-04-10 04:03 | 30847.28144 | 120.0011 | 6 | 4 | 3.559855 | 0 | 2.210534 | 2.186984 | 9.374087 | 7.898523
2018-04-10 04:05 | 30967.28054 | 240.0002 | 6 | 4 | 3.601722 | 0 | 2.210534 | 2.186984 | 9.374087 | 7.898523
2018-04-10 04:06 | 31027.28354 | 300.0032 | 6 | 4 | 3.61434 | 0 | 2.210534 | 2.186984 | 9.374087 | 7.898523
2018-04-10 04:06 | 31027.29 | 0.0025 | 7 | 5 | 3.614443 | 0 | 0 | 0 | 0 | 0
2018-04-10 04:08 | 31147.38 | 120.0017 | 2 | 5 | 4.078581 | 4.890097 | 0.1623045 | 5.056e-09 | 0.6546433 | 1.8274e-08
2018-04-10 04:10 | 31267.38 | 240.0002 | 2 | 5 | 4.126513 | 4.890196 | 0.3252929 | 5.056e-09 | 1.323527 | 1.8274e-08
2018-04-10 04:12 | 31387.38 | 360.0018 | 2 | 5 | 4.162241 | 4.890097 | 0.4882798 | 5.056e-09 | 1.999119 | 1.8274e-08
2018-04-10 04:14 | 31507.38 | 480.0017 | 2 | 5 | 4.194679 | 4.889931 | 0.6512539 | 5.056e-09 | 2.680087 | 1.8274e-08
2018-04-10 04:16 | 31627.38 | 600.0017 | 2 | 5 | 4.200364 | 4.498177 | 0.8085871 | 5.056e-09 | 3.340867 | 1.8274e-08
2018-04-10 04:18 | 31747.38 | 720.0004 | 2 | 5 | 4.200377 | 4.060114 | 0.9512153 | 5.056e-09 | 3.93996 | 1.8274e-08
2018-04-10 04:20 | 31867.38 | 840.001 | 2 | 5 | 4.200382 | 3.618929 | 1.079193 | 5.056e-09 | 4.477516 | 1.8274e-08
2018-04-10 04:22 | 31965.46 | 938.0855 | 2 | 5 | 4.200377 | 3.259989 | 1.172881 | 5.056e-09 | 4.87104 | 1.8274e-08
2018-04-10 04:24 | 32085.48 | 120.0018 | 3 | 5 | 4.235675 | 3.260052 | 1.2811 | 5.134e-09 | 5.327346 | 1.8591e-08
2018-04-10 04:26 | 32205.48 | 240.0009 | 3 | 5 | 4.279071 | 3.25997 | 1.389751 | 5.134e-09 | 5.789864 | 1.8591e-08
2018-04-10 04:28 | 32325.48 | 360.0007 | 3 | 5 | 4.327755 | 3.259962 | 1.498404 | 5.134e-09 | 6.257393 | 1.8591e-08
2018-04-10 04:30 | 32445.48 | 480.001 | 3 | 5 | 4.380924 | 3.260069 | 1.60706 | 5.134e-09 | 6.730484 | 1.8591e-08
2018-04-10 04:32 | 32565.48 | 600.0019 | 3 | 5 | 4.400390625 | 2.835386 | 1.710716 | 5.134e-09 | 7.18624 | 1.8591e-08
2018-04-10 04:34 | 32685.48 | 720.0019 | 3 | 5 | 4.400407 | 2.352297 | 1.796849 | 5.134e-09 | 7.565259 | 1.8591e-08
2018-04-10 04:36 | 32805.48 | 840.0011 | 3 | 5 | 4.400379 | 1.965551 | 1.868557 | 5.134e-09 | 7.8808 | 1.8591e-08
2018-04-10 04:38 | 32925.48 | 960.0011 | 3 | 5 | 4.400390625 | 1.655882 | 1.928718 | 5.134e-09 | 8.145532 | 1.8591e-08
2018-04-10 04:40 | 33045.48 | 1080.0011 | 3 | 5 | 4.400347 | 1.40601 | 1.979598 | 5.134e-09 | 8.36942 | 1.8591e-08
2018-04-10 04:42 | 33165.48 | 1200.0002 | 3 | 5 | 4.400366 | 1.205267 | 2.022995 | 5.134e-09 | 8.560383 | 1.8591e-08
2018-04-10 04:44 | 33285.48 | 1320.0019 | 3 | 5 | 4.400335 | 1.041901 | 2.06035 | 5.134e-09 | 8.724758 | 1.8591e-08
2018-04-10 04:46 | 33405.48 | 1440.0011 | 3 | 5 | 4.400306 | 0.9094486 | 2.092806 | 5.134e-09 | 8.867575 | 1.8591e-08
2018-04-10 04:48 | 33525.48 | 1560 | 3 | 5 | 4.400337 | 0.8014488 | 2.121257 | 5.134e-09 | 8.992771 | 1.8591e-08
2018-04-10 04:50 | 33645.48 | 1680.0018 | 3 | 5 | 4.40033 | 0.7116947 | 2.146423 | 5.134e-09 | 9.103507 | 1.8591e-08
2018-04-10 04:52 | 33740.62 | 1775.1408 | 3 | 5 | 4.400361 | 0.6519985 | 2.164414 | 5.134e-09 | 9.182677 | 1.8591e-08
2018-04-10 04:54 | 33860.67 | 120.0008 | 4 | 5 | 4.333628 | 0 | 2.164414 | 5.134e-09 | 9.182677 | 1.8591e-08
2018-04-10 04:56 | 33980.67 | 239.9999 | 4 | 5 | 4.325847 | 0 | 2.164414 | 5.134e-09 | 9.182677 | 1.8591e-08
2018-04-10 04:57 | 34040.67 | 300.0013 | 4 | 5 | 4.322831 | 0 | 2.164414 | 5.134e-09 | 9.182677 | 1.8591e-08
2018-04-10 04:59 | 34160.74998 | 120.0003 | 5 | 5 | 3.983091 | -3.259999 | 2.164414 | 0.1086509 | 9.182677 | 0.4379371
2018-04-10 05:01 | 34280.75248 | 240.0028 | 5 | 5 | 3.915071 | -3.260104 | 2.164414 | 0.2173063 | 9.182677 | 0.8669708
2018-04-10 05:03 | 34400.75098 | 360.0013 | 5 | 5 | 3.852927 | -3.259907 | 2.164414 | 0.3259606 | 9.182677 | 1.28893
2018-04-10 05:05 | 34520.75148 | 480.0018 | 5 | 5 | 3.796993 | -3.259959 | 2.164414 | 0.4346132 | 9.182677 | 1.704464
2018-04-10 05:07 | 34640.74998 | 600.0003 | 5 | 5 | 3.747264 | -3.259919 | 2.164414 | 0.5432633 | 9.182677 | 2.114252
2018-04-10 05:09 | 34760.74988 | 720.0002 | 5 | 5 | 3.703262 | -3.259933 | 2.164414 | 0.6519099 | 9.182677 | 2.518939
2018-04-10 05:11 | 34880.75068 | 840.001 | 5 | 5 | 3.664533 | -3.259966 | 2.164414 | 0.7605695 | 9.182677 | 2.919185
2018-04-10 05:13 | 35000.75078 | 960.0011 | 5 | 5 | 3.630517 | -3.259888 | 2.164414 | 0.8692311 | 9.182677 | 3.315491
2018-04-10 05:15 | 35120.74988 | 1080.0002 | 5 | 5 | 3.600709 | -3.260033 | 2.164414 | 0.9778852 | 9.182677 | 3.708308
2018-04-10 05:17 | 35240.75148 | 1200.0018 | 5 | 5 | 3.574595 | -3.260161 | 2.164414 | 1.086549 | 9.182677 | 4.098125
2018-04-10 05:19 | 35360.74998 | 1320.0003 | 5 | 5 | 3.551863 | -3.259846 | 2.164414 | 1.195203 | 9.182677 | 4.485256
2018-04-10 05:21 | 35480.74998 | 1440.0003 | 5 | 5 | 3.531761 | -3.259991 | 2.164414 | 1.303857 | 9.182677 | 4.870068
2018-04-10 05:23 | 35600.75078 | 1560.0011 | 5 | 5 | 3.513096 | -3.260018 | 2.164414 | 1.412516 | 9.182677 | 5.252807
2018-04-10 05:25 | 35720.75078 | 1680.0011 | 5 | 5 | 3.494131 | -3.260003 | 2.164414 | 1.52117 | 9.182677 | 5.6335
2018-04-10 05:27 | 35840.75148 | 1800.0018 | 5 | 5 | 3.47316 | -3.259993 | 2.164414 | 1.629825 | 9.182677 | 6.012042
2018-04-10 05:29 | 35960.74988 | 1920.0002 | 5 | 5 | 3.44739 | -3.260029 | 2.164414 | 1.738482 | 9.182677 | 6.388084
2018-04-10 05:31 | 36080.75148 | 2040.0018 | 5 | 5 | 3.41117 | -3.259951 | 2.164414 | 1.847142 | 9.182677 | 6.76085
2018-04-10 05:33 | 36200.74988 | 2160.0002 | 5 | 5 | 3.354757 | -3.259957 | 2.164414 | 1.955798 | 9.182677 | 7.128674
2018-04-10 05:35 | 36320.74998 | 2280.0003 | 5 | 5 | 3.241509 | -3.259851 | 2.164414 | 2.064454 | 9.182677 | 7.487974
2018-04-10 05:36 | 36411.47058 | 2370.7209 | 5 | 5 | 2.999989 | -3.259987 | 2.164414 | 2.1466 | 9.182677 | 7.746089
2018-04-10 05:38 | 36531.52 | 120.0016 | 6 | 5 | 3.565472 | 0 | 2.164414 | 2.1466 | 9.182677 | 7.746089
2018-04-10 05:40 | 36651.52 | 240 | 6 | 5 | 3.606502 | 0 | 2.164414 | 2.1466 | 9.182677 | 7.746089
2018-04-10 05:41 | 36711.52 | 300.0014 | 6 | 5 | 3.618859 | 0 | 2.164414 | 2.1466 | 9.182677 | 7.746089
2018-04-10 05:41 | 36711.53 | 0.0023 | 7 | 6 | 3.619022 | 0 | 0 | 0 | 0 | 0
2018-04-10 05:43 | 36831.62 | 120.0002 | 2 | 6 | 4.083476 | 4.890198 | 0.1623047 | 1.053e-09 | 0.6553981 | 3.813e-09
2018-04-10 05:45 | 36951.62 | 240.001 | 2 | 6 | 4.131347 | 4.890158 | 0.3252878 | 1.053e-09 | 1.325061 | 3.813e-09
2018-04-10 05:47 | 37071.62 | 360.001 | 2 | 6 | 4.166924 | 4.890093 | 0.4882713 | 1.053e-09 | 2.001407 | 3.813e-09
2018-04-10 05:49 | 37191.62 | 480.0018 | 2 | 6 | 4.199996 | 4.889402 | 0.6512511 | 1.053e-09 | 2.683205 | 3.813e-09
2018-04-10 05:51 | 37311.62 | 600.0018 | 2 | 6 | 4.200391 | 4.421417 | 0.8062235 | 1.053e-09 | 3.334148 | 3.813e-09
2018-04-10 05:53 | 37431.62 | 720.001 | 2 | 6 | 4.200385 | 3.984179 | 0.9462927 | 1.053e-09 | 3.922492 | 3.813e-09
2018-04-10 05:55 | 37551.62 | 840.001 | 2 | 6 | 4.200392 | 3.54516 | 1.071754 | 1.053e-09 | 4.449478 | 3.813e-09
2018-04-10 05:57 | 37630.24 | 918.6223 | 2 | 6 | 4.200389 | 3.259979 | 1.146051 | 1.053e-09 | 4.761555 | 3.813e-09
2018-04-10 05:59 | 37750.2592 | 120.0003 | 3 | 6 | 4.235647 | 3.260221 | 1.254271 | 1.053e-09 | 5.21786 | 3.813e-09
2018-04-10 06:01 | 37870.2592 | 240.0003 | 3 | 6 | 4.279386 | 3.260208 | 1.362924 | 1.053e-09 | 5.6804 | 3.813e-09
2018-04-10 06:03 | 37990.2589 | 360 | 3 | 6 | 4.328512 | 3.260046 | 1.471581 | 1.053e-09 | 6.148005 | 3.813e-09
2018-04-10 06:05 | 38110.2608 | 480.0019 | 3 | 6 | 4.382324 | 3.259848 | 1.580239 | 1.053e-09 | 6.621219 | 3.813e-09
2018-04-10 06:07 | 38230.2598 | 600.0009 | 3 | 6 | 4.400374 | 2.816771 | 1.683432 | 1.053e-09 | 7.074996 | 3.813e-09
2018-04-10 06:09 | 38350.2591 | 720.0002 | 3 | 6 | 4.400362 | 2.333048 | 1.768949 | 1.053e-09 | 7.451304 | 3.813e-09
2018-04-10 06:11 | 38470.2595 | 840.0006 | 3 | 6 | 4.400372 | 1.948566 | 1.840075 | 1.053e-09 | 7.764284 | 3.813e-09
2018-04-10 06:13 | 38590.2592 | 960.0003 | 3 | 6 | 4.400357 | 1.639643 | 1.899686 | 1.053e-09 | 8.026596 | 3.813e-09
2018-04-10 06:15 | 38710.26 | 1080.0011 | 3 | 6 | 4.400368 | 1.391275 | 1.950041 | 1.053e-09 | 8.248174 | 3.813e-09
2018-04-10 06:17 | 38830.2608 | 1200.0019 | 3 | 6 | 4.400381 | 1.191238 | 1.992944 | 1.053e-09 | 8.436966 | 3.813e-09
2018-04-10 06:19 | 38950.26 | 1320.0011 | 3 | 6 | 4.400356 | 1.028622 | 2.029828 | 1.053e-09 | 8.599265 | 3.813e-09
2018-04-10 06:21 | 39070.261 | 1440.0021 | 3 | 6 | 4.400345 | 0.8971386 | 2.061839 | 1.053e-09 | 8.740124 | 3.813e-09
2018-04-10 06:23 | 39190.2599 | 1560.001 | 3 | 6 | 4.400308 | 0.7888203 | 2.089879 | 1.053e-09 | 8.863509 | 3.813e-09
2018-04-10 06:25 | 39310.2593 | 1680.0004 | 3 | 6 | 4.400289 | 0.7000484 | 2.114661 | 1.053e-09 | 8.972563 | 3.813e-09
2018-04-10 06:26 | 39386.9358 | 1756.6769 | 3 | 6 | 4.4003 | 0.6519871 | 2.129056 | 1.053e-09 | 9.035903 | 3.813e-09
2018-04-10 06:28 | 39506.98 | 120.0018 | 4 | 6 | 4.332907 | 0 | 2.129056 | 1.053e-09 | 9.035903 | 3.813e-09
2018-04-10 06:30 | 39626.98 | 240.0018 | 4 | 6 | 4.324993 | 0 | 2.129056 | 1.053e-09 | 9.035903 | 3.813e-09
2018-04-10 06:31 | 39686.98 | 300.004 | 4 | 6 | 4.321913 | 0 | 2.129056 | 1.053e-09 | 9.035903 | 3.813e-09
2018-04-10 06:33 | 39807.0679 | 120.0028 | 5 | 6 | 3.978752 | -3.259947 | 2.129056 | 0.1086483 | 9.035903 | 0.4375427
2018-04-10 06:35 | 39927.0671 | 240.002 | 5 | 6 | 3.909714 | -3.259991 | 2.129056 | 0.2173045 | 9.035903 | 0.8660492
2018-04-10 06:37 | 40047.0671 | 360.002 | 5 | 6 | 3.846801 | -3.260022 | 2.129056 | 0.3259582 | 9.035903 | 1.287379
2018-04-10 06:39 | 40167.0671 | 480.002 | 5 | 6 | 3.790506 | -3.260085 | 2.129056 | 0.4346136 | 9.035903 | 1.702236
2018-04-10 06:41 | 40287.0654 | 600.0003 | 5 | 6 | 3.740562 | -3.259953 | 2.129056 | 0.5432693 | 9.035903 | 2.111329
2018-04-10 06:43 | 40407.0679 | 720.0028 | 5 | 6 | 3.696552 | -3.259976 | 2.129056 | 0.6519229 | 9.035903 | 2.515313
2018-04-10 06:45 | 40527.0662 | 840.0011 | 5 | 6 | 3.658026 | -3.259922 | 2.129056 | 0.7605751 | 9.035903 | 2.914812
2018-04-10 06:47 | 40647.067 | 960.0019 | 5 | 6 | 3.624278 | -3.2601 | 2.129056 | 0.8692311 | 9.035903 | 3.310406
2018-04-10 06:49 | 40767.067 | 1080.0019 | 5 | 6 | 3.594737 | -3.259985 | 2.129056 | 0.9778892 | 9.035903 | 3.702571
2018-04-10 06:51 | 40887.0678 | 1200.0027 | 5 | 6 | 3.568933 | -3.259989 | 2.129056 | 1.086543 | 9.035903 | 4.091717
2018-04-10 06:53 | 41007.067 | 1320.0019 | 5 | 6 | 3.546456 | -3.260035 | 2.129056 | 1.195205 | 9.035903 | 4.478276
2018-04-10 06:55 | 41127.0662 | 1440.0011 | 5 | 6 | 3.526616 | -3.260018 | 2.129056 | 1.303857 | 9.035903 | 4.86251
2018-04-10 06:57 | 41247.0678 | 1560.0027 | 5 | 6 | 3.507856 | -3.260153 | 2.129056 | 1.41252 | 9.035903 | 5.2447
2018-04-10 06:59 | 41367.0662 | 1680.0011 | 5 | 6 | 3.488532 | -3.260003 | 2.129056 | 1.521172 | 9.035903 | 5.624805
2018-04-10 07:01 | 41487.0662 | 1800.0011 | 5 | 6 | 3.4667 | -3.26005 | 2.129056 | 1.629827 | 9.035903 | 6.002697
2018-04-10 07:03 | 41607.0653 | 1920.0002 | 5 | 6 | 3.438992 | -3.259901 | 2.129056 | 1.738481 | 9.035903 | 6.377936
2018-04-10 07:05 | 41727.0666 | 2040.0015 | 5 | 6 | 3.398376 | -3.259991 | 2.129056 | 1.847142 | 9.035903 | 6.749576
2018-04-10 07:07 | 41847.067 | 2160.0019 | 5 | 6 | 3.332674 | -3.260167 | 2.129056 | 1.955794 | 9.035903 | 7.115581
2018-04-10 07:09 | 41967.0654 | 2280.0003 | 5 | 6 | 3.179208 | -3.260012 | 2.129056 | 2.064451 | 9.035903 | 7.470886
2018-04-10 07:10 | 42023.1979 | 2336.1328 | 5 | 6 | 2.99999 | -3.260001 | 2.129056 | 2.115276 | 9.035903 | 7.628439
2018-04-10 07:12 | 42143.25 | 120 | 6 | 6 | 3.569328 | 0 | 2.129056 | 2.115276 | 9.035903 | 7.628439
2018-04-10 07:14 | 42263.25 | 240 | 6 | 6 | 3.609788 | 0 | 2.129056 | 2.115276 | 9.035903 | 7.628439
2018-04-10 07:15 | 42323.25 | 300.0021 | 6 | 6 | 3.622005 | 0 | 2.129056 | 2.115276 | 9.035903 | 7.628439
2018-04-10 07:15 | 42323.26 | 0.0023 | 7 | 7 | 3.622065 | 0 | 0 | 0 | 0 | 0
2018-04-10 07:17 | 42443.35 | 120.0004 | 2 | 7 | 4.087303 | 4.890076 | 0.1623036 | 6.131e-09 | 0.6559663 | 2.2207e-08
2018-04-10 07:19 | 42563.35 | 240.0019 | 2 | 7 | 4.135301 | 4.889992 | 0.3252862 | 6.131e-09 | 1.32627 | 2.2207e-08
2018-04-10 07:21 | 42683.35 | 360.0012 | 2 | 7 | 4.170988 | 4.890114 | 0.4882664 | 6.131e-09 | 2.003248 | 2.2207e-08
2018-04-10 07:23 | 42803.35 | 480.0011 | 2 | 7 | 4.200393 | 4.820551 | 0.6511061 | 6.131e-09 | 2.685127 | 2.2207e-08
2018-04-10 07:25 | 42923.35 | 600.0004 | 2 | 7 | 4.200387 | 4.364296 | 0.8040172 | 6.131e-09 | 3.327412 | 2.2207e-08
2018-04-10 07:27 | 43043.35 | 720.0011 | 2 | 7 | 4.200383 | 3.929586 | 0.9422387 | 6.131e-09 | 3.907995 | 2.2207e-08
2018-04-10 07:29 | 43163.35 | 840.0011 | 2 | 7 | 4.200398 | 3.493252 | 1.065938 | 6.131e-09 | 4.427581 | 2.2207e-08
2018-04-10 07:30 | 43228.03 | 904.6848 | 2 | 7 | 4.200388 | 3.259981 | 1.126592 | 6.131e-09 | 4.682349 | 2.2207e-08
2018-04-10 07:32 | 43348.05 | 120.0019 | 3 | 7 | 4.235862 | 3.260082 | 1.234812 | 6.131e-09 | 5.138663 | 2.2207e-08
2018-04-10 07:34 | 43468.05 | 240.0003 | 3 | 7 | 4.279858 | 3.260065 | 1.343464 | 6.131e-09 | 5.601236 | 2.2207e-08
2018-04-10 07:36 | 43588.05 | 360.0019 | 3 | 7 | 4.329324 | 3.260138 | 1.452123 | 6.131e-09 | 6.068922 | 2.2207e-08
2018-04-10 07:38 | 43708.05 | 480.0019 | 3 | 7 | 4.383577 | 3.26013 | 1.560783 | 6.131e-09 | 6.542253 | 2.2207e-08
2018-04-10 07:40 | 43828.05 | 600.0004 | 3 | 7 | 4.400377 | 2.801775 | 1.663589 | 6.131e-09 | 6.994371 | 2.2207e-08
2018-04-10 07:42 | 43948.05 | 720.001 | 3 | 7 | 4.400386 | 2.320951 | 1.748661 | 6.131e-09 | 7.36872 | 2.2207e-08
2018-04-10 07:44 | 44068.05 | 840.0004 | 3 | 7 | 4.400379 | 1.936096 | 1.819363 | 6.131e-09 | 7.679838 | 2.2207e-08
2018-04-10 07:46 | 44188.05 | 960.0013 | 3 | 7 | 4.400357 | 1.627457 | 1.878569 | 6.131e-09 | 7.940364 | 2.2207e-08
2018-04-10 07:48 | 44308.05 | 1080.0019 | 3 | 7 | 4.400367 | 1.379045 | 1.928524 | 6.131e-09 | 8.160184 | 2.2207e-08
2018-04-10 07:50 | 44428.05 | 1200.0003 | 3 | 7 | 4.400344 | 1.178913 | 1.971033 | 6.131e-09 | 8.347239 | 2.2207e-08
2018-04-10 07:52 | 44548.05 | 1320.0003 | 3 | 7 | 4.400331 | 1.017126 | 2.007538 | 6.131e-09 | 8.507873 | 2.2207e-08
2018-04-10 07:54 | 44668.05 | 1440.0002 | 3 | 7 | 4.400338 | 0.8864975 | 2.039185 | 6.131e-09 | 8.647129 | 2.2207e-08
2018-04-10 07:56 | 44788.05 | 1560.002 | 3 | 7 | 4.400348 | 0.7800598 | 2.066887 | 6.131e-09 | 8.769027 | 2.2207e-08
2018-04-10 07:58 | 44908.05 | 1680.002 | 3 | 7 | 4.400322 | 0.6914577 | 2.091355 | 6.131e-09 | 8.876695 | 2.2207e-08
2018-04-10 07:59 | 44970.94 | 1742.8992 | 3 | 7 | 4.400343 | 0.6519966 | 2.103083 | 6.131e-09 | 8.928305 | 2.2207e-08
2018-04-10 08:01 | 45090.99 | 120.0018 | 4 | 7 | 4.332374 | 0 | 2.103083 | 6.131e-09 | 8.928305 | 2.2207e-08
2018-04-10 08:03 | 45210.99 | 240.0002 | 4 | 7 | 4.324337 | 0 | 2.103083 | 6.131e-09 | 8.928305 | 2.2207e-08
2018-04-10 08:04 | 45271 | 300.0047 | 4 | 7 | 4.321212 | 0 | 2.103083 | 6.131e-09 | 8.928305 | 2.2207e-08
2018-04-10 08:06 | 45391.08096 | 120.0004 | 5 | 7 | 3.975063 | -3.26005 | 2.103083 | 0.1086513 | 8.928305 | 0.4372205
2018-04-10 08:08 | 45511.08256 | 240.002 | 5 | 7 | 3.905248 | -3.259961 | 2.103083 | 0.2172994 | 8.928305 | 0.8652481
2018-04-10 08:10 | 45631.08086 | 360.0003 | 5 | 7 | 3.841804 | -3.260022 | 2.103083 | 0.3259532 | 8.928305 | 1.286061
2018-04-10 08:12 | 45751.08256 | 480.002 | 5 | 7 | 3.785205 | -3.260098 | 2.103083 | 0.4346066 | 8.928305 | 1.70035
2018-04-10 08:14 | 45871.08086 | 600.0003 | 5 | 7 | 3.735119 | -3.260113 | 2.103083 | 0.5432684 | 8.928305 | 2.108881
2018-04-10 08:16 | 45991.08406 | 720.0035 | 5 | 7 | 3.691039 | -3.26001 | 2.103083 | 0.6519276 | 8.928305 | 2.51229
2018-04-10 08:18 | 46111.08256 | 840.002 | 5 | 7 | 3.652491 | -3.260092 | 2.103083 | 0.7605816 | 8.928305 | 2.911195
2018-04-10 08:20 | 46231.08166 | 960.0011 | 5 | 7 | 3.618868 | -3.26002 | 2.103083 | 0.8692368 | 8.928305 | 3.306191
2018-04-10 08:22 | 46351.08156 | 1080.001 | 5 | 7 | 3.589544 | -3.259949 | 2.103083 | 0.9778886 | 8.928305 | 3.697755
2018-04-10 08:24 | 46471.08156 | 1200.001 | 5 | 7 | 3.56411 | -3.260052 | 2.103083 | 1.086525 | 8.928305 | 4.086298
2018-04-10 08:26 | 46591.08086 | 1320.0003 | 5 | 7 | 3.54199 | -3.260121 | 2.103083 | 1.195194 | 8.928305 | 4.472377
2018-04-10 08:28 | 46711.08166 | 1440.0011 | 5 | 7 | 3.522264 | -3.259959 | 2.103083 | 1.303852 | 8.928305 | 4.856154
2018-04-10 08:30 | 46831.08086 | 1560.0003 | 5 | 7 | 3.503494 | -3.259938 | 2.103083 | 1.412505 | 8.928305 | 5.237839
2018-04-10 08:32 | 46951.08086 | 1680.0003 | 5 | 7 | 3.483716 | -3.259953 | 2.103083 | 1.521165 | 8.928305 | 5.61747
2018-04-10 08:34 | 47071.08196 | 1800.0014 | 5 | 7 | 3.46095 | -3.260001 | 2.103083 | 1.62982 | 8.928305 | 5.994798
2018-04-10 08:36 | 47191.08096 | 1920.0004 | 5 | 7 | 3.431298 | -3.259947 | 2.103083 | 1.738475 | 8.928305 | 6.369325
2018-04-10 08:38 | 47311.08126 | 2040.0007 | 5 | 7 | 3.386575 | -3.260064 | 2.103083 | 1.847131 | 8.928305 | 6.73991
2018-04-10 08:40 | 47431.08166 | 2160.0011 | 5 | 7 | 3.310607 | -3.259993 | 2.103083 | 1.955787 | 8.928305 | 7.10421
2018-04-10 08:42 | 47551.08086 | 2280.0003 | 5 | 7 | 3.107227 | -3.259945 | 2.103083 | 2.064441 | 8.928305 | 7.455162
2018-04-10 08:42 | 47579.83586 | 2308.7553 | 5 | 7 | 2.99999 | -3.260018 | 2.103083 | 2.090476 | 8.928305 | 7.534746
2018-04-10 08:44 | 47699.88 | 120.0017 | 6 | 7 | 3.572971 | 0 | 2.103083 | 2.090476 | 8.928305 | 7.534746
2018-04-10 08:46 | 47819.88 | 240.0017 | 6 | 7 | 3.612801 | 0 | 2.103083 | 2.090476 | 8.928305 | 7.534746
2018-04-10 08:47 | 47879.88 | 300.0022 | 6 | 7 | 3.624829 | 0 | 2.103083 | 2.090476 | 8.928305 | 7.534746
2018-04-10 08:47 | 47879.89 | 0.0024 | 7 | 8 | 3.624906 | 0 | 0 | 0 | 0 | 0
2018-04-10 08:49 | 47999.98 | 120.0019 | 2 | 8 | 4.0908 | 4.88999 | 0.1622974 | 2.294e-09 | 0.6564748 | 8.316e-09
2018-04-10 08:51 | 48119.98 | 240.0019 | 2 | 8 | 4.138719 | 4.89007 | 0.3252803 | 2.294e-09 | 1.327348 | 8.316e-09
2018-04-10 08:53 | 48239.98 | 360.0011 | 2 | 8 | 4.174457 | 4.889887 | 0.4882632 | 2.294e-09 | 2.004893 | 8.316e-09
2018-04-10 08:55 | 48359.97 | 480.0003 | 2 | 8 | 4.200396 | 4.762447 | 0.6507118 | 2.294e-09 | 2.685623 | 8.316e-09
2018-04-10 08:57 | 48479.97 | 600.0003 | 2 | 8 | 4.200388 | 4.31599 | 0.8018994 | 2.294e-09 | 3.320669 | 8.316e-09
2018-04-10 08:59 | 48599.98 | 720.0011 | 2 | 8 | 4.200381 | 3.881817 | 0.9385269 | 2.294e-09 | 3.894557 | 8.316e-09
2018-04-10 09:01 | 48719.98 | 840.0012 | 2 | 8 | 4.200381 | 3.447666 | 1.060672 | 2.294e-09 | 4.407613 | 8.316e-09
2018-04-10 09:02 | 48772.32 | 892.3424 | 2 | 8 | 4.20039 | 3.259966 | 1.109422 | 2.294e-09 | 4.612383 | 8.316e-09
2018-04-10 09:04 | 48892.34 | 120.0003 | 3 | 8 | 4.235993 | 3.260094 | 1.21764 | 2.294e-09 | 5.068696 | 8.316e-09
2018-04-10 09:06 | 49012.34 | 240.0019 | 3 | 8 | 4.280248 | 3.259991 | 1.326296 | 2.294e-09 | 5.531311 | 8.316e-09
2018-04-10 09:08 | 49132.34 | 360.0002 | 3 | 8 | 4.330104 | 3.260006 | 1.434949 | 2.294e-09 | 5.999035 | 8.316e-09
2018-04-10 09:10 | 49252.34 | 480.0019 | 3 | 8 | 4.384851 | 3.259935 | 1.543606 | 2.294e-09 | 6.472461 | 8.316e-09
2018-04-10 09:12 | 49372.34 | 600.0019 | 3 | 8 | 4.400402 | 2.787374 | 1.646 | 2.294e-09 | 6.922807 | 8.316e-09
2018-04-10 09:14 | 49492.34 | 720.0003 | 3 | 8 | 4.400347 | 2.307322 | 1.730601 | 2.294e-09 | 7.295084 | 8.316e-09
2018-04-10 09:16 | 49612.34 | 840.002 | 3 | 8 | 4.400379 | 1.924526 | 1.800888 | 2.294e-09 | 7.604373 | 8.316e-09
2018-04-10 09:18 | 49732.34 | 960.002 | 3 | 8 | 4.400372 | 1.616556 | 1.859709 | 2.294e-09 | 7.863209 | 8.316e-09
2018-04-10 09:20 | 49852.34 | 1080.002 | 3 | 8 | 4.400336 | 1.36854 | 1.909315 | 2.294e-09 | 8.081494 | 8.316e-09
2018-04-10 09:22 | 49972.34 | 1200.002 | 3 | 8 | 4.400331 | 1.169691 | 1.951509 | 2.294e-09 | 8.267162 | 8.316e-09
2018-04-10 09:24 | 50092.34 | 1320.0019 | 3 | 8 | 4.400335 | 1.008987 | 1.987725 | 2.294e-09 | 8.426525 | 8.316e-09
2018-04-10 09:26 | 50212.34 | 1440.0019 | 3 | 8 | 4.400337 | 0.8779755 | 2.019097 | 2.294e-09 | 8.564571 | 8.316e-09
2018-04-10 09:28 | 50332.34 | 1560.0012 | 3 | 8 | 4.400328 | 0.7716274 | 2.046534 | 2.294e-09 | 8.685304 | 8.316e-09
2018-04-10 09:30 | 50452.34 | 1680.0019 | 3 | 8 | 4.400314 | 0.6842537 | 2.070756 | 2.294e-09 | 8.79189 | 8.316e-09
2018-04-10 09:31 | 50503.63 | 1731.2952 | 3 | 8 | 4.40033 | 0.6519871 | 2.080275 | 2.294e-09 | 8.833774 | 8.316e-09
2018-04-10 09:33 | 50623.6814 | 120.0018 | 4 | 8 | 4.331862 | 0 | 2.080275 | 2.294e-09 | 8.833774 | 8.316e-09
2018-04-10 09:35 | 50743.6799 | 240.0003 | 4 | 8 | 4.323736 | 0 | 2.080275 | 2.294e-09 | 8.833774 | 8.316e-09
2018-04-10 09:36 | 50803.6804 | 300.0008 | 4 | 8 | 4.320544 | 0 | 2.080275 | 2.294e-09 | 8.833774 | 8.316e-09
2018-04-10 09:38 | 50923.77 | 120.001 | 5 | 8 | 3.972054 | -3.26002 | 2.080275 | 0.1086528 | 8.833774 | 0.4369604
2018-04-10 09:40 | 51043.77 | 240.0003 | 5 | 8 | 3.901463 | -3.260008 | 2.080275 | 0.2173053 | 8.833774 | 0.8646336
2018-04-10 09:42 | 51163.77 | 360.0013 | 5 | 8 | 3.837594 | -3.259989 | 2.080275 | 0.3259575 | 8.833774 | 1.285004
2018-04-10 09:44 | 51283.77 | 480.0003 | 5 | 8 | 3.78072 | -3.26009 | 2.080275 | 0.4346116 | 8.833774 | 1.698822
2018-04-10 09:46 | 51403.77 | 600.0003 | 5 | 8 | 3.730497 | -3.259884 | 2.080275 | 0.5432637 | 8.833774 | 2.106818
2018-04-10 09:48 | 51523.77 | 720.0003 | 5 | 8 | 3.686393 | -3.259936 | 2.080275 | 0.6519232 | 8.833774 | 2.509723
2018-04-10 09:50 | 51643.77 | 840.0003 | 5 | 8 | 3.647924 | -3.259961 | 2.080275 | 0.7605791 | 8.833774 | 2.908132
2018-04-10 09:52 | 51763.77 | 960.0011 | 5 | 8 | 3.614442 | -3.259957 | 2.080275 | 0.8692363 | 8.833774 | 3.302642
2018-04-10 09:54 | 51883.77 | 1080.0019 | 5 | 8 | 3.585257 | -3.260064 | 2.080275 | 0.9778895 | 8.833774 | 3.693741
2018-04-10 09:56 | 52003.77 | 1200.0011 | 5 | 8 | 3.559975 | -3.260003 | 2.080275 | 1.086544 | 8.833774 | 4.081888
2018-04-10 09:58 | 52123.77 | 1320.0003 | 5 | 8 | 3.537981 | -3.260066 | 2.080275 | 1.195199 | 8.833774 | 4.467478
2018-04-10 10:00 | 52243.77 | 1440.0003 | 5 | 8 | 3.51827 | -3.260088 | 2.080275 | 1.303852 | 8.833774 | 4.850804
2018-04-10 10:02 | 52363.77 | 1560.0018 | 5 | 8 | 3.499357 | -3.260066 | 2.080275 | 1.412509 | 8.833774 | 5.232062
2018-04-10 10:04 | 52483.77 | 1680.0003 | 5 | 8 | 3.479162 | -3.259978 | 2.080275 | 1.521159 | 8.833774 | 5.61119
2018-04-10 10:06 | 52603.77 | 1800.0018 | 5 | 8 | 3.455343 | -3.25998 | 2.080275 | 1.629817 | 8.833774 | 5.987985
2018-04-10 10:08 | 52723.77 | 1920.0003 | 5 | 8 | 3.423504 | -3.259997 | 2.080275 | 1.73847 | 8.833774 | 6.361789
2018-04-10 10:10 | 52843.77 | 2040.0011 | 5 | 8 | 3.374446 | -3.259964 | 2.080275 | 1.847132 | 8.833774 | 6.731339
2018-04-10 10:12 | 52963.77 | 2160.0005 | 5 | 8 | 3.285502 | -3.260045 | 2.080275 | 1.955784 | 8.833774 | 7.093768
2018-04-10 10:14 | 53083.77 | 2280.0011 | 5 | 8 | 3.013832 | -3.260016 | 2.080275 | 2.06444 | 8.833774 | 7.439306
2018-04-10 10:14 | 53086.93 | 2283.1672 | 5 | 8 | 2.999987 | -3.260022 | 2.080275 | 2.067307 | 8.833774 | 7.447927
2018-04-10 10:16 | 53206.98 | 120.0017 | 6 | 8 | 3.576318 | 0 | 2.080275 | 2.067307 | 8.833774 | 7.447927
2018-04-10 10:18 | 53326.98 | 240.0009 | 6 | 8 | 3.615705 | 0 | 2.080275 | 2.067307 | 8.833774 | 7.447927
2018-04-10 10:19 | 53386.98 | 300.0006 | 6 | 8 | 3.6276 | 0 | 2.080275 | 2.067307 | 8.833774 | 7.447927
2018-04-10 10:19 | 53386.99 | 0.0023 | 7 | 9 | 3.627577 | 0 | 0 | 0 | 0 | 0
2018-04-10 10:21 | 53507.08208 | 120.0027 | 2 | 9 | 4.094811 | 4.890005 | 0.1622943 | 2.889e-09 | 0.6570687 | 1.0482e-08
2018-04-10 10:23 | 53627.07958 | 240.0002 | 2 | 9 | 4.142715 | 4.889746 | 0.3252743 | 2.889e-09 | 1.328588 | 1.0482e-08
2018-04-10 10:25 | 53747.08038 | 360.001 | 2 | 9 | 4.17858 | 4.8902 | 0.488263 | 2.889e-09 | 2.006809 | 1.0482e-08
2018-04-10 10:27 | 53867.08048 | 480.0011 | 2 | 9 | 4.200375 | 4.701939 | 0.650035 | 2.889e-09 | 2.685183 | 1.0482e-08
2018-04-10 10:29 | 53987.08048 | 600.0011 | 2 | 9 | 4.200375 | 4.260803 | 0.7993205 | 2.889e-09 | 3.312239 | 1.0482e-08
2018-04-10 10:31 | 54107.08128 | 720.0019 | 2 | 9 | 4.200397 | 3.832172 | 0.934179 | 2.889e-09 | 3.878696 | 1.0482e-08
2018-04-10 10:33 | 54227.08128 | 840.0019 | 2 | 9 | 4.20039 | 3.401478 | 1.05472 | 2.889e-09 | 4.385013 | 1.0482e-08
2018-04-10 10:34 | 54266.71778 | 879.6384 | 2 | 9 | 4.200376 | 3.259977 | 1.091383 | 2.889e-09 | 4.539014 | 1.0482e-08
2018-04-10 10:36 | 54386.73 | 120.0026 | 3 | 9 | 4.23597 | 3.260115 | 1.1996 | 3.85e-09 | 4.995319 | 1.4354e-08
2018-04-10 10:38 | 54506.73 | 240.0002 | 3 | 9 | 4.280291 | 3.260113 | 1.308257 | 3.85e-09 | 5.457934 | 1.4354e-08
2018-04-10 10:40 | 54626.73 | 360.0001 | 3 | 9 | 4.330376 | 3.260132 | 1.416913 | 3.85e-09 | 5.92569 | 1.4354e-08
2018-04-10 10:42 | 54746.73 | 480.001 | 3 | 9 | 4.385271 | 3.260008 | 1.525571 | 3.85e-09 | 6.399158 | 1.4354e-08
2018-04-10 10:44 | 54866.73 | 600.0005 | 3 | 9 | 4.400378 | 2.782814 | 1.627841 | 3.85e-09 | 6.84897 | 1.4354e-08
2018-04-10 10:46 | 54986.73 | 720.001 | 3 | 9 | 4.400381 | 2.304203 | 1.712325 | 3.85e-09 | 7.220733 | 1.4354e-08
2018-04-10 10:48 | 55106.73 | 840.001 | 3 | 9 | 4.400377 | 1.920752 | 1.782493 | 3.85e-09 | 7.529499 | 1.4354e-08
2018-04-10 10:50 | 55226.73 | 960.0004 | 3 | 9 | 4.400349 | 1.611923 | 1.841178 | 3.85e-09 | 7.787734 | 1.4354e-08
2018-04-10 10:52 | 55346.73 | 1080.001 | 3 | 9 | 4.400366 | 1.364983 | 1.890644 | 3.85e-09 | 8.005404 | 1.4354e-08
2018-04-10 10:54 | 55466.73 | 1200.0003 | 3 | 9 | 4.400338 | 1.165201 | 1.932682 | 3.85e-09 | 8.190384 | 1.4354e-08
2018-04-10 10:56 | 55586.73 | 1320.0009 | 3 | 9 | 4.400337 | 1.003981 | 1.968728 | 3.85e-09 | 8.349003 | 1.4354e-08
2018-04-10 10:58 | 55706.73 | 1440.0008 | 3 | 9 | 4.400354 | 0.873642 | 1.99994 | 3.85e-09 | 8.486344 | 1.4354e-08
2018-04-10 11:00 | 55826.73 | 1560.0018 | 3 | 9 | 4.400347 | 0.7674274 | 2.02722 | 3.85e-09 | 8.606386 | 1.4354e-08
2018-04-10 11:02 | 55946.73 | 1680.0002 | 3 | 9 | 4.400332 | 0.6800842 | 2.051286 | 3.85e-09 | 8.712282 | 1.4354e-08
2018-04-10 11:03 | 55990.52 | 1723.7888 | 3 | 9 | 4.400333 | 0.6519966 | 2.059384 | 3.85e-09 | 8.747918 | 1.4354e-08
2018-04-10 11:05 | 56110.57 | 119.9999 | 4 | 9 | 4.331433 | 0 | 2.059384 | 3.85e-09 | 8.747918 | 1.4354e-08
2018-04-10 11:07 | 56230.57 | 240.0008 | 4 | 9 | 4.323207 | 0 | 2.059384 | 3.85e-09 | 8.747918 | 1.4354e-08
2018-04-10 11:08 | 56290.57 | 300.002 | 4 | 9 | 4.319986 | 0 | 2.059384 | 3.85e-09 | 8.747918 | 1.4354e-08
2018-04-10 11:10 | 56410.66 | 120.0003 | 5 | 9 | 3.968944 | -3.259884 | 2.059384 | 0.1086547 | 8.747918 | 0.4366838
2018-04-10 11:12 | 56530.66 | 240.0003 | 5 | 9 | 3.89785 | -3.259991 | 2.059384 | 0.2173051 | 8.747918 | 0.8639823
2018-04-10 11:14 | 56650.66 | 360.001 | 5 | 9 | 3.833657 | -3.259886 | 2.059384 | 0.3259605 | 8.747918 | 1.283953
2018-04-10 11:16 | 56770.66 | 480.0003 | 5 | 9 | 3.776628 | -3.259873 | 2.059384 | 0.4346136 | 8.747918 | 1.697331
2018-04-10 11:18 | 56890.66 | 600.001 | 5 | 9 | 3.726329 | -3.259933 | 2.059384 | 0.5432697 | 8.747918 | 2.104895
2018-04-10 11:20 | 57010.66 | 720.0003 | 5 | 9 | 3.682253 | -3.259953 | 2.059384 | 0.6519237 | 8.747918 | 2.507327
2018-04-10 11:22 | 57130.66 | 840.0002 | 5 | 9 | 3.643825 | -3.260031 | 2.059384 | 0.7605812 | 8.747918 | 2.905295
2018-04-10 11:24 | 57250.66 | 960.0011 | 5 | 9 | 3.610377 | -3.259961 | 2.059384 | 0.8692329 | 8.747918 | 3.299342
2018-04-10 11:26 | 57370.66 | 1080.0003 | 5 | 9 | 3.581374 | -3.260016 | 2.059384 | 0.9778923 | 8.747918 | 3.690032
2018-04-10 11:28 | 57490.66 | 1200.0003 | 5 | 9 | 3.556246 | -3.259982 | 2.059384 | 1.086544 | 8.747918 | 4.07776
2018-04-10 11:30 | 57610.66 | 1320.0011 | 5 | 9 | 3.534398 | -3.259928 | 2.059384 | 1.195203 | 8.747918 | 4.462964
2018-04-10 11:32 | 57730.66 | 1440.002 | 5 | 9 | 3.514716 | -3.260092 | 2.059384 | 1.303857 | 8.747918 | 4.845909
2018-04-10 11:34 | 57850.66 | 1560.002 | 5 | 9 | 3.49556 | -3.259901 | 2.059384 | 1.412509 | 8.747918 | 5.226755
2018-04-10 11:36 | 57970.66 | 1680.0003 | 5 | 9 | 3.474888 | -3.259945 | 2.059384 | 1.521163 | 8.747918 | 5.605462
2018-04-10 11:38 | 58090.66 | 1800.0019 | 5 | 9 | 3.450201 | -3.260117 | 2.059384 | 1.629821 | 8.747918 | 5.98175
2018-04-10 11:40 | 58210.66 | 1920.0019 | 5 | 9 | 3.416111 | -3.260045 | 2.059384 | 1.738474 | 8.747918 | 6.354895
2018-04-10 11:42 | 58330.66 | 2040.0003 | 5 | 9 | 3.362473 | -3.260195 | 2.059384 | 1.847127 | 8.747918 | 6.723389
2018-04-10 11:44 | 58450.66 | 2160.0002 | 5 | 9 | 3.257887 | -3.25993 | 2.059384 | 1.955777 | 8.747918 | 7.083876
2018-04-10 11:45 | 58550.95 | 2260.2968 | 5 | 9 | 2.999976 | -3.260022 | 2.059384 | 2.046597 | 8.747918 | 7.370332
2018-04-10 11:47 | 58671 | 120.0017 | 6 | 9 | 3.579149 | 0 | 2.059384 | 2.046597 | 8.747918 | 7.370332
2018-04-10 11:49 | 58791 | 240.0017 | 6 | 9 | 3.618189 | 0 | 2.059384 | 2.046597 | 8.747918 | 7.370332
2018-04-10 11:50 | 58851 | 300.0038 | 6 | 9 | 3.630139 | 0 | 2.059384 | 2.046597 | 8.747918 | 7.370332
2018-04-10 11:50 | 58851.01 | 0.0025 | 7 | 10 | 3.630191 | 0 | 0 | 0 | 0 | 0
2018-04-10 11:52 | 58971.09 | 120.001 | 2 | 10 | 4.09841 | 4.890047 | 0.1623017 | 3.026e-09 | 0.6576337 | 1.0986e-08
2018-04-10 11:54 | 59091.09 | 240.0002 | 2 | 10 | 4.146461 | 4.889753 | 0.3252982 | 3.026e-09 | 1.329818 | 1.0986e-08
2018-04-10 11:56 | 59211.09 | 360.0002 | 2 | 10 | 4.182487 | 4.890137 | 0.4882817 | 3.026e-09 | 2.008639 | 1.0986e-08
2018-04-10 11:58 | 59331.09 | 480.0019 | 2 | 10 | 4.200395 | 4.648964 | 0.6492196 | 3.026e-09 | 2.683882 | 1.0986e-08
2018-04-10 12:00 | 59451.09 | 600.0018 | 2 | 10 | 4.20039 | 4.209951 | 0.7967685 | 3.026e-09 | 3.303643 | 1.0986e-08
2018-04-10 12:02 | 59571.09 | 720.0002 | 2 | 10 | 4.200379 | 3.782907 | 0.9299792 | 3.026e-09 | 3.863179 | 1.0986e-08
2018-04-10 12:04 | 59691.09 | 840.0002 | 2 | 10 | 4.2004 | 3.356735 | 1.048938 | 3.026e-09 | 4.362849 | 1.0986e-08
2018-04-10 12:05 | 59718.1 | 867.0049 | 2 | 10 | 4.200358 | 3.259968 | 1.073757 | 3.026e-09 | 4.467101 | 1.0986e-08
2018-04-10 12:07 | 59838.11 | 120.0003 | 3 | 10 | 4.235935 | 3.260014 | 1.181974 | 3.026e-09 | 4.923402 | 1.0986e-08
2018-04-10 12:09 | 59958.11 | 240.0003 | 3 | 10 | 4.280298 | 3.260092 | 1.29063 | 3.026e-09 | 5.386016 | 1.0986e-08
2018-04-10 12:11 | 60078.11 | 360.0011 | 3 | 10 | 4.330522 | 3.259972 | 1.399286 | 3.026e-09 | 5.853777 | 1.0986e-08
2018-04-10 12:13 | 60198.11 | 480.0002 | 3 | 10 | 4.385758 | 3.26012 | 1.507943 | 3.026e-09 | 6.327275 | 1.0986e-08
2018-04-10 12:15 | 60318.11 | 600.0003 | 3 | 10 | 4.400384 | 2.778347 | 1.610072 | 3.026e-09 | 6.776482 | 1.0986e-08
2018-04-10 12:17 | 60438.11 | 720.0003 | 3 | 10 | 4.400403 | 2.299763 | 1.694393 | 3.026e-09 | 7.147526 | 1.0986e-08
2018-04-10 12:19 | 60558.11 | 840.0019 | 3 | 10 | 4.400394 | 1.916899 | 1.76441 | 3.026e-09 | 7.455628 | 1.0986e-08
2018-04-10 12:21 | 60678.11 | 960.0019 | 3 | 10 | 4.400353 | 1.608414 | 1.822971 | 3.026e-09 | 7.713316 | 1.0986e-08
2018-04-10 12:23 | 60798.11 | 1080.0011 | 3 | 10 | 4.400371 | 1.360416 | 1.872298 | 3.026e-09 | 7.930374 | 1.0986e-08
2018-04-10 12:25 | 60918.11 | 1200.0019 | 3 | 10 | 4.40033 | 1.160494 | 1.914188 | 3.026e-09 | 8.114706 | 1.0986e-08
2018-04-10 12:27 | 61038.11 | 1320.001 | 3 | 10 | 4.400318 | 0.9991474 | 1.950087 | 3.026e-09 | 8.272672 | 1.0986e-08
2018-04-10 12:29 | 61158.11 | 1440.0018 | 3 | 10 | 4.400332 | 0.8690453 | 1.98115 | 3.026e-09 | 8.409361 | 1.0986e-08
2018-04-10 12:31 | 61278.11 | 1560.0003 | 3 | 10 | 4.400328 | 0.7632122 | 2.008294 | 3.026e-09 | 8.528802 | 1.0986e-08
2018-04-10 12:33 | 61398.11 | 1680.0003 | 3 | 10 | 4.400315 | 0.676178 | 2.032228 | 3.026e-09 | 8.634122 | 1.0986e-08
2018-04-10 12:33 | 61436.86 | 1718.7529 | 3 | 10 | 4.400339 | 0.6519966 | 2.039373 | 3.026e-09 | 8.66556 | 1.0986e-08
2018-04-10 12:35 | 61556.91 | 120.0002 | 4 | 10 | 4.331022 | 0 | 2.039373 | 3.026e-09 | 8.66556 | 1.0986e-08
2018-04-10 12:37 | 61676.91 | 240.0002 | 4 | 10 | 4.322705 | 0 | 2.039373 | 3.026e-09 | 8.66556 | 1.0986e-08
2018-04-10 12:38 | 61736.91 | 300.0031 | 4 | 10 | 4.319454 | 0 | 2.039373 | 3.026e-09 | 8.66556 | 1.0986e-08
2018-04-10 12:40 | 61857.00086 | 120.0002 | 5 | 10 | 3.966191 | -3.259938 | 2.039373 | 0.108654 | 8.66556 | 0.4364275
2018-04-10 12:42 | 61977.00176 | 240.0011 | 5 | 10 | 3.894444 | -3.259934 | 2.039373 | 0.2173075 | 8.66556 | 0.8634011
2018-04-10 12:44 | 62097.00166 | 360.001 | 5 | 10 | 3.829902 | -3.260113 | 2.039373 | 0.3259636 | 8.66556 | 1.282984
2018-04-10 12:46 | 62217.00246 | 480.0018 | 5 | 10 | 3.77267 | -3.259959 | 2.039373 | 0.4346206 | 8.66556 | 1.695958
2018-04-10 12:48 | 62337.00246 | 600.0018 | 5 | 10 | 3.722243 | -3.2601 | 2.039373 | 0.5432786 | 8.66556 | 2.103089
2018-04-10 12:50 | 62457.00156 | 720.0009 | 5 | 10 | 3.67806 | -3.260012 | 2.039373 | 0.6519321 | 8.66556 | 2.505069
2018-04-10 12:52 | 62577.00176 | 840.0011 | 5 | 10 | 3.639668 | -3.259898 | 2.039373 | 0.7605859 | 8.66556 | 2.90257
2018-04-10 12:54 | 62697.00246 | 960.0018 | 5 | 10 | 3.606366 | -3.260056 | 2.039373 | 0.8692421 | 8.66556 | 3.29619
2018-04-10 12:56 | 62817.00086 | 1080.0002 | 5 | 10 | 3.577486 | -3.26006 | 2.039373 | 0.9778994 | 8.66556 | 3.686443
2018-04-10 12:58 | 62937.00166 | 1200.001 | 5 | 10 | 3.552568 | -3.259987 | 2.039373 | 1.086551 | 8.66556 | 4.073753
2018-04-10 13:00 | 63057.00086 | 1320.0002 | 5 | 10 | 3.5309 | -3.259985 | 2.039373 | 1.195204 | 8.66556 | 4.458548
2018-04-10 13:02 | 63177.00246 | 1440.0018 | 5 | 10 | 3.511318 | -3.259995 | 2.039373 | 1.303854 | 8.66556 | 4.841102
2018-04-10 13:04 | 63297.00166 | 1560.001 | 5 | 10 | 3.491902 | -3.259968 | 2.039373 | 1.412502 | 8.66556 | 5.221554
2018-04-10 13:06 | 63417.00086 | 1680.0002 | 5 | 10 | 3.470751 | -3.259978 | 2.039373 | 1.521152 | 8.66556 | 5.599829
2018-04-10 13:08 | 63537.00166 | 1800.001 | 5 | 10 | 3.444736 | -3.260024 | 2.039373 | 1.629812 | 8.66556 | 5.975612
2018-04-10 13:10 | 63657.00236 | 1920.0017 | 5 | 10 | 3.40826 | -3.260102 | 2.039373 | 1.738473 | 8.66556 | 6.348076
2018-04-10 13:12 | 63777.00166 | 2040.001 | 5 | 10 | 3.349181 | -3.259597 | 2.039373 | 1.847126 | 8.66556 | 6.715466
2018-04-10 13:14 | 63897.00166 | 2160.001 | 5 | 10 | 3.223439 | -3.260003 | 2.039373 | 1.955788 | 8.66556 | 7.073689
2018-04-10 13:16 | 63974.69026 | 2237.6896 | 5 | 10 | 2.999971 | -3.260031 | 2.039373 | 2.026126 | 8.66556 | 7.293789
2018-04-10 13:18 | 64094.74 | 120.0009 | 6 | 10 | 3.581892 | 0 | 2.039373 | 2.026135 | 8.66556 | 7.293817
2018-04-10 13:20 | 64214.74 | 240.0009 | 6 | 10 | 3.620617 | 0 | 2.039373 | 2.026135 | 8.66556 | 7.293817
2018-04-10 13:21 | 64274.74 | 300.004 | 6 | 10 | 3.632351 | 0 | 2.039373 | 2.026135 | 8.66556 | 7.293817
2018-04-10 13:21 | 64274.75 | 0.0048 | 7 | 11 | 3.632398 | 0 | 0 | 0 | 0 | 0
2018-04-10 13:23 | 64394.83 | 120.0002 | 2 | 11 | 4.101767 | 4.890198 | 0.1622975 | 1.8e-09 | 0.6581153 | 6.537e-09
2018-04-10 13:25 | 64514.83 | 240.0003 | 2 | 11 | 4.149807 | 4.889877 | 0.3252914 | 1.8e-09 | 1.330846 | 6.537e-09
2018-04-10 13:27 | 64634.83 | 360.0003 | 2 | 11 | 4.186176 | 4.890152 | 0.488279 | 1.8e-09 | 2.010244 | 6.537e-09
2018-04-10 13:29 | 64754.83 | 480.0003 | 2 | 11 | 4.200379 | 4.596733 | 0.6482158 | 1.8e-09 | 2.681569 | 6.537e-09
2018-04-10 13:31 | 64874.83 | 600.0002 | 2 | 11 | 4.200387 | 4.16172 | 0.7941023 | 1.8e-09 | 3.294348 | 6.537e-09
2018-04-10 13:33 | 64994.83 | 720.0011 | 2 | 11 | 4.20039 | 3.736618 | 0.9257312 | 1.8e-09 | 3.847239 | 6.537e-09
2018-04-10 13:35 | 65114.83 | 840.0006 | 2 | 11 | 4.200367 | 3.312372 | 1.043194 | 1.8e-09 | 4.340628 | 6.537e-09
2018-04-10 13:35 | 65129.99 | 855.1625 | 2 | 11 | 4.200392 | 3.259993 | 1.057032 | 1.8e-09 | 4.398753 | 6.537e-09
2018-04-10 13:37 | 65250.00438 | 120.0002 | 3 | 11 | 4.236077 | 3.260088 | 1.165248 | 1.8e-09 | 4.85506 | 6.537e-09
2018-04-10 13:39 | 65370.00438 | 240.0002 | 3 | 11 | 4.280553 | 3.25983 | 1.273905 | 1.8e-09 | 5.317699 | 6.537e-09
2018-04-10 13:41 | 65490.00508 | 360.0009 | 3 | 11 | 4.331059 | 3.260008 | 1.382561 | 1.8e-09 | 5.785503 | 6.537e-09
2018-04-10 13:43 | 65610.00588 | 480.0017 | 3 | 11 | 4.386614 | 3.260084 | 1.491221 | 1.8e-09 | 6.25909 | 6.537e-09
2018-04-10 13:45 | 65730.00588 | 600.0017 | 3 | 11 | 4.400388 | 2.769156 | 1.593081 | 1.8e-09 | 6.707137 | 6.537e-09
2018-04-10 13:47 | 65850.00508 | 720.0009 | 3 | 11 | 4.40037 | 2.291138 | 1.677112 | 1.8e-09 | 7.076906 | 6.537e-09
2018-04-10 13:49 | 65970.00518 | 840.001 | 3 | 11 | 4.400392 | 1.909359 | 1.746878 | 1.8e-09 | 7.383899 | 6.537e-09
2018-04-10 13:51 | 66090.00438 | 960.0002 | 3 | 11 | 4.400352 | 1.601391 | 1.805194 | 1.8e-09 | 7.640511 | 6.537e-09
2018-04-10 13:53 | 66210.00438 | 1080.0002 | 3 | 11 | 4.400345 | 1.349649 | 1.854234 | 1.8e-09 | 7.856307 | 6.537e-09
2018-04-10 13:55 | 66330.00528 | 1200.0011 | 3 | 11 | 4.400369 | 1.152201 | 1.895814 | 1.8e-09 | 8.039272 | 6.537e-09
2018-04-10 13:57 | 66450.00518 | 1320.001 | 3 | 11 | 4.400348 | 0.9922867 | 1.93145 | 1.8e-09 | 8.196084 | 6.537e-09
2018-04-10 13:59 | 66570.00528 | 1440.0011 | 3 | 11 | 4.400336 | 0.8626099 | 1.962284 | 1.8e-09 | 8.331763 | 6.537e-09
2018-04-10 14:01 | 66690.00528 | 1560.0011 | 3 | 11 | 4.400358 | 0.7580929 | 1.989222 | 1.8e-09 | 8.450297 | 6.537e-09
2018-04-10 14:03 | 66810.00528 | 1680.0011 | 3 | 11 | 4.400336 | 0.671423 | 2.012985 | 1.8e-09 | 8.554864 | 6.537e-09
2018-04-10 14:03 | 66841.24338 | 1711.2392 | 3 | 11 | 4.400341 | 0.6519985 | 2.018723 | 1.8e-09 | 8.580112 | 6.537e-09
2018-04-10 14:05 | 66961.29 | 120.0012 | 4 | 11 | 4.330498 | 0 | 2.018723 | 1.8e-09 | 8.580112 | 6.537e-09
2018-04-10 14:07 | 67081.29 | 240.001 | 4 | 11 | 4.322097 | 0 | 2.018723 | 1.8e-09 | 8.580112 | 6.537e-09
2018-04-10 14:08 | 67141.29 | 300.0024 | 4 | 11 | 4.318807 | 0 | 2.018723 | 1.8e-09 | 8.580112 | 6.537e-09
2018-04-10 14:10 | 67261.38 | 120.0012 | 5 | 11 | 3.963202 | -3.260043 | 2.018723 | 0.1086507 | 8.580112 | 0.4361449
2018-04-10 14:12 | 67381.38 | 240.0014 | 5 | 11 | 3.890855 | -3.259978 | 2.018723 | 0.2173051 | 8.580112 | 0.8627631
2018-04-10 14:14 | 67501.38 | 360.0012 | 5 | 11 | 3.825938 | -3.259999 | 2.018723 | 0.3259581 | 8.580112 | 1.28192
2018-04-10 14:16 | 67621.38 | 480.002 | 5 | 11 | 3.768526 | -3.259949 | 2.018723 | 0.4346179 | 8.580112 | 1.69446
2018-04-10 14:18 | 67741.38 | 600.0012 | 5 | 11 | 3.718027 | -3.259991 | 2.018723 | 0.5432682 | 8.580112 | 2.10111
2018-04-10 14:20 | 67861.38 | 720.0004 | 5 | 11 | 3.673908 | -3.260041 | 2.018723 | 0.6519264 | 8.580112 | 2.502651
2018-04-10 14:22 | 67981.38 | 840.0007 | 5 | 11 | 3.635653 | -3.259934 | 2.018723 | 0.7605805 | 8.580112 | 2.899707
2018-04-10 14:24 | 68101.38 | 960.0005 | 5 | 11 | 3.602415 | -3.259919 | 2.018723 | 0.8692392 | 8.580112 | 3.292904
2018-04-10 14:26 | 68221.38 | 1080.002 | 5 | 11 | 3.57357 | -3.259951 | 2.018723 | 0.977896 | 8.580112 | 3.682725
2018-04-10 14:28 | 68341.38 | 1200.0012 | 5 | 11 | 3.548796 | -3.260008 | 2.018723 | 1.086549 | 8.580112 | 4.069628
2018-04-10 14:30 | 68461.38 | 1320.0004 | 5 | 11 | 3.527259 | -3.260048 | 2.018723 | 1.195205 | 8.580112 | 4.454032
2018-04-10 14:32 | 68581.38 | 1440.0013 | 5 | 11 | 3.507648 | -3.260094 | 2.018723 | 1.303859 | 8.580112 | 4.836205
2018-04-10 14:34 | 68701.38 | 1560.0012 | 5 | 11 | 3.488038 | -3.260006 | 2.018723 | 1.412519 | 8.580112 | 5.216291
2018-04-10 14:36 | 68821.38 | 1680.0004 | 5 | 11 | 3.466327 | -3.259926 | 2.018723 | 1.521173 | 8.580112 | 5.59413
2018-04-10 14:38 | 68941.38 | 1800.0012 | 5 | 11 | 3.439053 | -3.259907 | 2.018723 | 1.629824 | 8.580112 | 5.969339
2018-04-10 14:40 | 69061.38 | 1920.0005 | 5 | 11 | 3.399537 | -3.2601 | 2.018723 | 1.738476 | 8.580112 | 6.341017
2018-04-10 14:42 | 69181.38 | 2040.0012 | 5 | 11 | 3.333886 | -3.260064 | 2.018723 | 1.847133 | 8.580112 | 6.70718
2018-04-10 14:44 | 69301.38 | 2160.0012 | 5 | 11 | 3.178799 | -3.26009 | 2.018723 | 1.955786 | 8.580112 | 7.062562
2018-04-10 14:45 | 69356.3 | 2214.9226 | 5 | 11 | 2.999987 | -3.260062 | 2.018723 | 2.005521 | 8.580112 | 7.216716
2018-04-10 14:47 | 69476.36 | 120.0016 | 6 | 11 | 3.584454 | 0 | 2.018723 | 2.005521 | 8.580112 | 7.216716
2018-04-10 14:49 | 69596.36 | 240.0001 | 6 | 11 | 3.622875 | 0 | 2.018723 | 2.005521 | 8.580112 | 7.216716
2018-04-10 14:50 | 69656.36 | 300.003 | 6 | 11 | 3.634496 | 0 | 2.018723 | 2.005521 | 8.580112 | 7.216716
2018-04-10 14:50 | 69656.37 | 0.0023 | 7 | 12 | 3.634524 | 0 | 0 | 0 | 0 | 0
2018-04-10 14:52 | 69776.45 | 120.0018 | 2 | 12 | 4.104956 | 4.889851 | 0.162297 | 3.325e-09 | 0.658551 | 1.2085e-08
2018-04-10 14:54 | 69896.45 | 240.0008 | 2 | 12 | 4.153239 | 4.889837 | 0.3252636 | 3.325e-09 | 1.33171 | 1.2085e-08
2018-04-10 14:56 | 70016.45 | 360.001 | 2 | 12 | 4.189876 | 4.890192 | 0.4882481 | 3.325e-09 | 2.01167 | 1.2085e-08
2018-04-10 14:58 | 70136.44 | 480.0003 | 2 | 12 | 4.200384 | 4.545593 | 0.6470072 | 3.325e-09 | 2.678265 | 1.2085e-08
2018-04-10 15:00 | 70256.45 | 600.0018 | 2 | 12 | 4.200381 | 4.113157 | 0.7912542 | 3.325e-09 | 3.284157 | 1.2085e-08
2018-04-10 15:02 | 70376.45 | 720.0018 | 2 | 12 | 4.200385 | 3.690596 | 0.9213103 | 3.325e-09 | 3.830442 | 1.2085e-08
2018-04-10 15:04 | 70496.44 | 840.0002 | 2 | 12 | 4.20039 | 3.270609 | 1.0373 | 3.325e-09 | 4.317641 | 1.2085e-08
2018-04-10 15:04 | 70499.42 | 842.9752 | 2 | 12 | 4.200389 | 3.259998 | 1.04 | 3.325e-09 | 4.328982 | 1.2085e-08
2018-04-10 15:06 | 70619.44 | 120.0019 | 3 | 12 | 4.236019 | 3.259777 | 1.148221 | 3.325e-09 | 4.785306 | 1.2085e-08
2018-04-10 15:08 | 70739.43 | 240.0002 | 3 | 12 | 4.28074 | 3.259991 | 1.256877 | 3.325e-09 | 5.247948 | 1.2085e-08
2018-04-10 15:10 | 70859.44 | 360.001 | 3 | 12 | 4.331524 | 3.260109 | 1.365537 | 3.325e-09 | 5.715803 | 1.2085e-08
2018-04-10 15:12 | 70979.44 | 480.001 | 3 | 12 | 4.387361 | 3.260029 | 1.474192 | 3.325e-09 | 6.189438 | 1.2085e-08
2018-04-10 15:14 | 71099.43 | 600.0002 | 3 | 12 | 4.400395 | 2.761625 | 1.575818 | 3.325e-09 | 6.636476 | 1.2085e-08
2018-04-10 15:16 | 71219.43 | 720.0005 | 3 | 12 | 4.400378 | 2.285486 | 1.659626 | 3.325e-09 | 7.005261 | 1.2085e-08
2018-04-10 15:18 | 71339.44 | 840.0019 | 3 | 12 | 4.400367 | 1.90366 | 1.729202 | 3.325e-09 | 7.31142 | 1.2085e-08
2018-04-10 15:20 | 71459.43 | 960.0002 | 3 | 12 | 4.400341 | 1.596476 | 1.787353 | 3.325e-09 | 7.567308 | 1.2085e-08
2018-04-10 15:22 | 71579.44 | 1080.0019 | 3 | 12 | 4.400327 | 1.348953 | 1.8363 | 3.325e-09 | 7.782691 | 1.2085e-08
2018-04-10 15:24 | 71699.44 | 1200.0011 | 3 | 12 | 4.400367 | 1.149878 | 1.877829 | 3.325e-09 | 7.965436 | 1.2085e-08
2018-04-10 15:26 | 71819.43 | 1320.0003 | 3 | 12 | 4.400369 | 0.9897671 | 1.913382 | 3.325e-09 | 8.121881 | 1.2085e-08
2018-04-10 15:28 | 71939.43 | 1440.0003 | 3 | 12 | 4.400331 | 0.8596478 | 1.944119 | 3.325e-09 | 8.257133 | 1.2085e-08
2018-04-10 15:30 | 72059.44 | 1560.0019 | 3 | 12 | 4.400313 | 0.7540379 | 1.970953 | 3.325e-09 | 8.375209 | 1.2085e-08
2018-04-10 15:32 | 72179.44 | 1680.0011 | 3 | 12 | 4.400329 | 0.6684265 | 1.994614 | 3.325e-09 | 8.479326 | 1.2085e-08
2018-04-10 15:33 | 72204.85 | 1705.4152 | 3 | 12 | 4.400321 | 0.651989 | 1.999274 | 3.325e-09 | 8.499831 | 1.2085e-08
2018-04-10 15:35 | 72324.903 | 120.0008 | 4 | 12 | 4.33014 | 0 | 1.999274 | 3.325e-09 | 8.499831 | 1.2085e-08
2018-04-10 15:37 | 72444.9038 | 240.0016 | 4 | 12 | 4.321634 | 0 | 1.999274 | 3.325e-09 | 8.499831 | 1.2085e-08
2018-04-10 15:38 | 72504.9043 | 300.0021 | 4 | 12 | 4.318304 | 0 | 1.999274 | 3.325e-09 | 8.499831 | 1.2085e-08
2018-04-10 15:40 | 72624.98 | 120.0003 | 5 | 12 | 3.960938 | -3.260125 | 1.999274 | 0.1086492 | 8.499831 | 0.4359367
2018-04-10 15:42 | 72744.99 | 240.0019 | 5 | 12 | 3.888036 | -3.259978 | 1.999274 | 0.2173045 | 8.499831 | 0.8622789
2018-04-10 15:44 | 72864.98 | 360.0011 | 5 | 12 | 3.822766 | -3.259974 | 1.999274 | 0.3259587 | 8.499831 | 1.281112
2018-04-10 15:46 | 72984.98 | 480.0011 | 5 | 12 | 3.765198 | -3.260041 | 1.999274 | 0.4346134 | 8.499831 | 1.693277
2018-04-10 15:48 | 73104.98 | 600.0004 | 5 | 12 | 3.714572 | -3.260039 | 1.999274 | 0.5432747 | 8.499831 | 2.099597
2018-04-10 15:50 | 73224.98 | 720.0012 | 5 | 12 | 3.670315 | -3.260081 | 1.999274 | 0.6519276 | 8.499831 | 2.500735
2018-04-10 15:52 | 73344.98 | 840.0004 | 5 | 12 | 3.631997 | -3.260035 | 1.999274 | 0.7605843 | 8.499831 | 2.897409
2018-04-10 15:54 | 73464.98 | 960.0012 | 5 | 12 | 3.598765 | -3.259804 | 1.999274 | 0.869237 | 8.499831 | 3.290189
2018-04-10 15:56 | 73584.98 | 1080.0004 | 5 | 12 | 3.570113 | -3.259919 | 1.999274 | 0.9778945 | 8.499831 | 3.679625
2018-04-10 15:58 | 73704.98 | 1200.0004 | 5 | 12 | 3.545499 | -3.259987 | 1.999274 | 1.086547 | 8.499831 | 4.066157
2018-04-10 16:00 | 73824.98 | 1320.0012 | 5 | 12 | 3.524034 | -3.260174 | 1.999274 | 1.195203 | 8.499831 | 4.450206
2018-04-10 16:02 | 73944.98 | 1440.0003 | 5 | 12 | 3.504384 | -3.259945 | 1.999274 | 1.303857 | 8.499831 | 4.832029
2018-04-10 16:04 | 74064.98 | 1560.0003 | 5 | 12 | 3.484536 | -3.259964 | 1.999274 | 1.412514 | 8.499831 | 5.211738
2018-04-10 16:06 | 74184.99 | 1680.0019 | 5 | 12 | 3.462231 | -3.26002 | 1.999274 | 1.521164 | 8.499831 | 5.589154
2018-04-10 16:08 | 74304.99 | 1800.0019 | 5 | 12 | 3.433645 | -3.260024 | 1.999274 | 1.629822 | 8.499831 | 5.963886
2018-04-10 16:10 | 74424.98 | 1920.0011 | 5 | 12 | 3.391235 | -3.260022 | 1.999274 | 1.738476 | 8.499831 | 6.33484
2018-04-10 16:12 | 74544.98 | 2040.0011 | 5 | 12 | 3.318313 | -3.259846 | 1.999274 | 1.847133 | 8.499831 | 6.699779
2018-04-10 16:14 | 74664.99 | 2160.0019 | 5 | 12 | 3.127814 | -3.26005 | 1.999274 | 1.955786 | 8.499831 | 7.052094
2018-04-10 16:14 | 74700.09 | 2195.1088 | 5 | 12 | 2.999985 | -3.259915 | 1.999274 | 1.987577 | 8.499831 | 7.149648
2018-04-10 16:16 | 74820.14544 | 120.001 | 6 | 12 | 3.587004 | 0 | 1.999274 | 1.987577 | 8.499831 | 7.149648
2018-04-10 16:18 | 74940.14454 | 240.0001 | 6 | 12 | 3.625117 | 0 | 1.999274 | 1.987577 | 8.499831 | 7.149648
2018-04-10 16:19 | 75000.14824 | 300.0038 | 6 | 12 | 3.636663 | 0 | 1.999274 | 1.987577 | 8.499831 | 7.149648
2018-04-10 16:19 | 75000.16 | 0.0048 | 7 | 13 | 3.636703 | 0 | 0 | 0 | 0 | 0
2018-04-10 16:21 | 75120.23 | 120.0012 | 2 | 13 | 4.107833 | 4.890093 | 0.162302 | 4.208e-09 | 0.6590318 | 1.5304e-08
2018-04-10 16:23 | 75240.24 | 240.0019 | 2 | 13 | 4.156089 | 4.890127 | 0.3252892 | 4.208e-09 | 1.332741 | 1.5304e-08
2018-04-10 16:25 | 75360.23 | 360.0004 | 2 | 13 | 4.193026 | 4.890139 | 0.488266 | 4.208e-09 | 2.013152 | 1.5304e-08
2018-04-10 16:27 | 75480.23 | 480.0014 | 2 | 13 | 4.200396 | 4.50379 | 0.6458762 | 4.208e-09 | 2.675054 | 1.5304e-08
2018-04-10 16:29 | 75600.23 | 600.0003 | 2 | 13 | 4.200372 | 4.072485 | 0.7887423 | 4.208e-09 | 3.275146 | 1.5304e-08
2018-04-10 16:31 | 75720.23 | 720.0011 | 2 | 13 | 4.200386 | 3.650751 | 0.9174469 | 4.208e-09 | 3.815754 | 1.5304e-08
2018-04-10 16:33 | 75831.96 | 831.724 | 2 | 13 | 4.200377 | 3.259981 | 1.024665 | 4.208e-09 | 4.266112 | 1.5304e-08
2018-04-10 16:35 | 75951.98 | 120.0004 | 3 | 13 | 4.236115 | 3.259977 | 1.132886 | 4.208e-09 | 4.722439 | 1.5304e-08
2018-04-10 16:37 | 76071.98 | 240.002 | 3 | 13 | 4.280942 | 3.260015 | 1.241548 | 4.208e-09 | 5.185115 | 1.5304e-08
2018-04-10 16:39 | 76191.98 | 360.0004 | 3 | 13 | 4.331906 | 3.260105 | 1.350201 | 4.208e-09 | 5.652974 | 1.5304e-08
2018-04-10 16:41 | 76311.98 | 480.0012 | 3 | 13 | 4.387996 | 3.260199 | 1.458855 | 4.208e-09 | 6.126657 | 1.5304e-08
2018-04-10 16:43 | 76431.98 | 600.0011 | 3 | 13 | 4.400395 | 2.756149 | 1.560294 | 4.208e-09 | 6.572887 | 1.5304e-08
2018-04-10 16:45 | 76551.98 | 720.0004 | 3 | 13 | 4.40036 | 2.280857 | 1.643945 | 4.208e-09 | 6.940982 | 1.5304e-08
2018-04-10 16:47 | 76671.98 | 840.002 | 3 | 13 | 4.400383 | 1.900269 | 1.713392 | 4.208e-09 | 7.246578 | 1.5304e-08
2018-04-10 16:49 | 76791.98 | 960.0016 | 3 | 13 | 4.400356 | 1.593439 | 1.771426 | 4.208e-09 | 7.501946 | 1.5304e-08
2018-04-10 16:51 | 76911.98 | 1080.0021 | 3 | 13 | 4.400357 | 1.346466 | 1.820272 | 4.208e-09 | 7.716887 | 1.5304e-08
2018-04-10 16:53 | 77031.98 | 1200.0021 | 3 | 13 | 4.400347 | 1.147192 | 1.86171 | 4.208e-09 | 7.899229 | 1.5304e-08
2018-04-10 16:55 | 77151.98 | 1320.0004 | 3 | 13 | 4.400336 | 0.9869671 | 1.897182 | 4.208e-09 | 8.055318 | 1.5304e-08
2018-04-10 16:57 | 77271.98 | 1440.0012 | 3 | 13 | 4.400348 | 0.8578663 | 1.927844 | 4.208e-09 | 8.190241 | 1.5304e-08
2018-04-10 16:59 | 77391.98 | 1560.0004 | 3 | 13 | 4.40025 | 0.7509937 | 1.954613 | 4.208e-09 | 8.308032 | 1.5304e-08
2018-04-10 17:01 | 77511.98 | 1680.0004 | 3 | 13 | 4.400311 | 0.6662922 | 1.978212 | 4.208e-09 | 8.411879 | 1.5304e-08
2018-04-10 17:02 | 77533.89 | 1701.9121 | 3 | 13 | 4.400288 | 0.6519775 | 1.982227 | 4.208e-09 | 8.429543 | 1.5304e-08
2018-04-10 17:04 | 77653.94 | 120.0008 | 4 | 13 | 4.329684 | 0 | 1.982227 | 4.208e-09 | 8.429543 | 1.5304e-08
2018-04-10 17:06 | 77773.94 | 240 | 4 | 13 | 4.321095 | 0 | 1.982227 | 4.208e-09 | 8.429543 | 1.5304e-08
2018-04-10 17:07 | 77833.94 | 300.0013 | 4 | 13 | 4.317706 | 0 | 1.982227 | 4.208e-09 | 8.429543 | 1.5304e-08
2018-04-10 17:09 | 77954.03 | 120.0003 | 5 | 13 | 3.958419 | -3.259955 | 1.982227 | 0.1086524 | 8.429543 | 0.4357182
2018-04-10 17:11 | 78074.03 | 240.0008 | 5 | 13 | 3.884991 | -3.260003 | 1.982227 | 0.2173083 | 8.429543 | 0.8617576
2018-04-10 17:13 | 78194.03 | 360.001 | 5 | 13 | 3.819474 | -3.260096 | 1.982227 | 0.3259577 | 8.429543 | 1.280228
2018-04-10 17:15 | 78314.03 | 480.0018 | 5 | 13 | 3.761739 | -3.260006 | 1.982227 | 0.4346155 | 8.429543 | 1.692041
2018-04-10 17:17 | 78434.03 | 600.0018 | 5 | 13 | 3.711052 | -3.26005 | 1.982227 | 0.5432723 | 8.429543 | 2.097967
2018-04-10 17:19 | 78554.03 | 720.0002 | 5 | 13 | 3.666876 | -3.259947 | 1.982227 | 0.6519194 | 8.429543 | 2.498705
2018-04-10 17:21 | 78674.03 | 840.0018 | 5 | 13 | 3.628646 | -3.260008 | 1.982227 | 0.7605791 | 8.429543 | 2.895019
2018-04-10 17:23 | 78794.03 | 960.0003 | 5 | 13 | 3.595579 | -3.260039 | 1.982227 | 0.8692324 | 8.429543 | 3.287443
2018-04-10 17:25 | 78914.03 | 1080.0011 | 5 | 13 | 3.567063 | -3.260003 | 1.982227 | 0.9778861 | 8.429543 | 3.676528
2018-04-10 17:27 | 79034.03 | 1200.0011 | 5 | 13 | 3.54255 | -3.260077 | 1.982227 | 1.086534 | 8.429543 | 4.062716
2018-04-10 17:29 | 79154.03 | 1320.0011 | 5 | 13 | 3.521155 | -3.259863 | 1.982227 | 1.195192 | 8.429543 | 4.446457
2018-04-10 17:31 | 79274.03 | 1440.0011 | 5 | 13 | 3.501475 | -3.260058 | 1.982227 | 1.303847 | 8.429543 | 4.827975
2018-04-10 17:33 | 79394.03 | 1560.002 | 5 | 13 | 3.481385 | -3.260138 | 1.982227 | 1.412506 | 8.429543 | 5.207362
2018-04-10 17:35 | 79514.03 | 1680.0004 | 5 | 13 | 3.458512 | -3.260075 | 1.982227 | 1.521157 | 8.429543 | 5.584417
2018-04-10 17:37 | 79634.03 | 1800.0012 | 5 | 13 | 3.428699 | -3.25994 | 1.982227 | 1.629812 | 8.429543 | 5.958668
2018-04-10 17:39 | 79754.03 | 1920.0012 | 5 | 13 | 3.383551 | -3.260031 | 1.982227 | 1.738473 | 8.429543 | 6.328983
2018-04-10 17:41 | 79874.03 | 2040.0011 | 5 | 13 | 3.303137 | -3.260069 | 1.982227 | 1.847125 | 8.429543 | 6.692751
2018-04-10 17:43 | 79994.03 | 2160.0011 | 5 | 13 | 3.073455 | -3.259907 | 1.982227 | 1.955779 | 8.429543 | 7.041894
2018-04-10 17:43 | 80012.32 | 2178.2898 | 5 | 13 | 2.999997 | -3.25994 | 1.982227 | 1.972339 | 8.429543 | 7.092206
2018-04-10 17:45 | 80132.37072 | 120.0009 | 6 | 13 | 3.589272 | 0 | 1.982227 | 1.972339 | 8.429543 | 7.092206
2018-04-10 17:47 | 80252.36992 | 240.0001 | 6 | 13 | 3.62715 | 0 | 1.982227 | 1.972339 | 8.429543 | 7.092206
2018-04-10 17:48 | 80312.37292 | 300.0031 | 6 | 13 | 3.638594 | 0 | 1.982227 | 1.972339 | 8.429543 | 7.092206
2018-04-10 17:48 | 80312.38 | 0.0024 | 7 | 14 | 3.638704 | 0 | 0 | 0 | 0 | 0
2018-04-10 17:50 | 80432.46 | 120.0012 | 2 | 14 | 4.111185 | 4.890169 | 0.1623032 | 0 | 0.6595488 | 0
2018-04-10 17:52 | 80552.46 | 240.0003 | 2 | 14 | 4.159179 | 4.890112 | 0.3252801 | 0 | 1.333742 | 0
2018-04-10 17:54 | 80672.46 | 360.0019 | 2 | 14 | 4.196257 | 4.890244 | 0.4882701 | 0 | 2.014716 | 0
2018-04-10 17:56 | 80792.46 | 480.0019 | 2 | 14 | 4.200389 | 4.461979 | 0.6446362 | 0 | 2.671475 | 0
2018-04-10 17:58 | 80912.46 | 600.0026 | 2 | 14 | 4.200375 | 4.033035 | 0.7861444 | 0 | 3.265863 | 0
2018-04-10 18:00 | 81032.46 | 720.0027 | 2 | 14 | 4.20039 | 3.613806 | 0.9135627 | 0 | 3.801068 | 0
2018-04-10 18:02 | 81134.24 | 821.7826 | 2 | 14 | 4.200405 | 3.25996 | 1.0107 | 0 | 4.209081 | 0
2018-04-10 18:04 | 81254.26 | 120.0026 | 3 | 14 | 4.236122 | 3.260124 | 1.118912 | 0 | 4.665369 | 0
2018-04-10 18:06 | 81374.26 | 240.0002 | 3 | 14 | 4.281064 | 3.260035 | 1.227561 | 0 | 5.128003 | 0
2018-04-10 18:08 | 81494.26 | 360.0009 | 3 | 14 | 4.332212 | 3.25996 | 1.336216 | 0 | 5.595887 | 0
2018-04-10 18:10 | 81614.26 | 480.0002 | 3 | 14 | 4.38858 | 3.260145 | 1.444876 | 0 | 6.069642 | 0
2018-04-10 18:12 | 81734.26 | 600.0018 | 3 | 14 | 4.400393 | 2.751072 | 1.546147 | 0 | 6.515146 | 0
2018-04-10 18:14 | 81854.26 | 720.0018 | 3 | 14 | 4.400393 | 2.276331 | 1.62964 | 0 | 6.882544 | 0
2018-04-10 18:16 | 81974.26 | 840.0018 | 3 | 14 | 4.400365 | 1.895485 | 1.698942 | 0 | 7.187499 | 0
2018-04-10 18:18 | 82094.26 | 960.001 | 3 | 14 | 4.400382 | 1.589586 | 1.756837 | 0 | 7.44226 | 0
2018-04-10 18:20 | 82214.26 | 1080.0012 | 3 | 14 | 4.400315 | 1.341856 | 1.805552 | 0 | 7.656622 | 0
2018-04-10 18:22 | 82334.26 | 1200.0012 | 3 | 14 | 4.400365 | 1.144091 | 1.846869 | 0 | 7.838435 | 0
2018-04-10 18:24 | 82454.26 | 1320.0018 | 3 | 14 | 4.400322 | 0.9834957 | 1.882235 | 0 | 7.994056 | 0
2018-04-10 18:26 | 82574.26 | 1440.0005 | 3 | 14 | 4.400347 | 0.854887 | 1.912801 | 0 | 8.128556 | 0
2018-04-10 18:28 | 82694.26 | 1560.0018 | 3 | 14 | 4.400341 | 0.7500095 | 1.939486 | 0 | 8.245979 | 0
2018-04-10 18:30 | 82814.26 | 1680.0018 | 3 | 14 | 4.400338 | 0.6647797 | 1.963012 | 0 | 8.349502 | 0
2018-04-10 18:30 | 82834.31 | 1700.0536 | 3 | 14 | 4.400339 | 0.6519966 | 1.966677 | 0 | 8.36563 | 0
2018-04-10 18:32 | 82954.36 | 120.0017 | 4 | 14 | 4.32934 | 0 | 1.966677 | 0 | 8.36563 | 0
2018-04-10 18:34 | 83074.36 | 240.0001 | 4 | 14 | 4.320671 | 0 | 1.966677 | 0 | 8.36563 | 0
2018-04-10 18:35 | 83134.36 | 300.0039 | 4 | 14 | 4.317253 | 0 | 1.966677 | 0 | 8.36563 | 0
2018-04-10 18:37 | 83254.45 | 120.0018 | 5 | 14 | 3.955968 | -3.259976 | 1.966677 | 0.1086535 | 8.36563 | 0.4354986
2018-04-10 18:39 | 83374.45 | 240.0009 | 5 | 14 | 3.882066 | -3.2601 | 1.966677 | 0.2173118 | 8.36563 | 0.8612539
2018-04-10 18:41 | 83494.45 | 360.0018 | 5 | 14 | 3.816329 | -3.259959 | 1.966677 | 0.325967 | 8.36563 | 1.279416
2018-04-10 18:43 | 83614.45 | 480.001 | 5 | 14 | 3.758531 | -3.259926 | 1.966677 | 0.4346207 | 8.36563 | 1.690865
2018-04-10 18:45 | 83734.45 | 600.0001 | 5 | 14 | 3.707789 | -3.260012 | 1.966677 | 0.5432782 | 8.36563 | 2.096438
2018-04-10 18:47 | 83854.45 | 720.001 | 5 | 14 | 3.663648 | -3.260029 | 1.966677 | 0.6519374 | 8.36563 | 2.49687
2018-04-10 18:49 | 83974.45 | 840.0001 | 5 | 14 | 3.625488 | -3.260041 | 1.966677 | 0.7605959 | 8.36563 | 2.892836
2018-04-10 18:51 | 84094.45 | 960.0018 | 5 | 14 | 3.592607 | -3.259945 | 1.966677 | 0.869251 | 8.36563 | 3.284932
2018-04-10 18:53 | 84214.45 | 1080.0018 | 5 | 14 | 3.564296 | -3.260006 | 1.966677 | 0.9779066 | 8.36563 | 3.673712
2018-04-10 18:55 | 84334.45 | 1200.001 | 5 | 14 | 3.539964 | -3.260144 | 1.966677 | 1.086567 | 8.36563 | 4.059655
2018-04-10 18:57 | 84454.45 | 1320.0019 | 5 | 14 | 3.518746 | -3.260012 | 1.966677 | 1.195225 | 8.36563 | 4.443126
2018-04-10 18:59 | 84574.45 | 1440.0001 | 5 | 14 | 3.499042 | -3.259964 | 1.966677 | 1.303881 | 8.36563 | 4.824386
2018-04-10 19:01 | 84694.45 | 1560.0001 | 5 | 14 | 3.478729 | -3.259987 | 1.966677 | 1.412536 | 8.36563 | 5.203486
2018-04-10 19:03 | 84814.45 | 1680.0001 | 5 | 14 | 3.455384 | -3.260041 | 1.966677 | 1.521194 | 8.36563 | 5.580252
2018-04-10 19:05 | 84934.45 | 1800.0027 | 5 | 14 | 3.424384 | -3.260048 | 1.966677 | 1.629852 | 8.36563 | 5.954117
2018-04-10 19:07 | 85054.45 | 1920.0002 | 5 | 14 | 3.37658 | -3.260109 | 1.966677 | 1.738513 | 8.36563 | 6.323835
2018-04-10 19:09 | 85174.45 | 2040.0002 | 5 | 14 | 3.289008 | -3.260031 | 1.966677 | 1.84717 | 8.36563 | 6.686567
2018-04-10 19:11 | 85294.45 | 2160.001 | 5 | 14 | 3.021623 | -3.259999 | 1.966677 | 1.955828 | 8.36563 | 7.032694
2018-04-10 19:11 | 85299.45 | 2165.0032 | 5 | 14 | 2.999984 | -3.259917 | 1.966677 | 1.960353 | 8.36563 | 7.046318
2018-04-10 19:13 | 85419.5 | 120.001 | 6 | 14 | 3.591181 | 0 | 1.966677 | 1.960353 | 8.36563 | 7.046318
2018-04-10 19:15 | 85539.5 | 240.0001 | 6 | 14 | 3.628802 | 0 | 1.966677 | 1.960353 | 8.36563 | 7.046318
2018-04-10 19:16 | 85599.51 | 300.0032 | 6 | 14 | 3.64017 | 0 | 1.966677 | 1.960353 | 8.36563 | 7.046318
2018-04-10 19:16 | 85599.51 | 0.0023 | 7 | 15 | 3.640235 | 0 | 0 | 0 | 0 | 0
2018-04-10 19:18 | 85719.59 | 120.0011 | 2 | 15 | 4.113022 | 4.890078 | 0.1622962 | 4.377e-09 | 0.659802 | 1.5934e-08
2018-04-10 19:20 | 85839.59 | 240.0003 | 2 | 15 | 4.161193 | 4.890034 | 0.3252812 | 4.377e-09 | 1.334352 | 1.5934e-08
2018-04-10 19:22 | 85959.59 | 360.0011 | 2 | 15 | 4.198557 | 4.890154 | 0.488265 | 4.377e-09 | 2.015644 | 1.5934e-08
2018-04-10 19:24 | 86079.59 | 480.0012 | 2 | 15 | 4.200376 | 4.433336 | 0.6436895 | 4.377e-09 | 2.668479 | 1.5934e-08
2018-04-10 19:26 | 86199.59 | 600.0012 | 2 | 15 | 4.200375 | 4.008099 | 0.7843291 | 4.377e-09 | 3.259219 | 1.5934e-08
2018-04-10 19:28 | 86319.59 | 720.002 | 2 | 15 | 4.200381 | 3.589861 | 0.9109592 | 4.377e-09 | 3.791114 | 1.5934e-08
2018-04-10 19:30 | 86415.12 | 815.5232 | 2 | 15 | 4.200393 | 3.259983 | 1.001804 | 4.377e-09 | 4.172696 | 1.5934e-08
2018-04-10 19:32 | 86535.13 | 120.0004 | 3 | 15 | 4.236177 | 3.260042 | 1.110024 | 4.377e-09 | 4.62902 | 1.5934e-08
2018-04-10 19:34 | 86655.13 | 240.0004 | 3 | 15 | 4.281248 | 3.260124 | 1.218681 | 4.377e-09 | 5.091696 | 1.5934e-08
2018-04-10 19:36 | 86775.13 | 360.0005 | 3 | 15 | 4.332518 | 3.26022 | 1.327336 | 4.377e-09 | 5.559609 | 1.5934e-08
2018-04-10 19:38 | 86895.13 | 480.002 | 3 | 15 | 4.389055 | 3.260204 | 1.435997 | 4.377e-09 | 6.033412 | 1.5934e-08
2018-04-10 19:40 | 87015.13 | 600.0012 | 3 | 15 | 4.400393 | 2.747448 | 1.537128 | 4.377e-09 | 6.478311 | 1.5934e-08
2018-04-10 19:42 | 87135.13 | 720.002 | 3 | 15 | 4.400393 | 2.273401 | 1.620505 | 4.377e-09 | 6.845201 | 1.5934e-08
2018-04-10 19:44 | 87255.13 | 840.0012 | 3 | 15 | 4.400375 | 1.892624 | 1.689699 | 4.377e-09 | 7.149681 | 1.5934e-08
2018-04-10 19:46 | 87375.13 | 960.0012 | 3 | 15 | 4.400363 | 1.586617 | 1.747496 | 4.377e-09 | 7.40401 | 1.5934e-08
2018-04-10 19:48 | 87495.13 | 1080.0004 | 3 | 15 | 4.400369 | 1.340456 | 1.796124 | 4.377e-09 | 7.61799 | 1.5934e-08
2018-04-10 19:50 | 87615.13 | 1200.0021 | 3 | 15 | 4.400344 | 1.141556 | 1.837368 | 4.377e-09 | 7.799478 | 1.5934e-08
2018-04-10 19:52 | 87735.13 | 1320.001 | 3 | 15 | 4.400358 | 0.9819489 | 1.87266 | 4.377e-09 | 7.954776 | 1.5934e-08
2018-04-10 19:54 | 87855.13 | 1440.0004 | 3 | 15 | 4.40035 | 0.8532181 | 1.903159 | 4.377e-09 | 8.088981 | 1.5934e-08
2018-04-10 19:56 | 87975.13 | 1560.0004 | 3 | 15 | 4.400303 | 0.747776 | 1.929785 | 4.377e-09 | 8.206143 | 1.5934e-08
2018-04-10 19:58 | 88095.13 | 1680.0021 | 3 | 15 | 4.400343 | 0.6635723 | 1.953259 | 4.377e-09 | 8.309438 | 1.5934e-08
2018-04-10 19:58 | 88112.74 | 1697.6058 | 3 | 15 | 4.400333 | 0.6519871 | 1.956473 | 4.377e-09 | 8.323583 | 1.5934e-08
2018-04-10 20:00 | 88232.79 | 120.0003 | 4 | 15 | 4.328992 | 0 | 1.956473 | 4.377e-09 | 8.323583 | 1.5934e-08
2018-04-10 20:02 | 88352.79 | 240.001 | 4 | 15 | 4.320222 | 0 | 1.956473 | 4.377e-09 | 8.323583 | 1.5934e-08
2018-04-10 20:03 | 88412.79 | 300.0032 | 4 | 15 | 4.316755 | 0 | 1.956473 | 4.377e-09 | 8.323583 | 1.5934e-08
2018-04-10 20:05 | 88532.87 | 120.0002 | 5 | 15 | 3.954 | -3.259966 | 1.956473 | 0.1086513 | 8.323583 | 0.4353093
2018-04-10 20:07 | 88652.87 | 240.002 | 5 | 15 | 3.879751 | -3.260054 | 1.956473 | 0.2173112 | 8.323583 | 0.8608382
2018-04-10 20:09 | 88772.87 | 360.0011 | 5 | 15 | 3.813784 | -3.259961 | 1.956473 | 0.325967 | 8.323583 | 1.278736
2018-04-10 20:11 | 88892.87 | 480.0003 | 5 | 15 | 3.75587 | -3.25994 | 1.956473 | 0.4346228 | 8.323583 | 1.689913
2018-04-10 20:13 | 89012.87 | 600.0003 | 5 | 15 | 3.705047 | -3.260043 | 1.956473 | 0.5432756 | 8.323583 | 2.095179
2018-04-10 20:15 | 89132.87 | 720.0011 | 5 | 15 | 3.660904 | -3.25998 | 1.956473 | 0.6519247 | 8.323583 | 2.495275
2018-04-10 20:17 | 89252.87 | 840.0019 | 5 | 15 | 3.622857 | -3.260117 | 1.956473 | 0.7605751 | 8.323583 | 2.890916
2018-04-10 20:19 | 89372.87 | 960.0003 | 5 | 15 | 3.590102 | -3.259972 | 1.956473 | 0.8692276 | 8.323583 | 3.282724
2018-04-10 20:21 | 89492.88 | 1080.0028 | 5 | 15 | 3.561975 | -3.259873 | 1.956473 | 0.9778894 | 8.323583 | 3.671263
2018-04-10 20:23 | 89612.87 | 1200.0003 | 5 | 15 | 3.537861 | -3.259936 | 1.956473 | 1.08654 | 8.323583 | 4.05693
2018-04-10 20:25 | 89732.87 | 1320.0003 | 5 | 15 | 3.516719 | -3.26005 | 1.956473 | 1.195195 | 8.323583 | 4.440169
2018-04-10 20:27 | 89852.87 | 1440.0005 | 5 | 15 | 3.49698 | -3.260106 | 1.956473 | 1.303853 | 8.323583 | 4.821214
2018-04-10 20:29 | 89972.87 | 1560.0003 | 5 | 15 | 3.476476 | -3.260073 | 1.956473 | 1.412509 | 8.323583 | 5.200082
2018-04-10 20:31 | 90092.87 | 1680.0019 | 5 | 15 | 3.452584 | -3.260199 | 1.956473 | 1.521168 | 8.323583 | 5.576583
2018-04-10 20:33 | 90212.87 | 1800.0012 | 5 | 15 | 3.420442 | -3.259978 | 1.956473 | 1.629826 | 8.323583 | 5.95009
2018-04-10 20:35 | 90332.87 | 1920.0009 | 5 | 15 | 3.370166 | -3.260058 | 1.956473 | 1.738479 | 8.323583 | 6.319233
2018-04-10 20:37 | 90452.87 | 2040.0003 | 5 | 15 | 3.274469 | -3.259982 | 1.956473 | 1.847134 | 8.323583 | 6.680927
2018-04-10 20:39 | 90564.91 | 2152.0345 | 5 | 15 | 2.999974 | -3.260037 | 1.956473 | 1.94858 | 8.323583 | 7.002181
2018-04-10 20:41 | 90684.96 | 120.0003 | 6 | 15 | 3.59261 | 0 | 1.956473 | 1.94858 | 8.323583 | 7.002181
2018-04-10 20:43 | 90804.96 | 240.0004 | 6 | 15 | 3.630091 | 0 | 1.956473 | 1.94858 | 8.323583 | 7.002181
2018-04-10 20:44 | 90864.96 | 300.0024 | 6 | 15 | 3.641454 | 0 | 1.956473 | 1.94858 | 8.323583 | 7.002181
2018-04-10 20:44 | 90864.96968 | 0.0024 | 7 | 16 | 3.641519 | 0 | 0 | 0 | 0 | 0
2018-04-10 20:46 | 90985.06 | 120.0001 | 2 | 16 | 4.114904 | 4.889816 | 0.1623014 | 9.052e-09 | 0.6600993 | 3.2961e-08
2018-04-10 20:48 | 91105.06 | 240.0034 | 2 | 16 | 4.163103 | 4.890129 | 0.3252926 | 9.052e-09 | 1.334984 | 3.2961e-08
2018-04-10 20:50 | 91225.06 | 360.0018 | 2 | 16 | 4.200392 | 4.886889 | 0.4882719 | 9.052e-09 | 2.016577 | 3.2961e-08
2018-04-10 20:52 | 91345.06 | 480.001 | 2 | 16 | 4.200377 | 4.398121 | 0.6425567 | 9.052e-09 | 2.664633 | 3.2961e-08
2018-04-10 20:54 | 91465.06 | 600.0003 | 2 | 16 | 4.200381 | 3.975458 | 0.7820432 | 9.052e-09 | 3.250529 | 3.2961e-08
2018-04-10 20:56 | 91585.06 | 720.001 | 2 | 16 | 4.200371 | 3.560736 | 0.907644 | 9.052e-09 | 3.778101 | 3.2961e-08
2018-04-10 20:57 | 91672.82 | 807.7615 | 2 | 16 | 4.200379 | 3.259983 | 0.9907766 | 9.052e-09 | 4.127289 | 3.2961e-08
2018-04-10 20:59 | 91792.84 | 120.0003 | 3 | 16 | 4.236124 | 3.260075 | 1.098994 | 9.052e-09 | 4.583597 | 3.2961e-08
2018-04-10 21:01 | 91912.84 | 240.0011 | 3 | 16 | 4.28106 | 3.259998 | 1.207648 | 9.052e-09 | 5.046251 | 3.2961e-08
2018-04-10 21:03 | 92032.84 | 360.0003 | 3 | 16 | 4.332385 | 3.260128 | 1.316302 | 9.052e-09 | 5.514137 | 3.2961e-08
2018-04-10 21:05 | 92152.84 | 480.0018 | 3 | 16 | 4.388928 | 3.260126 | 1.424962 | 9.052e-09 | 5.987923 | 3.2961e-08
2018-04-10 21:07 | 92272.84 | 600.001 | 3 | 16 | 4.400388 | 2.748005 | 1.526124 | 9.052e-09 | 6.432955 | 3.2961e-08
2018-04-10 21:09 | 92392.84 | 720.0011 | 3 | 16 | 4.400357 | 2.273832 | 1.609531 | 9.052e-09 | 6.799978 | 3.2961e-08
2018-04-10 21:11 | 92512.84 | 840.0019 | 3 | 16 | 4.400367 | 1.893658 | 1.678769 | 9.052e-09 | 7.104652 | 3.2961e-08
2018-04-10 21:13 | 92632.84 | 960.0002 | 3 | 16 | 4.400363 | 1.587511 | 1.736599 | 9.052e-09 | 7.359123 | 3.2961e-08
2018-04-10 21:15 | 92752.84 | 1080.001 | 3 | 16 | 4.400377 | 1.340681 | 1.785242 | 9.052e-09 | 7.573171 | 3.2961e-08
2018-04-10 21:17 | 92872.84 | 1200.0002 | 3 | 16 | 4.400375 | 1.14171 | 1.826476 | 9.052e-09 | 7.754616 | 3.2961e-08
2018-04-10 21:19 | 92992.84 | 1320.0011 | 3 | 16 | 4.400336 | 0.9807796 | 1.861746 | 9.052e-09 | 7.909817 | 3.2961e-08
2018-04-10 21:21 | 93112.84 | 1440.0019 | 3 | 16 | 4.400328 | 0.8521042 | 1.89222 | 9.052e-09 | 8.04391 | 3.2961e-08
2018-04-10 21:23 | 93232.84 | 1560.0003 | 3 | 16 | 4.400339 | 0.7479439 | 1.918821 | 9.052e-09 | 8.160966 | 3.2961e-08
2018-04-10 21:25 | 93352.84 | 1680.0002 | 3 | 16 | 4.400341 | 0.6627579 | 1.942276 | 9.052e-09 | 8.264174 | 3.2961e-08
2018-04-10 21:26 | 93369.57 | 1696.7288 | 3 | 16 | 4.400319 | 0.6519852 | 1.945331 | 9.052e-09 | 8.277618 | 3.2961e-08
2018-04-10 21:28 | 93489.61 | 120.0001 | 4 | 16 | 4.328662 | 0 | 1.945331 | 9.052e-09 | 8.277618 | 3.2961e-08
2018-04-10 21:30 | 93609.61 | 240.0001 | 4 | 16 | 4.319785 | 0 | 1.945331 | 9.052e-09 | 8.277618 | 3.2961e-08
2018-04-10 21:31 | 93669.61 | 300.0014 | 4 | 16 | 4.31629 | 0 | 1.945331 | 9.052e-09 | 8.277618 | 3.2961e-08
2018-04-10 21:33 | 93789.7 | 120.0018 | 5 | 16 | 3.951944 | -3.260048 | 1.945331 | 0.1086563 | 8.277618 | 0.4351395
2018-04-10 21:35 | 93909.7 | 240.0002 | 5 | 16 | 3.877308 | -3.259951 | 1.945331 | 0.217306 | 8.277618 | 0.8603817
2018-04-10 21:37 | 94029.7 | 360.0002 | 5 | 16 | 3.811214 | -3.260119 | 1.945331 | 0.3259611 | 8.277618 | 1.278003
2018-04-10 21:39 | 94149.7 | 480.0026 | 5 | 16 | 3.753239 | -3.260018 | 1.945331 | 0.4346184 | 8.277618 | 1.688901
2018-04-10 21:41 | 94269.7 | 600.0001 | 5 | 16 | 3.702483 | -3.259892 | 1.945331 | 0.5432532 | 8.277618 | 2.093814
2018-04-10 21:43 | 94389.7 | 720.0002 | 5 | 16 | 3.658352 | -3.259993 | 1.945331 | 0.6519195 | 8.277618 | 2.493693
2018-04-10 21:45 | 94509.7 | 840.0019 | 5 | 16 | 3.620373 | -3.260081 | 1.945331 | 0.7605826 | 8.277618 | 2.889106
2018-04-10 21:47 | 94629.7 | 960.0002 | 5 | 16 | 3.587711 | -3.259982 | 1.945331 | 0.8692355 | 8.277618 | 3.280653
2018-04-10 21:49 | 94749.7 | 1080.0002 | 5 | 16 | 3.559685 | -3.260035 | 1.945331 | 0.9778932 | 8.277618 | 3.668924
2018-04-10 21:51 | 94869.7 | 1200.0011 | 5 | 16 | 3.535702 | -3.259995 | 1.945331 | 1.08655 | 8.277618 | 4.054371
2018-04-10 21:53 | 94989.7 | 1320.0002 | 5 | 16 | 3.514612 | -3.259966 | 1.945331 | 1.195206 | 8.277618 | 4.437382
2018-04-10 21:55 | 95109.7 | 1440.0002 | 5 | 16 | 3.4949 | -3.25994 | 1.945331 | 1.303862 | 8.277618 | 4.818195
2018-04-10 21:57 | 95229.7 | 1560.0026 | 5 | 16 | 3.474171 | -3.259991 | 1.945331 | 1.41252 | 8.277618 | 5.196833
2018-04-10 21:59 | 95349.7 | 1680.0002 | 5 | 16 | 3.449827 | -3.260117 | 1.945331 | 1.521176 | 8.277618 | 5.573053
2018-04-10 22:01 | 95469.7 | 1800.0019 | 5 | 16 | 3.416578 | -3.260012 | 1.945331 | 1.629833 | 8.277618 | 5.946205
2018-04-10 22:03 | 95589.7 | 1920.001 | 5 | 16 | 3.363867 | -3.260058 | 1.945331 | 1.738487 | 8.277618 | 6.31482
2018-04-10 22:05 | 95709.7 | 2040.0019 | 5 | 16 | 3.26026 | -3.25997 | 1.945331 | 1.847142 | 8.277618 | 6.675505
2018-04-10 22:06 | 95810.99 | 2141.2984 | 5 | 16 | 2.999997 | -3.260022 | 1.945331 | 1.938864 | 8.277618 | 6.964958
2018-04-10 22:08 | 95931.04 | 120 | 6 | 16 | 3.594171 | 0 | 1.945331 | 1.938864 | 8.277618 | 6.964958
2018-04-10 22:10 | 96051.04 | 240 | 6 | 16 | 3.63148 | 0 | 1.945331 | 1.938864 | 8.277618 | 6.964958
2018-04-10 22:11 | 96111.05 | 300.0038 | 6 | 16 | 3.642754 | 0 | 1.945331 | 1.938864 | 8.277618 | 6.964958
2018-04-10 22:11 | 96111.05 | 0.0025 | 7 | 17 | 3.642803 | 0 | 0 | 0 | 0 | 0
2018-04-10 22:13 | 96231.14 | 120.0011 | 2 | 17 | 4.117174 | 4.889797 | 0.1622918 | 8.94e-09 | 0.6604031 | 3.2566e-08
2018-04-10 22:15 | 96351.14 | 240.0011 | 2 | 17 | 4.165324 | 4.889835 | 0.3252697 | 8.94e-09 | 1.335599 | 3.2566e-08
2018-04-10 22:17 | 96471.14 | 360.0011 | 2 | 17 | 4.200405 | 4.84531 | 0.4881881 | 8.94e-09 | 2.017304 | 3.2566e-08
2018-04-10 22:19 | 96591.14 | 480.0019 | 2 | 17 | 4.200385 | 4.377037 | 0.6416135 | 8.94e-09 | 2.66175 | 3.2566e-08
2018-04-10 22:21 | 96711.14 | 600.001 | 2 | 17 | 4.200388 | 3.954765 | 0.780416 | 8.94e-09 | 3.244773 | 3.2566e-08
2018-04-10 22:23 | 96831.14 | 720.0018 | 2 | 17 | 4.200394 | 3.5408 | 0.9053234 | 8.94e-09 | 3.769432 | 3.2566e-08
2018-04-10 22:25 | 96912.98 | 801.8384 | 2 | 17 | 4.200376 | 3.259998 | 0.982614 | 8.94e-09 | 4.094081 | 3.2566e-08
2018-04-10 22:27 | 97032.99 | 120.0011 | 3 | 17 | 4.236135 | 3.260031 | 1.090832 | 8.94e-09 | 4.550392 | 3.2566e-08
2018-04-10 22:29 | 97152.99 | 240.0004 | 3 | 17 | 4.281245 | 3.260111 | 1.199487 | 8.94e-09 | 5.013059 | 3.2566e-08
2018-04-10 22:31 | 97272.99 | 360.0011 | 3 | 17 | 4.332739 | 3.260035 | 1.308147 | 8.94e-09 | 5.481003 | 3.2566e-08
2018-04-10 22:33 | 97392.99 | 480.0019 | 3 | 17 | 4.389555 | 3.26004 | 1.416807 | 8.94e-09 | 5.954838 | 3.2566e-08
2018-04-10 22:35 | 97512.99 | 600.0019 | 3 | 17 | 4.400379 | 2.741293 | 1.517768 | 8.94e-09 | 6.399002 | 3.2566e-08
2018-04-10 22:37 | 97632.99 | 720.0016 | 3 | 17 | 4.400393 | 2.268639 | 1.60096 | 8.94e-09 | 6.765078 | 3.2566e-08
2018-04-10 22:39 | 97752.99 | 840.0011 | 3 | 17 | 4.400368 | 1.888123 | 1.670009 | 8.94e-09 | 7.068918 | 3.2566e-08
2018-04-10 22:41 | 97872.99 | 960.0003 | 3 | 17 | 4.400371 | 1.58296 | 1.727676 | 8.94e-09 | 7.322677 | 3.2566e-08
2018-04-10 22:43 | 97992.99 | 1080.0011 | 3 | 17 | 4.400355 | 1.336266 | 1.77618 | 8.94e-09 | 7.536108 | 3.2566e-08
2018-04-10 22:45 | 98112.99 | 1200.0003 | 3 | 17 | 4.400359 | 1.138021 | 1.817296 | 8.94e-09 | 7.717035 | 3.2566e-08
2018-04-10 22:47 | 98232.99 | 1320.0011 | 3 | 17 | 4.400353 | 0.9782734 | 1.852469 | 8.94e-09 | 7.871807 | 3.2566e-08
2018-04-10 22:49 | 98352.99 | 1440.0018 | 3 | 17 | 4.400338 | 0.849535 | 1.882856 | 8.94e-09 | 8.005524 | 3.2566e-08
2018-04-10 22:51 | 98472.99 | 1560.0011 | 3 | 17 | 4.400315 | 0.7452698 | 1.909376 | 8.94e-09 | 8.122219 | 3.2566e-08
2018-04-10 22:53 | 98592.99 | 1680.0002 | 3 | 17 | 4.40031 | 0.6603603 | 1.932759 | 8.94e-09 | 8.225112 | 3.2566e-08
2018-04-10 22:53 | 98605.78 | 1692.7919 | 3 | 17 | 4.40029 | 0.6519909 | 1.935092 | 8.94e-09 | 8.235376 | 3.2566e-08
2018-04-10 22:55 | 98725.83464 | 120.0008 | 4 | 17 | 4.328227 | 0 | 1.935092 | 8.94e-09 | 8.235376 | 3.2566e-08
2018-04-10 22:57 | 98845.83404 | 240.0002 | 4 | 17 | 4.319277 | 0 | 1.935092 | 8.94e-09 | 8.235376 | 3.2566e-08
2018-04-10 22:58 | 98905.83624 | 300.0024 | 4 | 17 | 4.315725 | 0 | 1.935092 | 8.94e-09 | 8.235376 | 3.2566e-08
2018-04-10 23:00 | 99025.92 | 120.001 | 5 | 17 | 3.949674 | -3.259982 | 1.935092 | 0.1086505 | 8.235376 | 0.4349016
2018-04-10 23:02 | 99145.92 | 240.0001 | 5 | 17 | 3.87471 | -3.259922 | 1.935092 | 0.217277 | 8.235376 | 0.8597856
2018-04-10 23:04 | 99265.92 | 360.0002 | 5 | 17 | 3.808471 | -3.259991 | 1.935092 | 0.3259646 | 8.235376 | 1.277242
2018-04-10 23:06 | 99385.92 | 480.0001 | 5 | 17 | 3.750414 | -3.259951 | 1.935092 | 0.4346203 | 8.235376 | 1.68783
2018-04-10 23:08 | 99505.92 | 600.0018 | 5 | 17 | 3.699635 | -3.259875 | 1.935092 | 0.5432734 | 8.235376 | 2.092502
2018-04-10 23:10 | 99625.92 | 720.0012 | 5 | 17 | 3.65562 | -3.259999 | 1.935092 | 0.6519282 | 8.235376 | 2.492033
2018-04-10 23:12 | 99745.92 | 840.0018 | 5 | 17 | 3.617744 | -3.260037 | 1.935092 | 0.7605841 | 8.235376 | 2.887129
2018-04-10 23:14 | 99865.92 | 960.001 | 5 | 17 | 3.585175 | -3.260054 | 1.935092 | 0.8692359 | 8.235376 | 3.278389
2018-04-10 23:16 | 99985.92 | 1080.001 | 5 | 17 | 3.557325 | -3.259997 | 1.935092 | 0.9778954 | 8.235376 | 3.666401
2018-04-10 23:18 | 100105.9 | 1200.001 | 5 | 17 | 3.533455 | -3.259997 | 1.935092 | 1.086545 | 8.235376 | 4.051572
2018-04-10 23:20 | 100225.9 | 1320.0018 | 5 | 17 | 3.512454 | -3.259976 | 1.935092 | 1.195205 | 8.235376 | 4.434357
2018-04-10 23:22 | 100345.9 | 1440.001 | 5 | 17 | 3.492669 | -3.26005 | 1.935092 | 1.303861 | 8.235376 | 4.81493
2018-04-10 23:24 | 100465.9 | 1560.0002 | 5 | 17 | 3.471742 | -3.260071 | 1.935092 | 1.412514 | 8.235376 | 5.193305
2018-04-10 23:26 | 100585.9 | 1680.001 | 5 | 17 | 3.44677 | -3.259884 | 1.935092 | 1.521171 | 8.235376 | 5.569232
2018-04-10 23:28 | 100705.9 | 1800.0018 | 5 | 17 | 3.412321 | -3.260048 | 1.935092 | 1.629826 | 8.235376 | 5.94199
2018-04-10 23:30 | 100825.9 | 1920.001 | 5 | 17 | 3.356906 | -3.259978 | 1.935092 | 1.738484 | 8.235376 | 6.310026
2018-04-10 23:32 | 100945.9 | 2040.0018 | 5 | 17 | 3.243571 | -3.259905 | 1.935092 | 1.847137 | 8.235376 | 6.669557
2018-04-10 23:33 | 101035.8 | 2129.8799 | 5 | 17 | 2.999974 | -3.260054 | 1.935092 | 1.928522 | 8.235376 | 6.925368
2018-04-10 23:35 | 101155.8 | 120.0011 | 6 | 17 | 3.595873 | 0 | 1.935092 | 1.928522 | 8.235376 | 6.925368
2018-04-10 23:37 | 101275.8 | 240.001 | 6 | 17 | 3.632898 | 0 | 1.935092 | 1.928522 | 8.235376 | 6.925368
2018-04-10 23:38 | 101335.8 | 300.0024 | 6 | 17 | 3.644063 | 0 | 1.935092 | 1.928522 | 8.235376 | 6.925368
2018-04-10 23:38 | 101335.9 | 0.0048 | 7 | 18 | 3.644142 | 0 | 0 | 0 | 0 | 0
2018-04-10 23:40 | 101455.9 | 120.0019 | 2 | 18 | 4.119312 | 4.890112 | 0.1623034 | 8.731e-09 | 0.6607688 | 3.1817e-08
2018-04-10 23:42 | 101575.9 | 240.002 | 2 | 18 | 4.167618 | 4.890045 | 0.3252873 | 8.731e-09 | 1.336354 | 3.1817e-08
2018-04-10 23:44 | 101695.9 | 360 | 2 | 18 | 4.200382 | 4.808949 | 0.4880701 | 8.731e-09 | 2.01783 | 3.1817e-08
2018-04-10 23:46 | 101815.9 | 480.002 | 2 | 18 | 4.200397 | 4.349192 | 0.6404906 | 8.731e-09 | 2.658055 | 3.1817e-08
2018-04-10 23:48 | 101935.9 | 600.0019 | 2 | 18 | 4.200378 | 3.925369 | 0.7783325 | 8.731e-09 | 3.237044 | 3.1817e-08
2018-04-10 23:50 | 102055.9 | 720.0003 | 2 | 18 | 4.200384 | 3.512367 | 0.9022576 | 8.731e-09 | 3.757576 | 3.1817e-08
2018-04-10 23:52 | 102129.9 | 793.9487 | 2 | 18 | 4.200384 | 3.259985 | 0.9718039 | 8.731e-09 | 4.049697 | 3.1817e-08
2018-04-10 23:54 | 102249.9 | 120.0013 | 3 | 18 | 4.23607 | 3.260067 | 1.080019 | 8.731e-09 | 4.505993 | 3.1817e-08
2018-04-10 23:56 | 102369.9 | 240.002 | 3 | 18 | 4.28124 | 3.260099 | 1.188678 | 8.731e-09 | 4.968671 | 3.1817e-08
2018-04-10 23:58 | 102489.9 | 360.002 | 3 | 18 | 4.332826 | 3.259884 | 1.29734 | 8.731e-09 | 5.436628 | 3.1817e-08
2018-04-11 | 102609.9 | 480.0012 | 3 | 18 | 4.389818 | 3.26012 | 1.406001 | 8.731e-09 | 5.910488 | 3.1817e-08
2018-04-11 00:02 | 102729.9 | 600.002 | 3 | 18 | 4.400392 | 2.73954 | 1.50689 | 8.731e-09 | 6.354336 | 3.1817e-08
2018-04-11 00:04 | 102849.9 | 720.0004 | 3 | 18 | 4.400356 | 2.266581 | 1.590042 | 8.731e-09 | 6.720237 | 3.1817e-08
2018-04-11 00:06 | 102969.9 | 840.0011 | 3 | 18 | 4.400377 | 1.887072 | 1.659034 | 8.731e-09 | 7.02383 | 3.1817e-08
2018-04-11 00:08 | 103089.9 | 960.002 | 3 | 18 | 4.400339 | 1.581047 | 1.716651 | 8.731e-09 | 7.277367 | 3.1817e-08
2018-04-11 00:10 | 103209.9 | 1080.0011 | 3 | 18 | 4.400366 | 1.335327 | 1.76511 | 8.731e-09 | 7.490603 | 3.1817e-08
2018-04-11 00:12 | 103329.9 | 1200.0004 | 3 | 18 | 4.400356 | 1.136799 | 1.806185 | 8.731e-09 | 7.671346 | 3.1817e-08
2018-04-11 00:14 | 103449.9 | 1320.0004 | 3 | 18 | 4.400331 | 0.9768486 | 1.841316 | 8.731e-09 | 7.825936 | 3.1817e-08
2018-04-11 00:16 | 103569.9 | 1440.0011 | 3 | 18 | 4.400334 | 0.8486538 | 1.871662 | 8.731e-09 | 7.959466 | 3.1817e-08
2018-04-11 00:18 | 103689.9 | 1560.002 | 3 | 18 | 4.400331 | 0.7444649 | 1.898149 | 8.731e-09 | 8.076018 | 3.1817e-08
2018-04-11 00:20 | 103809.9 | 1680.0003 | 3 | 18 | 4.400306 | 0.6593838 | 1.921504 | 8.731e-09 | 8.178787 | 3.1817e-08
2018-04-11 00:20 | 103822.3 | 1692.4296 | 3 | 18 | 4.400317 | 0.6519985 | 1.923766 | 8.731e-09 | 8.188744 | 3.1817e-08
2018-04-11 00:22 | 103942.4 | 120.0018 | 4 | 18 | 4.327995 | 0 | 1.923766 | 8.731e-09 | 8.188744 | 3.1817e-08
2018-04-11 00:24 | 104062.4 | 240.0017 | 4 | 18 | 4.31898 | 0 | 1.923766 | 8.731e-09 | 8.188744 | 3.1817e-08
2018-04-11 00:25 | 104122.4 | 300.0039 | 4 | 18 | 4.315398 | 0 | 1.923766 | 8.731e-09 | 8.188744 | 3.1817e-08
2018-04-11 00:27 | 104242.5 | 120.0002 | 5 | 18 | 3.947744 | -3.259896 | 1.923766 | 0.1086543 | 8.188744 | 0.4347436
2018-04-11 00:29 | 104362.5 | 240.0018 | 5 | 18 | 3.872328 | -3.260066 | 1.923766 | 0.2173116 | 8.188744 | 0.8595128
2018-04-11 00:31 | 104482.5 | 360.0009 | 5 | 18 | 3.805901 | -3.259936 | 1.923766 | 0.3259682 | 8.188744 | 1.276579
2018-04-11 00:33 | 104602.5 | 480.001 | 5 | 18 | 3.747697 | -3.259966 | 1.923766 | 0.4346243 | 8.188744 | 1.686882
2018-04-11 00:35 | 104722.5 | 600.0002 | 5 | 18 | 3.696855 | -3.259987 | 1.923766 | 0.5432796 | 8.188744 | 2.091263
2018-04-11 00:37 | 104842.5 | 720.001 | 5 | 18 | 3.652879 | -3.259972 | 1.923766 | 0.6519355 | 8.188744 | 2.490501
2018-04-11 00:39 | 104962.5 | 840.0018 | 5 | 18 | 3.615073 | -3.25998 | 1.923766 | 0.7605891 | 8.188744 | 2.885293
2018-04-11 00:41 | 105082.5 | 960.0019 | 5 | 18 | 3.582627 | -3.259912 | 1.923766 | 0.8692399 | 8.188744 | 3.276267
2018-04-11 00:43 | 105202.5 | 1080.0011 | 5 | 18 | 3.554848 | -3.259999 | 1.923766 | 0.977898 | 8.188744 | 3.663999
2018-04-11 00:45 | 105322.5 | 1200.001 | 5 | 18 | 3.531089 | -3.260088 | 1.923766 | 1.086556 | 8.188744 | 4.048937
2018-04-11 00:47 | 105442.5 | 1320.0003 | 5 | 18 | 3.510161 | -3.259907 | 1.923766 | 1.195209 | 8.188744 | 4.431444
2018-04-11 00:49 | 105562.5 | 1440.0004 | 5 | 18 | 3.490254 | -3.259993 | 1.923766 | 1.303863 | 8.188744 | 4.811756
2018-04-11 00:51 | 105682.5 | 1560.0018 | 5 | 18 | 3.469086 | -3.259919 | 1.923766 | 1.412521 | 8.188744 | 5.189873
2018-04-11 00:53 | 105802.5 | 1680.0002 | 5 | 18 | 3.443521 | -3.260083 | 1.923766 | 1.521171 | 8.188744 | 5.565461
2018-04-11 00:55 | 105922.5 | 1800.001 | 5 | 18 | 3.407719 | -3.260001 | 1.923766 | 1.629826 | 8.188744 | 5.937805
2018-04-11 00:57 | 106042.5 | 1920.001 | 5 | 18 | 3.349059 | -3.259809 | 1.923766 | 1.738484 | 8.188744 | 6.305189
2018-04-11 00:59 | 106162.5 | 2040.0009 | 5 | 18 | 3.223507 | -3.260056 | 1.923766 | 1.847134 | 8.188744 | 6.663375
2018-04-11 01:00 | 106240.3 | 2117.8416 | 5 | 18 | 2.999977 | -3.260024 | 1.923766 | 1.917618 | 8.188744 | 6.883911
2018-04-11 01:02 | 106360.4 | 120.0006 | 6 | 18 | 3.597731 | 0 | 1.923766 | 1.917618 | 8.188744 | 6.883911
2018-04-11 01:04 | 106480.4 | 240.002 | 6 | 18 | 3.634476 | 0 | 1.923766 | 1.917618 | 8.188744 | 6.883911
2018-04-11 01:05 | 106540.4 | 300.0016 | 6 | 18 | 3.645554 | 0 | 1.923766 | 1.917618 | 8.188744 | 6.883911
2018-04-11 01:05 | 106540.4 | 0.0048 | 7 | 19 | 3.645569 | 0 | 0 | 0 | 0 | 0
2018-04-11 01:07 | 106660.5 | 120.0003 | 2 | 19 | 4.121912 | 4.890202 | 0.1623058 | 2.824e-09 | 0.6611663 | 1.0295e-08
2018-04-11 01:09 | 106780.5 | 240.0026 | 2 | 19 | 4.1702 | 4.889856 | 0.3252907 | 2.824e-09 | 1.337173 | 1.0295e-08
2018-04-11 01:11 | 106900.5 | 360.0003 | 2 | 19 | 4.200384 | 4.773022 | 0.4878331 | 2.824e-09 | 2.017994 | 1.0295e-08
2018-04-11 01:13 | 107020.5 | 480.0005 | 2 | 19 | 4.200393 | 4.316957 | 0.6391437 | 2.824e-09 | 2.653557 | 1.0295e-08
2018-04-11 01:15 | 107140.5 | 600.001 | 2 | 19 | 4.200381 | 3.898512 | 0.7759902 | 2.824e-09 | 3.228364 | 1.0295e-08
2018-04-11 01:17 | 107260.5 | 720.0011 | 2 | 19 | 4.20037 | 3.487362 | 0.8990675 | 2.824e-09 | 3.745335 | 1.0295e-08
2018-04-11 01:18 | 107327.7 | 787.2303 | 2 | 19 | 4.200379 | 3.259989 | 0.9620648 | 2.824e-09 | 4.009948 | 1.0295e-08
2018-04-11 01:20 | 107447.7 | 120.0003 | 3 | 19 | 4.23606 | 3.26016 | 1.070274 | 2.824e-09 | 4.466218 | 1.0295e-08
2018-04-11 01:22 | 107567.7 | 240.0003 | 3 | 19 | 4.281245 | 3.260092 | 1.178927 | 2.824e-09 | 4.928869 | 1.0295e-08
2018-04-11 01:24 | 107687.7 | 360.0004 | 3 | 19 | 4.33288 | 3.259985 | 1.287585 | 2.824e-09 | 5.396812 | 1.0295e-08
2018-04-11 01:26 | 107807.7 | 480.0003 | 3 | 19 | 4.390052 | 3.260117 | 1.396242 | 2.824e-09 | 5.87067 | 1.0295e-08
2018-04-11 01:28 | 107927.7 | 600.0012 | 3 | 19 | 4.400386 | 2.737892 | 1.497071 | 2.824e-09 | 6.314262 | 1.0295e-08
2018-04-11 01:30 | 108047.7 | 720.0011 | 3 | 19 | 4.400393 | 2.266644 | 1.580177 | 2.824e-09 | 6.67996 | 1.0295e-08
2018-04-11 01:32 | 108167.7 | 840.0003 | 3 | 19 | 4.400382 | 1.887304 | 1.649166 | 2.824e-09 | 6.983538 | 1.0295e-08
2018-04-11 01:34 | 108287.7 | 960.002 | 3 | 19 | 4.40034 | 1.58102 | 1.706788 | 2.824e-09 | 7.237094 | 1.0295e-08
2018-04-11 01:36 | 108407.7 | 1080.002 | 3 | 19 | 4.400365 | 1.335138 | 1.755247 | 2.824e-09 | 7.45033 | 1.0295e-08
2018-04-11 01:38 | 108527.7 | 1200.002 | 3 | 19 | 4.400367 | 1.137169 | 1.796318 | 2.824e-09 | 7.631059 | 1.0295e-08
2018-04-11 01:40 | 108647.7 | 1320.0028 | 3 | 19 | 4.400351 | 0.9765472 | 1.831441 | 2.824e-09 | 7.785611 | 1.0295e-08
2018-04-11 01:42 | 108767.7 | 1440.0005 | 3 | 19 | 4.400341 | 0.8483849 | 1.861778 | 2.824e-09 | 7.919103 | 1.0295e-08
2018-04-11 01:44 | 108887.7 | 1560.0013 | 3 | 19 | 4.400298 | 0.7438316 | 1.888257 | 2.824e-09 | 8.035621 | 1.0295e-08
2018-04-11 01:46 | 109007.7 | 1680.0005 | 3 | 19 | 4.400348 | 0.659874 | 1.911606 | 2.824e-09 | 8.138363 | 1.0295e-08
2018-04-11 01:46 | 109020.2 | 1692.5314 | 3 | 19 | 4.400329 | 0.6519661 | 1.913889 | 2.824e-09 | 8.14841 | 1.0295e-08
2018-04-11 01:48 | 109140.3 | 120 | 4 | 19 | 4.327626 | 0 | 1.913889 | 2.824e-09 | 8.14841 | 1.0295e-08
2018-04-11 01:50 | 109260.3 | 240.0016 | 4 | 19 | 4.31852 | 0 | 1.913889 | 2.824e-09 | 8.14841 | 1.0295e-08
2018-04-11 01:51 | 109320.3 | 300.0021 | 4 | 19 | 4.314904 | 0 | 1.913889 | 2.824e-09 | 8.14841 | 1.0295e-08
2018-04-11 01:53 | 109440.4 | 120.0006 | 5 | 19 | 3.945622 | -3.259991 | 1.913889 | 0.108655 | 8.14841 | 0.4345473
2018-04-11 01:55 | 109560.4 | 240.0018 | 5 | 19 | 3.869846 | -3.259972 | 1.913889 | 0.2173091 | 8.14841 | 0.8590516
2018-04-11 01:57 | 109680.4 | 360.0002 | 5 | 19 | 3.803175 | -3.26001 | 1.913889 | 0.3259614 | 8.14841 | 1.275816
2018-04-11 01:59 | 109800.4 | 480.0019 | 5 | 19 | 3.744839 | -3.259909 | 1.913889 | 0.4346202 | 8.14841 | 1.685824
2018-04-11 02:01 | 109920.4 | 600.001 | 5 | 19 | 3.694036 | -3.260085 | 1.913889 | 0.5432659 | 8.14841 | 2.089859
2018-04-11 02:03 | 110040.4 | 720.0003 | 5 | 19 | 3.650088 | -3.260041 | 1.913889 | 0.6519274 | 8.14841 | 2.48881
2018-04-11 02:05 | 110160.4 | 840.0011 | 5 | 19 | 3.612407 | -3.259966 | 1.913889 | 0.7605789 | 8.14841 | 2.883297
2018-04-11 02:07 | 110280.4 | 960.0011 | 5 | 19 | 3.580014 | -3.259936 | 1.913889 | 0.8692347 | 8.14841 | 3.274
2018-04-11 02:09 | 110400.4 | 1080.0003 | 5 | 19 | 3.552397 | -3.259989 | 1.913889 | 0.9778913 | 8.14841 | 3.661452
2018-04-11 02:11 | 110520.4 | 1200.0027 | 5 | 19 | 3.528757 | -3.260062 | 1.913889 | 1.08655 | 8.14841 | 4.046136
2018-04-11 02:13 | 110640.4 | 1320.0011 | 5 | 19 | 3.507864 | -3.259873 | 1.913889 | 1.195199 | 8.14841 | 4.428378
2018-04-11 02:15 | 110760.4 | 1440.0003 | 5 | 19 | 3.487887 | -3.259919 | 1.913889 | 1.303857 | 8.14841 | 4.80845
2018-04-11 02:17 | 110880.4 | 1560.0019 | 5 | 19 | 3.466358 | -3.259955 | 1.913889 | 1.412514 | 8.14841 | 5.186291
2018-04-11 02:19 | 111000.4 | 1680.0005 | 5 | 19 | 3.440171 | -3.259972 | 1.913889 | 1.521165 | 8.14841 | 5.561557
2018-04-11 02:21 | 111120.4 | 1800.0019 | 5 | 19 | 3.40282 | -3.259951 | 1.913889 | 1.629821 | 8.14841 | 5.933467
2018-04-11 02:23 | 111240.4 | 1920.0003 | 5 | 19 | 3.340586 | -3.260081 | 1.913889 | 1.738472 | 8.14841 | 6.30013
2018-04-11 02:25 | 111360.4 | 2040.0011 | 5 | 19 | 3.19983 | -3.259938 | 1.913889 | 1.84713 | 8.14841 | 6.656818
2018-04-11 02:26 | 111425.5 | 2105.1569 | 5 | 19 | 2.999987 | -3.259877 | 1.913889 | 1.906127 | 8.14841 | 6.840463
2018-04-11 02:28 | 111545.6 | 120.0019 | 6 | 19 | 3.599394 | 0 | 1.913889 | 1.906127 | 8.14841 | 6.840463
2018-04-11 02:30 | 111665.6 | 240.0003 | 6 | 19 | 3.635928 | 0 | 1.913889 | 1.906127 | 8.14841 | 6.840463
2018-04-11 02:31 | 111725.6 | 300.0009 | 6 | 19 | 3.646925 | 0 | 1.913889 | 1.906127 | 8.14841 | 6.840463
2018-04-11 02:31 | 111725.6 | 0.0025 | 7 | 20 | 3.646923 | 0 | 0 | 0 | 0 | 0
2018-04-11 02:33 | 111845.7 | 120.0019 | 2 | 20 | 4.124228 | 4.890162 | 0.1623031 | 1.086e-09 | 0.661511 | 3.961e-09
2018-04-11 02:35 | 111965.7 | 240.0011 | 2 | 20 | 4.172475 | 4.889843 | 0.3252785 | 1.086e-09 | 1.337854 | 3.961e-09
2018-04-11 02:37 | 112085.7 | 360.0003 | 2 | 20 | 4.200379 | 4.739588 | 0.4875299 | 1.086e-09 | 2.01774 | 3.961e-09
2018-04-11 02:39 | 112205.7 | 480.0019 | 2 | 20 | 4.200374 | 4.28816 | 0.6378217 | 1.086e-09 | 2.649024 | 3.961e-09
2018-04-11 02:41 | 112325.7 | 600.0011 | 2 | 20 | 4.200382 | 3.871428 | 0.7737524 | 1.086e-09 | 3.219984 | 3.961e-09
2018-04-11 02:43 | 112445.7 | 720.0019 | 2 | 20 | 4.20036 | 3.461407 | 0.8959327 | 1.086e-09 | 3.733188 | 3.961e-09
2018-04-11 02:44 | 112505.2 | 779.5529 | 2 | 20 | 4.200366 | 3.259995 | 0.9515206 | 1.086e-09 | 3.966678 | 3.961e-09
2018-04-11 02:46 | 112625.2415 | 120.0002 | 3 | 20 | 4.236134 | 3.259977 | 1.059734 | 1.086e-09 | 4.422969 | 3.961e-09
2018-04-11 02:48 | 112745.2431 | 240.0018 | 3 | 20 | 4.281384 | 3.260166 | 1.168391 | 1.086e-09 | 4.885649 | 3.961e-09
2018-04-11 02:50 | 112865.2423 | 360.001 | 3 | 20 | 4.333219 | 3.260145 | 1.277046 | 1.086e-09 | 5.353605 | 3.961e-09
2018-04-11 02:52 | 112985.2415 | 480.0002 | 3 | 20 | 4.390531 | 3.259846 | 1.385705 | 1.086e-09 | 5.827515 | 3.961e-09
2018-04-11 02:54 | 113105.2415 | 600.0002 | 3 | 20 | 4.400376 | 2.733028 | 1.486365 | 1.086e-09 | 6.27037 | 3.961e-09
2018-04-11 02:56 | 113225.243 | 720.0017 | 3 | 20 | 4.400379 | 2.263239 | 1.569353 | 1.086e-09 | 6.635551 | 3.961e-09
2018-04-11 02:58 | 113345.2423 | 840.001 | 3 | 20 | 4.400378 | 1.884411 | 1.638235 | 1.086e-09 | 6.938658 | 3.961e-09
2018-04-11 03:00 | 113465.2423 | 960.001 | 3 | 20 | 4.400384 | 1.578928 | 1.695759 | 1.086e-09 | 7.191786 | 3.961e-09
2018-04-11 03:02 | 113585.2423 | 1080.001 | 3 | 20 | 4.400365 | 1.333174 | 1.744135 | 1.086e-09 | 7.404656 | 3.961e-09
2018-04-11 03:04 | 113705.2431 | 1200.0018 | 3 | 20 | 4.400357 | 1.134991 | 1.78514 | 1.086e-09 | 7.585091 | 3.961e-09
2018-04-11 03:06 | 113825.2431 | 1320.0018 | 3 | 20 | 4.400342 | 0.9755936 | 1.820208 | 1.086e-09 | 7.739404 | 3.961e-09
2018-04-11 03:08 | 113945.2431 | 1440.0018 | 3 | 20 | 4.400356 | 0.8474178 | 1.850498 | 1.086e-09 | 7.872689 | 3.961e-09
2018-04-11 03:10 | 114065.2423 | 1560.001 | 3 | 20 | 4.400346 | 0.7435379 | 1.876938 | 1.086e-09 | 7.989034 | 3.961e-09
2018-04-11 03:12 | 114185.2427 | 1680.0014 | 3 | 20 | 4.400331 | 0.6588898 | 1.900253 | 1.086e-09 | 8.091629 | 3.961e-09
2018-04-11 03:13 | 114195.9997 | 1690.7584 | 3 | 20 | 4.400328 | 0.651989 | 1.902211 | 1.086e-09 | 8.100245 | 3.961e-09
2018-04-11 03:15 | 114316 | 120 | 4 | 20 | 4.327248 | 0 | 1.902211 | 1.086e-09 | 8.100245 | 3.961e-09
2018-04-11 03:17 | 114436 | 240.0001 | 4 | 20 | 4.318083 | 0 | 1.902211 | 1.086e-09 | 8.100245 | 3.961e-09
2018-04-11 03:18 | 114496 | 300.0009 | 4 | 20 | 4.314412 | 0 | 1.902211 | 1.086e-09 | 8.100245 | 3.961e-09
2018-04-11 03:20 | 114616.1 | 120.0018 | 5 | 20 | 3.943575 | -3.259982 | 1.902211 | 0.1086517 | 8.100245 | 0.4343457
2018-04-11 03:22 | 114736.1 | 240.0019 | 5 | 20 | 3.867453 | -3.259905 | 1.902211 | 0.2173093 | 8.100245 | 0.8586202
2018-04-11 03:24 | 114856.1 | 360.0018 | 5 | 20 | 3.800579 | -3.26002 | 1.902211 | 0.3259611 | 8.100245 | 1.275113
2018-04-11 03:26 | 114976.1 | 480.0017 | 5 | 20 | 3.742179 | -3.26002 | 1.902211 | 0.4346157 | 8.100245 | 1.68482
2018-04-11 03:28 | 115096.1 | 600.0017 | 5 | 20 | 3.691304 | -3.259964 | 1.902211 | 0.5432725 | 8.100245 | 2.088604
2018-04-11 03:30 | 115216.1 | 720.0018 | 5 | 20 | 3.647334 | -3.260029 | 1.902211 | 0.6519278 | 8.100245 | 2.487233
2018-04-11 03:32 | 115336.1 | 840.0018 | 5 | 20 | 3.609639 | -3.259926 | 1.902211 | 0.7605847 | 8.100245 | 2.88144
2018-04-11 03:34 | 115456.1 | 960.001 | 5 | 20 | 3.577347 | -3.260048 | 1.902211 | 0.8692384 | 8.100245 | 3.271841
2018-04-11 03:36 | 115576.1 | 1080.0002 | 5 | 20 | 3.549868 | -3.259903 | 1.902211 | 0.9778824 | 8.100245 | 3.658965
2018-04-11 03:38 | 115696.1 | 1200.0002 | 5 | 20 | 3.526342 | -3.259951 | 1.902211 | 1.086547 | 8.100245 | 4.0434
2018-04-11 03:40 | 115816.1 | 1320.0002 | 5 | 20 | 3.505478 | -3.260083 | 1.902211 | 1.195203 | 8.100245 | 4.425407
2018-04-11 03:42 | 115936.1 | 1440.001 | 5 | 20 | 3.485479 | -3.259974 | 1.902211 | 1.303858 | 8.100245 | 4.805213
2018-04-11 03:44 | 116056.1 | 1560.0017 | 5 | 20 | 3.463717 | -3.259938 | 1.902211 | 1.412511 | 8.100245 | 5.182761
2018-04-11 03:46 | 116176.1 | 1680.001 | 5 | 20 | 3.436676 | -3.260016 | 1.902211 | 1.521169 | 8.100245 | 5.557725
2018-04-11 03:48 | 116296.1 | 1800.0002 | 5 | 20 | 3.397589 | -3.260041 | 1.902211 | 1.629824 | 8.100245 | 5.929169
2018-04-11 03:50 | 116416.1 | 1920.001 | 5 | 20 | 3.331303 | -3.259991 | 1.902211 | 1.738482 | 8.100245 | 6.295101
2018-04-11 03:52 | 116536.1 | 2040.0026 | 5 | 20 | 3.172395 | -3.260006 | 1.902211 | 1.847142 | 8.100245 | 6.650084
2018-04-11 03:53 | 116588.9 | 2092.772 | 5 | 20 | 2.999997 | -3.259875 | 1.902211 | 1.894916 | 8.100245 | 6.797948
2018-04-11 03:55 | 116708.9534 | 120 | 6 | 20 | 3.601162 | 0 | 1.902211 | 1.894916 | 8.100245 | 6.797948
2018-04-11 03:57 | 116828.9534 | 240 | 6 | 20 | 3.637454 | 0 | 1.902211 | 1.894916 | 8.100245 | 6.797948
2018-04-11 03:58 | 116888.9564 | 300.003 | 6 | 20 | 3.648347 | 0 | 1.902211 | 1.894916 | 8.100245 | 6.797948
2018-04-11 03:58 | 116889 | 0.0024 | 7 | 21 | 3.648336 | 0 | 0 | 0 | 0 | 0
2018-04-11 04:00 | 117009 | 120.0018 | 2 | 21 | 4.126595 | 4.889906 | 0.1623102 | 0 | 0.6618971 | 0
2018-04-11 04:02 | 117129 | 240.0013 | 2 | 21 | 4.17474 | 4.890104 | 0.3252961 | 0 | 1.33866 | 0
2018-04-11 04:04 | 117249 | 360.0002 | 2 | 21 | 4.200368 | 4.709606 | 0.4872115 | 0 | 2.017395 | 0
2018-04-11 04:06 | 117369 | 480.0018 | 2 | 21 | 4.200386 | 4.26021 | 0.6365481 | 0 | 2.644666 | 0
2018-04-11 04:08 | 117489 | 600.0018 | 2 | 21 | 4.200389 | 3.8447 | 0.7715698 | 0 | 3.211808 | 0
2018-04-11 04:10 | 117609 | 720.001 | 2 | 21 | 4.200375 | 3.437944 | 0.8929316 | 0 | 3.721574 | 0
2018-04-11 04:10 | 117662.1 | 773.0679 | 2 | 21 | 4.200397 | 3.259989 | 0.942284 | 0 | 3.928873 | 0
2018-04-11 04:12 | 117782.1 | 120.0019 | 3 | 21 | 4.236189 | 3.260189 | 1.0505 | 0 | 4.38518 | 0
2018-04-11 04:14 | 117902.1 | 240.001 | 3 | 21 | 4.281495 | 3.260078 | 1.159157 | 0 | 4.847866 | 0
2018-04-11 04:16 | 118022.1 | 360.0002 | 3 | 21 | 4.333431 | 3.260069 | 1.267814 | 0 | 5.315849 | 0
2018-04-11 04:18 | 118142.1 | 480.0018 | 3 | 21 | 4.390987 | 3.259886 | 1.376472 | 0 | 5.789791 | 0
2018-04-11 04:20 | 118262.1 | 600.0018 | 3 | 21 | 4.400409 | 2.729868 | 1.477008 | 0 | 6.232109 | 0
2018-04-11 04:22 | 118382.1 | 720.0002 | 3 | 21 | 4.400383 | 2.259571 | 1.55986 | 0 | 6.596687 | 0
2018-04-11 04:24 | 118502.1 | 840.001 | 3 | 21 | 4.40039 | 1.8804 | 1.628614 | 0 | 6.899233 | 0
2018-04-11 04:26 | 118622.1 | 960.0002 | 3 | 21 | 4.400373 | 1.575256 | 1.686005 | 0 | 7.151777 | 0
2018-04-11 04:28 | 118742.1 | 1080.0011 | 3 | 21 | 4.400364 | 1.329668 | 1.734267 | 0 | 7.364147 | 0
2018-04-11 04:30 | 118862.1 | 1200.001 | 3 | 21 | 4.400329 | 1.131918 | 1.775176 | 0 | 7.544158 | 0
2018-04-11 04:32 | 118982.1 | 1320.001 | 3 | 21 | 4.400291 | 0.9724884 | 1.810168 | 0 | 7.698136 | 0
2018-04-11 04:34 | 119102.1 | 1440.001 | 3 | 21 | 4.400353 | 0.8459854 | 1.8404 | 0 | 7.831165 | 0
2018-04-11 04:36 | 119222.1 | 1560.0011 | 3 | 21 | 4.40032 | 0.7420464 | 1.866792 | 0 | 7.947302 | 0
2018-04-11 04:38 | 119342.1 | 1680.001 | 3 | 21 | 4.400326 | 0.6578598 | 1.890072 | 0 | 8.049738 | 0
2018-04-11 04:39 | 119351.1 | 1688.9697 | 3 | 21 | 4.400315 | 0.6519928 | 1.891703 | 0 | 8.056919 | 0
2018-04-11 04:41 | 119471.1 | 120.0008 | 4 | 21 | 4.326923 | 0 | 1.891703 | 0 | 8.056919 | 0
2018-04-11 04:43 | 119591.1 | 240 | 4 | 21 | 4.317649 | 0 | 1.891703 | 0 | 8.056919 | 0
2018-04-11 04:44 | 119651.1 | 300.0014 | 4 | 21 | 4.313962 | 0 | 1.891703 | 0 | 8.056919 | 0
2018-04-11 04:46 | 119771.2 | 120.0003 | 5 | 21 | 3.941558 | -3.259945 | 1.891703 | 0.1086462 | 8.056919 | 0.434137
2018-04-11 04:48 | 119891.2 | 240.0011 | 5 | 21 | 3.865049 | -3.260024 | 1.891703 | 0.2173003 | 8.056919 | 0.8581566
2018-04-11 04:50 | 120011.2 | 360.0011 | 5 | 21 | 3.798087 | -3.259961 | 1.891703 | 0.3259576 | 8.056919 | 1.274401
2018-04-11 04:52 | 120131.2 | 480.0002 | 5 | 21 | 3.739615 | -3.259995 | 1.891703 | 0.4346121 | 8.056919 | 1.683831
2018-04-11 04:54 | 120251.2 | 600.0011 | 5 | 21 | 3.688676 | -3.259955 | 1.891703 | 0.5432652 | 8.056919 | 2.087319
2018-04-11 04:56 | 120371.2 | 720.0019 | 5 | 21 | 3.644769 | -3.260077 | 1.891703 | 0.6519208 | 8.056919 | 2.485668
2018-04-11 04:58 | 120491.2 | 840.0009 | 5 | 21 | 3.607224 | -3.259997 | 1.891703 | 0.7605762 | 8.056919 | 2.879601
2018-04-11 05:00 | 120611.2 | 960.0002 | 5 | 21 | 3.575078 | -3.259922 | 1.891703 | 0.8692335 | 8.056919 | 3.269759
2018-04-11 05:02 | 120731.2 | 1080.001 | 5 | 21 | 3.547715 | -3.260066 | 1.891703 | 0.9778902 | 8.056919 | 3.656689
2018-04-11 05:04 | 120851.2 | 1200.001 | 5 | 21 | 3.524305 | -3.259898 | 1.891703 | 1.086549 | 8.056919 | 4.040876
2018-04-11 05:06 | 120971.2 | 1320.0011 | 5 | 21 | 3.503531 | -3.260121 | 1.891703 | 1.195201 | 8.056919 | 4.422655
2018-04-11 05:08 | 121091.2 | 1440.0002 | 5 | 21 | 3.483397 | -3.260014 | 1.891703 | 1.303855 | 8.056919 | 4.802239
2018-04-11 05:10 | 121211.2 | 1560.001 | 5 | 21 | 3.46131 | -3.259947 | 1.891703 | 1.412518 | 8.056919 | 5.179585
2018-04-11 05:12 | 121331.2 | 1680.0011 | 5 | 21 | 3.433586 | -3.259873 | 1.891703 | 1.521175 | 8.056919 | 5.554251
2018-04-11 05:14 | 121451.2 | 1800.0003 | 5 | 21 | 3.393078 | -3.260039 | 1.891703 | 1.629831 | 8.056919 | 5.925296
2018-04-11 05:16 | 121571.2 | 1920.0002 | 5 | 21 | 3.323431 | -3.260134 | 1.891703 | 1.738489 | 8.056919 | 6.290596
2018-04-11 05:18 | 121691.2 | 2040.0002 | 5 | 21 | 3.148337 | -3.259917 | 1.891703 | 1.847146 | 8.056919 | 6.644076
2018-04-11 05:18 | 121734.6 | 2083.3447 | 5 | 21 | 2.999974 | -3.260003 | 1.891703 | 1.886396 | 8.056919 | 6.764978
2018-04-11 05:20 | 121854.6 | 120.001 | 6 | 21 | 3.602593 | 0 | 1.891703 | 1.886396 | 8.056919 | 6.764978
2018-04-11 05:22 | 121974.6 | 240.0002 | 6 | 21 | 3.638671 | 0 | 1.891703 | 1.886396 | 8.056919 | 6.764978
2018-04-11 05:23 | 122034.6 | 300.0024 | 6 | 21 | 3.649484 | 0 | 1.891703 | 1.886396 | 8.056919 | 6.764978
2018-04-11 05:23 | 122034.6 | 0.0025 | 7 | 22 | 3.649451 | 0 | 0 | 0 | 0 | 0
2018-04-11 05:25 | 122154.7 | 120.0003 | 2 | 22 | 4.128562 | 4.890244 | 0.1622994 | 4.903e-09 | 0.6621537 | 1.7896e-08
2018-04-11 05:27 | 122274.7 | 240.0004 | 2 | 22 | 4.176689 | 4.890003 | 0.3252767 | 4.903e-09 | 1.339196 | 1.7896e-08
2018-04-11 05:29 | 122394.7 | 360.0019 | 2 | 22 | 4.200365 | 4.682354 | 0.4868325 | 4.903e-09 | 2.016629 | 1.7896e-08
2018-04-11 05:31 | 122514.7 | 480.0004 | 2 | 22 | 4.200387 | 4.235413 | 0.6352974 | 4.903e-09 | 2.640237 | 1.7896e-08
2018-04-11 05:33 | 122634.7 | 600.0019 | 2 | 22 | 4.200373 | 3.822735 | 0.7695557 | 4.903e-09 | 3.204173 | 1.7896e-08
2018-04-11 05:35 | 122754.7 | 720.0004 | 2 | 22 | 4.200379 | 3.417965 | 0.8902041 | 4.903e-09 | 3.710942 | 1.7896e-08
2018-04-11 05:36 | 122802 | 767.3137 | 2 | 22 | 4.200396 | 3.259979 | 0.9340802 | 4.903e-09 | 3.895238 | 1.7896e-08
2018-04-11 05:38 | 122922 | 120.0012 | 3 | 22 | 4.236105 | 3.260136 | 1.0423 | 4.903e-09 | 4.351556 | 1.7896e-08
2018-04-11 05:40 | 123042 | 240.0012 | 3 | 22 | 4.281409 | 3.25993 | 1.150961 | 4.903e-09 | 4.81425 | 1.7896e-08
2018-04-11 05:42 | 123162 | 360.0004 | 3 | 22 | 4.333372 | 3.260138 | 1.259615 | 4.903e-09 | 5.282213 | 1.7896e-08
2018-04-11 05:44 | 123282 | 480.0012 | 3 | 22 | 4.390906 | 3.260157 | 1.368274 | 4.903e-09 | 5.756149 | 1.7896e-08
2018-04-11 05:46 | 123402 | 600.0011 | 3 | 22 | 4.400369 | 2.730209 | 1.468827 | 4.903e-09 | 6.198542 | 1.7896e-08
2018-04-11 05:48 | 123522 | 720.0011 | 3 | 22 | 4.400371 | 2.256548 | 1.551584 | 4.903e-09 | 6.562704 | 1.7896e-08
2018-04-11 05:50 | 123642 | 840.0011 | 3 | 22 | 4.400347 | 1.87768 | 1.620248 | 4.903e-09 | 6.864853 | 1.7896e-08
2018-04-11 05:52 | 123762 | 960.0011 | 3 | 22 | 4.40039 | 1.573994 | 1.677589 | 4.903e-09 | 7.117171 | 1.7896e-08
2018-04-11 05:54 | 123882 | 1080.0011 | 3 | 22 | 4.400364 | 1.32843 | 1.725806 | 4.903e-09 | 7.329347 | 1.7896e-08
2018-04-11 05:56 | 124002 | 1200.0025 | 3 | 22 | 4.400352 | 1.13106 | 1.766681 | 4.903e-09 | 7.509208 | 1.7896e-08
2018-04-11 05:58 | 124122 | 1320.0023 | 3 | 22 | 4.400328 | 0.9725266 | 1.801643 | 4.903e-09 | 7.663053 | 1.7896e-08
2018-04-11 06:00 | 124242 | 1440.0013 | 3 | 22 | 4.400324 | 0.844408 | 1.831847 | 4.903e-09 | 7.795963 | 1.7896e-08
2018-04-11 06:02 | 124362 | 1560.0022 | 3 | 22 | 4.400346 | 0.7414894 | 1.858216 | 4.903e-09 | 7.911993 | 1.7896e-08
2018-04-11 06:04 | 124482 | 1680.0006 | 3 | 22 | 4.400323 | 0.6573582 | 1.881477 | 4.903e-09 | 8.014352 | 1.7896e-08
2018-04-11 06:04 | 124491.1 | 1689.0874 | 3 | 22 | 4.400346 | 0.6519985 | 1.88313 | 4.903e-09 | 8.021623 | 1.7896e-08
2018-04-11 06:06 | 124611.2 | 119.9999 | 4 | 22 | 4.326595 | 0 | 1.88313 | 4.903e-09 | 8.021623 | 1.7896e-08
2018-04-11 06:08 | 124731.2 | 240.0012 | 4 | 22 | 4.317238 | 0 | 1.88313 | 4.903e-09 | 8.021623 | 1.7896e-08
2018-04-11 06:09 | 124791.2 | 300.0045 | 4 | 22 | 4.313506 | 0 | 1.88313 | 4.903e-09 | 8.021623 | 1.7896e-08
2018-04-11 06:11 | 124911.3 | 120.0028 | 5 | 22 | 3.939578 | -3.259957 | 1.88313 | 0.1086458 | 8.021623 | 0.4339489
2018-04-11 06:13 | 125031.3 | 240.0011 | 5 | 22 | 3.862829 | -3.25993 | 1.88313 | 0.2173005 | 8.021623 | 0.8577393
2018-04-11 06:15 | 125151.3 | 360.0003 | 5 | 22 | 3.795697 | -3.259987 | 1.88313 | 0.3259597 | 8.021623 | 1.273739
2018-04-11 06:17 | 125271.3 | 480.0003 | 5 | 22 | 3.737185 | -3.260037 | 1.88313 | 0.43461 | 8.021623 | 1.682891
2018-04-11 06:19 | 125391.3 | 600.0003 | 5 | 22 | 3.686316 | -3.259955 | 1.88313 | 0.5432603 | 8.021623 | 2.086109
2018-04-11 06:21 | 125511.3 | 720.0011 | 5 | 22 | 3.642516 | -3.259989 | 1.88313 | 0.6519188 | 8.021623 | 2.484218
2018-04-11 06:23 | 125631.3 | 840.0004 | 5 | 22 | 3.605043 | -3.259964 | 1.88313 | 0.76057 | 8.021623 | 2.877894
2018-04-11 06:25 | 125751.3 | 960.0003 | 5 | 22 | 3.573074 | -3.260043 | 1.88313 | 0.8692279 | 8.021623 | 3.267826
2018-04-11 06:27 | 125871.3 | 1080.0011 | 5 | 22 | 3.545862 | -3.25998 | 1.88313 | 0.9778857 | 8.021623 | 3.654551
2018-04-11 06:29 | 125991.3 | 1200.0012 | 5 | 22 | 3.522619 | -3.260098 | 1.88313 | 1.086541 | 8.021623 | 4.038534
2018-04-11 06:31 | 126111.3 | 1320.0002 | 5 | 22 | 3.501871 | -3.260071 | 1.88313 | 1.195189 | 8.021623 | 4.420117
2018-04-11 06:33 | 126231.3 | 1440.0012 | 5 | 22 | 3.481665 | -3.259901 | 1.88313 | 1.303845 | 8.021623 | 4.799526
2018-04-11 06:35 | 126351.3 | 1560.0003 | 5 | 22 | 3.459412 | -3.259936 | 1.88313 | 1.412493 | 8.021623 | 5.176626
2018-04-11 06:37 | 126471.3 | 1680.0003 | 5 | 22 | 3.431095 | -3.26006 | 1.88313 | 1.521152 | 8.021623 | 5.551065
2018-04-11 06:39 | 126591.3 | 1800.0003 | 5 | 22 | 3.389375 | -3.259913 | 1.88313 | 1.629809 | 8.021623 | 5.921786
2018-04-11 06:41 | 126711.3 | 1920.0011 | 5 | 22 | 3.316673 | -3.259915 | 1.88313 | 1.738465 | 8.021623 | 6.286542
2018-04-11 06:43 | 126831.3 | 2040.0012 | 5 | 22 | 3.12691 | -3.259951 | 1.88313 | 1.847119 | 8.021623 | 6.638699
2018-04-11 06:44 | 126867 | 2075.7665 | 5 | 22 | 2.999975 | -3.259993 | 1.88313 | 1.879504 | 8.021623 | 6.738046
2018-04-11 06:46 | 126987.1 | 120.0008 | 6 | 22 | 3.603914 | 0 | 1.88313 | 1.879504 | 8.021623 | 6.738046
2018-04-11 06:48 | 127107.1 | 240.0016 | 6 | 22 | 3.639831 | 0 | 1.88313 | 1.879504 | 8.021623 | 6.738046
2018-04-11 06:49 | 127167.1 | 300.0021 | 6 | 22 | 3.650583 | 0 | 1.88313 | 1.879504 | 8.021623 | 6.738046
2018-04-11 06:49 | 127167.1 | 0.0047 | 7 | 23 | 3.650706 | 0 | 0 | 0 | 0 | 0
2018-04-11 06:51 | 127287.2 | 120.001 | 2 | 23 | 4.13061 | 4.889866 | 0.162303 | 6.119e-09 | 0.6624886 | 2.2336e-08
2018-04-11 06:53 | 127407.2 | 240.0003 | 2 | 23 | 4.178881 | 4.890182 | 0.3252797 | 6.119e-09 | 1.339876 | 2.2336e-08
2018-04-11 06:55 | 127527.2 | 360.001 | 2 | 23 | 4.2004 | 4.65736 | 0.4864399 | 6.119e-09 | 2.015855 | 2.2336e-08
2018-04-11 06:57 | 127647.2 | 480.0005 | 2 | 23 | 4.200359 | 4.212713 | 0.6341195 | 6.119e-09 | 2.636166 | 2.2336e-08
2018-04-11 06:59 | 127767.2 | 600.0021 | 2 | 23 | 4.200365 | 3.801365 | 0.7676343 | 6.119e-09 | 3.196978 | 2.2336e-08
2018-04-11 07:01 | 127887.2 | 720.0013 | 2 | 23 | 4.200396 | 3.401052 | 0.8876447 | 6.119e-09 | 3.701067 | 2.2336e-08
2018-04-11 07:02 | 127929.7 | 762.5298 | 2 | 23 | 4.200365 | 3.259995 | 0.9269869 | 6.119e-09 | 3.866319 | 2.2336e-08
2018-04-11 07:04 | 128049.7 | 120.0018 | 3 | 23 | 4.236004 | 3.260098 | 1.035203 | 6.119e-09 | 4.32261 | 2.2336e-08
2018-04-11 07:06 | 128169.7 | 240.0003 | 3 | 23 | 4.281219 | 3.260092 | 1.143857 | 6.119e-09 | 4.785259 | 2.2336e-08
2018-04-11 07:08 | 128289.7 | 360.0003 | 3 | 23 | 4.333189 | 3.25992 | 1.252516 | 6.119e-09 | 5.253218 | 2.2336e-08
2018-04-11 07:10 | 128409.7 | 480.0002 | 3 | 23 | 4.390839 | 3.260096 | 1.36117 | 6.119e-09 | 5.727121 | 2.2336e-08
2018-04-11 07:12 | 128529.7 | 600.002 | 3 | 23 | 4.400375 | 2.732048 | 1.461776 | 6.119e-09 | 6.169746 | 2.2336e-08
2018-04-11 07:14 | 128649.7 | 720.001 | 3 | 23 | 4.400387 | 2.262375 | 1.544724 | 6.119e-09 | 6.534745 | 2.2336e-08
2018-04-11 07:16 | 128769.7 | 840.001 | 3 | 23 | 4.400373 | 1.882914 | 1.613577 | 6.119e-09 | 6.837728 | 2.2336e-08
2018-04-11 07:18 | 128889.7 | 960.0018 | 3 | 23 | 4.400357 | 1.577625 | 1.671071 | 6.119e-09 | 7.090719 | 2.2336e-08
2018-04-11 07:20 | 129009.7 | 1080.0001 | 3 | 23 | 4.40037 | 1.332418 | 1.719415 | 6.119e-09 | 7.303453 | 2.2336e-08
2018-04-11 07:22 | 129129.7 | 1200.0002 | 3 | 23 | 4.400338 | 1.133997 | 1.760394 | 6.119e-09 | 7.483773 | 2.2336e-08
2018-04-11 07:24 | 129249.7 | 1320.0011 | 3 | 23 | 4.40035 | 0.9747524 | 1.795442 | 6.119e-09 | 7.637996 | 2.2336e-08
2018-04-11 07:26 | 129369.7 | 1440.001 | 3 | 23 | 4.400325 | 0.8465233 | 1.825716 | 6.119e-09 | 7.771211 | 2.2336e-08
2018-04-11 07:28 | 129489.7 | 1560.0027 | 3 | 23 | 4.400316 | 0.7427959 | 1.852147 | 6.119e-09 | 7.887517 | 2.2336e-08
2018-04-11 07:30 | 129609.7 | 1680.0002 | 3 | 23 | 4.400337 | 0.6591339 | 1.875466 | 6.119e-09 | 7.990128 | 2.2336e-08
2018-04-11 07:30 | 129620.8 | 1691.08 | 3 | 23 | 4.400319 | 0.6519871 | 1.877482 | 6.119e-09 | 7.999002 | 2.2336e-08
2018-04-11 07:32 | 129740.9 | 120.001 | 4 | 23 | 4.326272 | 0 | 1.877482 | 6.119e-09 | 7.999002 | 2.2336e-08
2018-04-11 07:34 | 129860.9 | 240.0002 | 4 | 23 | 4.316815 | 0 | 1.877482 | 6.119e-09 | 7.999002 | 2.2336e-08
2018-04-11 07:35 | 129920.9 | 300.0032 | 4 | 23 | 4.313074 | 0 | 1.877482 | 6.119e-09 | 7.999002 | 2.2336e-08
2018-04-11 07:37 | 130040.9 | 120.0003 | 5 | 23 | 3.937963 | -3.260014 | 1.877482 | 0.1086495 | 7.999002 | 0.4338111
2018-04-11 07:39 | 130160.9 | 240.0002 | 5 | 23 | 3.860988 | -3.260098 | 1.877482 | 0.2173024 | 7.999002 | 0.857403
2018-04-11 07:41 | 130280.9 | 360.0014 | 5 | 23 | 3.793782 | -3.259953 | 1.877482 | 0.3259611 | 7.999002 | 1.273194
2018-04-11 07:43 | 130400.9 | 480.001 | 5 | 23 | 3.73525 | -3.260014 | 1.877482 | 0.4346135 | 7.999002 | 1.682144
2018-04-11 07:45 | 130520.9 | 600.0019 | 5 | 23 | 3.684444 | -3.259964 | 1.877482 | 0.5432647 | 7.999002 | 2.085156
2018-04-11 07:47 | 130640.9 | 720.0002 | 5 | 23 | 3.640685 | -3.260033 | 1.877482 | 0.6519157 | 7.999002 | 2.483035
2018-04-11 07:49 | 130760.9 | 840.0018 | 5 | 23 | 3.603289 | -3.260109 | 1.877482 | 0.7605747 | 7.999002 | 2.876542
2018-04-11 07:51 | 130880.9 | 960.0019 | 5 | 23 | 3.571465 | -3.259968 | 1.877482 | 0.869234 | 7.999002 | 3.266298
2018-04-11 07:53 | 131000.9 | 1080.0019 | 5 | 23 | 3.544405 | -3.260117 | 1.877482 | 0.9778862 | 7.999002 | 3.652837
2018-04-11 07:55 | 131120.9 | 1200.0002 | 5 | 23 | 3.521256 | -3.26001 | 1.877482 | 1.086541 | 7.999002 | 4.036666
2018-04-11 07:57 | 131240.9 | 1320.0003 | 5 | 23 | 3.50057 | -3.260039 | 1.877482 | 1.195199 | 7.999002 | 4.418142
2018-04-11 07:59 | 131360.9 | 1440.0003 | 5 | 23 | 3.480314 | -3.259993 | 1.877482 | 1.303856 | 7.999002 | 4.797408
2018-04-11 08:01 | 131480.9 | 1560.0002 | 5 | 23 | 3.45785 | -3.259909 | 1.877482 | 1.412511 | 7.999002 | 5.174377
2018-04-11 08:03 | 131600.9 | 1680.0002 | 5 | 23 | 3.429116 | -3.259997 | 1.877482 | 1.521165 | 7.999002 | 5.548606
2018-04-11 08:05 | 131720.9 | 1800.001 | 5 | 23 | 3.386302 | -3.260056 | 1.877482 | 1.62982 | 7.999002 | 5.919057
2018-04-11 08:07 | 131840.9 | 1920.001 | 5 | 23 | 3.310543 | -3.259924 | 1.877482 | 1.738478 | 7.999002 | 6.28335
2018-04-11 08:09 | 131960.9 | 2040.0018 | 5 | 23 | 3.107126 | -3.260029 | 1.877482 | 1.847132 | 7.999002 | 6.634292
2018-04-11 08:09 | 131990.3 | 2069.3255 | 5 | 23 | 2.999953 | -3.259903 | 1.877482 | 1.873681 | 7.999002 | 6.71544
2018-04-11 08:11 | 132110.3 | 120.0002 | 6 | 23 | 3.605063 | 0 | 1.877482 | 1.873681 | 7.999002 | 6.71544
2018-04-11 08:13 | 132230.3 | 240.0011 | 6 | 23 | 3.640815 | 0 | 1.877482 | 1.873681 | 7.999002 | 6.71544
2018-04-11 08:14 | 132290.3 | 300.0023 | 6 | 23 | 3.651498 | 0 | 1.877482 | 1.873681 | 7.999002 | 6.71544
2018-04-11 08:14 | 132290.3 | 0.0024 | 7 | 24 | 3.651545 | 0 | 0 | 0 | 0 | 0
2018-04-11 08:16 | 132410.4 | 120.0012 | 2 | 24 | 4.132417 | 4.889908 | 0.1622996 | 4.544e-09 | 0.6627516 | 1.6592e-08
2018-04-11 08:18 | 132530.4 | 240.0012 | 2 | 24 | 4.180605 | 4.889854 | 0.3252781 | 4.544e-09 | 1.340438 | 1.6592e-08
2018-04-11 08:20 | 132650.4 | 360.0012 | 2 | 24 | 4.200366 | 4.635078 | 0.4860432 | 4.544e-09 | 2.014907 | 1.6592e-08
2018-04-11 08:22 | 132770.4 | 480.0004 | 2 | 24 | 4.200363 | 4.193928 | 0.6330386 | 4.544e-09 | 2.632343 | 1.6592e-08
2018-04-11 08:24 | 132890.4 | 600.0004 | 2 | 24 | 4.200377 | 3.785574 | 0.7659843 | 4.544e-09 | 3.190765 | 1.6592e-08
2018-04-11 08:26 | 133010.4 | 720.0019 | 2 | 24 | 4.200379 | 3.385664 | 0.8854886 | 4.544e-09 | 3.692729 | 1.6592e-08
2018-04-11 08:27 | 133048.3 | 757.8497 | 2 | 24 | 4.200364 | 3.259993 | 0.9204194 | 4.544e-09 | 3.839451 | 1.6592e-08
2018-04-11 08:29 | 133168.3 | 120.0018 | 3 | 24 | 4.235849 | 3.260174 | 1.028634 | 7.139e-09 | 4.295729 | 2.7038e-08
2018-04-11 08:31 | 133288.3 | 240.0026 | 3 | 24 | 4.280967 | 3.26001 | 1.137292 | 7.139e-09 | 4.758372 | 2.7038e-08
2018-04-11 08:33 | 133408.3 | 360.001 | 3 | 24 | 4.332907 | 3.260099 | 1.245946 | 7.139e-09 | 5.226281 | 2.7038e-08
2018-04-11 08:35 | 133528.3 | 480.0002 | 3 | 24 | 4.39055 | 3.259941 | 1.3546 | 7.139e-09 | 5.700159 | 2.7038e-08
2018-04-11 08:37 | 133648.3 | 600.0026 | 3 | 24 | 4.400397 | 2.735037 | 1.455286 | 7.139e-09 | 6.143127 | 2.7038e-08
2018-04-11 08:39 | 133768.3 | 720.0018 | 3 | 24 | 4.400375 | 2.264845 | 1.538332 | 7.139e-09 | 6.508562 | 2.7038e-08
2018-04-11 08:41 | 133888.3 | 840.0002 | 3 | 24 | 4.400363 | 1.885592 | 1.607277 | 7.139e-09 | 6.811947 | 2.7038e-08
2018-04-11 08:43 | 134008.3 | 960.0003 | 3 | 24 | 4.400356 | 1.58065 | 1.664859 | 7.139e-09 | 7.065329 | 2.7038e-08
2018-04-11 08:45 | 134128.3 | 1080.0001 | 3 | 24 | 4.40037 | 1.334499 | 1.713287 | 7.139e-09 | 7.278429 | 2.7038e-08
2018-04-11 08:47 | 134248.3 | 1200.0018 | 3 | 24 | 4.40036 | 1.135891 | 1.754332 | 7.139e-09 | 7.459041 | 2.7038e-08
2018-04-11 08:49 | 134368.3 | 1320.0011 | 3 | 24 | 4.400351 | 0.9763527 | 1.789429 | 7.139e-09 | 7.613479 | 2.7038e-08
2018-04-11 08:51 | 134488.3 | 1440.0011 | 3 | 24 | 4.400346 | 0.8476143 | 1.819738 | 7.139e-09 | 7.746853 | 2.7038e-08
2018-04-11 08:53 | 134608.3 | 1560.0019 | 3 | 24 | 4.400329 | 0.743679 | 1.846193 | 7.139e-09 | 7.863262 | 2.7038e-08
2018-04-11 08:55 | 134728.3 | 1680.0019 | 3 | 24 | 4.400321 | 0.659296 | 1.86953 | 7.139e-09 | 7.965952 | 2.7038e-08
2018-04-11 08:55 | 134740.6 | 1692.3073 | 3 | 24 | 4.400338 | 0.6519966 | 1.871771 | 7.139e-09 | 7.975815 | 2.7038e-08
2018-04-11 08:57 | 134860.6 | 120.0003 | 4 | 24 | 4.325937 | 0 | 1.871771 | 7.139e-09 | 7.975815 | 2.7038e-08
2018-04-11 08:59 | 134980.6 | 240.0017 | 4 | 24 | 4.31644 | 0 | 1.871771 | 7.139e-09 | 7.975815 | 2.7038e-08
2018-04-11 09:00 | 135040.6 | 300.003 | 4 | 24 | 4.312633 | 0 | 1.871771 | 7.139e-09 | 7.975815 | 2.7038e-08
2018-04-11 09:02 | 135160.7 | 120.001 | 5 | 24 | 3.935741 | -3.259964 | 1.871771 | 0.1086554 | 7.975815 | 0.4336241
2018-04-11 09:04 | 135280.7 | 240.001 | 5 | 24 | 3.858555 | -3.260016 | 1.871771 | 0.2173097 | 7.975815 | 0.8569684
2018-04-11 09:06 | 135400.7 | 360.0002 | 5 | 24 | 3.791252 | -3.259913 | 1.871771 | 0.3259625 | 7.975815 | 1.272469
2018-04-11 09:08 | 135520.7 | 480.0009 | 5 | 24 | 3.732708 | -3.260003 | 1.871771 | 0.4346187 | 7.975815 | 1.681159
2018-04-11 09:10 | 135640.7 | 600.0002 | 5 | 24 | 3.681922 | -3.260001 | 1.871771 | 0.5432731 | 7.975815 | 2.083907
2018-04-11 09:12 | 135760.7 | 720.0019 | 5 | 24 | 3.638346 | -3.259915 | 1.871771 | 0.651929 | 7.975815 | 2.48154
2018-04-11 09:14 | 135880.7 | 840.0006 | 5 | 24 | 3.601131 | -3.260035 | 1.871771 | 0.7605866 | 7.975815 | 2.874799
2018-04-11 09:16 | 136000.7 | 960.0011 | 5 | 24 | 3.569466 | -3.260035 | 1.871771 | 0.8692428 | 7.975815 | 3.264315
2018-04-11 09:18 | 136120.7 | 1080.0003 | 5 | 24 | 3.542587 | -3.259991 | 1.871771 | 0.9779039 | 7.975815 | 3.650676
2018-04-11 09:20 | 136240.7 | 1200.0019 | 5 | 24 | 3.519535 | -3.259972 | 1.871771 | 1.086557 | 7.975815 | 4.034306
2018-04-11 09:22 | 136360.7 | 1320.0026 | 5 | 24 | 3.498916 | -3.260012 | 1.871771 | 1.195214 | 7.975815 | 4.415595
2018-04-11 09:24 | 136480.7 | 1440.0019 | 5 | 24 | 3.478581 | -3.259951 | 1.871771 | 1.303869 | 7.975815 | 4.794672
2018-04-11 09:26 | 136600.7 | 1560.0003 | 5 | 24 | 3.455878 | -3.259852 | 1.871771 | 1.412522 | 7.975815 | 5.171434
2018-04-11 09:28 | 136720.7 | 1680.0003 | 5 | 24 | 3.426617 | -3.259987 | 1.871771 | 1.521176 | 7.975815 | 5.545427
2018-04-11 09:30 | 136840.7 | 1800.0019 | 5 | 24 | 3.382758 | -3.260249 | 1.871771 | 1.629832 | 7.975815 | 5.915556
2018-04-11 09:32 | 136960.7 | 1920.0002 | 5 | 24 | 3.304395 | -3.259865 | 1.871771 | 1.738483 | 7.975815 | 6.27933
2018-04-11 09:34 | 137080.7 | 2040.0018 | 5 | 24 | 3.088143 | -3.259926 | 1.871771 | 1.847138 | 7.975815 | 6.629084
2018-04-11 09:34 | 137104.3 | 2063.5736 | 5 | 24 | 2.999991 | -3.259995 | 1.871771 | 1.868486 | 7.975815 | 6.694107
2018-04-11 09:36 | 137224.3 | 120.0016 | 6 | 24 | 3.60668 | 0 | 1.871771 | 1.868486 | 7.975815 | 6.694107
2018-04-11 09:38 | 137344.3 | 240.0016 | 6 | 24 | 3.642052 | 0 | 1.871771 | 1.868486 | 7.975815 | 6.694107
2018-04-11 09:39 | 137404.3 | 300.0021 | 6 | 24 | 3.652646 | 0 | 1.871771 | 1.868486 | 7.975815 | 6.694107
2018-04-11 09:39 | 137404.3 | 0.0024 | 7 | 25 | 3.652635 | 0 | 0 | 0 | 0 | 0
2018-04-11 09:41 | 137524.4 | 120.0026 | 2 | 25 | 4.134765625 | 4.889925 | 0.1623044 | 3.877e-09 | 0.6631386 | 1.4162e-08
2018-04-11 09:43 | 137644.4 | 240.001 | 2 | 25 | 4.182839 | 4.889851 | 0.3252879 | 3.877e-09 | 1.341216 | 1.4162e-08
2018-04-11 09:45 | 137764.4 | 360.0026 | 2 | 25 | 4.200375 | 4.608017 | 0.4855522 | 3.877e-09 | 2.013753 | 1.4162e-08
2018-04-11 09:47 | 137884.4 | 480.0001 | 2 | 25 | 4.200364 | 4.171017 | 0.6317188 | 3.877e-09 | 2.627709 | 1.4162e-08
2018-04-11 09:49 | 138004.4 | 600.0001 | 2 | 25 | 4.200377 | 3.765392 | 0.7639393 | 3.877e-09 | 3.183085 | 1.4162e-08
2018-04-11 09:51 | 138124.4 | 720.0001 | 2 | 25 | 4.200376 | 3.368464 | 0.8828147 | 3.877e-09 | 3.682407 | 1.4162e-08
2018-04-11 09:52 | 138157.6 | 753.2039 | 2 | 25 | 4.200384 | 3.259991 | 0.9133797 | 3.877e-09 | 3.810791 | 1.4162e-08
2018-04-11 09:54 | 138277.7 | 120.0003 | 3 | 25 | 4.235757 | 3.259846 | 1.021591 | 3.877e-09 | 4.267053 | 1.4162e-08
2018-04-11 09:56 | 138397.7 | 240.0004 | 3 | 25 | 4.280803 | 3.259888 | 1.130246 | 3.877e-09 | 4.729673 | 1.4162e-08
2018-04-11 09:58 | 138517.7 | 360.002 | 3 | 25 | 4.3326 | 3.259859 | 1.238898 | 3.877e-09 | 5.197545 | 1.4162e-08
2018-04-11 10:00 | 138637.7 | 480.0028 | 3 | 25 | 4.390224 | 3.259937 | 1.347557 | 3.877e-09 | 5.671405 | 1.4162e-08
2018-04-11 10:02 | 138757.7 | 600.0003 | 3 | 25 | 4.400366 | 2.738539 | 1.448352 | 3.877e-09 | 6.11485 | 1.4162e-08
2018-04-11 10:04 | 138877.7 | 720.002 | 3 | 25 | 4.40037 | 2.268965 | 1.531536 | 3.877e-09 | 6.480892 | 1.4162e-08
2018-04-11 10:06 | 138997.7 | 840.0011 | 3 | 25 | 4.400387 | 1.890482 | 1.600628 | 3.877e-09 | 6.784921 | 1.4162e-08
2018-04-11 10:08 | 139117.7 | 960.0011 | 3 | 25 | 4.400383 | 1.58485 | 1.658353 | 3.877e-09 | 7.038934 | 1.4162e-08
2018-04-11 10:10 | 139237.7 | 1080.0004 | 3 | 25 | 4.40035 | 1.337662 | 1.706905 | 3.877e-09 | 7.252582 | 1.4162e-08
2018-04-11 10:12 | 139357.7 | 1200.0027 | 3 | 25 | 4.40034 | 1.138916 | 1.748063 | 3.877e-09 | 7.433688 | 1.4162e-08
2018-04-11 10:14 | 139477.7 | 1320.0004 | 3 | 25 | 4.400335 | 0.9790611 | 1.783269 | 3.877e-09 | 7.588609 | 1.4162e-08
2018-04-11 10:16 | 139597.7 | 1440.0012 | 3 | 25 | 4.400332 | 0.8502216 | 1.813675 | 3.877e-09 | 7.722405 | 1.4162e-08
2018-04-11 10:18 | 139717.7 | 1560.0004 | 3 | 25 | 4.400318 | 0.745863 | 1.840217 | 3.877e-09 | 7.8392 | 1.4162e-08
2018-04-11 10:20 | 139837.7 | 1680.0004 | 3 | 25 | 4.400297 | 0.6610756 | 1.863624 | 3.877e-09 | 7.942199 | 1.4162e-08
2018-04-11 10:20 | 139852 | 1694.3496 | 3 | 25 | 4.400315 | 0.6519852 | 1.866243 | 3.877e-09 | 7.953721 | 1.4162e-08
2018-04-11 10:22 | 139972.1 | 120.001 | 4 | 25 | 4.325542 | 0 | 1.866243 | 3.877e-09 | 7.953721 | 1.4162e-08
2018-04-11 10:24 | 140092.1 | 240.0002 | 4 | 25 | 4.315961 | 0 | 1.866243 | 3.877e-09 | 7.953721 | 1.4162e-08
2018-04-11 10:25 | 140152.1 | 300.0023 | 4 | 25 | 4.312125 | 0 | 1.866243 | 3.877e-09 | 7.953721 | 1.4162e-08
2018-04-11 10:27 | 140272.1 | 120.0011 | 5 | 25 | 3.933754 | -3.259951 | 1.866243 | 0.108651 | 7.953721 | 0.4334193
2018-04-11 10:29 | 140392.1 | 240.0018 | 5 | 25 | 3.8564 | -3.26013 | 1.866243 | 0.2173072 | 7.953721 | 0.8565447
2018-04-11 10:31 | 140512.1 | 360.0005 | 5 | 25 | 3.789052 | -3.259972 | 1.866243 | 0.3259631 | 7.953721 | 1.27182
2018-04-11 10:33 | 140632.1 | 480.0008 | 5 | 25 | 3.730562 | -3.26006 | 1.866243 | 0.4346107 | 7.953721 | 1.680242
2018-04-11 10:35 | 140752.1 | 600.0019 | 5 | 25 | 3.679836 | -3.260012 | 1.866243 | 0.5432671 | 7.953721 | 2.082769
2018-04-11 10:37 | 140872.1 | 720.0002 | 5 | 25 | 3.636364 | -3.259907 | 1.866243 | 0.6519154 | 7.953721 | 2.480153
2018-04-11 10:39 | 140992.1 | 840.0027 | 5 | 25 | 3.599243 | -3.26013 | 1.866243 | 0.7605698 | 7.953721 | 2.873188
2018-04-11 10:41 | 141112.1 | 960.001 | 5 | 25 | 3.56765 | -3.259783 | 1.866243 | 0.8692265 | 7.953721 | 3.262507
2018-04-11 10:43 | 141232.1 | 1080.001 | 5 | 25 | 3.540882 | -3.259917 | 1.866243 | 0.9778779 | 7.953721 | 3.648643
2018-04-11 10:45 | 141352.1 | 1200.0019 | 5 | 25 | 3.517931 | -3.259823 | 1.866243 | 1.086536 | 7.953721 | 4.032112
2018-04-11 10:47 | 141472.1 | 1320.0019 | 5 | 25 | 3.49733 | -3.259907 | 1.866243 | 1.195193 | 7.953721 | 4.413227
2018-04-11 10:49 | 141592.1 | 1440.0019 | 5 | 25 | 3.476969 | -3.259957 | 1.866243 | 1.303846 | 7.953721 | 4.792124
2018-04-11 10:51 | 141712.1 | 1560.0019 | 5 | 25 | 3.454066 | -3.259933 | 1.866243 | 1.412505 | 7.953721 | 5.168721
2018-04-11 10:53 | 141832.1 | 1680.0019 | 5 | 25 | 3.424199 | -3.259957 | 1.866243 | 1.52116 | 7.953721 | 5.542493
2018-04-11 10:55 | 141952.1 | 1800.0009 | 5 | 25 | 3.378822 | -3.259905 | 1.866243 | 1.629811 | 7.953721 | 5.912274
2018-04-11 10:57 | 142072.1 | 1920.0002 | 5 | 25 | 3.296476 | -3.259955 | 1.866243 | 1.738464 | 7.953721 | 6.275456
2018-04-11 10:59 | 142192.1 | 2040.0002 | 5 | 25 | 3.060616 | -3.259909 | 1.866243 | 1.847112 | 7.953721 | 6.623529
2018-04-11 10:59 | 142207.7 | 2055.5759 | 5 | 25 | 2.99999 | -3.260003 | 1.866243 | 1.861217 | 7.953721 | 6.666285
2018-04-11 11:01 | 142327.8 | 120.0002 | 6 | 25 | 3.607752 | 0 | 1.866243 | 1.861217 | 7.953721 | 6.666285
2018-04-11 11:03 | 142447.8 | 240.0001 | 6 | 25 | 3.643016 | 0 | 1.866243 | 1.861217 | 7.953721 | 6.666285
2018-04-11 11:04 | 142507.8 | 300.0032 | 6 | 25 | 3.653496 | 0 | 1.866243 | 1.861217 | 7.953721 | 6.666285
2018-04-11 11:04 | 142507.8 | 0.0024 | 7 | 26 | 3.653666 | 0 | 0 | 0 | 0 | 0
2018-04-11 11:06 | 142627.9 | 120.0004 | 2 | 26 | 4.136625 | 4.88991 | 0.1622966 | 4.874e-09 | 0.6633776 | 1.7806e-08
2018-04-11 11:08 | 142747.9 | 240.0002 | 2 | 26 | 4.184688 | 4.889877 | 0.3252714 | 4.874e-09 | 1.341719 | 1.7806e-08
2018-04-11 11:10 | 142867.9 | 360.0003 | 2 | 26 | 4.200386 | 4.5851 | 0.4850484 | 4.874e-09 | 2.012336 | 1.7806e-08
2018-04-11 11:12 | 142987.9 | 480.0003 | 2 | 26 | 4.200384 | 4.148647 | 0.6304756 | 4.874e-09 | 2.623187 | 1.7806e-08
2018-04-11 11:14 | 143107.9 | 600.002 | 2 | 26 | 4.20037 | 3.744699 | 0.7619749 | 4.874e-09 | 3.175534 | 1.7806e-08
2018-04-11 11:16 | 143227.9 | 720.0012 | 2 | 26 | 4.200373 | 3.350227 | 0.8802023 | 4.874e-09 | 3.672133 | 1.7806e-08
2018-04-11 11:17 | 143255.6 | 747.6992 | 2 | 26 | 4.200402 | 3.259977 | 0.9056255 | 4.874e-09 | 3.77892 | 1.7806e-08
2018-04-11 11:19 | 143375.6 | 120.0012 | 3 | 26 | 4.235609 | 3.260239 | 1.013837 | 4.874e-09 | 4.235172 | 1.7806e-08
2018-04-11 11:21 | 143495.6 | 240.0012 | 3 | 26 | 4.280574 | 3.260178 | 1.122488 | 4.874e-09 | 4.697751 | 1.7806e-08
2018-04-11 11:23 | 143615.6 | 360.0018 | 3 | 26 | 4.33241 | 3.25979 | 1.231145 | 4.874e-09 | 5.165621 | 1.7806e-08
2018-04-11 11:25 | 143735.6 | 480.0003 | 3 | 26 | 4.390062 | 3.260191 | 1.339799 | 4.874e-09 | 5.639442 | 1.7806e-08
2018-04-11 11:27 | 143855.6 | 600.0012 | 3 | 26 | 4.400392 | 2.740742 | 1.440649 | 4.874e-09 | 6.083123 | 1.7806e-08
2018-04-11 11:29 | 143975.6 | 720.0012 | 3 | 26 | 4.400373 | 2.270496 | 1.523891 | 4.874e-09 | 6.449421 | 1.7806e-08
2018-04-11 11:31 | 144095.6 | 840.0027 | 3 | 26 | 4.400376 | 1.891027 | 1.593021 | 4.874e-09 | 6.753621 | 1.7806e-08
2018-04-11 11:33 | 144215.6 | 960.001 | 3 | 26 | 4.400334 | 1.584646 | 1.650771 | 4.874e-09 | 7.007739 | 1.7806e-08
2018-04-11 11:35 | 144335.6 | 1080.0003 | 3 | 26 | 4.400344 | 1.338755 | 1.699358 | 4.874e-09 | 7.221542 | 1.7806e-08
2018-04-11 11:37 | 144455.6 | 1200.0012 | 3 | 26 | 4.40037 | 1.140547 | 1.740559 | 4.874e-09 | 7.40284 | 1.7806e-08
2018-04-11 11:39 | 144575.6 | 1320.0011 | 3 | 26 | 4.400358 | 0.9802513 | 1.775797 | 4.874e-09 | 7.5579 | 1.7806e-08
2018-04-11 11:41 | 144695.6 | 1440.002 | 3 | 26 | 4.400343 | 0.8510151 | 1.806231 | 4.874e-09 | 7.691819 | 1.7806e-08
2018-04-11 11:43 | 144815.6 | 1560.002 | 3 | 26 | 4.400359 | 0.7470665 | 1.832792 | 4.874e-09 | 7.808697 | 1.7806e-08
2018-04-11 11:45 | 144935.6 | 1680.002 | 3 | 26 | 4.400302 | 0.6618347 | 1.856223 | 4.874e-09 | 7.911801 | 1.7806e-08
2018-04-11 11:45 | 144951 | 1695.412 | 3 | 26 | 4.400326 | 0.6519966 | 1.859035 | 4.874e-09 | 7.924174 | 1.7806e-08
2018-04-11 11:47 | 145071 | 120.0006 | 4 | 26 | 4.325373 | 0 | 1.859035 | 4.874e-09 | 7.924174 | 1.7806e-08
2018-04-11 11:49 | 145191 | 240.0017 | 4 | 26 | 4.315732 | 0 | 1.859035 | 4.874e-09 | 7.924174 | 1.7806e-08
2018-04-11 11:50 | 145251 | 300.0022 | 4 | 26 | 4.311874 | 0 | 1.859035 | 4.874e-09 | 7.924174 | 1.7806e-08
2018-04-11 11:52 | 145371.1248 | 120.002 | 5 | 26 | 3.932649 | -3.259912 | 1.859035 | 0.1086534 | 7.924174 | 0.433328
2018-04-11 11:54 | 145491.1232 | 240.0004 | 5 | 26 | 3.854946 | -3.25983 | 1.859035 | 0.2173088 | 7.924174 | 0.8563098
2018-04-11 11:56 | 145611.124 | 360.0012 | 5 | 26 | 3.787436 | -3.25994 | 1.859035 | 0.325966 | 7.924174 | 1.271423
2018-04-11 11:58 | 145731.124 | 480.0012 | 5 | 26 | 3.728837 | -3.260043 | 1.859035 | 0.4346223 | 7.924174 | 1.679693
2018-04-11 12:00 | 145851.124 | 600.0012 | 5 | 26 | 3.678091 | -3.260052 | 1.859035 | 0.5432806 | 7.924174 | 2.082037
2018-04-11 12:02 | 145971.1248 | 720.002 | 5 | 26 | 3.634582 | -3.260014 | 1.859035 | 0.6519354 | 7.924174 | 2.479251
2018-04-11 12:04 | 146091.1231 | 840.0003 | 5 | 26 | 3.59754 | -3.260039 | 1.859035 | 0.7605805 | 7.924174 | 2.872066
2018-04-11 12:06 | 146211.1247 | 960.0019 | 5 | 26 | 3.566028 | -3.25998 | 1.859035 | 0.8692379 | 7.924174 | 3.261206
2018-04-11 12:08 | 146331.1241 | 1080.0013 | 5 | 26 | 3.539242 | -3.259985 | 1.859035 | 0.9778882 | 7.924174 | 3.647161
2018-04-11 12:10 | 146451.1234 | 1200.0006 | 5 | 26 | 3.516367 | -3.259909 | 1.859035 | 1.086541 | 7.924174 | 4.030437
2018-04-11 12:12 | 146571.1244 | 1320.0016 | 5 | 26 | 3.495737 | -3.26013 | 1.859035 | 1.195196 | 7.924174 | 4.411378
2018-04-11 12:14 | 146691.1233 | 1440.0005 | 5 | 26 | 3.475201 | -3.260033 | 1.859035 | 1.303852 | 7.924174 | 4.790106
2018-04-11 12:16 | 146811.1248 | 1560.002 | 5 | 26 | 3.451904 | -3.260018 | 1.859035 | 1.412506 | 7.924174 | 5.166474
2018-04-11 12:18 | 146931.1232 | 1680.0004 | 5 | 26 | 3.421208 | -3.26002 | 1.859035 | 1.521159 | 7.924174 | 5.539961
2018-04-11 12:20 | 147051.1242 | 1800.0014 | 5 | 26 | 3.374114 | -3.259934 | 1.859035 | 1.629816 | 7.924174 | 5.909361
2018-04-11 12:22 | 147171.1251 | 1920.0023 | 5 | 26 | 3.286448 | -3.259812 | 1.859035 | 1.738469 | 7.924174 | 6.271809
2018-04-11 12:24 | 147291.123 | 2040.0002 | 5 | 26 | 3.024936 | -3.259957 | 1.859035 | 1.847123 | 7.924174 | 6.617762
2018-04-11 12:24 | 147297.2391 | 2046.1163 | 5 | 26 | 2.99999 | -3.259955 | 1.859035 | 1.852658 | 7.924174 | 6.634438
2018-04-11 12:26 | 147417.3 | 120.001 | 6 | 26 | 3.608934 | 0 | 1.859035 | 1.852658 | 7.924174 | 6.634438
2018-04-11 12:28 | 147537.3 | 240.0011 | 6 | 26 | 3.644062 | 0 | 1.859035 | 1.852658 | 7.924174 | 6.634438
2018-04-11 12:29 | 147597.3 | 300.0032 | 6 | 26 | 3.654503 | 0 | 1.859035 | 1.852658 | 7.924174 | 6.634438
2018-04-11 12:29 | 147597.3 | 0.0023 | 7 | 27 | 3.654566 | 0 | 0 | 0 | 0 | 0
2018-04-11 12:31 | 147717.4 | 120.0005 | 2 | 27 | 4.138493 | 4.8899 | 0.1623001 | 3.514e-09 | 0.663672 | 1.2842e-08
2018-04-11 12:33 | 147837.4 | 240.0019 | 2 | 27 | 4.186698 | 4.889906 | 0.3252816 | 3.514e-09 | 1.342359 | 1.2842e-08
2018-04-11 12:35 | 147957.4 | 360.001 | 2 | 27 | 4.200375 | 4.557518 | 0.4844398 | 3.514e-09 | 2.010506 | 1.2842e-08
2018-04-11 12:37 | 148077.4 | 480.001 | 2 | 27 | 4.200392 | 4.123375 | 0.6289626 | 3.514e-09 | 2.617557 | 1.2842e-08
2018-04-11 12:39 | 148197.4 | 600.0009 | 2 | 27 | 4.200354 | 3.721344 | 0.7596511 | 3.514e-09 | 3.166498 | 1.2842e-08
2018-04-11 12:41 | 148317.4 | 720.0019 | 2 | 27 | 4.200396 | 3.329514 | 0.8771453 | 3.514e-09 | 3.660019 | 1.2842e-08
2018-04-11 12:42 | 148338.7 | 741.2601 | 2 | 27 | 4.20037 | 3.259998 | 0.8966011 | 3.514e-09 | 3.74174 | 1.2842e-08
2018-04-11 12:44 | 148458.7 | 120.0011 | 3 | 27 | 4.235641 | 3.260298 | 1.004821 | 3.514e-09 | 4.198027 | 1.2842e-08
2018-04-11 12:46 | 148578.7 | 240.0011 | 3 | 27 | 4.280625 | 3.260134 | 1.113477 | 3.514e-09 | 4.660635 | 1.2842e-08
2018-04-11 12:48 | 148698.7 | 360.0019 | 3 | 27 | 4.332502 | 3.260157 | 1.222135 | 3.514e-09 | 5.128517 | 1.2842e-08
2018-04-11 12:50 | 148818.7 | 480.0011 | 3 | 27 | 4.390262 | 3.260071 | 1.330786 | 3.514e-09 | 5.602335 | 1.2842e-08
2018-04-11 12:52 | 148938.7 | 600.0019 | 3 | 27 | 4.400375 | 2.739656 | 1.431595 | 3.514e-09 | 6.045843 | 1.2842e-08
2018-04-11 12:54 | 149058.7 | 720.002 | 3 | 27 | 4.400397 | 2.270983 | 1.514816 | 3.514e-09 | 6.412045 | 1.2842e-08
2018-04-11 12:56 | 149178.7 | 840.0004 | 3 | 27 | 4.400374 | 1.891298 | 1.58395 | 3.514e-09 | 6.716263 | 1.2842e-08
2018-04-11 12:58 | 149298.7 | 960.0011 | 3 | 27 | 4.400375 | 1.585926 | 1.641707 | 3.514e-09 | 6.970412 | 1.2842e-08
2018-04-11 13:00 | 149418.7 | 1080.0011 | 3 | 27 | 4.400342 | 1.338675 | 1.6903 | 3.514e-09 | 7.184243 | 1.2842e-08
2018-04-11 13:02 | 149538.7 | 1200.0011 | 3 | 27 | 4.400376 | 1.140341 | 1.731493 | 3.514e-09 | 7.365504 | 1.2842e-08
2018-04-11 13:04 | 149658.7 | 1320.0012 | 3 | 27 | 4.400356 | 0.9798145 | 1.766717 | 3.514e-09 | 7.520501 | 1.2842e-08
2018-04-11 13:06 | 149778.7 | 1440.0003 | 3 | 27 | 4.400333 | 0.8507004 | 1.79714 | 3.514e-09 | 7.654376 | 1.2842e-08
2018-04-11 13:08 | 149898.7 | 1560.0011 | 3 | 27 | 4.400357 | 0.7469578 | 1.823689 | 3.514e-09 | 7.7712 | 1.2842e-08
2018-04-11 13:10 | 150018.7 | 1680.0029 | 3 | 27 | 4.400307 | 0.6617584 | 1.84711 | 3.514e-09 | 7.874259 | 1.2842e-08
2018-04-11 13:10 | 150035 | 1696.2793 | 3 | 27 | 4.400341 | 0.6519985 | 1.85008 | 3.514e-09 | 7.887326 | 1.2842e-08
2018-04-11 13:12 | 150155 | 120.0011 | 4 | 27 | 4.325065 | 0 | 1.85008 | 3.514e-09 | 7.887326 | 1.2842e-08
2018-04-11 13:14 | 150275 | 240.0004 | 4 | 27 | 4.315347 | 0 | 1.85008 | 3.514e-09 | 7.887326 | 1.2842e-08
2018-04-11 13:15 | 150335 | 300.004 | 4 | 27 | 4.311472 | 0 | 1.85008 | 3.514e-09 | 7.887326 | 1.2842e-08
2018-04-11 13:17 | 150455.08 | 120.0019 | 5 | 27 | 3.930794 | -3.260003 | 1.85008 | 0.108653 | 7.887326 | 0.4331529
2018-04-11 13:19 | 150575.0785 | 240.0004 | 5 | 27 | 3.852777 | -3.260003 | 1.85008 | 0.2173063 | 7.887326 | 0.8559057
2018-04-11 13:21 | 150695.0785 | 360.0004 | 5 | 27 | 3.78505 | -3.259955 | 1.85008 | 0.3259607 | 7.887326 | 1.270761
2018-04-11 13:23 | 150815.0785 | 480.0004 | 5 | 27 | 3.72633 | -3.259985 | 1.85008 | 0.4346172 | 7.887326 | 1.678766
2018-04-11 13:25 | 150935.0792 | 600.0011 | 5 | 27 | 3.675523 | -3.259972 | 1.85008 | 0.5432799 | 7.887326 | 2.080851
2018-04-11 13:27 | 151055.0791 | 720.001 | 5 | 27 | 3.632067 | -3.260018 | 1.85008 | 0.6519417 | 7.887326 | 2.477812
2018-04-11 13:29 | 151175.0783 | 840.0002 | 5 | 27 | 3.595063 | -3.259993 | 1.85008 | 0.7605988 | 7.887326 | 2.870398
2018-04-11 13:31 | 151295.0784 | 960.0003 | 5 | 27 | 3.563598 | -3.259835 | 1.85008 | 0.8692496 | 7.887326 | 3.259247
2018-04-11 13:33 | 151415.08 | 1080.0019 | 5 | 27 | 3.536991 | -3.260041 | 1.85008 | 0.9779127 | 7.887326 | 3.644995
2018-04-11 13:35 | 151535.08 | 1200.0019 | 5 | 27 | 3.514215 | -3.260132 | 1.85008 | 1.086568 | 7.887326 | 4.028041
2018-04-11 13:37 | 151655.08 | 1320.0019 | 5 | 27 | 3.493566 | -3.26009 | 1.85008 | 1.195228 | 7.887326 | 4.408763
2018-04-11 13:39 | 151775.08 | 1440.0019 | 5 | 27 | 3.472862 | -3.259987 | 1.85008 | 1.303884 | 7.887326 | 4.787251
2018-04-11 13:41 | 151895.0792 | 1560.0011 | 5 | 27 | 3.449179 | -3.259985 | 1.85008 | 1.412534 | 7.887326 | 5.163335
2018-04-11 13:43 | 152015.0784 | 1680.0003 | 5 | 27 | 3.417504 | -3.259945 | 1.85008 | 1.521195 | 7.887326 | 5.536508
2018-04-11 13:45 | 152135.0785 | 1800.0004 | 5 | 27 | 3.368225 | -3.259953 | 1.85008 | 1.629851 | 7.887326 | 5.905397
2018-04-11 13:47 | 152255.0785 | 1920.0004 | 5 | 27 | 3.27376 | -3.260117 | 1.85008 | 1.738509 | 7.887326 | 6.266937
2018-04-11 13:49 | 152370.0862 | 2035.0081 | 5 | 27 | 2.999995 | -3.25998 | 1.85008 | 1.842643 | 7.887326 | 6.596584
2018-04-11 13:51 | 152490.1 | 120.0017 | 6 | 27 | 3.610606 | 0 | 1.85008 | 1.842643 | 7.887326 | 6.596584
2018-04-11 13:53 | 152610.1 | 240.0001 | 6 | 27 | 3.645448 | 0 | 1.85008 | 1.842643 | 7.887326 | 6.596584
2018-04-11 13:54 | 152670.1 | 300.0023 | 6 | 27 | 3.655781 | 0 | 1.85008 | 1.842643 | 7.887326 | 6.596584
2018-04-11 13:54 | 152670.1 | 0.0024 | 7 | 28 | 3.655768 | 0 | 0 | 0 | 0 | 0
2018-04-11 13:56 | 152790.2 | 120.0012 | 2 | 28 | 4.140896 | 4.889866 | 0.1622994 | 4.189e-09 | 0.6640244 | 1.5314e-08
2018-04-11 13:58 | 152910.2 | 240.001 | 2 | 28 | 4.189058 | 4.889791 | 0.3252761 | 4.189e-09 | 1.343075 | 1.5314e-08
2018-04-11 14:00 | 153030.2 | 360.0001 | 2 | 28 | 4.200379 | 4.52948 | 0.4837385 | 4.189e-09 | 2.008419 | 1.5314e-08
2018-04-11 14:02 | 153150.2 | 480.0019 | 2 | 28 | 4.20038 | 4.097864 | 0.6273784 | 4.189e-09 | 2.611761 | 1.5314e-08
2018-04-11 14:04 | 153270.2 | 600.0002 | 2 | 28 | 4.200383 | 3.697433 | 0.757235 | 4.189e-09 | 3.157208 | 1.5314e-08
2018-04-11 14:06 | 153390.2 | 720.0002 | 2 | 28 | 4.200388 | 3.306387 | 0.8739291 | 4.189e-09 | 3.647367 | 1.5314e-08
2018-04-11 14:06 | 153404.4 | 734.1801 | 2 | 28 | 4.200366 | 3.259993 | 0.8868623 | 4.189e-09 | 3.701692 | 1.5314e-08
2018-04-11 14:08 | 153524.4 | 120.001 | 3 | 28 | 4.235615 | 3.259865 | 0.9950727 | 4.189e-09 | 4.157938 | 1.5314e-08
2018-04-11 14:10 | 153644.4 | 240.0018 | 3 | 28 | 4.280663 | 3.260065 | 1.103732 | 4.189e-09 | 4.620554 | 1.5314e-08
2018-04-11 14:12 | 153764.4 | 360.0017 | 3 | 28 | 4.332636 | 3.259949 | 1.21239 | 4.189e-09 | 5.088447 | 1.5314e-08
2018-04-11 14:14 | 153884.4 | 480.0002 | 3 | 28 | 4.390573 | 3.260246 | 1.321043 | 4.189e-09 | 5.562299 | 1.5314e-08
2018-04-11 14:16 | 154004.4 | 600.001 | 3 | 28 | 4.400364 | 2.735964 | 1.421738 | 4.189e-09 | 6.005308 | 1.5314e-08
2018-04-11 14:18 | 154124.4 | 720.0018 | 3 | 28 | 4.400397 | 2.268093 | 1.504857 | 4.189e-09 | 6.371067 | 1.5314e-08
2018-04-11 14:20 | 154244.4 | 840.0006 | 3 | 28 | 4.400377 | 1.888842 | 1.573894 | 4.189e-09 | 6.674854 | 1.5314e-08
2018-04-11 14:22 | 154364.4 | 960.0018 | 3 | 28 | 4.400354 | 1.583706 | 1.63158 | 4.189e-09 | 6.928694 | 1.5314e-08
2018-04-11 14:24 | 154484.4 | 1080.0002 | 3 | 28 | 4.400331 | 1.337086 | 1.680113 | 4.189e-09 | 7.142258 | 1.5314e-08
2018-04-11 14:26 | 154604.4 | 1200.001 | 3 | 28 | 4.400345 | 1.138447 | 1.721256 | 4.189e-09 | 7.3233 | 1.5314e-08
2018-04-11 14:28 | 154724.4 | 1320.0001 | 3 | 28 | 4.400347 | 0.9784946 | 1.756438 | 4.189e-09 | 7.478113 | 1.5314e-08
2018-04-11 14:30 | 154844.4 | 1440.0001 | 3 | 28 | 4.400279 | 0.8487396 | 1.786824 | 4.189e-09 | 7.611822 | 1.5314e-08
2018-04-11 14:32 | 154964.4 | 1560.0002 | 3 | 28 | 4.400338 | 0.7457314 | 1.813348 | 4.189e-09 | 7.728537 | 1.5314e-08
2018-04-11 14:34 | 155084.4 | 1680.0018 | 3 | 28 | 4.400331 | 0.661541 | 1.836747 | 4.189e-09 | 7.831499 | 1.5314e-08
2018-04-11 14:34 | 155099.6 | 1695.1535 | 3 | 28 | 4.400339 | 0.6519909 | 1.839511 | 4.189e-09 | 7.843663 | 1.5314e-08
2018-04-11 14:36 | 155219.6 | 120.0025 | 4 | 28 | 4.324704 | 0 | 1.839511 | 4.189e-09 | 7.843663 | 1.5314e-08
2018-04-11 14:38 | 155339.6 | 240.0008 | 4 | 28 | 4.314921 | 0 | 1.839511 | 4.189e-09 | 7.843663 | 1.5314e-08
2018-04-11 14:39 | 155399.6 | 300.0005 | 4 | 28 | 4.311005 | 0 | 1.839511 | 4.189e-09 | 7.843663 | 1.5314e-08
2018-04-11 14:41 | 155519.7 | 120.0019 | 5 | 28 | 3.92861 | -3.259856 | 1.839511 | 0.1086525 | 7.843663 | 0.4329474
2018-04-11 14:43 | 155639.7 | 240.0003 | 5 | 28 | 3.850272 | -3.260008 | 1.839511 | 0.2173099 | 7.843663 | 0.8554588
2018-04-11 14:45 | 155759.7 | 360.0027 | 5 | 28 | 3.782469 | -3.25994 | 1.839511 | 0.3259629 | 7.843663 | 1.270031
2018-04-11 14:47 | 155879.7 | 480.0003 | 5 | 28 | 3.723706 | -3.260003 | 1.839511 | 0.4346161 | 7.843663 | 1.67774
2018-04-11 14:49 | 155999.7 | 600.0003 | 5 | 28 | 3.672895 | -3.260001 | 1.839511 | 0.5432682 | 7.843663 | 2.079498
2018-04-11 14:51 | 156119.7 | 720.0011 | 5 | 28 | 3.629422 | -3.260064 | 1.839511 | 0.6519271 | 7.843663 | 2.476165
2018-04-11 14:53 | 156239.7 | 840.0027 | 5 | 28 | 3.592455 | -3.260136 | 1.839511 | 0.7605821 | 7.843663 | 2.868457
2018-04-11 14:55 | 156359.7 | 960.0011 | 5 | 28 | 3.561148 | -3.260041 | 1.839511 | 0.8692387 | 7.843663 | 3.257056
2018-04-11 14:57 | 156479.7 | 1080.0018 | 5 | 28 | 3.534727 | -3.26001 | 1.839511 | 0.977894 | 7.843663 | 3.642518
2018-04-11 14:59 | 156599.7 | 1200.0003 | 5 | 28 | 3.511983 | -3.26005 | 1.839511 | 1.08655 | 7.843663 | 4.025322
2018-04-11 15:01 | 156719.7 | 1320.0011 | 5 | 28 | 3.491331 | -3.26002 | 1.839511 | 1.195204 | 7.843663 | 4.405781
2018-04-11 15:03 | 156839.7 | 1440.0002 | 5 | 28 | 3.470478 | -3.259997 | 1.839511 | 1.303859 | 7.843663 | 4.784016
2018-04-11 15:05 | 156959.7 | 1560.0011 | 5 | 28 | 3.446299 | -3.259982 | 1.839511 | 1.412512 | 7.843663 | 5.159825
2018-04-11 15:07 | 157079.7 | 1680.0003 | 5 | 28 | 3.413514 | -3.260058 | 1.839511 | 1.521169 | 7.843663 | 5.532619
2018-04-11 15:09 | 157199.7 | 1800.0018 | 5 | 28 | 3.361665 | -3.259961 | 1.839511 | 1.629825 | 7.843663 | 5.900955
2018-04-11 15:11 | 157319.7 | 1920.0009 | 5 | 28 | 3.25912 | -3.260071 | 1.839511 | 1.738481 | 7.843663 | 6.261448
2018-04-11 15:13 | 157423.3 | 2023.5775 | 5 | 28 | 2.999993 | -3.260014 | 1.839511 | 1.832268 | 7.843663 | 6.557277
2018-04-11 15:15 | 157543.3 | 120.0003 | 6 | 28 | 3.612106 | 0 | 1.839511 | 1.832268 | 7.843663 | 6.557277
2018-04-11 15:17 | 157663.3 | 240.0003 | 6 | 28 | 3.646726 | 0 | 1.839511 | 1.832268 | 7.843663 | 6.557277
2018-04-11 15:18 | 157723.3 | 300.0048 | 6 | 28 | 3.656973 | 0 | 1.839511 | 1.832268 | 7.843663 | 6.557277
2018-04-11 15:18 | 157723.3 | 0.0024 | 7 | 29 | 3.657133 | 0 | 0 | 0 | 0 | 0
2018-04-11 15:20 | 157843.4446 | 120.0018 | 2 | 29 | 4.143023 | 4.889929 | 0.1623015 | 1.336e-09 | 0.6643593 | 4.884e-09
2018-04-11 15:22 | 157963.4433 | 240.0005 | 2 | 29 | 4.191331 | 4.889816 | 0.3252768 | 1.336e-09 | 1.343765 | 4.884e-09
2018-04-11 15:24 | 158083.443 | 360.0002 | 2 | 29 | 4.20037 | 4.50094 | 0.4829754 | 1.336e-09 | 2.005995 | 4.884e-09
2018-04-11 15:26 | 158203.4446 | 480.0018 | 2 | 29 | 4.200375 | 4.070627 | 0.6257035 | 1.336e-09 | 2.605508 | 4.884e-09
2018-04-11 15:28 | 158323.4435 | 600.0007 | 2 | 29 | 4.200373 | 3.670813 | 0.7546697 | 1.336e-09 | 3.147214 | 4.884e-09
2018-04-11 15:30 | 158443.4439 | 720.0011 | 2 | 29 | 4.200373 | 3.28092 | 0.8705018 | 1.336e-09 | 3.633752 | 4.884e-09
2018-04-11 15:30 | 158450.0195 | 726.5767 | 2 | 29 | 4.200395 | 3.259977 | 0.8764768 | 1.336e-09 | 3.65885 | 4.884e-09
2018-04-11 15:32 | 158570 | 120.0002 | 3 | 29 | 4.235615 | 3.259855 | 0.9846941 | 7.72e-09 | 4.115127 | 3.0556e-08
2018-04-11 15:34 | 158690 | 240.0001 | 3 | 29 | 4.28064 | 3.260159 | 1.093346 | 7.72e-09 | 4.577712 | 3.0556e-08
2018-04-11 15:36 | 158810 | 360.001 | 3 | 29 | 4.332667 | 3.260036 | 1.202006 | 7.72e-09 | 5.045612 | 3.0556e-08
2018-04-11 15:38 | 158930 | 480.0002 | 3 | 29 | 4.390655 | 3.25984 | 1.310662 | 7.72e-09 | 5.519484 | 3.0556e-08
2018-04-11 15:40 | 159050 | 600.0002 | 3 | 29 | 4.400376 | 2.736319 | 1.411345 | 7.72e-09 | 5.962446 | 3.0556e-08
2018-04-11 15:42 | 159170 | 720.0002 | 3 | 29 | 4.400383 | 2.268267 | 1.494472 | 7.72e-09 | 6.328236 | 3.0556e-08
2018-04-11 15:44 | 159290 | 840.0018 | 3 | 29 | 4.400386 | 1.889647 | 1.56353 | 7.72e-09 | 6.632114 | 3.0556e-08
2018-04-11 15:46 | 159410 | 960.0002 | 3 | 29 | 4.400371 | 1.584236 | 1.621234 | 7.72e-09 | 6.886035 | 3.0556e-08
2018-04-11 15:48 | 159530 | 1080.0002 | 3 | 29 | 4.400364 | 1.338634 | 1.669794 | 7.72e-09 | 7.099715 | 3.0556e-08
2018-04-11 15:50 | 159650 | 1200.001 | 3 | 29 | 4.400351 | 1.139544 | 1.71097 | 7.72e-09 | 7.280904 | 3.0556e-08
2018-04-11 15:52 | 159770 | 1320.0002 | 3 | 29 | 4.400337 | 0.9789104 | 1.746177 | 7.72e-09 | 7.43583 | 3.0556e-08
2018-04-11 15:54 | 159890 | 1440.001 | 3 | 29 | 4.400359 | 0.8504257 | 1.776585 | 7.72e-09 | 7.569633 | 3.0556e-08
2018-04-11 15:56 | 160010 | 1560.0002 | 3 | 29 | 4.40033 | 0.7459354 | 1.803125 | 7.72e-09 | 7.686418 | 3.0556e-08
2018-04-11 15:58 | 160130 | 1680.0003 | 3 | 29 | 4.400292 | 0.6613064 | 1.826533 | 7.72e-09 | 7.789423 | 3.0556e-08
2018-04-11 15:58 | 160146.3 | 1696.2799 | 3 | 29 | 4.400359 | 0.651989 | 1.829502 | 7.72e-09 | 7.802487 | 3.0556e-08
2018-04-11 16:00 | 160266.3 | 120.0007 | 4 | 29 | 4.324377 | 0 | 1.829502 | 7.72e-09 | 7.802487 | 3.0556e-08
2018-04-11 16:02 | 160386.3 | 240.0009 | 4 | 29 | 4.314525 | 0 | 1.829502 | 7.72e-09 | 7.802487 | 3.0556e-08
2018-04-11 16:03 | 160446.3 | 300.0029 | 4 | 29 | 4.310583 | 0 | 1.829502 | 7.72e-09 | 7.802487 | 3.0556e-08
2018-04-11 16:05 | 160566.4 | 120.0003 | 5 | 29 | 3.926464 | -3.260029 | 1.829502 | 0.1086536 | 7.802487 | 0.4327496
2018-04-11 16:07 | 160686.4 | 240.0003 | 5 | 29 | 3.847845 | -3.26005 | 1.829502 | 0.2173107 | 7.802487 | 0.8550111
2018-04-11 16:09 | 160806.4 | 360.0018 | 5 | 29 | 3.77992 | -3.259854 | 1.829502 | 0.3259677 | 7.802487 | 1.269324
2018-04-11 16:11 | 160926.4 | 480.0018 | 5 | 29 | 3.721124 | -3.259985 | 1.829502 | 0.4346271 | 7.802487 | 1.676778
2018-04-11 16:13 | 161046.4 | 600.0018 | 5 | 29 | 3.670319 | -3.259968 | 1.829502 | 0.5432777 | 7.802487 | 2.078249
2018-04-11 16:15 | 161166.4 | 720.001 | 5 | 29 | 3.626907 | -3.259938 | 1.829502 | 0.6519325 | 7.802487 | 2.474625
2018-04-11 16:17 | 161286.4 | 840.0009 | 5 | 29 | 3.590178 | -3.260006 | 1.829502 | 0.7605914 | 7.802487 | 2.866669
2018-04-11 16:19 | 161406.4 | 960.0002 | 5 | 29 | 3.55901 | -3.259953 | 1.829502 | 0.8692466 | 7.802487 | 3.25502
2018-04-11 16:21 | 161526.4 | 1080.0002 | 5 | 29 | 3.532661 | -3.259938 | 1.829502 | 0.9778996 | 7.802487 | 3.640247
2018-04-11 16:23 | 161646.4 | 1200.0002 | 5 | 29 | 3.51 | -3.259933 | 1.829502 | 1.086556 | 7.802487 | 4.022836
2018-04-11 16:25 | 161766.4 | 1320.0009 | 5 | 29 | 3.489335 | -3.259987 | 1.829502 | 1.195206 | 7.802487 | 4.403068
2018-04-11 16:27 | 161886.4 | 1440.0018 | 5 | 29 | 3.468307 | -3.259959 | 1.829502 | 1.303864 | 7.802487 | 4.781085
2018-04-11 16:29 | 162006.4 | 1560.0019 | 5 | 29 | 3.443706 | -3.259926 | 1.829502 | 1.412517 | 7.802487 | 5.156642
2018-04-11 16:31 | 162126.4 | 1680.0002 | 5 | 29 | 3.409897 | -3.259959 | 1.829502 | 1.521171 | 7.802487 | 5.529095
2018-04-11 16:33 | 162246.4 | 1800.0018 | 5 | 29 | 3.355792 | -3.259919 | 1.829502 | 1.629827 | 7.802487 | 5.896934
2018-04-11 16:35 | 162366.4 | 1920.001 | 5 | 29 | 3.245157 | -3.260066 | 1.829502 | 1.738476 | 7.802487 | 6.256436
2018-04-11 16:37 | 162460.4 | 2013.9192 | 5 | 29 | 2.999982 | -3.259912 | 1.829502 | 1.823514 | 7.802487 | 6.523776
2018-04-11 16:39 | 162580.4 | 120.0001 | 6 | 29 | 3.613528 | 0 | 1.829502 | 1.823521 | 7.802487 | 6.523796
2018-04-11 16:41 | 162700.4 | 240 | 6 | 29 | 3.647929 | 0 | 1.829502 | 1.823521 | 7.802487 | 6.523796
2018-04-11 16:42 | 162760.4 | 300.0047 | 6 | 29 | 3.658072 | 0 | 1.829502 | 1.823521 | 7.802487 | 6.523796
2018-04-11 16:42 | 162760.4 | 0.0023 | 7 | 30 | 3.658045 | 0 | 0 | 0 | 0 | 0
2018-04-11 16:44 | 162880.5 | 120.0003 | 2 | 30 | 4.145081 | 4.889824 | 0.1622922 | 0 | 0.664641 | 0
2018-04-11 16:46 | 163000.5 | 240.0018 | 2 | 30 | 4.193399 | 4.889887 | 0.3252761 | 0 | 1.344416 | 0
2018-04-11 16:48 | 163120.5 | 360.001 | 2 | 30 | 4.200371 | 4.47682 | 0.4822643 | 0 | 2.00373 | 0
2018-04-11 16:50 | 163240.5 | 480.0018 | 2 | 30 | 4.200383 | 4.048143 | 0.6241967 | 0 | 2.5999 | 0
2018-04-11 16:52 | 163360.5 | 600.0018 | 2 | 30 | 4.200385 | 3.651426 | 0.7524686 | 0 | 3.13869 | 0
2018-04-11 16:54 | 163480.5 | 720.001 | 2 | 30 | 4.200375 | 3.263752 | 0.8676742 | 0 | 3.622597 | 0
2018-04-11 16:54 | 163481.8 | 721.256 | 2 | 30 | 4.200391 | 3.259993 | 0.8688098 | 0 | 3.627367 | 0
2018-04-11 16:56 | 163601.8 | 120.0009 | 3 | 30 | 4.235674 | 3.259737 | 0.9770263 | 0 | 4.083645 | 0
2018-04-11 16:58 | 163721.8 | 240.0009 | 3 | 30 | 4.280664 | 3.259867 | 1.085685 | 0 | 4.546263 | 0
2018-04-11 17:00 | 163841.8 | 360.0018 | 3 | 30 | 4.332788 | 3.26022 | 1.194341 | 0 | 5.014156 | 0
2018-04-11 17:02 | 163961.8 | 480.0009 | 3 | 30 | 4.391006 | 3.260111 | 1.302994 | 0 | 5.48804 | 0
2018-04-11 17:04 | 164081.8 | 600.0002 | 3 | 30 | 4.4004 | 2.733665 | 1.403567 | 0 | 5.930521 | 0
2018-04-11 17:06 | 164201.8 | 720.001 | 3 | 30 | 4.400373 | 2.265472 | 1.486599 | 0 | 6.295896 | 0
2018-04-11 17:08 | 164321.8 | 840.001 | 3 | 30 | 4.400366 | 1.887539 | 1.555581 | 0 | 6.599441 | 0
2018-04-11 17:10 | 164441.8 | 960.001 | 3 | 30 | 4.400387 | 1.58289 | 1.613225 | 0 | 6.853096 | 0
2018-04-11 17:12 | 164561.8 | 1080.0003 | 3 | 30 | 4.400378 | 1.337303 | 1.661733 | 0 | 7.066547 | 0
2018-04-11 17:14 | 164681.8 | 1200.0005 | 3 | 30 | 4.400339 | 1.138319 | 1.702866 | 0 | 7.24755 | 0
2018-04-11 17:16 | 164801.8 | 1320.0002 | 3 | 30 | 4.400358 | 0.978548 | 1.738049 | 0 | 7.402364 | 0
2018-04-11 17:18 | 164921.8 | 1440.0002 | 3 | 30 | 4.400331 | 0.8494053 | 1.768434 | 0 | 7.536068 | 0
2018-04-11 17:20 | 165041.8 | 1560.0018 | 3 | 30 | 4.400329 | 0.7455482 | 1.794954 | 0 | 7.652765 | 0
2018-04-11 17:22 | 165161.8 | 1680.0001 | 3 | 30 | 4.400335 | 0.6617489 | 1.818353 | 0 | 7.755729 | 0
2018-04-11 17:22 | 165177.1 | 1695.3536 | 3 | 30 | 4.400334 | 0.6519985 | 1.821153 | 0 | 7.768051 | 0
2018-04-11 17:24 | 165297.2 | 120.0009 | 4 | 30 | 4.324006 | 0 | 1.821153 | 0 | 7.768051 | 0
2018-04-11 17:26 | 165417.2 | 240.0018 | 4 | 30 | 4.314082 | 0 | 1.821153 | 0 | 7.768051 | 0
2018-04-11 17:27 | 165477.2 | 300.0031 | 4 | 30 | 4.310094 | 0 | 1.821153 | 0 | 7.768051 | 0
2018-04-11 17:29 | 165597.3 | 120.0011 | 5 | 30 | 3.924646 | -3.259991 | 1.821153 | 0.108651 | 7.768051 | 0.4325698
2018-04-11 17:31 | 165717.3 | 240.0012 | 5 | 30 | 3.845747 | -3.259933 | 1.821153 | 0.2172994 | 7.768051 | 0.8545839
2018-04-11 17:33 | 165837.3 | 360.0004 | 5 | 30 | 3.777672 | -3.260077 | 1.821153 | 0.3259561 | 7.768051 | 1.268661
2018-04-11 17:35 | 165957.3 | 480.0004 | 5 | 30 | 3.718867 | -3.25987 | 1.821153 | 0.4346124 | 7.768051 | 1.675857
2018-04-11 17:37 | 166077.3 | 600.002 | 5 | 30 | 3.66806 | -3.259871 | 1.821153 | 0.5432707 | 7.768051 | 2.077111
2018-04-11 17:39 | 166197.3 | 720.001 | 5 | 30 | 3.624763 | -3.25988 | 1.821153 | 0.6519213 | 7.768051 | 2.473231
2018-04-11 17:41 | 166317.3 | 840.0012 | 5 | 30 | 3.588031 | -3.259903 | 1.821153 | 0.760581 | 7.768051 | 2.865045
2018-04-11 17:43 | 166437.3 | 960.0002 | 5 | 30 | 3.556962 | -3.259997 | 1.821153 | 0.8692305 | 7.768051 | 3.253147
2018-04-11 17:45 | 166557.3 | 1080.0003 | 5 | 30 | 3.530584 | -3.260027 | 1.821153 | 0.9778806 | 7.768051 | 3.638134
2018-04-11 17:47 | 166677.3 | 1200.0011 | 5 | 30 | 3.508066 | -3.259966 | 1.821153 | 1.086544 | 7.768051 | 4.020529
2018-04-11 17:49 | 166797.3 | 1320.0018 | 5 | 30 | 3.487494 | -3.259972 | 1.821153 | 1.195202 | 7.768051 | 4.400589
2018-04-11 17:51 | 166917.3 | 1440.0027 | 5 | 30 | 3.466338 | -3.260052 | 1.821153 | 1.30386 | 7.768051 | 4.778399
2018-04-11 17:53 | 167037.3 | 1560.0018 | 5 | 30 | 3.441273 | -3.259938 | 1.821153 | 1.412517 | 7.768051 | 5.153732
2018-04-11 17:55 | 167157.3 | 1680.0027 | 5 | 30 | 3.406483 | -3.25987 | 1.821153 | 1.521175 | 7.768051 | 5.525888
2018-04-11 17:57 | 167277.3 | 1800.0003 | 5 | 30 | 3.350032 | -3.26006 | 1.821153 | 1.629827 | 7.768051 | 5.893233
2018-04-11 17:59 | 167397.3 | 1920.0003 | 5 | 30 | 3.230974 | -3.259951 | 1.821153 | 1.738485 | 7.768051 | 6.251794
2018-04-11 18:01 | 167482.3 | 2005.0697 | 5 | 30 | 2.999999 | -3.25993 | 1.821153 | 1.815504 | 7.768051 | 6.493134
2018-04-11 18:03 | 167602.4 | 120.0016 | 6 | 30 | 3.614821 | 0 | 1.821153 | 1.815504 | 7.768051 | 6.493134
2018-04-11 18:05 | 167722.4 | 240.0007 | 6 | 30 | 3.649022 | 0 | 1.821153 | 1.815504 | 7.768051 | 6.493134
2018-04-11 18:06 | 167782.4 | 300.0021 | 6 | 30 | 3.659067 | 0 | 1.821153 | 1.815504 | 7.768051 | 6.493134
2018-04-11 18:06 | 167782.4 | 0.0023 | 7 | 31 | 3.659081 | 0 | 0 | 0 | 0 | 0
2018-04-11 18:08 | 167902.5 | 120.0005 | 2 | 31 | 4.147138 | 4.889894 | 0.1623075 | 9.527e-09 | 0.6650108 | 3.486e-08
2018-04-11 18:10 | 168022.5 | 240.0001 | 2 | 31 | 4.19536 | 4.889839 | 0.3252878 | 9.527e-09 | 1.345098 | 3.486e-08
2018-04-11 18:12 | 168142.5 | 360.001 | 2 | 31 | 4.200393 | 4.455355 | 0.4816106 | 9.527e-09 | 2.001663 | 3.486e-08
2018-04-11 18:14 | 168262.5 | 480.001 | 2 | 31 | 4.200364 | 4.029406 | 0.622879 | 9.527e-09 | 2.595044 | 3.486e-08
2018-04-11 18:16 | 168382.5 | 600.0018 | 2 | 31 | 4.200382 | 3.633446 | 0.7505378 | 9.527e-09 | 3.13126 | 3.486e-08
2018-04-11 18:18 | 168498.6 | 716.1352 | 2 | 31 | 4.200385 | 3.259981 | 0.8617067 | 9.527e-09 | 3.598211 | 3.486e-08
2018-04-11 18:20 | 168618.6 | 120.0011 | 3 | 31 | 4.235577 | 3.260141 | 0.9699258 | 9.527e-09 | 4.054492 | 3.486e-08
2018-04-11 18:22 | 168738.6 | 240.001 | 3 | 31 | 4.280568 | 3.260204 | 1.078579 | 9.527e-09 | 4.517076 | 3.486e-08
2018-04-11 18:24 | 168858.6 | 360.001 | 3 | 31 | 4.332594 | 3.260187 | 1.187232 | 9.527e-09 | 4.984937 | 3.486e-08
2018-04-11 18:26 | 168978.6 | 480.0011 | 3 | 31 | 4.390708 | 3.260052 | 1.295883 | 9.527e-09 | 5.458784 | 3.486e-08
2018-04-11 18:28 | 169098.6 | 600.0019 | 3 | 31 | 4.400414 | 2.737196 | 1.396559 | 9.527e-09 | 5.901715 | 3.486e-08
2018-04-11 18:30 | 169218.6 | 720.0019 | 3 | 31 | 4.40037 | 2.268196 | 1.479699 | 9.527e-09 | 6.267562 | 3.486e-08
2018-04-11 18:32 | 169338.6 | 840.0019 | 3 | 31 | 4.400390625 | 1.890032 | 1.548766 | 9.527e-09 | 6.571483 | 3.486e-08
2018-04-11 18:34 | 169458.6 | 960.0012 | 3 | 31 | 4.400378 | 1.584869 | 1.606477 | 9.527e-09 | 6.82543 | 3.486e-08
2018-04-11 18:36 | 169578.6 | 1080.0011 | 3 | 31 | 4.400368 | 1.338551 | 1.655041 | 9.527e-09 | 7.03913 | 3.486e-08
2018-04-11 18:38 | 169698.6 | 1200.0019 | 3 | 31 | 4.400332 | 1.139433 | 1.696214 | 9.527e-09 | 7.220305 | 3.486e-08
2018-04-11 18:40 | 169818.6 | 1320.0002 | 3 | 31 | 4.400329 | 0.9790668 | 1.73143 | 9.527e-09 | 7.375268 | 3.486e-08
2018-04-11 18:42 | 169938.6 | 1440.001 | 3 | 31 | 4.400327 | 0.8501968 | 1.761844 | 9.527e-09 | 7.509101 | 3.486e-08
2018-04-11 18:44 | 170058.6 | 1560.0019 | 3 | 31 | 4.400299 | 0.7454662 | 1.78839 | 9.527e-09 | 7.625911 | 3.486e-08
2018-04-11 18:46 | 170178.6 | 1680.0019 | 3 | 31 | 4.400324 | 0.6621075 | 1.811812 | 9.527e-09 | 7.728975 | 3.486e-08
2018-04-11 18:46 | 170194.8 | 1696.2216 | 3 | 31 | 4.400335 | 0.6519871 | 1.814772 | 9.527e-09 | 7.742001 | 3.486e-08
2018-04-11 18:48 | 170314.9 | 120.0002 | 4 | 31 | 4.3237 | 0 | 1.814772 | 9.527e-09 | 7.742001 | 3.486e-08
2018-04-11 18:50 | 170434.9 | 240.001 | 4 | 31 | 4.3137 | 0 | 1.814772 | 9.527e-09 | 7.742001 | 3.486e-08
2018-04-11 18:51 | 170494.9 | 300.0014 | 4 | 31 | 4.309696 | 0 | 1.814772 | 9.527e-09 | 7.742001 | 3.486e-08
2018-04-11 18:53 | 170615 | 120.0019 | 5 | 31 | 3.922848 | -3.259976 | 1.814772 | 0.108659 | 7.742001 | 0.4324312
2018-04-11 18:55 | 170735 | 240.0002 | 5 | 31 | 3.843796 | -3.260012 | 1.814772 | 0.2173134 | 7.742001 | 0.8542632
2018-04-11 18:57 | 170855 | 360 | 5 | 31 | 3.775673 | -3.260022 | 1.814772 | 0.3259711 | 7.742001 | 1.268129
2018-04-11 18:59 | 170975 | 480.0001 | 5 | 31 | 3.716769 | -3.259913 | 1.814772 | 0.4346313 | 7.742001 | 1.675115
2018-04-11 19:01 | 171095 | 600.0028 | 5 | 31 | 3.666057 | -3.260048 | 1.814772 | 0.5432895 | 7.742001 | 2.076145
2018-04-11 19:03 | 171215 | 720.0012 | 5 | 31 | 3.622823 | -3.259987 | 1.814772 | 0.651946 | 7.742001 | 2.472074
2018-04-11 19:05 | 171335 | 840.0004 | 5 | 31 | 3.586273 | -3.260058 | 1.814772 | 0.7605996 | 7.742001 | 2.863668
2018-04-11 19:07 | 171455 | 960.0002 | 5 | 31 | 3.555398 | -3.260018 | 1.814772 | 0.8692499 | 7.742001 | 3.251593
2018-04-11 19:09 | 171575 | 1080.0019 | 5 | 31 | 3.529355 | -3.259968 | 1.814772 | 0.9779082 | 7.742001 | 3.636463
2018-04-11 19:11 | 171695 | 1200.0011 | 5 | 31 | 3.506934 | -3.259945 | 1.814772 | 1.086568 | 7.742001 | 4.018717
2018-04-11 19:13 | 171815 | 1320.0003 | 5 | 31 | 3.486415 | -3.260069 | 1.814772 | 1.195226 | 7.742001 | 4.398656
2018-04-11 19:15 | 171935 | 1440.0018 | 5 | 31 | 3.465214 | -3.260094 | 1.814772 | 1.303888 | 7.742001 | 4.776361
2018-04-11 19:17 | 172055 | 1560.0002 | 5 | 31 | 3.439878 | -3.259825 | 1.814772 | 1.412543 | 7.742001 | 5.151559
2018-04-11 19:19 | 172175 | 1680.001 | 5 | 31 | 3.404503 | -3.259968 | 1.814772 | 1.521199 | 7.742001 | 5.523529
2018-04-11 19:21 | 172295 | 1800.0018 | 5 | 31 | 3.34673 | -3.259957 | 1.814772 | 1.629857 | 7.742001 | 5.890618
2018-04-11 19:23 | 172415 | 1920.0003 | 5 | 31 | 3.222814 | -3.260052 | 1.814772 | 1.738512 | 7.742001 | 6.248624
2018-04-11 19:24 | 172495.7 | 2000.681 | 5 | 31 | 2.999999 | -3.260058 | 1.814772 | 1.811569 | 7.742001 | 6.477126
2018-04-11 19:26 | 172615.7 | 120.0008 | 6 | 31 | 3.615882 | 0 | 1.814772 | 1.811569 | 7.742001 | 6.477126
2018-04-11 19:28 | 172735.7 | 240.0007 | 6 | 31 | 3.649918 | 0 | 1.814772 | 1.811569 | 7.742001 | 6.477126
2018-04-11 19:29 | 172795.7 | 300.0022 | 6 | 31 | 3.659907 | 0 | 1.814772 | 1.811569 | 7.742001 | 6.477126
2018-04-11 19:29 | 172795.7 | 0.0024 | 7 | 32 | 3.660044 | 0 | 0 | 0 | 0 | 0
2018-04-11 19:31 | 172915.8 | 120.0019 | 2 | 32 | 4.148998 | 4.889931 | 0.1623112 | 7.988e-09 | 0.6653159 | 2.9237e-08
2018-04-11 19:33 | 173035.8 | 240.0019 | 2 | 32 | 4.19702 | 4.889788 | 0.3252897 | 7.988e-09 | 1.345674 | 2.9237e-08
2018-04-11 19:35 | 173155.8 | 360.002 | 2 | 32 | 4.200361 | 4.435198 | 0.4809621 | 7.988e-09 | 1.999535 | 2.9237e-08
2018-04-11 19:37 | 173275.8 | 480.0011 | 2 | 32 | 4.200403 | 4.012737 | 0.6216104 | 7.988e-09 | 2.590312 | 2.9237e-08
2018-04-11 19:39 | 173395.8 | 600.0003 | 2 | 32 | 4.20037 | 3.619034 | 0.7487441 | 7.988e-09 | 3.124321 | 2.9237e-08
2018-04-11 19:41 | 173508.2 | 712.3832 | 2 | 32 | 4.200385 | 3.259989 | 0.8560957 | 7.988e-09 | 3.575238 | 2.9237e-08
2018-04-11 19:43 | 173628.2 | 120 | 3 | 32 | 4.235374 | 3.26 | 0.9643135 | 7.988e-09 | 4.031503 | 2.9237e-08
2018-04-11 19:45 | 173748.2 | 240.001 | 3 | 32 | 4.280266 | 3.260044 | 1.072966 | 7.988e-09 | 4.494058 | 2.9237e-08
2018-04-11 19:47 | 173868.2 | 360.001 | 3 | 32 | 4.332325 | 3.260044 | 1.181619 | 7.988e-09 | 4.96189 | 2.9237e-08
2018-04-11 19:49 | 173988.2 | 480.0002 | 3 | 32 | 4.390443 | 3.260126 | 1.290271 | 7.988e-09 | 5.435711 | 2.9237e-08
2018-04-11 19:51 | 174108.2 | 600.0019 | 3 | 32 | 4.4004 | 2.740097 | 1.391031 | 7.988e-09 | 5.879009 | 2.9237e-08
2018-04-11 19:53 | 174228.2 | 720.0019 | 3 | 32 | 4.400363 | 2.27084 | 1.474261 | 7.988e-09 | 6.245251 | 2.9237e-08
2018-04-11 19:55 | 174348.2 | 840.0019 | 3 | 32 | 4.400394 | 1.892805 | 1.543413 | 7.988e-09 | 6.549546 | 2.9237e-08
2018-04-11 19:57 | 174468.2 | 960.0011 | 3 | 32 | 4.400355 | 1.586845 | 1.601205 | 7.988e-09 | 6.803853 | 2.9237e-08
2018-04-11 19:59 | 174588.2 | 1080.0002 | 3 | 32 | 4.400357 | 1.340351 | 1.649836 | 7.988e-09 | 7.017846 | 2.9237e-08
2018-04-11 20:01 | 174708.2 | 1200.001 | 3 | 32 | 4.400324 | 1.140877 | 1.691073 | 7.988e-09 | 7.199304 | 2.9237e-08
2018-04-11 20:03 | 174828.2 | 1320.001 | 3 | 32 | 4.400331 | 0.9807968 | 1.726347 | 7.988e-09 | 7.354519 | 2.9237e-08
2018-04-11 20:05 | 174948.2 | 1440.0002 | 3 | 32 | 4.400283 | 0.8508339 | 1.756811 | 7.988e-09 | 7.488572 | 2.9237e-08
2018-04-11 20:07 | 175068.2 | 1560.0002 | 3 | 32 | 4.400312 | 0.7470798 | 1.783396 | 7.988e-09 | 7.605557 | 2.9237e-08
2018-04-11 20:09 | 175188.2 | 1680.0002 | 3 | 32 | 4.400318 | 0.6632519 | 1.806861 | 7.988e-09 | 7.708809 | 2.9237e-08
2018-04-11 20:09 | 175206.6 | 1698.4096 | 3 | 32 | 4.40032 | 0.6519966 | 1.810223 | 7.988e-09 | 7.7236 | 2.9237e-08
2018-04-11 20:11 | 175326.7 | 120.0008 | 4 | 32 | 4.323302 | 0 | 1.810223 | 7.988e-09 | 7.7236 | 2.9237e-08
2018-04-11 20:13 | 175446.7 | 240.0016 | 4 | 32 | 4.313221 | 0 | 1.810223 | 7.988e-09 | 7.7236 | 2.9237e-08
2018-04-11 20:14 | 175506.7 | 300.0037 | 4 | 32 | 4.309195 | 0 | 1.810223 | 7.988e-09 | 7.7236 | 2.9237e-08
2018-04-11 20:16 | 175626.8 | 120.0004 | 5 | 32 | 3.920586 | -3.260027 | 1.810223 | 0.1086506 | 7.7236 | 0.4321749
2018-04-11 20:18 | 175746.8 | 240.0019 | 5 | 32 | 3.841426 | -3.259989 | 1.810223 | 0.2173111 | 7.7236 | 0.8537765
2018-04-11 20:20 | 175866.8 | 360.0028 | 5 | 32 | 3.773387 | -3.260102 | 1.810223 | 0.3259683 | 7.7236 | 1.267385
2018-04-11 20:22 | 175986.8 | 480.0003 | 5 | 32 | 3.714589 | -3.259982 | 1.810223 | 0.4346221 | 7.7236 | 1.674105
2018-04-11 20:24 | 176106.8 | 600.0004 | 5 | 32 | 3.663938 | -3.260071 | 1.810223 | 0.543276 | 7.7236 | 2.074886
2018-04-11 20:26 | 176226.8 | 720.0002 | 5 | 32 | 3.620912 | -3.259913 | 1.810223 | 0.6519327 | 7.7236 | 2.470597
2018-04-11 20:28 | 176346.8 | 840.0018 | 5 | 32 | 3.58447 | -3.260066 | 1.810223 | 0.7605852 | 7.7236 | 2.861983
2018-04-11 20:30 | 176466.8 | 960.001 | 5 | 32 | 3.553782 | -3.259997 | 1.810223 | 0.8692359 | 7.7236 | 3.249723
2018-04-11 20:32 | 176586.8 | 1080.0019 | 5 | 32 | 3.527942 | -3.259982 | 1.810223 | 0.9778863 | 7.7236 | 3.6344
2018-04-11 20:34 | 176706.8 | 1200.0011 | 5 | 32 | 3.505681 | -3.259959 | 1.810223 | 1.086539 | 7.7236 | 4.016485
2018-04-11 20:36 | 176826.8 | 1320.0018 | 5 | 32 | 3.485129 | -3.259867 | 1.810223 | 1.195193 | 7.7236 | 4.396273
2018-04-11 20:38 | 176946.8 | 1440.0002 | 5 | 32 | 3.463869 | -3.25994 | 1.810223 | 1.303844 | 7.7236 | 4.7738
2018-04-11 20:40 | 177066.8 | 1560.0002 | 5 | 32 | 3.438331 | -3.259905 | 1.810223 | 1.412494 | 7.7236 | 5.148824
2018-04-11 20:42 | 177186.8 | 1680.002 | 5 | 32 | 3.402392 | -3.259863 | 1.810223 | 1.521158 | 7.7236 | 5.520626
2018-04-11 20:44 | 177306.8 | 1800.0004 | 5 | 32 | 3.343449 | -3.259856 | 1.810223 | 1.62981 | 7.7236 | 5.887411
2018-04-11 20:46 | 177426.8 | 1920.0003 | 5 | 32 | 3.215391 | -3.259974 | 1.810223 | 1.73847 | 7.7236 | 6.2449
2018-04-11 20:48 | 177503.5 | 1996.713 | 5 | 32 | 2.999993 | -3.260012 | 1.810223 | 1.807932 | 7.7236 | 6.461796
2018-04-11 20:50 | 177623.5 | 120 | 6 | 32 | 3.616813 | 0 | 1.810223 | 1.807932 | 7.7236 | 6.461796
2018-04-11 20:52 | 177743.5 | 240 | 6 | 32 | 3.650627 | 0 | 1.810223 | 1.807932 | 7.7236 | 6.461796
2018-04-11 20:53 | 177803.5 | 300.0013 | 6 | 32 | 3.660526 | 0 | 1.810223 | 1.807932 | 7.7236 | 6.461796
2018-04-11 20:53 | 177803.5 | 0.0025 | 7 | 33 | 3.660608 | 0 | 0 | 0 | 0 | 0
2018-04-11 20:55 | 177923.6 | 120.001 | 2 | 33 | 4.150562 | 4.889772 | 0.1623038 | 3.115e-09 | 0.6655236 | 1.1403e-08
2018-04-11 20:57 | 178043.6 | 240.0002 | 2 | 33 | 4.198535 | 4.889837 | 0.3252822 | 3.115e-09 | 1.346129 | 1.1403e-08
2018-04-11 20:59 | 178163.6 | 360.0003 | 2 | 33 | 4.200385 | 4.420147 | 0.480398 | 3.115e-09 | 1.997669 | 1.1403e-08
2018-04-11 21:01 | 178283.6 | 480.0018 | 2 | 33 | 4.20038 | 3.998259 | 0.6205661 | 3.115e-09 | 2.586428 | 1.1403e-08
2018-04-11 21:03 | 178403.6 | 600.0018 | 2 | 33 | 4.200369 | 3.606339 | 0.7472355 | 3.115e-09 | 3.118487 | 1.1403e-08
2018-04-11 21:05 | 178512.8 | 709.1447 | 2 | 33 | 4.200388 | 3.259974 | 0.8512915 | 3.115e-09 | 3.555561 | 1.1403e-08
2018-04-11 21:07 | 178632.8 | 120.001 | 3 | 33 | 4.235394 | 3.260033 | 0.9595123 | 3.115e-09 | 4.011842 | 1.1403e-08
2018-04-11 21:09 | 178752.8 | 240.0011 | 3 | 33 | 4.280031 | 3.259981 | 1.06817 | 3.115e-09 | 4.47441 | 1.1403e-08
2018-04-11 21:11 | 178872.8 | 360.001 | 3 | 33 | 4.331853 | 3.259783 | 1.176827 | 3.115e-09 | 4.942221 | 1.1403e-08
2018-04-11 21:13 | 178992.8 | 480.0012 | 3 | 33 | 4.389948 | 3.26 | 1.285485 | 3.115e-09 | 5.416014 | 1.1403e-08
2018-04-11 21:15 | 179112.8 | 600.0018 | 3 | 33 | 4.400416 | 2.746441 | 1.386415 | 3.115e-09 | 5.860048 | 1.1403e-08
2018-04-11 21:17 | 179232.8 | 720.0018 | 3 | 33 | 4.40037 | 2.276861 | 1.469854 | 3.115e-09 | 6.227211 | 1.1403e-08
2018-04-11 21:19 | 179352.8 | 840.0002 | 3 | 33 | 4.400358 | 1.897636 | 1.539206 | 3.115e-09 | 6.532387 | 1.1403e-08
2018-04-11 21:21 | 179472.8 | 960.0009 | 3 | 33 | 4.400361 | 1.591742 | 1.597169 | 3.115e-09 | 6.787447 | 1.1403e-08
2018-04-11 21:23 | 179592.8 | 1080.0019 | 3 | 33 | 4.400357 | 1.344536 | 1.645956 | 3.115e-09 | 7.002127 | 1.1403e-08
2018-04-11 21:25 | 179712.8 | 1200.0003 | 3 | 33 | 4.40035 | 1.144901 | 1.687321 | 3.115e-09 | 7.184149 | 1.1403e-08
2018-04-11 21:27 | 179832.8 | 1320.0019 | 3 | 33 | 4.400315 | 0.9834347 | 1.722699 | 3.115e-09 | 7.339821 | 1.1403e-08
2018-04-11 21:29 | 179952.8 | 1440.001 | 3 | 33 | 4.400351 | 0.8543396 | 1.753249 | 3.115e-09 | 7.474256 | 1.1403e-08
2018-04-11 21:31 | 180072.8 | 1560.0019 | 3 | 33 | 4.400346 | 0.7498207 | 1.779915 | 3.115e-09 | 7.591594 | 1.1403e-08
2018-04-11 21:33 | 180192.8 | 1680.0013 | 3 | 33 | 4.400349 | 0.6656342 | 1.803445 | 3.115e-09 | 7.695132 | 1.1403e-08
2018-04-11 21:33 | 180213.3 | 1700.532 | 3 | 33 | 4.40027 | 0.6519966 | 1.807202 | 3.115e-09 | 7.711665 | 1.1403e-08
2018-04-11 21:35 | 180333.4 | 120.0019 | 4 | 33 | 4.322998 | 0 | 1.807202 | 3.115e-09 | 7.711665 | 1.1403e-08
2018-04-11 21:37 | 180453.4 | 240.0009 | 4 | 33 | 4.31285 | 0 | 1.807202 | 3.115e-09 | 7.711665 | 1.1403e-08
2018-04-11 21:38 | 180513.4 | 300.0007 | 4 | 33 | 4.308799 | 0 | 1.807202 | 3.115e-09 | 7.711665 | 1.1403e-08
2018-04-11 21:40 | 180633.4 | 120.0011 | 5 | 33 | 3.919236 | -3.260111 | 1.807202 | 0.1086533 | 7.711665 | 0.4320586
2018-04-11 21:42 | 180753.4 | 240.0011 | 5 | 33 | 3.839918 | -3.260045 | 1.807202 | 0.2173096 | 7.711665 | 0.8534868
2018-04-11 21:44 | 180873.4 | 360.0011 | 5 | 33 | 3.771844 | -3.259947 | 1.807202 | 0.3259695 | 7.711665 | 1.26694
2018-04-11 21:46 | 180993.4 | 480.0027 | 5 | 33 | 3.713016 | -3.260071 | 1.807202 | 0.434623 | 7.711665 | 1.673488
2018-04-11 21:48 | 181113.4 | 600.0004 | 5 | 33 | 3.662477 | -3.260132 | 1.807202 | 0.5432727 | 7.711665 | 2.074089
2018-04-11 21:50 | 181233.4 | 720.0003 | 5 | 33 | 3.619496 | -3.260043 | 1.807202 | 0.6519248 | 7.711665 | 2.469624
2018-04-11 21:52 | 181353.4 | 840.0012 | 5 | 33 | 3.583207 | -3.260037 | 1.807202 | 0.7605799 | 7.711665 | 2.860873
2018-04-11 21:54 | 181473.4 | 960.0019 | 5 | 33 | 3.552666 | -3.25993 | 1.807202 | 0.8692385 | 7.711665 | 3.248511
2018-04-11 21:56 | 181593.4 | 1080.0026 | 5 | 33 | 3.526917 | -3.259884 | 1.807202 | 0.9778964 | 7.711665 | 3.633095
2018-04-11 21:58 | 181713.4 | 1200.0026 | 5 | 33 | 3.504708 | -3.260027 | 1.807202 | 1.08655 | 7.711665 | 4.015077
2018-04-11 22:00 | 181833.4 | 1320.0011 | 5 | 33 | 3.484185 | -3.25988 | 1.807202 | 1.1952 | 7.711665 | 4.394744
2018-04-11 22:02 | 181953.4 | 1440.0012 | 5 | 33 | 3.4628 | -3.26006 | 1.807202 | 1.303856 | 7.711665 | 4.772177
2018-04-11 22:04 | 182073.4 | 1560.001 | 5 | 33 | 3.437099 | -3.259976 | 1.807202 | 1.412511 | 7.711665 | 5.147097
2018-04-11 22:06 | 182193.4 | 1680.0001 | 5 | 33 | 3.400755 | -3.259812 | 1.807202 | 1.521166 | 7.711665 | 5.518714
2018-04-11 22:08 | 182313.4 | 1800.0001 | 5 | 33 | 3.340641 | -3.260035 | 1.807202 | 1.629814 | 7.711665 | 5.885251
2018-04-11 22:10 | 182433.4 | 1920.001 | 5 | 33 | 3.208349 | -3.259903 | 1.807202 | 1.738484 | 7.711665 | 6.242303
2018-04-11 22:11 | 182506.7 | 1993.2799 | 5 | 33 | 2.999976 | -3.259959 | 1.807202 | 1.804837 | 7.711665 | 6.449168
2018-04-11 22:13 | 182626.8 | 120.0009 | 6 | 33 | 3.617442 | 0 | 1.807202 | 1.804837 | 7.711665 | 6.449168
2018-04-11 22:15 | 182746.8 | 240.0001 | 6 | 33 | 3.651119 | 0 | 1.807202 | 1.804837 | 7.711665 | 6.449168
2018-04-11 22:16 | 182806.8 | 300.0023 | 6 | 33 | 3.660972 | 0 | 1.807202 | 1.804837 | 7.711665 | 6.449168
2018-04-11 22:16 | 182806.8 | 0.0024 | 7 | 34 | 3.660939 | 0 | 0 | 0 | 0 | 0
2018-04-11 22:18 | 182926.9 | 120.0019 | 2 | 34 | 4.151523 | 4.8902 | 0.1622958 | 0 | 0.6656489 | 0
2018-04-11 22:20 | 183046.9 | 240.0002 | 2 | 34 | 4.199498 | 4.889883 | 0.3252472 | 0 | 1.346304 | 0
2018-04-11 22:22 | 183166.9 | 360.0003 | 2 | 34 | 4.200383 | 4.409801 | 0.4800285 | 0 | 1.996442 | 0
2018-04-11 22:24 | 183286.9 | 480.001 | 2 | 34 | 4.200384 | 3.987923 | 0.6198492 | 0 | 2.583741 | 0
2018-04-11 22:26 | 183406.9 | 600.0019 | 2 | 34 | 4.200396 | 3.597 | 0.7461997 | 0 | 3.11446 | 0
2018-04-11 22:28 | 183513.3 | 706.4712 | 2 | 34 | 4.200377 | 3.259981 | 0.8475596 | 0 | 3.540209 | 0
2018-04-11 22:30 | 183633.4 | 120.001 | 3 | 34 | 4.235229 | 3.260042 | 0.955774 | 0 | 3.996451 | 0
2018-04-11 22:32 | 183753.4 | 240.0018 | 3 | 34 | 4.280037 | 3.259968 | 1.064431 | 0 | 4.459006 | 0
2018-04-11 22:34 | 183873.4 | 360.0009 | 3 | 34 | 4.331881 | 3.259991 | 1.173089 | 0 | 4.926826 | 0
2018-04-11 22:36 | 183993.4 | 480.0018 | 3 | 34 | 4.389853 | 3.260046 | 1.281743 | 0 | 5.400595 | 0
2018-04-11 22:38 | 184113.3 | 600.0001 | 3 | 34 | 4.400393 | 2.746397 | 1.382696 | 0 | 5.844727 | 0
2018-04-11 22:40 | 184233.4 | 720.0012 | 3 | 34 | 4.400396 | 2.278942 | 1.466168 | 0 | 6.212035 | 0
2018-04-11 22:42 | 184353.4 | 840.0019 | 3 | 34 | 4.400373 | 1.898304 | 1.535556 | 0 | 6.517368 | 0
2018-04-11 22:44 | 184473.4 | 960.001 | 3 | 34 | 4.400361 | 1.592522 | 1.593545 | 0 | 6.772542 | 0
2018-04-11 22:46 | 184593.4 | 1080.001 | 3 | 34 | 4.400345 | 1.345104 | 1.642348 | 0 | 6.987293 | 0
2018-04-11 22:48 | 184713.4 | 1200.001 | 3 | 34 | 4.400364 | 1.145367 | 1.683729 | 0 | 7.169382 | 0
2018-04-11 22:50 | 184833.4 | 1320.0002 | 3 | 34 | 4.400337 | 0.984127 | 1.719119 | 0 | 7.325111 | 0
2018-04-11 22:52 | 184953.4 | 1440.0019 | 3 | 34 | 4.400333 | 0.85462 | 1.749685 | 0 | 7.459612 | 0
2018-04-11 22:54 | 185073.3 | 1560 | 3 | 34 | 4.400311 | 0.7499275 | 1.776365 | 0 | 7.577011 | 0
2018-04-11 22:56 | 185193.4 | 1680.0019 | 3 | 34 | 4.400312 | 0.6658592 | 1.799911 | 0 | 7.680623 | 0
2018-04-11 22:56 | 185216.3 | 1702.9039 | 3 | 34 | 4.400349 | 0.6519985 | 1.8041 | 0 | 7.699057 | 0
2018-04-11 22:58 | 185336.3 | 120.0008 | 4 | 34 | 4.322883 | 0 | 1.8041 | 0 | 7.699057 | 0
2018-04-11 23:00 | 185456.3 | 240.0012 | 4 | 34 | 4.31268 | 0 | 1.8041 | 0 | 7.699057 | 0
2018-04-11 23:01 | 185516.3 | 300.0021 | 4 | 34 | 4.308608 | 0 | 1.8041 | 0 | 7.699057 | 0
2018-04-11 23:03 | 185636.4 | 120.0002 | 5 | 34 | 3.918004 | -3.260085 | 1.8041 | 0.1086482 | 7.699057 | 0.4319188
2018-04-11 23:05 | 185756.4 | 240.0002 | 5 | 34 | 3.838436 | -3.259912 | 1.8041 | 0.217299 | 7.699057 | 0.8531767
2018-04-11 23:07 | 185876.4 | 360.0003 | 5 | 34 | 3.770235 | -3.259966 | 1.8041 | 0.3259492 | 7.699057 | 1.266424
2018-04-11 23:09 | 185996.4 | 480.0011 | 5 | 34 | 3.711451 | -3.25984 | 1.8041 | 0.4346059 | 7.699057 | 1.672815
2018-04-11 23:11 | 186116.4 | 600.0018 | 5 | 34 | 3.660968 | -3.259976 | 1.8041 | 0.543259 | 7.699057 | 2.073261
2018-04-11 23:13 | 186236.4 | 720.0008 | 5 | 34 | 3.618136 | -3.260022 | 1.8041 | 0.6519122 | 7.699057 | 2.468643
2018-04-11 23:15 | 186356.4 | 840.0027 | 5 | 34 | 3.581968 | -3.259859 | 1.8041 | 0.7605688 | 7.699057 | 2.859756
2018-04-11 23:17 | 186476.4 | 960.0018 | 5 | 34 | 3.551557 | -3.259966 | 1.8041 | 0.8692198 | 7.699057 | 3.24724
2018-04-11 23:19 | 186596.4 | 1080.0018 | 5 | 34 | 3.525916 | -3.259987 | 1.8041 | 0.9778777 | 7.699057 | 3.631713
2018-04-11 23:21 | 186716.4 | 1200.0003 | 5 | 34 | 3.503813 | -3.25994 | 1.8041 | 1.086531 | 7.699057 | 4.01359
2018-04-11 23:23 | 186836.4 | 1320.001 | 5 | 34 | 3.483331 | -3.260003 | 1.8041 | 1.195186 | 7.699057 | 4.393184
2018-04-11 23:25 | 186956.4 | 1440.0004 | 5 | 34 | 3.461884 | -3.260045 | 1.8041 | 1.303838 | 7.699057 | 4.770507
2018-04-11 23:27 | 187076.4 | 1560.0018 | 5 | 34 | 3.435887 | -3.259966 | 1.8041 | 1.412494 | 7.699057 | 5.145316
2018-04-11 23:29 | 187196.4 | 1680.001 | 5 | 34 | 3.398947 | -3.259907 | 1.8041 | 1.521145 | 7.699057 | 5.516761
2018-04-11 23:31 | 187316.4 | 1800.0003 | 5 | 34 | 3.337587 | -3.259995 | 1.8041 | 1.629799 | 7.699057 | 5.883066
2018-04-11 23:33 | 187436.4 | 1920.0002 | 5 | 34 | 3.200162 | -3.260241 | 1.8041 | 1.738455 | 7.699057 | 6.239526
2018-04-11 23:34 | 187505.7 | 1989.2864 | 5 | 34 | 2.999999 | -3.260052 | 1.8041 | 1.801189 | 7.699057 | 6.43477
2018-04-11 23:36 | 187625.7 | 120.0026 | 6 | 34 | 3.618387 | 0 | 1.8041 | 1.801199 | 7.699057 | 6.434799
2018-04-11 23:38 | 187745.7 | 240.0002 | 6 | 34 | 3.651859 | 0 | 1.8041 | 1.801199 | 7.699057 | 6.434799
2018-04-11 23:39 | 187805.7 | 300.0031 | 6 | 34 | 3.661646 | 0 | 1.8041 | 1.801199 | 7.699057 | 6.434799
2018-04-11 23:39 | 187805.7 | 0.0025 | 7 | 35 | 3.661624 | 0 | 0 | 0 | 0 | 0
2018-04-11 23:41 | 187925.8 | 120.0009 | 2 | 35 | 4.152793 | 4.889778 | 0.1622985 | 4.544e-09 | 0.665865 | 1.6639e-08
2018-04-11 23:43 | 188045.8 | 240.0001 | 2 | 35 | 4.200399 | 4.877703 | 0.3252768 | 4.544e-09 | 1.346854 | 1.6639e-08
2018-04-11 23:45 | 188165.8 | 360.0002 | 2 | 35 | 4.200365 | 4.389313 | 0.4793384 | 4.544e-09 | 1.993972 | 1.6639e-08
2018-04-11 23:47 | 188285.8 | 480.0002 | 2 | 35 | 4.200388 | 3.970671 | 0.6185324 | 4.544e-09 | 2.578639 | 1.6639e-08
2018-04-11 23:49 | 188405.8 | 600.0012 | 2 | 35 | 4.200386 | 3.580732 | 0.7443323 | 4.544e-09 | 3.107046 | 1.6639e-08
2018-04-11 23:51 | 188507.4 | 701.6023 | 2 | 35 | 4.200367 | 3.259991 | 0.8408438 | 4.544e-09 | 3.51243 | 1.6639e-08
2018-04-11 23:53 | 188627.4 | 120.0019 | 3 | 35 | 4.235226 | 3.259968 | 0.9490653 | 1.3131e-08 | 3.968702 | 5.1143e-08
2018-04-11 23:55 | 188747.4 | 240.001 | 3 | 35 | 4.279956 | 3.260149 | 1.057719 | 1.3131e-08 | 4.431237 | 5.1143e-08
2018-04-11 23:57 | 188867.4 | 360.0011 | 3 | 35 | 4.331782 | 3.260086 | 1.166377 | 1.3131e-08 | 4.89904 | 5.1143e-08
2018-04-11 23:59 | 188987.4 | 480.0002 | 3 | 35 | 4.389782 | 3.260118 | 1.275031 | 1.3131e-08 | 5.372805 | 5.1143e-08
2018-04-12 00:01 | 189107.4 | 600.0002 | 3 | 35 | 4.400407 | 2.749016 | 1.376041 | 1.3131e-08 | 5.817186 | 5.1143e-08
2018-04-12 00:03 | 189227.4 | 720.0019 | 3 | 35 | 4.400385 | 2.280714 | 1.459584 | 1.3131e-08 | 6.184809 | 5.1143e-08
2018-04-12 00:05 | 189347.4 | 840.0002 | 3 | 35 | 4.400373 | 1.900728 | 1.529047 | 1.3131e-08 | 6.490472 | 5.1143e-08
2018-04-12 00:07 | 189467.4 | 960.0019 | 3 | 35 | 4.400367 | 1.594452 | 1.587104 | 1.3131e-08 | 6.745945 | 5.1143e-08
2018-04-12 00:09 | 189587.4 | 1080.0011 | 3 | 35 | 4.400371 | 1.34746 | 1.635981 | 1.3131e-08 | 6.96102 | 5.1143e-08
2018-04-12 00:11 | 189707.4 | 1200.0019 | 3 | 35 | 4.400367 | 1.14749 | 1.677435 | 1.3131e-08 | 7.143432 | 5.1143e-08
2018-04-12 00:13 | 189827.4 | 1320.0011 | 3 | 35 | 4.40036 | 0.9868698 | 1.712899 | 1.3131e-08 | 7.299486 | 5.1143e-08
2018-04-12 00:15 | 189947.4 | 1440.0003 | 3 | 35 | 4.40033 | 0.8566475 | 1.74353 | 1.3131e-08 | 7.434273 | 5.1143e-08
2018-04-12 00:17 | 190067.4 | 1560.0003 | 3 | 35 | 4.400328 | 0.7517147 | 1.770267 | 1.3131e-08 | 7.551926 | 5.1143e-08
2018-04-12 00:19 | 190187.4 | 1680.0005 | 3 | 35 | 4.400288 | 0.6668015 | 1.793866 | 1.3131e-08 | 7.655768 | 5.1143e-08
2018-04-12 00:20 | 190212.1 | 1704.6191 | 3 | 35 | 4.400321 | 0.6519928 | 1.798376 | 1.3131e-08 | 7.675613 | 5.1143e-08
2018-04-12 00:22 | 190332.0974 | 120.0016 | 4 | 35 | 4.32254 | 0 | 1.798378 | 1.3131e-08 | 7.67562 | 5.1143e-08
2018-04-12 00:24 | 190452.0974 | 240.0016 | 4 | 35 | 4.312276 | 0 | 1.798378 | 1.3131e-08 | 7.67562 | 5.1143e-08
2018-04-12 00:25 | 190512.0979 | 300.0021 | 4 | 35 | 4.308163 | 0 | 1.798378 | 1.3131e-08 | 7.67562 | 5.1143e-08
2018-04-12 00:27 | 190632.2 | 120.0019 | 5 | 35 | 3.916384 | -3.260003 | 1.798378 | 0.1086503 | 7.67562 | 0.4317739
2018-04-12 00:29 | 190752.2 | 240.0011 | 5 | 35 | 3.836637 | -3.259871 | 1.798378 | 0.2172978 | 7.67562 | 0.8528328
2018-04-12 00:31 | 190872.2 | 360.0003 | 5 | 35 | 3.768381 | -3.26001 | 1.798378 | 0.3259502 | 7.67562 | 1.265891
2018-04-12 00:33 | 190992.2 | 480.002 | 5 | 35 | 3.709581 | -3.259894 | 1.798378 | 0.4346075 | 7.67562 | 1.67208
2018-04-12 00:35 | 191112.2 | 600.0012 | 5 | 35 | 3.65917 | -3.259974 | 1.798378 | 0.5432611 | 7.67562 | 2.072329
2018-04-12 00:37 | 191232.2 | 720.0002 | 5 | 35 | 3.616363 | -3.25994 | 1.798378 | 0.6519147 | 7.67562 | 2.46752
2018-04-12 00:39 | 191352.2 | 840.0011 | 5 | 35 | 3.580353 | -3.259835 | 1.798378 | 0.7605727 | 7.67562 | 2.858453
2018-04-12 00:41 | 191472.2 | 960.0019 | 5 | 35 | 3.550019 | -3.259938 | 1.798378 | 0.8692263 | 7.67562 | 3.245776
2018-04-12 00:43 | 191592.2 | 1080.0019 | 5 | 35 | 3.524426 | -3.26013 | 1.798378 | 0.9778767 | 7.67562 | 3.63006
2018-04-12 00:45 | 191712.2 | 1200.0003 | 5 | 35 | 3.50238 | -3.259877 | 1.798378 | 1.086528 | 7.67562 | 4.011775
2018-04-12 00:47 | 191832.2 | 1320.0011 | 5 | 35 | 3.481847 | -3.25994 | 1.798378 | 1.195182 | 7.67562 | 4.391202
2018-04-12 00:49 | 191952.2 | 1440.0011 | 5 | 35 | 3.460263 | -3.259987 | 1.798378 | 1.303831 | 7.67562 | 4.76835
2018-04-12 00:51 | 192072.2 | 1560.0003 | 5 | 35 | 3.433991 | -3.259945 | 1.798378 | 1.412485 | 7.67562 | 5.142963
2018-04-12 00:53 | 192192.2 | 1680.002 | 5 | 35 | 3.396362 | -3.2601 | 1.798378 | 1.521141 | 7.67562 | 5.514186
2018-04-12 00:55 | 192312.2 | 1800.002 | 5 | 35 | 3.33311 | -3.25987 | 1.798378 | 1.629797 | 7.67562 | 5.880132
2018-04-12 00:57 | 192432.2 | 1920.0002 | 5 | 35 | 3.188281 | -3.259949 | 1.798378 | 1.738449 | 7.67562 | 6.235806
2018-04-12 00:58 | 192495.8 | 1983.5992 | 5 | 35 | 2.999984 | -3.259976 | 1.798378 | 1.796036 | 7.67562 | 6.41458
2018-04-12 01:00 | 192615.8 | 120 | 6 | 35 | 3.619427 | 0 | 1.798378 | 1.796036 | 7.67562 | 6.41458
2018-04-12 01:02 | 192735.8 | 239.9999 | 6 | 35 | 3.652739 | 0 | 1.798378 | 1.796036 | 7.67562 | 6.41458
2018-04-12 01:03 | 192795.8 | 300.0013 | 6 | 35 | 3.662422 | 0 | 1.798378 | 1.796036 | 7.67562 | 6.41458
2018-04-12 01:03 | 192795.8 | 0.0024 | 7 | 36 | 3.662563 | 0 | 0 | 0 | 0 | 0
2018-04-12 01:05 | 192915.9 | 120.0012 | 2 | 36 | 4.154565 | 4.889805 | 0.1622981 | 0 | 0.6661424 | 0
2018-04-12 01:07 | 193035.9 | 240.0003 | 2 | 36 | 4.200399 | 4.854883 | 0.3252445 | 0 | 1.347263 | 0
2018-04-12 01:09 | 193155.9 | 360.0004 | 2 | 36 | 4.200369 | 4.375141 | 0.4787346 | 0 | 1.99198 | 0
2018-04-12 01:11 | 193275.9 | 480.0004 | 2 | 36 | 4.200363 | 3.957212 | 0.6174749 | 0 | 2.574742 | 0
2018-04-12 01:13 | 193395.9 | 600.0004 | 2 | 36 | 4.200373 | 3.570541 | 0.7428845 | 0 | 3.101509 | 0
2018-04-12 01:14 | 193494.6 | 698.6753 | 2 | 36 | 4.200371 | 3.259989 | 0.8364735 | 0 | 3.494617 | 0
2018-04-12 01:16 | 193614.6303 | 120.0002 | 3 | 36 | 4.235204 | 3.259989 | 0.9446936 | 0 | 3.950883 | 0
2018-04-12 01:18 | 193734.6302 | 240.0001 | 3 | 36 | 4.279819 | 3.260077 | 1.053352 | 0 | 4.413426 | 0
2018-04-12 01:20 | 193854.631 | 360.0009 | 3 | 36 | 4.331648 | 3.260048 | 1.162007 | 0 | 4.881211 | 0
2018-04-12 01:22 | 193974.6319 | 480.0018 | 3 | 36 | 4.389638 | 3.260004 | 1.270662 | 0 | 5.35496 | 0
2018-04-12 01:24 | 194094.6319 | 600.0018 | 3 | 36 | 4.400359 | 2.750095 | 1.371694 | 0 | 5.799439 | 0
2018-04-12 01:26 | 194214.631 | 720.0009 | 3 | 36 | 4.40037 | 2.282429 | 1.455296 | 0 | 6.16732 | 0
2018-04-12 01:28 | 194334.6311 | 840.001 | 3 | 36 | 4.400374 | 1.903654 | 1.524832 | 0 | 6.473304 | 0
2018-04-12 01:30 | 194454.6303 | 960.0002 | 3 | 36 | 4.400373 | 1.597158 | 1.582979 | 0 | 6.729174 | 0
2018-04-12 01:32 | 194574.6319 | 1080.0018 | 3 | 36 | 4.400357 | 1.349756 | 1.631938 | 0 | 6.944608 | 0
2018-04-12 01:34 | 194694.6303 | 1200.0002 | 3 | 36 | 4.400339 | 1.149658 | 1.673477 | 0 | 7.127395 | 0
2018-04-12 01:36 | 194814.6319 | 1320.0018 | 3 | 36 | 4.400338 | 0.9883213 | 1.709011 | 0 | 7.283756 | 0
2018-04-12 01:38 | 194934.6303 | 1440.0002 | 3 | 36 | 4.400336 | 0.8585339 | 1.739706 | 0 | 7.418825 | 0
2018-04-12 01:40 | 195054.6303 | 1560.0002 | 3 | 36 | 4.400339 | 0.7535324 | 1.766507 | 0 | 7.53676 | 0
2018-04-12 01:42 | 195174.631 | 1680.0009 | 3 | 36 | 4.400305 | 0.6684265 | 1.790156 | 0 | 7.640823 | 0
2018-04-12 01:43 | 195201.758 | 1707.1279 | 3 | 36 | 4.400337 | 0.6519928 | 1.79513 | 0 | 7.662711 | 0
2018-04-12 01:45 | 195321.8 | 120.0008 | 4 | 36 | 4.322335 | 0 | 1.79513 | 0 | 7.662711 | 0
2018-04-12 01:47 | 195441.8 | 240.0008 | 4 | 36 | 4.31203 | 0 | 1.79513 | 0 | 7.662711 | 0
2018-04-12 01:48 | 195501.8 | 300.003 | 4 | 36 | 4.307892 | 0 | 1.79513 | 0 | 7.662711 | 0
2018-04-12 01:50 | 195621.9 | 120.0018 | 5 | 36 | 3.915102 | -3.25994 | 1.79513 | 0.1086492 | 7.662711 | 0.4316481
2018-04-12 01:52 | 195741.9 | 240.0018 | 5 | 36 | 3.835283 | -3.260054 | 1.79513 | 0.2173053 | 7.662711 | 0.8525959
2018-04-12 01:54 | 195861.9 | 360.0003 | 5 | 36 | 3.766912 | -3.26001 | 1.79513 | 0.3259552 | 7.662711 | 1.265491
2018-04-12 01:56 | 195981.9 | 480.0017 | 5 | 36 | 3.708138 | -3.26002 | 1.79513 | 0.4346077 | 7.662711 | 1.671503
2018-04-12 01:58 | 196101.9 | 600.0018 | 5 | 36 | 3.657722 | -3.259976 | 1.79513 | 0.5432612 | 7.662711 | 2.071593
2018-04-12 02:00 | 196221.9 | 720.0003 | 5 | 36 | 3.615036 | -3.259856 | 1.79513 | 0.6519119 | 7.662711 | 2.466621
2018-04-12 02:02 | 196341.9 | 840.0002 | 5 | 36 | 3.578993 | -3.259933 | 1.79513 | 0.7605645 | 7.662711 | 2.857389
2018-04-12 02:04 | 196461.9 | 960.0002 | 5 | 36 | 3.548767 | -3.26002 | 1.79513 | 0.8692172 | 7.662711 | 3.244566
2018-04-12 02:06 | 196581.9 | 1080.001 | 5 | 36 | 3.523298 | -3.259987 | 1.79513 | 0.9778723 | 7.662711 | 3.628737
2018-04-12 02:08 | 196701.9 | 1200.0008 | 5 | 36 | 3.501308 | -3.259997 | 1.79513 | 1.086523 | 7.662711 | 4.010328
2018-04-12 02:10 | 196821.9 | 1320.0018 | 5 | 36 | 3.480767 | -3.259828 | 1.79513 | 1.195181 | 7.662711 | 4.389651
2018-04-12 02:12 | 196941.9 | 1440.0002 | 5 | 36 | 3.459036 | -3.259985 | 1.79513 | 1.303838 | 7.662711 | 4.766704
2018-04-12 02:14 | 197061.9 | 1560.0009 | 5 | 36 | 3.432355 | -3.259961 | 1.79513 | 1.412497 | 7.662711 | 5.14118
2018-04-12 02:16 | 197181.9 | 1680.0002 | 5 | 36 | 3.39389 | -3.260165 | 1.79513 | 1.521146 | 7.662711 | 5.512162
2018-04-12 02:18 | 197301.9 | 1800.0002 | 5 | 36 | 3.328937 | -3.260022 | 1.79513 | 1.629804 | 7.662711 | 5.877772
2018-04-12 02:20 | 197421.9 | 1920.0017 | 5 | 36 | 3.176567 | -3.260153 | 1.79513 | 1.738467 | 7.662711 | 6.232719
2018-04-12 02:21 | 197480.2 | 1978.3279 | 5 | 36 | 2.999993 | -3.26002 | 1.79513 | 1.79128 | 7.662711 | 6.396285
2018-04-12 02:23 | 197600.3 | 120.0018 | 6 | 36 | 3.620355 | 0 | 1.79513 | 1.79128 | 7.662711 | 6.396285
2018-04-12 02:25 | 197720.3 | 240.0002 | 6 | 36 | 3.653501 | 0 | 1.79513 | 1.79128 | 7.662711 | 6.396285
2018-04-12 02:26 | 197780.3 | 300.0023 | 6 | 36 | 3.663136 | 0 | 1.79513 | 1.79128 | 7.662711 | 6.396285
2018-04-12 02:26 | 197780.3 | 0.0025 | 7 | 37 | 3.663157 | 0 | 0 | 0 | 0 | 0
2018-04-12 02:28 | 197900.4 | 120.0011 | 2 | 37 | 4.156132 | 4.889999 | 0.1623058 | 0 | 0.6664206 | 0
2018-04-12 02:30 | 198020.4 | 240.0018 | 2 | 37 | 4.200386 | 4.832823 | 0.3252007 | 0 | 1.347556 | 0
2018-04-12 02:32 | 198140.4 | 360.001 | 2 | 37 | 4.200397 | 4.357853 | 0.4780839 | 0 | 1.989724 | 0
2018-04-12 02:34 | 198260.4 | 480.0014 | 2 | 37 | 4.200385 | 3.942009 | 0.6162817 | 0 | 2.570207 | 0
2018-04-12 02:36 | 198380.4 | 600.0011 | 2 | 37 | 4.200379 | 3.555309 | 0.7411844 | 0 | 3.094845 | 0
2018-04-12 02:37 | 198475 | 694.6872 | 2 | 37 | 4.200379 | 3.259991 | 0.8307935 | 0 | 3.471236 | 0
2018-04-12 02:39 | 198595 | 120.0018 | 3 | 37 | 4.235098 | 3.260012 | 0.9390131 | 0 | 3.927497 | 0
2018-04-12 02:41 | 198715 | 240.0001 | 3 | 37 | 4.279681 | 3.260155 | 1.047671 | 0 | 4.390023 | 0
2018-04-12 02:43 | 198835 | 360.0018 | 3 | 37 | 4.331439 | 3.260014 | 1.156326 | 0 | 4.85778 | 0
2018-04-12 02:45 | 198955 | 480.0018 | 3 | 37 | 4.389453 | 3.260057 | 1.264992 | 0 | 5.331563 | 0
2018-04-12 02:47 | 199075 | 600.0018 | 3 | 37 | 4.400392 | 2.752718 | 1.366108 | 0 | 5.776407 | 0
2018-04-12 02:49 | 199195 | 720.0009 | 3 | 37 | 4.400353 | 2.284101 | 1.449778 | 0 | 6.144584 | 0
2018-04-12 02:51 | 199315 | 840.0008 | 3 | 37 | 4.40036 | 1.904274 | 1.519358 | 0 | 6.450763 | 0
2018-04-12 02:53 | 199435 | 960.0009 | 3 | 37 | 4.400352 | 1.597651 | 1.577536 | 0 | 6.706769 | 0
2018-04-12 02:55 | 199555 | 1080.0001 | 3 | 37 | 4.400329 | 1.350693 | 1.626528 | 0 | 6.922348 | 0
2018-04-12 02:57 | 199675 | 1200.0001 | 3 | 37 | 4.400354 | 1.150829 | 1.668106 | 0 | 7.105306 | 0
2018-04-12 02:59 | 199795 | 1320.001 | 3 | 37 | 4.400363 | 0.9898834 | 1.703674 | 0 | 7.26182 | 0
2018-04-12 03:01 | 199915 | 1440.0003 | 3 | 37 | 4.400336 | 0.8591652 | 1.734399 | 0 | 7.397019 | 0
2018-04-12 03:03 | 200035 | 1560.001 | 3 | 37 | 4.400338 | 0.7547722 | 1.76123 | 0 | 7.515083 | 0
2018-04-12 03:05 | 200155 | 1680.001 | 3 | 37 | 4.400316 | 0.6695194 | 1.784915 | 0 | 7.619305 | 0
2018-04-12 03:06 | 200183.9 | 1708.856 | 3 | 37 | 4.400329 | 0.6519814 | 1.79021 | 0 | 7.642607 | 0
2018-04-12 03:08 | 200304 | 120 | 4 | 37 | 4.32203 | 0 | 1.79021 | 0 | 7.642607 | 0
2018-04-12 03:10 | 200424 | 240 | 4 | 37 | 4.311674 | 0 | 1.79021 | 0 | 7.642607 | 0
2018-04-12 03:11 | 200484 | 300.0038 | 4 | 37 | 4.307516 | 0 | 1.79021 | 0 | 7.642607 | 0
2018-04-12 03:13 | 200604.0455 | 120.001 | 5 | 37 | 3.913512 | -3.259991 | 1.79021 | 0.1086523 | 7.642607 | 0.4315065
2018-04-12 03:15 | 200724.0449 | 240.0004 | 5 | 37 | 3.833415 | -3.260033 | 1.79021 | 0.2173062 | 7.642607 | 0.8522556
2018-04-12 03:17 | 200844.0447 | 360.0002 | 5 | 37 | 3.764991 | -3.259978 | 1.79021 | 0.325964 | 7.642607 | 1.264974
2018-04-12 03:19 | 200964.0447 | 480.0002 | 5 | 37 | 3.706142 | -3.259865 | 1.79021 | 0.4346225 | 7.642607 | 1.670796
2018-04-12 03:21 | 201084.0447 | 600.0002 | 5 | 37 | 3.655752 | -3.260054 | 1.79021 | 0.5432767 | 7.642607 | 2.070672
2018-04-12 03:23 | 201204.0447 | 720.0002 | 5 | 37 | 3.61315 | -3.259854 | 1.79021 | 0.651931 | 7.642607 | 2.465506
2018-04-12 03:25 | 201324.0453 | 840.0008 | 5 | 37 | 3.577268 | -3.259999 | 1.79021 | 0.7605846 | 7.642607 | 2.856082
2018-04-12 03:27 | 201444.0457 | 960.0012 | 5 | 37 | 3.547156 | -3.260014 | 1.79021 | 0.8692394 | 7.642607 | 3.243085
2018-04-12 03:29 | 201564.0447 | 1080.0002 | 5 | 37 | 3.521862 | -3.259903 | 1.79021 | 0.9778944 | 7.642607 | 3.627089
2018-04-12 03:31 | 201684.0463 | 1200.0018 | 5 | 37 | 3.499861 | -3.259901 | 1.79021 | 1.086547 | 7.642607 | 4.00853
2018-04-12 03:33 | 201804.0447 | 1320.0002 | 5 | 37 | 3.479305 | -3.259905 | 1.79021 | 1.195203 | 7.642607 | 4.387693
2018-04-12 03:35 | 201924.0456 | 1440.0011 | 5 | 37 | 3.457568 | -3.259913 | 1.79021 | 1.303856 | 7.642607 | 4.764576
2018-04-12 03:37 | 202044.0447 | 1560.0002 | 5 | 37 | 3.430552 | -3.259936 | 1.79021 | 1.412505 | 7.642607 | 5.13884
2018-04-12 03:39 | 202164.0448 | 1680.0003 | 5 | 37 | 3.391445 | -3.25997 | 1.79021 | 1.521162 | 7.642607 | 5.509621
2018-04-12 03:41 | 202284.0456 | 1800.0011 | 5 | 37 | 3.324739 | -3.259955 | 1.79021 | 1.629817 | 7.642607 | 5.874877
2018-04-12 03:43 | 202404.0455 | 1920.001 | 5 | 37 | 3.164557 | -3.259863 | 1.79021 | 1.738455 | 7.642607 | 6.228972
2018-04-12 03:44 | 202457.298 | 1973.2535 | 5 | 37 | 2.999978 | -3.259968 | 1.79021 | 1.786688 | 7.642607 | 6.377995
2018-04-12 03:46 | 202577.4 | 120 | 6 | 37 | 3.621412 | 0 | 1.79021 | 1.786688 | 7.642607 | 6.377995
2018-04-12 03:48 | 202697.4 | 240 | 6 | 37 | 3.654352 | 0 | 1.79021 | 1.786688 | 7.642607 | 6.377995
2018-04-12 03:49 | 202757.4 | 300.0013 | 6 | 37 | 3.663891 | 0 | 1.79021 | 1.786688 | 7.642607 | 6.377995
2018-04-12 03:49 | 202757.4 | 0.0049 | 7 | 38 | 3.663868 | 0 | 0 | 0 | 0 | 0
2018-04-12 03:51 | 202877.4 | 120.0033 | 2 | 38 | 4.1578 | 4.889948 | 0.1623185 | 5.518e-09 | 0.6667314 | 2.0217e-08
2018-04-12 03:53 | 202997.4 | 240.0017 | 2 | 38 | 4.200383 | 4.810648 | 0.3251183 | 5.518e-09 | 1.347707 | 2.0217e-08
2018-04-12 03:55 | 203117.4 | 360.0009 | 2 | 38 | 4.200363 | 4.339138 | 0.4773726 | 5.518e-09 | 1.987233 | 2.0217e-08
2018-04-12 03:57 | 203237.4 | 480.0009 | 2 | 38 | 4.200375 | 3.924515 | 0.6149657 | 5.518e-09 | 2.565176 | 2.0217e-08
2018-04-12 03:59 | 203357.4 | 600.0001 | 2 | 38 | 4.200371 | 3.541632 | 0.7393376 | 5.518e-09 | 3.087584 | 2.0217e-08
2018-04-12 04:00 | 203448.2 | 690.7311 | 2 | 38 | 4.200386 | 3.259989 | 0.8250214 | 5.518e-09 | 3.447488 | 2.0217e-08
2018-04-12 04:02 | 203568.2 | 120.0019 | 3 | 38 | 4.235069 | 3.260103 | 0.9332446 | 5.518e-09 | 3.90376 | 2.0217e-08
2018-04-12 04:04 | 203688.2 | 240.0019 | 3 | 38 | 4.279476 | 3.260025 | 1.0419 | 5.518e-09 | 4.366268 | 2.0217e-08
2018-04-12 04:06 | 203808.2 | 360.0012 | 3 | 38 | 4.331218 | 3.260099 | 1.150555 | 5.518e-09 | 4.834001 | 2.0217e-08
2018-04-12 04:08 | 203928.2 | 480.0012 | 3 | 38 | 4.389243 | 3.260004 | 1.259211 | 5.518e-09 | 5.307713 | 2.0217e-08
2018-04-12 04:10 | 204048.2 | 600.002 | 3 | 38 | 4.400379 | 2.755175 | 1.36038 | 5.518e-09 | 5.752786 | 2.0217e-08
2018-04-12 04:12 | 204168.2 | 720.0011 | 3 | 38 | 4.400389 | 2.287506 | 1.444147 | 5.518e-09 | 6.121393 | 2.0217e-08
2018-04-12 04:14 | 204288.2 | 840.0019 | 3 | 38 | 4.400377 | 1.907343 | 1.513823 | 5.518e-09 | 6.427993 | 2.0217e-08
2018-04-12 04:16 | 204408.2 | 960.0012 | 3 | 38 | 4.400334 | 1.600283 | 1.572101 | 5.518e-09 | 6.684439 | 2.0217e-08
2018-04-12 04:18 | 204528.2 | 1080.0003 | 3 | 38 | 4.400375 | 1.353052 | 1.621172 | 5.518e-09 | 6.900365 | 2.0217e-08
2018-04-12 04:20 | 204648.2 | 1200.0012 | 3 | 38 | 4.400356 | 1.152864 | 1.662804 | 5.518e-09 | 7.083564 | 2.0217e-08
2018-04-12 04:22 | 204768.2 | 1320.0003 | 3 | 38 | 4.400343 | 0.9907913 | 1.69843 | 5.518e-09 | 7.240329 | 2.0217e-08
2018-04-12 04:24 | 204888.2 | 1440.0019 | 3 | 38 | 4.400338 | 0.8608189 | 1.729207 | 5.518e-09 | 7.375756 | 2.0217e-08
2018-04-12 04:26 | 205008.2 | 1560.0004 | 3 | 38 | 4.400342 | 0.7561111 | 1.756086 | 5.518e-09 | 7.494034 | 2.0217e-08
2018-04-12 04:28 | 205128.2 | 1680.0004 | 3 | 38 | 4.400319 | 0.6711845 | 1.779814 | 5.518e-09 | 7.598445 | 2.0217e-08
2018-04-12 04:29 | 205158.6 | 1710.4377 | 3 | 38 | 4.400318 | 0.6519775 | 1.785406 | 5.518e-09 | 7.62305 | 2.0217e-08
2018-04-12 04:31 | 205278.7 | 120 | 4 | 38 | 4.32168 | 0 | 1.785406 | 5.518e-09 | 7.62305 | 2.0217e-08
2018-04-12 04:33 | 205398.7 | 240.0008 | 4 | 38 | 4.311246 | 0 | 1.785406 | 5.518e-09 | 7.62305 | 2.0217e-08
2018-04-12 04:34 | 205458.7 | 300.0021 | 4 | 38 | 4.307072 | 0 | 1.785406 | 5.518e-09 | 7.62305 | 2.0217e-08
2018-04-12 04:36 | 205578.8 | 120.0003 | 5 | 38 | 3.911633 | -3.25997 | 1.785406 | 0.1086525 | 7.62305 | 0.4313294
2018-04-12 04:38 | 205698.8 | 240.002 | 5 | 38 | 3.831548 | -3.259961 | 1.785406 | 0.2173072 | 7.62305 | 0.8518759
2018-04-12 04:40 | 205818.8 | 360.0003 | 5 | 38 | 3.763149 | -3.259913 | 1.785406 | 0.325958 | 7.62305 | 1.264367
2018-04-12 04:42 | 205938.8 | 480.002 | 5 | 38 | 3.704306 | -3.259972 | 1.785406 | 0.4346134 | 7.62305 | 1.669976
2018-04-12 04:44 | 206058.8 | 600.002 | 5 | 38 | 3.654071 | -3.259933 | 1.785406 | 0.5432714 | 7.62305 | 2.069673
2018-04-12 04:46 | 206178.8 | 720.002 | 5 | 38 | 3.611555 | -3.259945 | 1.785406 | 0.6519282 | 7.62305 | 2.464335
2018-04-12 04:48 | 206298.8 | 840.0003 | 5 | 38 | 3.57577 | -3.259835 | 1.785406 | 0.7605814 | 7.62305 | 2.854742
2018-04-12 04:50 | 206418.8 | 960.002 | 5 | 38 | 3.545774 | -3.259955 | 1.785406 | 0.8692411 | 7.62305 | 3.241605
2018-04-12 04:52 | 206538.8 | 1080.0019 | 5 | 38 | 3.520567 | -3.259828 | 1.785406 | 0.9778963 | 7.62305 | 3.625468
2018-04-12 04:54 | 206658.8 | 1200.0002 | 5 | 38 | 3.498692 | -3.259989 | 1.785406 | 1.086547 | 7.62305 | 4.006768
2018-04-12 04:56 | 206778.8 | 1320.0011 | 5 | 38 | 3.478144 | -3.25994 | 1.785406 | 1.195193 | 7.62305 | 4.38577
2018-04-12 04:58 | 206898.8 | 1440.0011 | 5 | 38 | 3.45625 | -3.260106 | 1.785406 | 1.303854 | 7.62305 | 4.762547
2018-04-12 05:00 | 207018.8 | 1560.0019 | 5 | 38 | 3.428921 | -3.259859 | 1.785406 | 1.412509 | 7.62305 | 5.136677
2018-04-12 05:02 | 207138.8 | 1680.0019 | 5 | 38 | 3.388972 | -3.260058 | 1.785406 | 1.521158 | 7.62305 | 5.507217
2018-04-12 05:04 | 207258.8 | 1800.0011 | 5 | 38 | 3.320412 | -3.260037 | 1.785406 | 1.629811 | 7.62305 | 5.872113
2018-04-12 05:06 | 207378.8 | 1920.0004 | 5 | 38 | 3.152268 | -3.259912 | 1.785406 | 1.738467 | 7.62305 | 6.225474
2018-04-12 05:06 | 207427 | 1968.2224 | 5 | 38 | 2.999986 | -3.260024 | 1.785406 | 1.782131 | 7.62305 | 6.360054
2018-04-12 05:08 | 207547 | 120.0001 | 6 | 38 | 3.622298 | 0 | 1.785406 | 1.782131 | 7.62305 | 6.360054
2018-04-12 05:10 | 207667 | 240.0004 | 6 | 38 | 3.655092 | 0 | 1.785406 | 1.782131 | 7.62305 | 6.360054
2018-04-12 05:11 | 207727 | 300.0006 | 6 | 38 | 3.664535 | 0 | 1.785406 | 1.782131 | 7.62305 | 6.360054
2018-04-12 05:11 | 207727 | 0.0024 | 7 | 39 | 3.664551 | 0 | 0 | 0 | 0 | 0
2018-04-12 05:13 | 207847.1 | 120.0003 | 2 | 39 | 4.159346 | 4.890198 | 0.1623106 | 3.661e-09 | 0.6669363 | 1.3416e-08
2018-04-12 05:15 | 207967.1 | 240.0018 | 2 | 39 | 4.200393 | 4.792442 | 0.3250216 | 3.661e-09 | 1.347748 | 1.3416e-08
2018-04-12 05:17 | 208087.1 | 360.0018 | 2 | 39 | 4.200368 | 4.325008 | 0.4767535 | 3.661e-09 | 1.985079 | 1.3416e-08
2018-04-12 05:19 | 208207.1 | 480.0004 | 2 | 39 | 4.20038 | 3.911776 | 0.6138943 | 3.661e-09 | 2.561122 | 1.3416e-08
2018-04-12 05:21 | 208327.1 | 600.001 | 2 | 39 | 4.200389 | 3.530275 | 0.7378587 | 3.661e-09 | 3.081819 | 1.3416e-08
2018-04-12 05:23 | 208414.2 | 687.0327 | 2 | 39 | 4.200357 | 3.259985 | 0.8199239 | 3.661e-09 | 3.426523 | 1.3416e-08
2018-04-12 05:25 | 208534.2 | 120.0004 | 3 | 39 | 4.235022 | 3.260189 | 0.9281374 | 3.661e-09 | 3.882751 | 1.3416e-08
2018-04-12 05:27 | 208654.2 | 240.0004 | 3 | 39 | 4.279433 | 3.260086 | 1.036796 | 3.661e-09 | 4.345269 | 1.3416e-08
2018-04-12 05:29 | 208774.2 | 360.0011 | 3 | 39 | 4.33108 | 3.260042 | 1.145457 | 3.661e-09 | 4.813017 | 1.3416e-08
2018-04-12 05:31 | 208894.2 | 480.0009 | 3 | 39 | 4.389188 | 3.25993 | 1.25411 | 3.661e-09 | 5.286708 | 1.3416e-08
2018-04-12 05:33 | 209014.2 | 600.0003 | 3 | 39 | 4.400376 | 2.757105 | 1.355335 | 3.661e-09 | 5.732024 | 1.3416e-08
2018-04-12 05:35 | 209134.2 | 720.0003 | 3 | 39 | 4.400375 | 2.28937 | 1.439174 | 3.661e-09 | 6.100948 | 1.3416e-08
2018-04-12 05:37 | 209254.2 | 840.0019 | 3 | 39 | 4.400368 | 1.909645 | 1.508928 | 3.661e-09 | 6.407892 | 1.3416e-08
2018-04-12 05:39 | 209374.2 | 960.0019 | 3 | 39 | 4.400372 | 1.60314 | 1.567285 | 3.661e-09 | 6.664683 | 1.3416e-08
2018-04-12 05:41 | 209494.2 | 1080.0003 | 3 | 39 | 4.400361 | 1.355335 | 1.616442 | 3.661e-09 | 6.880993 | 1.3416e-08
2018-04-12 05:43 | 209614.2 | 1200.0003 | 3 | 39 | 4.400361 | 1.153528 | 1.658118 | 3.661e-09 | 7.06438 | 1.3416e-08
2018-04-12 05:45 | 209734.2 | 1320.002 | 3 | 39 | 4.400333 | 0.991581 | 1.693764 | 3.661e-09 | 7.221238 | 1.3416e-08
2018-04-12 05:47 | 209854.2 | 1440.002 | 3 | 39 | 4.400294 | 0.8606186 | 1.724573 | 3.661e-09 | 7.356807 | 1.3416e-08
2018-04-12 05:49 | 209974.2 | 1560.0003 | 3 | 39 | 4.400346 | 0.7567596 | 1.751478 | 3.661e-09 | 7.475196 | 1.3416e-08
2018-04-12 05:51 | 210094.2 | 1680.001 | 3 | 39 | 4.400299 | 0.6717587 | 1.775234 | 3.661e-09 | 7.579732 | 1.3416e-08
2018-04-12 05:51 | 210125.8 | 1711.64 | 3 | 39 | 4.400301 | 0.6519928 | 1.781052 | 3.661e-09 | 7.605331 | 1.3416e-08
2018-04-12 05:53 | 210245.9 | 120.0001 | 4 | 39 | 4.321458 | 0 | 1.781052 | 3.661e-09 | 7.605331 | 1.3416e-08
2018-04-12 05:55 | 210365.9 | 240.001 | 4 | 39 | 4.310959 | 0 | 1.781052 | 3.661e-09 | 7.605331 | 1.3416e-08
2018-04-12 05:56 | 210425.9 | 300.0039 | 4 | 39 | 4.30675 | 0 | 1.781052 | 3.661e-09 | 7.605331 | 1.3416e-08
2018-04-12 05:58 | 210546 | 120.0001 | 5 | 39 | 3.910506 | -3.260064 | 1.781052 | 0.1086495 | 7.605331 | 0.4312076
2018-04-12 06:00 | 210666 | 240.0011 | 5 | 39 | 3.830184 | -3.26001 | 1.781052 | 0.2173028 | 7.605331 | 0.8516133
2018-04-12 06:02 | 210786 | 360.0008 | 5 | 39 | 3.761751 | -3.260031 | 1.781052 | 0.3259562 | 7.605331 | 1.26396
2018-04-12 06:04 | 210906 | 480.0012 | 5 | 39 | 3.702989 | -3.259888 | 1.781052 | 0.4346135 | 7.605331 | 1.669429
2018-04-12 06:06 | 211026 | 600.0004 | 5 | 39 | 3.652737 | -3.260024 | 1.781052 | 0.5432658 | 7.605331 | 2.068961
2018-04-12 06:08 | 211146 | 720.0011 | 5 | 39 | 3.610314 | -3.259934 | 1.781052 | 0.6519236 | 7.605331 | 2.463485
2018-04-12 06:10 | 211266 | 840.0003 | 5 | 39 | 3.574711 | -3.259993 | 1.781052 | 0.7605745 | 7.605331 | 2.853756
2018-04-12 06:12 | 211386 | 960.0011 | 5 | 39 | 3.544851 | -3.260018 | 1.781052 | 0.8692281 | 7.605331 | 3.24049
2018-04-12 06:14 | 211506 | 1080.0019 | 5 | 39 | 3.519696 | -3.259968 | 1.781052 | 0.9778838 | 7.605331 | 3.624256
2018-04-12 06:16 | 211626 | 1200.0011 | 5 | 39 | 3.497854 | -3.260031 | 1.781052 | 1.086539 | 7.605331 | 4.005479
2018-04-12 06:18 | 211746 | 1320.0012 | 5 | 39 | 3.4773 | -3.259898 | 1.781052 | 1.195195 | 7.605331 | 4.384427
2018-04-12 06:20 | 211866 | 1440.0002 | 5 | 39 | 3.455235 | -3.259966 | 1.781052 | 1.303849 | 7.605331 | 4.761077
2018-04-12 06:22 | 211986 | 1560.001 | 5 | 39 | 3.427648 | -3.259945 | 1.781052 | 1.412506 | 7.605331 | 5.135095
2018-04-12 06:24 | 212106 | 1680.0003 | 5 | 39 | 3.387053 | -3.259985 | 1.781052 | 1.521163 | 7.605331 | 5.50549
2018-04-12 06:26 | 212226 | 1800.0012 | 5 | 39 | 3.317052 | -3.260003 | 1.781052 | 1.62982 | 7.605331 | 5.870123
2018-04-12 06:28 | 212346 | 1920.0012 | 5 | 39 | 3.143036 | -3.259985 | 1.781052 | 1.738472 | 7.605331 | 6.222868
2018-04-12 06:29 | 212390.8 | 1964.805 | 5 | 39 | 2.999996 | -3.260024 | 1.781052 | 1.779045 | 7.605331 | 6.347699
2018-04-12 06:31 | 212510.8 | 120.0016 | 6 | 39 | 3.623066 | 0 | 1.781052 | 1.779045 | 7.605331 | 6.347699
2018-04-12 06:33 | 212630.8 | 240.0017 | 6 | 39 | 3.655732 | 0 | 1.781052 | 1.779045 | 7.605331 | 6.347699
2018-04-12 06:34 | 212690.8 | 300.0023 | 6 | 39 | 3.665143 | 0 | 1.781052 | 1.779045 | 7.605331 | 6.347699
2018-04-12 06:34 | 212690.8 | 0.0025 | 7 | 40 | 3.665092 | 0 | 0 | 0 | 0 | 0
2018-04-12 06:36 | 212810.9 | 120.0009 | 2 | 40 | 4.160791 | 4.890114 | 0.1623066 | 2.78e-10 | 0.6671466 | 1.02e-09
2018-04-12 06:38 | 212930.9 | 240.0009 | 2 | 40 | 4.200395 | 4.774658 | 0.3248929 | 2.78e-10 | 1.347619 | 1.02e-09
2018-04-12 06:40 | 213050.9 | 360.0009 | 2 | 40 | 4.200395 | 4.312601 | 0.4761407 | 2.78e-10 | 1.982918 | 1.02e-09
2018-04-12 06:42 | 213170.9 | 480.0008 | 2 | 40 | 4.200399 | 3.902271 | 0.612909 | 2.78e-10 | 2.557396 | 1.02e-09
2018-04-12 06:44 | 213290.9 | 600.001 | 2 | 40 | 4.200355 | 3.521008 | 0.7365696 | 2.78e-10 | 3.076817 | 1.02e-09
2018-04-12 06:46 | 213375.9 | 684.9982 | 2 | 40 | 4.200379 | 3.259991 | 0.816608 | 2.78e-10 | 3.413008 | 1.02e-09
2018-04-12 06:48 | 213495.9 | 120.001 | 3 | 40 | 4.234844 | 3.260094 | 0.9248244 | 2.78e-10 | 3.869243 | 1.02e-09
2018-04-12 06:50 | 213615.9 | 240.0003 | 3 | 40 | 4.279237 | 3.259977 | 1.033484 | 2.78e-10 | 4.331744 | 1.02e-09
2018-04-12 06:52 | 213735.9 | 360.0018 | 3 | 40 | 4.330808 | 3.26016 | 1.142141 | 2.78e-10 | 4.799451 | 1.02e-09
2018-04-12 06:54 | 213855.9 | 480.0002 | 3 | 40 | 4.38876 | 3.260086 | 1.250773 | 2.78e-10 | 5.273009 | 1.02e-09
2018-04-12 06:56 | 213975.9 | 600.0002 | 3 | 40 | 4.400385 | 2.760242 | 1.352126 | 2.78e-10 | 5.718883 | 1.02e-09
2018-04-12 06:58 | 214095.9 | 720.0002 | 3 | 40 | 4.400357 | 2.292753 | 1.436066 | 2.78e-10 | 6.08825 | 1.02e-09
2018-04-12 07:00 | 214215.9 | 840.0011 | 3 | 40 | 4.400376 | 1.914177 | 1.505959 | 2.78e-10 | 6.395805 | 1.02e-09
2018-04-12 07:02 | 214335.9 | 960.001 | 3 | 40 | 4.40035 | 1.607109 | 1.564462 | 2.78e-10 | 6.653241 | 1.02e-09
2018-04-12 07:04 | 214455.9 | 1080.0002 | 3 | 40 | 4.400346 | 1.358322 | 1.613738 | 2.78e-10 | 6.870071 | 1.02e-09
2018-04-12 07:06 | 214575.9 | 1200.0002 | 3 | 40 | 4.400332 | 1.156889 | 1.655537 | 2.78e-10 | 7.054006 | 1.02e-09
2018-04-12 07:08 | 214695.9 | 1320.001 | 3 | 40 | 4.400349 | 0.9948368 | 1.691298 | 2.78e-10 | 7.211364 | 1.02e-09
2018-04-12 07:10 | 214815.9 | 1440.001 | 3 | 40 | 4.400339 | 0.8640175 | 1.722192 | 2.78e-10 | 7.347308 | 1.02e-09
2018-04-12 07:12 | 214935.9 | 1560.0018 | 3 | 40 | 4.400317 | 0.7581387 | 1.749168 | 2.78e-10 | 7.466011 | 1.02e-09
2018-04-12 07:14 | 215055.9 | 1680.001 | 3 | 40 | 4.400328 | 0.6734276 | 1.77298 | 2.78e-10 | 7.570793 | 1.02e-09
2018-04-12 07:14 | 215091 | 1715.0847 | 3 | 40 | 4.400357 | 0.6519966 | 1.779436 | 2.78e-10 | 7.599199 | 1.02e-09
2018-04-12 07:16 | 215211 | 120.0001 | 4 | 40 | 4.321355 | 0 | 1.779436 | 2.78e-10 | 7.599199 | 1.02e-09
2018-04-12 07:18 | 215331 | 240.0001 | 4 | 40 | 4.310809 | 0 | 1.779436 | 2.78e-10 | 7.599199 | 1.02e-09
2018-04-12 07:19 | 215391 | 300.0024 | 4 | 40 | 4.306586 | 0 | 1.779436 | 2.78e-10 | 7.599199 | 1.02e-09
2018-04-12 07:21 | 215511.1 | 120.0003 | 5 | 40 | 3.909389 | -3.259882 | 1.779436 | 0.1086624 | 7.599199 | 0.4311508
2018-04-12 07:23 | 215631.1 | 240.001 | 5 | 40 | 3.829068 | -3.26005 | 1.779436 | 0.2173086 | 7.599199 | 0.8514053
2018-04-12 07:25 | 215751.1 | 360.0011 | 5 | 40 | 3.76062 | -3.25998 | 1.779436 | 0.325989 | 7.599199 | 1.263733
2018-04-12 07:27 | 215871.1 | 480.0011 | 5 | 40 | 3.701917 | -3.259955 | 1.779436 | 0.4346479 | 7.599199 | 1.669088
2018-04-12 07:29 | 215991.1 | 600.001 | 5 | 40 | 3.65184 | -3.260054 | 1.779436 | 0.5433087 | 7.599199 | 2.068544
2018-04-12 07:31 | 216111.1 | 720.0003 | 5 | 40 | 3.609518 | -3.260006 | 1.779436 | 0.651968 | 7.599199 | 2.462986
2018-04-12 07:33 | 216231.1 | 840.0019 | 5 | 40 | 3.573975 | -3.259951 | 1.779436 | 0.760625 | 7.599199 | 2.853197
2018-04-12 07:35 | 216351.1 | 960.0012 | 5 | 40 | 3.544222 | -3.260069 | 1.779436 | 0.8692783 | 7.599199 | 3.239858
2018-04-12 07:37 | 216471.1 | 1080.0003 | 5 | 40 | 3.519049 | -3.25998 | 1.779436 | 0.9779289 | 7.599199 | 3.623534
2018-04-12 07:39 | 216591.1 | 1200.0003 | 5 | 40 | 3.497334 | -3.260079 | 1.779436 | 1.086583 | 7.599199 | 4.004694
2018-04-12 07:41 | 216711.1 | 1320.0019 | 5 | 40 | 3.476774 | -3.259976 | 1.779436 | 1.195241 | 7.599199 | 4.383589
2018-04-12 07:43 | 216831.1 | 1440.0026 | 5 | 40 | 3.454679 | -3.260056 | 1.779436 | 1.303893 | 7.599199 | 4.760175
2018-04-12 07:45 | 216951.1 | 1560.0002 | 5 | 40 | 3.426922 | -3.260014 | 1.779436 | 1.41254 | 7.599199 | 5.134088
2018-04-12 07:47 | 217071.1 | 1680.0011 | 5 | 40 | 3.38608 | -3.260104 | 1.779436 | 1.521218 | 7.599199 | 5.504464
2018-04-12 07:49 | 217191.1 | 1800.0004 | 5 | 40 | 3.314944 | -3.260029 | 1.779436 | 1.629875 | 7.599199 | 5.868936
2018-04-12 07:51 | 217311.1 | 1920.0003 | 5 | 40 | 3.137936 | -3.260018 | 1.779436 | 1.738522 | 7.599199 | 6.221311
2018-04-12 07:52 | 217354.2 | 1963.0529 | 5 | 40 | 2.99999 | -3.259873 | 1.779436 | 1.777512 | 7.599199 | 6.341155
2018-04-12 07:54 | 217474.2 | 120.0009 | 6 | 40 | 3.623818 | 0 | 1.779436 | 1.777512 | 7.599199 | 6.341155
2018-04-12 07:56 | 217594.2 | 240 | 6 | 40 | 3.656297 | 0 | 1.779436 | 1.777512 | 7.599199 | 6.341155
2018-04-12 07:57 | 217654.2 | 300.003 | 6 | 40 | 3.665627 | 0 | 1.779436 | 1.777512 | 7.599199 | 6.341155
2018-04-12 07:57 | 217654.2 | 0.0024 | 7 | 41 | 3.665606 | 0 | 0 | 0 | 0 | 0
2018-04-12 07:59 | 217774.3 | 120.001 | 2 | 41 | 4.16202 | 4.890202 | 0.1622989 | 8.699e-09 | 0.6673182 | 3.1888e-08
2018-04-12 08:01 | 217894.3 | 240.0019 | 2 | 41 | 4.20039 | 4.760183 | 0.3247761 | 8.699e-09 | 1.347489 | 3.1888e-08
2018-04-12 08:03 | 218014.3 | 360.001 | 2 | 41 | 4.200355 | 4.298862 | 0.4755531 | 8.699e-09 | 1.98081 | 3.1888e-08
2018-04-12 08:05 | 218134.3 | 480.0011 | 2 | 41 | 4.20034 | 3.889002 | 0.6119066 | 8.699e-09 | 2.553545 | 3.1888e-08
2018-04-12 08:07 | 218254.3 | 600.0003 | 2 | 41 | 4.200381 | 3.510273 | 0.7351695 | 8.699e-09 | 3.071295 | 3.1888e-08
2018-04-12 08:08 | 218336 | 681.7096 | 2 | 41 | 4.200375 | 3.259998 | 0.8119889 | 8.699e-09 | 3.393965 | 3.1888e-08
2018-04-12 08:10 | 218456 | 120.0002 | 3 | 41 | 4.23481 | 3.260117 | 0.9201998 | 8.699e-09 | 3.850174 | 3.1888e-08
2018-04-12 08:12 | 218576 | 240.001 | 3 | 41 | 4.278975 | 3.260117 | 1.028848 | 8.699e-09 | 4.312609 | 3.1888e-08
2018-04-12 08:14 | 218696 | 360.0009 | 3 | 41 | 4.33031 | 3.259809 | 1.137509 | 8.699e-09 | 4.780293 | 3.1888e-08
2018-04-12 08:16 | 218816 | 480.0002 | 3 | 41 | 4.388103 | 3.260151 | 1.246187 | 8.699e-09 | 5.253993 | 3.1888e-08
2018-04-12 08:18 | 218936 | 600.001 | 3 | 41 | 4.40036 | 2.767118 | 1.347721 | 8.699e-09 | 5.700645 | 3.1888e-08
2018-04-12 08:20 | 219056 | 720.0002 | 3 | 41 | 4.40036 | 2.299835 | 1.431911 | 8.699e-09 | 6.071115 | 3.1888e-08
2018-04-12 08:22 | 219176 | 840.0019 | 3 | 41 | 4.400386 | 1.920549 | 1.502023 | 8.699e-09 | 6.379634 | 3.1888e-08
2018-04-12 08:24 | 219296 | 960.0011 | 3 | 41 | 4.40035 | 1.612827 | 1.560716 | 8.699e-09 | 6.637904 | 3.1888e-08
2018-04-12 08:26 | 219416 | 1080.0013 | 3 | 41 | 4.400346 | 1.364489 | 1.610191 | 8.699e-09 | 6.855611 | 3.1888e-08
2018-04-12 08:28 | 219536 | 1200.001 | 3 | 41 | 4.400339 | 1.163166 | 1.652187 | 8.699e-09 | 7.040411 | 3.1888e-08
2018-04-12 08:30 | 219656 | 1320.0019 | 3 | 41 | 4.400329 | 0.9996986 | 1.688133 | 8.699e-09 | 7.198584 | 3.1888e-08
2018-04-12 08:32 | 219776 | 1440.0019 | 3 | 41 | 4.400351 | 0.8688488 | 1.719194 | 8.699e-09 | 7.335264 | 3.1888e-08
2018-04-12 08:34 | 219896 | 1560.001 | 3 | 41 | 4.400324 | 0.762764 | 1.746321 | 8.699e-09 | 7.454632 | 3.1888e-08
2018-04-12 08:36 | 220016 | 1680.0027 | 3 | 41 | 4.400319 | 0.6770496 | 1.770268 | 8.699e-09 | 7.560008 | 3.1888e-08
2018-04-12 08:37 | 220056.7 | 1720.6183 | 3 | 41 | 4.400311 | 0.6519966 | 1.777765 | 8.699e-09 | 7.592995 | 3.1888e-08
2018-04-12 08:39 | 220176.7 | 120.002 | 4 | 41 | 4.321014 | 0 | 1.777765 | 8.699e-09 | 7.592995 | 3.1888e-08
2018-04-12 08:41 | 220296.7 | 240.0012 | 4 | 41 | 4.310435 | 0 | 1.777765 | 8.699e-09 | 7.592995 | 3.1888e-08
2018-04-12 08:42 | 220356.7 | 300.0024 | 4 | 41 | 4.3062 | 0 | 1.777765 | 8.699e-09 | 7.592995 | 3.1888e-08
2018-04-12 08:44 | 220476.8 | 120.0012 | 5 | 41 | 3.907855 | -3.260003 | 1.777765 | 0.1086535 | 7.592995 | 0.4309641
2018-04-12 08:46 | 220596.8 | 240.0012 | 5 | 41 | 3.827379 | -3.260037 | 1.777765 | 0.2173102 | 7.592995 | 0.851086
2018-04-12 08:48 | 220716.8 | 360.0004 | 5 | 41 | 3.758946 | -3.260018 | 1.777765 | 0.3259669 | 7.592995 | 1.263145
2018-04-12 08:50 | 220836.8 | 480.0012 | 5 | 41 | 3.700257 | -3.260138 | 1.777765 | 0.4346374 | 7.592995 | 1.668361
2018-04-12 08:52 | 220956.8 | 600.0012 | 5 | 41 | 3.650163 | -3.259997 | 1.777765 | 0.543287 | 7.592995 | 2.067598
2018-04-12 08:54 | 221076.8 | 720.0012 | 5 | 41 | 3.607985 | -3.260052 | 1.777765 | 0.6519533 | 7.592995 | 2.461888
2018-04-12 08:56 | 221196.8 | 840.0004 | 5 | 41 | 3.57266 | -3.25997 | 1.777765 | 0.7605888 | 7.592995 | 2.851869
2018-04-12 08:58 | 221316.8 | 960.0012 | 5 | 41 | 3.543081 | -3.260096 | 1.777765 | 0.8692642 | 7.592995 | 3.238473
2018-04-12 09:00 | 221436.8 | 1080.0013 | 5 | 41 | 3.51824 | -3.260024 | 1.777765 | 0.9779263 | 7.592995 | 3.622087
2018-04-12 09:02 | 221556.8 | 1200.0012 | 5 | 41 | 3.496481 | -3.260016 | 1.777765 | 1.086579 | 7.592995 | 4.003151
2018-04-12 09:04 | 221676.8 | 1320.0021 | 5 | 41 | 3.475926 | -3.259884 | 1.777765 | 1.195239 | 7.592995 | 4.38196
2018-04-12 09:06 | 221796.8 | 1440.0021 | 5 | 41 | 3.453856 | -3.260083 | 1.777765 | 1.303891 | 7.592995 | 4.758456
2018-04-12 09:08 | 221916.8 | 1560.0013 | 5 | 41 | 3.425978 | -3.26001 | 1.777765 | 1.412543 | 7.592995 | 5.132293
2018-04-12 09:10 | 222036.8 | 1680.0012 | 5 | 41 | 3.384913 | -3.260092 | 1.777765 | 1.521193 | 7.592995 | 5.50246
2018-04-12 09:12 | 222156.8 | 1800.0012 | 5 | 41 | 3.313212 | -3.259945 | 1.777765 | 1.629843 | 7.592995 | 5.866763
2018-04-12 09:14 | 222276.8 | 1920.002 | 5 | 41 | 3.133972 | -3.259955 | 1.777765 | 1.738503 | 7.592995 | 6.218893
2018-04-12 09:15 | 222318.6 | 1961.7977 | 5 | 41 | 2.999991 | -3.259989 | 1.777765 | 1.776347 | 7.592995 | 6.335123
2018-04-12 09:17 | 222438.6 | 120.0003 | 6 | 41 | 3.624516 | 0 | 1.777765 | 1.776354 | 7.592995 | 6.335144
2018-04-12 09:19 | 222558.6 | 240.0011 | 6 | 41 | 3.656845 | 0 | 1.777765 | 1.776354 | 7.592995 | 6.335144
2018-04-12 09:20 | 222618.6 | 300.004 | 6 | 41 | 3.666086 | 0 | 1.777765 | 1.776354 | 7.592995 | 6.335144
2018-04-12 09:20 | 222618.6 | 0.0024 | 7 | 42 | 3.666085 | 0 | 0 | 0 | 0 | 0
2018-04-12 09:22 | 222738.7 | 120.0004 | 2 | 42 | 4.163146 | 4.890089 | 0.1623014 | 2.915e-09 | 0.6675118 | 1.0685e-08
2018-04-12 09:24 | 222858.7 | 240.0009 | 2 | 42 | 4.200377 | 4.746458 | 0.3246645 | 2.915e-09 | 1.347333 | 1.0685e-08
2018-04-12 09:26 | 222978.7 | 360.002 | 2 | 42 | 4.200375 | 4.288126 | 0.4750474 | 2.915e-09 | 1.978998 | 1.0685e-08
2018-04-12 09:28 | 223098.7 | 480.0019 | 2 | 42 | 4.200394 | 3.881203 | 0.6110615 | 2.915e-09 | 2.550307 | 1.0685e-08
2018-04-12 09:30 | 223218.7 | 600.0019 | 2 | 42 | 4.200365 | 3.503113 | 0.7340722 | 2.915e-09 | 3.066998 | 1.0685e-08
2018-04-12 09:31 | 223298 | 679.2793 | 2 | 42 | 4.20036 | 3.259993 | 0.8085184 | 2.915e-09 | 3.379699 | 1.0685e-08
2018-04-12 09:33 | 223418 | 120.0001 | 3 | 42 | 4.234633 | 3.260027 | 0.9167312 | 2.915e-09 | 3.835903 | 1.0685e-08
2018-04-12 09:35 | 223538 | 240.0003 | 3 | 42 | 4.278696 | 3.260078 | 1.025391 | 2.915e-09 | 4.298364 | 1.0685e-08
2018-04-12 09:37 | 223658 | 360.0003 | 3 | 42 | 4.330091 | 3.259998 | 1.134047 | 2.915e-09 | 4.766001 | 1.0685e-08
2018-04-12 09:39 | 223778 | 480.001 | 3 | 42 | 4.387864 | 3.260153 | 1.242698 | 2.915e-09 | 5.239551 | 1.0685e-08
2018-04-12 09:41 | 223898 | 600.0003 | 3 | 42 | 4.400354 | 2.771942 | 1.344352 | 2.915e-09 | 5.686727 | 1.0685e-08
2018-04-12 09:43 | 224018 | 720.0002 | 3 | 42 | 4.400393 | 2.305325 | 1.428701 | 2.915e-09 | 6.057895 | 1.0685e-08
2018-04-12 09:45 | 224138 | 840.0002 | 3 | 42 | 4.400378 | 1.925091 | 1.498974 | 2.915e-09 | 6.367122 | 1.0685e-08
2018-04-12 09:47 | 224258 | 960.001 | 3 | 42 | 4.400373 | 1.617071 | 1.557821 | 2.915e-09 | 6.62607 | 1.0685e-08
2018-04-12 09:49 | 224378 | 1080.001 | 3 | 42 | 4.40035 | 1.367987 | 1.607418 | 2.915e-09 | 6.844315 | 1.0685e-08
2018-04-12 09:51 | 224498 | 1200.0019 | 3 | 42 | 4.40032 | 1.16573 | 1.649534 | 2.915e-09 | 7.02964 | 1.0685e-08
2018-04-12 09:53 | 224618 | 1320.001 | 3 | 42 | 4.40029 | 1.002308 | 1.685578 | 2.915e-09 | 7.188248 | 1.0685e-08
2018-04-12 09:55 | 224738 | 1440.001 | 3 | 42 | 4.400366 | 0.8721581 | 1.716734 | 2.915e-09 | 7.325343 | 1.0685e-08
2018-04-12 09:57 | 224858 | 1560.001 | 3 | 42 | 4.400331 | 0.7652798 | 1.743945 | 2.915e-09 | 7.445083 | 1.0685e-08
2018-04-12 09:59 | 224978 | 1680.001 | 3 | 42 | 4.400319 | 0.6795559 | 1.767966 | 2.915e-09 | 7.550782 | 1.0685e-08
2018-04-12 10:00 | 225022.7 | 1724.6712 | 3 | 42 | 4.400342 | 0.6519928 | 1.776222 | 2.915e-09 | 7.587111 | 1.0685e-08
2018-04-12 10:02 | 225142.7 | 120.001 | 4 | 42 | 4.32087 | 0 | 1.776222 | 2.915e-09 | 7.587111 | 1.0685e-08
2018-04-12 10:04 | 225262.7 | 240.0009 | 4 | 42 | 4.310328 | 0 | 1.776222 | 2.915e-09 | 7.587111 | 1.0685e-08
2018-04-12 10:05 | 225322.7 | 300.0016 | 4 | 42 | 4.306102 | 0 | 1.776222 | 2.915e-09 | 7.587111 | 1.0685e-08
2018-04-12 10:07 | 225442.8 | 120.0002 | 5 | 42 | 3.904152 | -3.260041 | 1.776222 | 0.1086551 | 7.587111 | 0.4305823
2018-04-12 10:09 | 225562.8 | 240.0002 | 5 | 42 | 3.822579 | -3.260109 | 1.776222 | 0.2173123 | 7.587111 | 0.8502471
2018-04-12 10:11 | 225682.8 | 360.001 | 5 | 42 | 3.754968 | -3.260138 | 1.776222 | 0.325968 | 7.587111 | 1.261827
2018-04-12 10:13 | 225802.8 | 480.0002 | 5 | 42 | 3.696869 | -3.260161 | 1.776222 | 0.4346239 | 7.587111 | 1.666589
2018-04-12 10:15 | 225922.8 | 600.0009 | 5 | 42 | 3.647328 | -3.260027 | 1.776222 | 0.5432651 | 7.587111 | 2.065454
2018-04-12 10:17 | 226042.8 | 720.0009 | 5 | 42 | 3.605692 | -3.260031 | 1.776222 | 0.6519284 | 7.587111 | 2.459458
2018-04-12 10:19 | 226162.8 | 840.0009 | 5 | 42 | 3.570712 | -3.260031 | 1.776222 | 0.7605828 | 7.587111 | 2.849274
2018-04-12 10:21 | 226282.8 | 960.0009 | 5 | 42 | 3.541539 | -3.260094 | 1.776222 | 0.8692738 | 7.587111 | 3.235746
2018-04-12 10:23 | 226402.8 | 1080.0009 | 5 | 42 | 3.516947 | -3.259966 | 1.776222 | 0.9779272 | 7.587111 | 3.619176
2018-04-12 10:25 | 226522.8 | 1200.0009 | 5 | 42 | 3.4955 | -3.260098 | 1.776222 | 1.086578 | 7.587111 | 4.000109
2018-04-12 10:27 | 226642.8 | 1320.0009 | 5 | 42 | 3.475144 | -3.260001 | 1.776222 | 1.195235 | 7.587111 | 4.378817
2018-04-12 10:29 | 226762.8 | 1440.0002 | 5 | 42 | 3.453141 | -3.260062 | 1.776222 | 1.303887 | 7.587111 | 4.755233
2018-04-12 10:31 | 226882.8 | 1560.001 | 5 | 42 | 3.425214 | -3.259982 | 1.776222 | 1.412539 | 7.587111 | 5.128992
2018-04-12 10:33 | 227002.8 | 1680.0018 | 5 | 42 | 3.383985 | -3.259917 | 1.776222 | 1.521193 | 7.587111 | 5.499084
2018-04-12 10:35 | 227122.8 | 1800.001 | 5 | 42 | 3.311953 | -3.259863 | 1.776222 | 1.629844 | 7.587111 | 5.863278
2018-04-12 10:37 | 227242.8 | 1920.0002 | 5 | 42 | 3.13049 | -3.2601 | 1.776222 | 1.738497 | 7.587111 | 6.21515
2018-04-12 10:37 | 227283.5 | 1960.7464 | 5 | 42 | 2.999976 | -3.260003 | 1.776222 | 1.775394 | 7.587111 | 6.328398
2018-04-12 10:39 | 227403.6 | 120.0017 | 6 | 42 | 3.625423 | 0 | 1.776222 | 1.775394 | 7.587111 | 6.328398
2018-04-12 10:41 | 227523.6 | 240.0009 | 6 | 42 | 3.657409 | 0 | 1.776222 | 1.775394 | 7.587111 | 6.328398
2018-04-12 10:42 | 227583.6 | 300.0007 | 6 | 42 | 3.666574 | 0 | 1.776222 | 1.775394 | 7.587111 | 6.328398
2018-04-12 10:42 | 227583.5925 | 0.0024 | 7 | 43 | 3.666544 | 0 | 0 | 0 | 0 | 0
2018-04-12 10:44 | 227703.7 | 120.0001 | 2 | 43 | 4.164373 | 4.890074 | 0.1623037 | 5.743e-09 | 0.667725 | 2.1057e-08
2018-04-12 10:46 | 227823.7 | 240.001 | 2 | 43 | 4.200398 | 4.733135 | 0.324534 | 5.743e-09 | 1.347135 | 2.1057e-08
2018-04-12 10:48 | 227943.7 | 360.0001 | 2 | 43 | 4.200386 | 4.275307 | 0.4744944 | 5.743e-09 | 1.977026 | 2.1057e-08
2018-04-12 10:50 | 228063.7 | 480.0018 | 2 | 43 | 4.200393 | 3.870094 | 0.6101258 | 5.743e-09 | 2.546728 | 2.1057e-08
2018-04-12 10:52 | 228183.7 | 600.0001 | 2 | 43 | 4.200353 | 3.49321 | 0.7327932 | 5.743e-09 | 3.061976 | 2.1057e-08
2018-04-12 10:54 | 228260.5 | 676.8511 | 2 | 43 | 4.200365 | 3.259991 | 0.8048614 | 5.743e-09 | 3.364689 | 2.1057e-08
2018-04-12 10:56 | 228380.5 | 120.0011 | 3 | 43 | 4.234586 | 3.260088 | 0.9130766 | 5.743e-09 | 3.820905 | 2.1057e-08
2018-04-12 10:58 | 228500.5 | 240.0002 | 3 | 43 | 4.278466 | 3.260046 | 1.021737 | 5.743e-09 | 4.283351 | 2.1057e-08
2018-04-12 11:00 | 228620.5 | 360.0003 | 3 | 43 | 4.32959 | 3.26009 | 1.1304 | 5.743e-09 | 4.750978 | 2.1057e-08
2018-04-12 11:02 | 228740.5 | 480.0003 | 3 | 43 | 4.387275 | 3.26012 | 1.239056 | 5.743e-09 | 5.224493 | 2.1057e-08
2018-04-12 11:04 | 228860.5 | 600.0008 | 3 | 43 | 4.40039 | 2.779308 | 1.340903 | 5.743e-09 | 5.672506 | 2.1057e-08
2018-04-12 11:06 | 228980.5 | 720.0011 | 3 | 43 | 4.400365 | 2.310534 | 1.425473 | 5.743e-09 | 6.044647 | 2.1057e-08
2018-04-12 11:08 | 229100.5 | 840.0003 | 3 | 43 | 4.400357 | 1.930014 | 1.495917 | 5.743e-09 | 6.354629 | 2.1057e-08
2018-04-12 11:10 | 229220.5 | 960.0003 | 3 | 43 | 4.400361 | 1.622431 | 1.554941 | 5.743e-09 | 6.614353 | 2.1057e-08
2018-04-12 11:12 | 229340.5 | 1080.0011 | 3 | 43 | 4.400356 | 1.372663 | 1.604709 | 5.743e-09 | 6.83335 | 2.1057e-08
2018-04-12 11:14 | 229460.5 | 1200.0002 | 3 | 43 | 4.400331 | 1.16993 | 1.646965 | 5.743e-09 | 7.019291 | 2.1057e-08
2018-04-12 11:16 | 229580.5 | 1320.0012 | 3 | 43 | 4.400349 | 1.006367 | 1.683131 | 5.743e-09 | 7.178434 | 2.1057e-08
2018-04-12 11:18 | 229700.5 | 1440.0012 | 3 | 43 | 4.400335 | 0.8741684 | 1.714389 | 5.743e-09 | 7.315981 | 2.1057e-08
2018-04-12 11:20 | 229820.5 | 1560.0012 | 3 | 43 | 4.400339 | 0.7677803 | 1.741679 | 5.743e-09 | 7.436063 | 2.1057e-08
2018-04-12 11:22 | 229940.5 | 1680.0012 | 3 | 43 | 4.400311 | 0.6816025 | 1.765775 | 5.743e-09 | 7.542093 | 2.1057e-08
2018-04-12 11:23 | 229988.4 | 1727.841 | 3 | 43 | 4.400333 | 0.6519985 | 1.774632 | 5.743e-09 | 7.581068 | 2.1057e-08
2018-04-12 11:25 | 230108.4 | 120.0008 | 4 | 43 | 4.320561 | 0 | 1.774632 | 5.743e-09 | 7.581068 | 2.1057e-08
2018-04-12 11:27 | 230228.4 | 239.9998 | 4 | 43 | 4.309863 | 0 | 1.774632 | 5.743e-09 | 7.581068 | 2.1057e-08
2018-04-12 11:28 | 230288.4 | 300.0029 | 4 | 43 | 4.305571 | 0 | 1.774632 | 5.743e-09 | 7.581068 | 2.1057e-08
2018-04-12 11:30 | 230408.5 | 120.0002 | 5 | 43 | 3.905285 | -3.25993 | 1.774632 | 0.108626 | 7.581068 | 0.4306064
2018-04-12 11:32 | 230528.5 | 240.0002 | 5 | 43 | 3.824668 | -3.259972 | 1.774632 | 0.2173147 | 7.581068 | 0.8505634
2018-04-12 11:34 | 230648.5 | 360.0002 | 5 | 43 | 3.756188 | -3.259945 | 1.774632 | 0.3259703 | 7.581068 | 1.262318
2018-04-12 11:36 | 230768.5 | 480.001 | 5 | 43 | 3.69753 | -3.260027 | 1.774632 | 0.4346227 | 7.581068 | 1.66717
2018-04-12 11:38 | 230888.5 | 600.001 | 5 | 43 | 3.647567 | -3.260035 | 1.774632 | 0.5432749 | 7.581068 | 2.066123
2018-04-12 11:40 | 231008.5 | 720.001 | 5 | 43 | 3.60558 | -3.259968 | 1.774632 | 0.6519284 | 7.581068 | 2.460096
2018-04-12 11:42 | 231128.5 | 840.001 | 5 | 43 | 3.570119 | -3.260006 | 1.774632 | 0.7605782 | 7.581068 | 2.849857
2018-04-12 11:44 | 231248.5 | 960.0026 | 5 | 43 | 3.540817 | -3.259989 | 1.774632 | 0.8692448 | 7.581068 | 3.236171
2018-04-12 11:46 | 231368.5 | 1080.001 | 5 | 43 | 3.516103 | -3.260006 | 1.774632 | 0.9778984 | 7.581068 | 3.619514
2018-04-12 11:48 | 231488.5 | 1200.001 | 5 | 43 | 3.494533 | -3.260069 | 1.774632 | 1.08655 | 7.581068 | 4.000355
2018-04-12 11:50 | 231608.5 | 1320.0019 | 5 | 43 | 3.473948 | -3.259955 | 1.774632 | 1.195207 | 7.581068 | 4.378943
2018-04-12 11:52 | 231728.5 | 1440.0019 | 5 | 43 | 3.451654 | -3.260033 | 1.774632 | 1.303865 | 7.581068 | 4.755238
2018-04-12 11:54 | 231848.5 | 1560.0003 | 5 | 43 | 3.423094 | -3.260016 | 1.774632 | 1.412518 | 7.581068 | 5.128805
2018-04-12 11:56 | 231968.5 | 1680.0018 | 5 | 43 | 3.380626 | -3.259974 | 1.774632 | 1.521172 | 7.581068 | 5.498606
2018-04-12 11:58 | 232088.5 | 1800.0002 | 5 | 43 | 3.305601 | -3.259961 | 1.774632 | 1.629818 | 7.581068 | 5.862283
2018-04-12 12:00 | 232208.5 | 1920.0008 | 5 | 43 | 3.111686 | -3.259972 | 1.774632 | 1.738466 | 7.581068 | 6.212934
2018-04-12 12:00 | 232242.4 | 1953.9128 | 5 | 43 | 2.999988 | -3.260052 | 1.774632 | 1.769173 | 7.581068 | 6.306855
2018-04-12 12:02 | 232362.5 | 120 | 6 | 43 | 3.626218 | 0 | 1.774632 | 1.769173 | 7.581068 | 6.306855
2018-04-12 12:04 | 232482.5 | 240.0008 | 6 | 43 | 3.658129 | 0 | 1.774632 | 1.769173 | 7.581068 | 6.306855
2018-04-12 12:05 | 232542.5 | 300.0037 | 6 | 43 | 3.667208 | 0 | 1.774632 | 1.769173 | 7.581068 | 6.306855
2018-04-12 12:05 | 232542.5 | 0.0023 | 7 | 44 | 3.667231 | 0 | 0 | 0 | 0 | 0
2018-04-12 12:07 | 232662.6 | 120.0002 | 2 | 44 | 4.166259 | 4.890171 | 0.1623028 | 6.676e-09 | 0.6679961 | 2.4483e-08
2018-04-12 12:09 | 232782.6 | 240.0018 | 2 | 44 | 4.200377 | 4.712198 | 0.3243032 | 6.676e-09 | 1.34665 | 2.4483e-08
2018-04-12 12:11 | 232902.6 | 360.0017 | 2 | 44 | 4.200372 | 4.258089 | 0.4736372 | 6.676e-09 | 1.973909 | 2.4483e-08
2018-04-12 12:13 | 233022.6 | 480.0017 | 2 | 44 | 4.200365 | 3.854908 | 0.6087143 | 6.676e-09 | 2.541283 | 2.4483e-08
2018-04-12 12:15 | 233142.6 | 600.0007 | 2 | 44 | 4.200384 | 3.480568 | 0.7308964 | 6.676e-09 | 3.054492 | 2.4483e-08
2018-04-12 12:16 | 233215.1 | 672.4702 | 2 | 44 | 4.200377 | 3.259993 | 0.7987244 | 6.676e-09 | 3.339395 | 2.4483e-08
2018-04-12 12:18 | 233335.1 | 120.0009 | 3 | 44 | 4.234584 | 3.260086 | 0.9069442 | 9.463e-09 | 3.79563 | 3.567e-08
2018-04-12 12:20 | 233455.1 | 240.0009 | 3 | 44 | 4.278432 | 3.260193 | 1.015603 | 9.463e-09 | 4.258066 | 3.567e-08
2018-04-12 12:22 | 233575.1 | 360.0002 | 3 | 44 | 4.329472 | 3.26017 | 1.124264 | 9.463e-09 | 4.725678 | 3.567e-08
2018-04-12 12:24 | 233695.1 | 480.0001 | 3 | 44 | 4.387088 | 3.260159 | 1.232925 | 9.463e-09 | 5.199198 | 3.567e-08
2018-04-12 12:26 | 233815.1 | 600.0001 | 3 | 44 | 4.400364 | 2.780571 | 1.334817 | 9.463e-09 | 5.647406 | 3.567e-08
2018-04-12 12:28 | 233935.1 | 720.0011 | 3 | 44 | 4.400371 | 2.313568 | 1.419456 | 9.463e-09 | 6.019851 | 3.567e-08
2018-04-12 12:30 | 234055.1 | 840.0009 | 3 | 44 | 4.400353 | 1.932262 | 1.490008 | 9.463e-09 | 6.330305 | 3.567e-08
2018-04-12 12:32 | 234175.1 | 960.0009 | 3 | 44 | 4.400373 | 1.623955 | 1.54909 | 9.463e-09 | 6.590289 | 3.567e-08
2018-04-12 12:34 | 234295.1 | 1080.0001 | 3 | 44 | 4.400344 | 1.374212 | 1.598914 | 9.463e-09 | 6.809529 | 3.567e-08
2018-04-12 12:36 | 234415.1 | 1200 | 3 | 44 | 4.400357 | 1.171883 | 1.641221 | 9.463e-09 | 6.995697 | 3.567e-08
2018-04-12 12:38 | 234535.1 | 1320.0002 | 3 | 44 | 4.400357 | 1.008095 | 1.677444 | 9.463e-09 | 7.155091 | 3.567e-08
2018-04-12 12:40 | 234655.1 | 1440.0002 | 3 | 44 | 4.400307 | 0.8750801 | 1.708748 | 9.463e-09 | 7.292836 | 3.567e-08
2018-04-12 12:42 | 234775.1 | 1560.0001 | 3 | 44 | 4.400343 | 0.7694321 | 1.73608 | 9.463e-09 | 7.413107 | 3.567e-08
2018-04-12 12:44 | 234895.1 | 1680.001 | 3 | 44 | 4.400328 | 0.6832294 | 1.760221 | 9.463e-09 | 7.519334 | 3.567e-08
2018-04-12 12:45 | 234944.8 | 1729.688 | 3 | 44 | 4.400317 | 0.6519966 | 1.769424 | 9.463e-09 | 7.559832 | 3.567e-08
2018-04-12 12:47 | 235064.8 | 120.0001 | 4 | 44 | 4.320247 | 0 | 1.769426 | 9.463e-09 | 7.559839 | 3.567e-08
2018-04-12 12:49 | 235184.8 | 240.0001 | 4 | 44 | 4.309526 | 0 | 1.769426 | 9.463e-09 | 7.559839 | 3.567e-08
2018-04-12 12:50 | 235244.8 | 300.0023 | 4 | 44 | 4.305218 | 0 | 1.769426 | 9.463e-09 | 7.559839 | 3.567e-08
2018-04-12 12:52 | 235364.9 | 120.001 | 5 | 44 | 3.903595 | -3.259961 | 1.769426 | 0.108659 | 7.559839 | 0.4305704
2018-04-12 12:54 | 235484.9 | 240.0019 | 5 | 44 | 3.822827 | -3.26006 | 1.769426 | 0.2173211 | 7.559839 | 0.8502283
2018-04-12 12:56 | 235604.9 | 360.0003 | 5 | 44 | 3.754405 | -3.26005 | 1.769426 | 0.3259751 | 7.559839 | 1.261781
2018-04-12 12:58 | 235724.9 | 480.0003 | 5 | 44 | 3.695757 | -3.260077 | 1.769426 | 0.4346298 | 7.559839 | 1.666446
2018-04-12 13:00 | 235844.9 | 600.0011 | 5 | 44 | 3.645805 | -3.259961 | 1.769426 | 0.5432826 | 7.559839 | 2.06521
2018-04-12 13:02 | 235964.9 | 720.0019 | 5 | 44 | 3.603926 | -3.259819 | 1.769426 | 0.6519321 | 7.559839 | 2.458981
2018-04-12 13:04 | 236084.9 | 840.0011 | 5 | 44 | 3.568865 | -3.259968 | 1.769426 | 0.760583 | 7.559839 | 2.848588
2018-04-12 13:06 | 236204.9 | 960.0003 | 5 | 44 | 3.539534 | -3.260045 | 1.769426 | 0.8692409 | 7.559839 | 3.234734
2018-04-12 13:08 | 236324.9 | 1080.0003 | 5 | 44 | 3.514957 | -3.260079 | 1.769426 | 0.9778947 | 7.559839 | 3.617947
2018-04-12 13:10 | 236444.9 | 1200.0011 | 5 | 44 | 3.493425 | -3.26009 | 1.769426 | 1.086549 | 7.559839 | 3.998672
2018-04-12 13:12 | 236564.9 | 1320.0002 | 5 | 44 | 3.47282 | -3.260066 | 1.769426 | 1.195205 | 7.559839 | 4.377134
2018-04-12 13:14 | 236684.9 | 1440.001 | 5 | 44 | 3.45049 | -3.260039 | 1.769426 | 1.303858 | 7.559839 | 4.753287
2018-04-12 13:16 | 236804.9 | 1560.0003 | 5 | 44 | 3.421593 | -3.25994 | 1.769426 | 1.412511 | 7.559839 | 5.126711
2018-04-12 13:18 | 236924.9 | 1680.001 | 5 | 44 | 3.378356 | -3.259985 | 1.769426 | 1.521169 | 7.559839 | 5.49633
2018-04-12 13:20 | 237044.9 | 1800.0003 | 5 | 44 | 3.301332 | -3.260115 | 1.769426 | 1.629827 | 7.559839 | 5.859706
2018-04-12 13:22 | 237164.9 | 1920.0003 | 5 | 44 | 3.099252 | -3.260033 | 1.769426 | 1.738484 | 7.559839 | 6.209587
2018-04-12 13:23 | 237194.5 | 1949.6384 | 5 | 44 | 2.999998 | -3.26005 | 1.769426 | 1.765318 | 7.559839 | 6.291478
2018-04-12 13:25 | 237314.6 | 120.0008 | 6 | 44 | 3.627228 | 0 | 1.769426 | 1.765318 | 7.559839 | 6.291478
2018-04-12 13:27 | 237434.6 | 240 | 6 | 44 | 3.658942 | 0 | 1.769426 | 1.765318 | 7.559839 | 6.291478
2018-04-12 13:28 | 237494.6 | 300.0037 | 6 | 44 | 3.667944 | 0 | 1.769426 | 1.765318 | 7.559839 | 6.291478
2018-04-12 13:28 | 237494.6 | 0.0024 | 7 | 45 | 3.667912 | 0 | 0 | 0 | 0 | 0
2018-04-12 13:30 | 237614.7 | 120.0018 | 2 | 45 | 4.167732 | 4.890095 | 0.1623038 | 6.078e-09 | 0.6682383 | 2.2293e-08
2018-04-12 13:32 | 237734.6 | 240.0002 | 2 | 45 | 4.200375 | 4.693897 | 0.3240707 | 6.078e-09 | 1.346078 | 2.2293e-08
2018-04-12 13:34 | 237854.6 | 360.0003 | 2 | 45 | 4.200367 | 4.240454 | 0.4728128 | 6.078e-09 | 1.970852 | 2.2293e-08
2018-04-12 13:36 | 237974.6 | 480.001 | 2 | 45 | 4.200358 | 3.836071 | 0.607286 | 6.078e-09 | 2.535689 | 2.2293e-08
2018-04-12 13:38 | 238094.6 | 600.0011 | 2 | 45 | 4.200366 | 3.461969 | 0.7288591 | 6.078e-09 | 3.046341 | 2.2293e-08
2018-04-12 13:39 | 238161.7 | 667.0784 | 2 | 45 | 4.200347 | 3.259983 | 0.7914726 | 6.078e-09 | 3.30934 | 2.2293e-08
2018-04-12 13:41 | 238281.8 | 120.002 | 3 | 45 | 4.234425 | 3.26004 | 0.8996862 | 6.078e-09 | 3.765539 | 2.2293e-08
2018-04-12 13:43 | 238401.8 | 240.0003 | 3 | 45 | 4.278163 | 3.260132 | 1.008315 | 6.078e-09 | 4.227827 | 2.2293e-08
2018-04-12 13:45 | 238521.8 | 360.0011 | 3 | 45 | 4.329121 | 3.260067 | 1.116999 | 6.078e-09 | 4.695499 | 2.2293e-08
2018-04-12 13:47 | 238641.8 | 480.0012 | 3 | 45 | 4.386621 | 3.260275 | 1.225646 | 6.078e-09 | 5.168911 | 2.2293e-08
2018-04-12 13:49 | 238761.8 | 600.0003 | 3 | 45 | 4.400387 | 2.785494 | 1.327683 | 6.078e-09 | 5.617747 | 2.2293e-08
2018-04-12 13:51 | 238881.8 | 720.0003 | 3 | 45 | 4.400369 | 2.317974 | 1.412453 | 6.078e-09 | 5.990767 | 2.2293e-08
2018-04-12 13:53 | 239001.8 | 840.0003 | 3 | 45 | 4.400368 | 1.937544 | 1.483173 | 6.078e-09 | 6.301958 | 2.2293e-08
2018-04-12 13:55 | 239121.8 | 960.0002 | 3 | 45 | 4.400367 | 1.629427 | 1.542431 | 6.078e-09 | 6.562717 | 2.2293e-08
2018-04-12 13:57 | 239241.8 | 1080.0003 | 3 | 45 | 4.400354 | 1.379295 | 1.592428 | 6.078e-09 | 6.782722 | 2.2293e-08
2018-04-12 13:59 | 239361.8 | 1200.0004 | 3 | 45 | 4.400338 | 1.175972 | 1.634903 | 6.078e-09 | 6.969625 | 2.2293e-08
2018-04-12 14:01 | 239481.8 | 1320.0011 | 3 | 45 | 4.400311 | 1.011297 | 1.671266 | 6.078e-09 | 7.129636 | 2.2293e-08
2018-04-12 14:03 | 239601.8 | 1440.0019 | 3 | 45 | 4.400322 | 0.878788 | 1.702688 | 6.078e-09 | 7.267903 | 2.2293e-08
2018-04-12 14:05 | 239721.8 | 1560.0012 | 3 | 45 | 4.400326 | 0.7713375 | 1.730122 | 6.078e-09 | 7.388622 | 2.2293e-08
2018-04-12 14:07 | 239841.8 | 1680.0012 | 3 | 45 | 4.400297 | 0.6845608 | 1.754338 | 6.078e-09 | 7.495178 | 2.2293e-08
2018-04-12 14:08 | 239894.4 | 1732.6137 | 3 | 45 | 4.400306 | 0.651989 | 1.764102 | 6.078e-09 | 7.538143 | 2.2293e-08
2018-04-12 14:10 | 240014.4 | 120.0008 | 4 | 45 | 4.319929 | 0 | 1.764102 | 6.078e-09 | 7.538143 | 2.2293e-08
2018-04-12 14:12 | 240134.4 | 240 | 4 | 45 | 4.309139 | 0 | 1.764102 | 6.078e-09 | 7.538143 | 2.2293e-08
2018-04-12 14:13 | 240194.4 | 300.0022 | 4 | 45 | 4.304819 | 0 | 1.764102 | 6.078e-09 | 7.538143 | 2.2293e-08
2018-04-12 14:15 | 240314.5 | 120.001 | 5 | 45 | 3.901941 | -3.260085 | 1.764102 | 0.1086546 | 7.538143 | 0.4303902
2018-04-12 14:17 | 240434.5 | 240.0003 | 5 | 45 | 3.820164 | -3.259933 | 1.764102 | 0.2173135 | 7.538143 | 0.8498343
2018-04-12 14:19 | 240554.5 | 360.0002 | 5 | 45 | 3.751863 | -3.259999 | 1.764102 | 0.3259548 | 7.538143 | 1.261055
2018-04-12 14:21 | 240674.5 | 480.0003 | 5 | 45 | 3.693401 | -3.260073 | 1.764102 | 0.4346325 | 7.538143 | 1.665539
2018-04-12 14:23 | 240794.5 | 600.0011 | 5 | 45 | 3.643722 | -3.259976 | 1.764102 | 0.5432913 | 7.538143 | 2.064085
2018-04-12 14:25 | 240914.5 | 720.0011 | 5 | 45 | 3.601667 | -3.260001 | 1.764102 | 0.6519486 | 7.538143 | 2.457632
2018-04-12 14:27 | 241034.5 | 840.0003 | 5 | 45 | 3.56683 | -3.260056 | 1.764102 | 0.7606016 | 7.538143 | 2.847016
2018-04-12 14:29 | 241154.5 | 960.0003 | 5 | 45 | 3.537776 | -3.259978 | 1.764102 | 0.8692572 | 7.538143 | 3.232947
2018-04-12 14:31 | 241274.5 | 1080.002 | 5 | 45 | 3.513285 | -3.260003 | 1.764102 | 0.9779114 | 7.538143 | 3.615975
2018-04-12 14:33 | 241394.5 | 1200.0009 | 5 | 45 | 3.491864 | -3.259982 | 1.764102 | 1.086565 | 7.538143 | 3.996521
2018-04-12 14:35 | 241514.5 | 1320.001 | 5 | 45 | 3.471344 | -3.259978 | 1.764102 | 1.195218 | 7.538143 | 4.374813
2018-04-12 14:37 | 241634.5 | 1440.0002 | 5 | 45 | 3.448765 | -3.260066 | 1.764102 | 1.303871 | 7.538143 | 4.750791
2018-04-12 14:39 | 241754.5 | 1560.0011 | 5 | 45 | 3.419514 | -3.260075 | 1.764102 | 1.412527 | 7.538143 | 5.124022
2018-04-12 14:41 | 241874.5 | 1680.001 | 5 | 45 | 3.375376 | -3.25993 | 1.764102 | 1.521183 | 7.538143 | 5.493364
2018-04-12 14:43 | 241994.5 | 1800.0003 | 5 | 45 | 3.295662 | -3.260016 | 1.764102 | 1.629836 | 7.538143 | 5.856291
2018-04-12 14:45 | 242114.5 | 1920.001 | 5 | 45 | 3.081809 | -3.260033 | 1.764102 | 1.738495 | 7.538143 | 6.205065
2018-04-12 14:45 | 242138.4 | 1943.8792 | 5 | 45 | 2.999977 | -3.259955 | 1.764102 | 1.760116 | 7.538143 | 6.270844
2018-04-12 14:47 | 242258.4 | 120.0017 | 6 | 45 | 3.628256 | 0 | 1.764102 | 1.760116 | 7.538143 | 6.270844
2018-04-12 14:49 | 242378.4 | 240.0009 | 6 | 45 | 3.659769 | 0 | 1.764102 | 1.760116 | 7.538143 | 6.270844
2018-04-12 14:50 | 242438.4 | 300.0015 | 6 | 45 | 3.668678 | 0 | 1.764102 | 1.760116 | 7.538143 | 6.270844
2018-04-12 14:50 | 242438.4 | 0.0025 | 7 | 46 | 3.668731 | 0 | 0 | 0 | 0 | 0
2018-04-12 14:52 | 242558.5 | 120.0018 | 2 | 46 | 4.169528 | 4.889902 | 0.1623079 | 6.836e-09 | 0.6685336 | 2.5078e-08
2018-04-12 14:54 | 242678.5 | 240.0011 | 2 | 46 | 4.200397 | 4.675337 | 0.3238099 | 6.836e-09 | 1.345442 | 2.5078e-08
2018-04-12 14:56 | 242798.5 | 360.0018 | 2 | 46 | 4.200377 | 4.223619 | 0.4719597 | 6.836e-09 | 1.967727 | 2.5078e-08
2018-04-12 14:58 | 242918.5 | 480.002 | 2 | 46 | 4.200371 | 3.822412 | 0.6059214 | 6.836e-09 | 2.530415 | 2.5078e-08
2018-04-12 15:00 | 243038.5 | 600.0019 | 2 | 46 | 4.200395 | 3.45051 | 0.72708 | 6.836e-09 | 3.039326 | 2.5078e-08
2018-04-12 15:01 | 243101.6 | 663.0298 | 2 | 46 | 4.200346 | 3.259979 | 0.7858127 | 6.836e-09 | 3.286025 | 2.5078e-08
2018-04-12 15:03 | 243221.6 | 120.0018 | 3 | 46 | 4.23439 | 3.260077 | 0.8940336 | 6.836e-09 | 3.742252 | 2.5078e-08
2018-04-12 15:05 | 243341.6 | 240.0009 | 3 | 46 | 4.278123 | 3.260046 | 1.002694 | 6.836e-09 | 4.20467 | 2.5078e-08
2018-04-12 15:07 | 243461.6 | 360.0002 | 3 | 46 | 4.329083 | 3.260126 | 1.111353 | 6.836e-09 | 4.672235 | 2.5078e-08
2018-04-12 15:09 | 243581.6 | 480.0018 | 3 | 46 | 4.38661 | 3.260141 | 1.22001 | 6.836e-09 | 5.145688 | 2.5078e-08
2018-04-12 15:11 | 243701.6 | 600.0002 | 3 | 46 | 4.400377 | 2.786098 | 1.322046 | 6.836e-09 | 5.594514 | 2.5078e-08
2018-04-12 15:13 | 243821.6 | 720.0009 | 3 | 46 | 4.400371 | 2.31909 | 1.406865 | 6.836e-09 | 5.967751 | 2.5078e-08
2018-04-12 15:15 | 243941.6 | 840.0002 | 3 | 46 | 4.400386 | 1.938498 | 1.477588 | 6.836e-09 | 6.278958 | 2.5078e-08
2018-04-12 15:17 | 244061.6 | 960.0002 | 3 | 46 | 4.400368 | 1.629623 | 1.536863 | 6.836e-09 | 6.53979 | 2.5078e-08
2018-04-12 15:19 | 244181.6 | 1080.0002 | 3 | 46 | 4.400344 | 1.379412 | 1.586863 | 6.836e-09 | 6.759807 | 2.5078e-08
2018-04-12 15:21 | 244301.6 | 1200.0002 | 3 | 46 | 4.400375 | 1.177416 | 1.629344 | 6.836e-09 | 6.946735 | 2.5078e-08
2018-04-12 15:23 | 244421.6 | 1320.0018 | 3 | 46 | 4.400336 | 1.012308 | 1.665726 | 6.836e-09 | 7.106832 | 2.5078e-08
2018-04-12 15:25 | 244541.6 | 1440.0009 | 3 | 46 | 4.400295 | 0.878931 | 1.697167 | 6.836e-09 | 7.24518 | 2.5078e-08
2018-04-12 15:27 | 244661.6 | 1560.0002 | 3 | 46 | 4.400333 | 0.7721214 | 1.724629 | 6.836e-09 | 7.366024 | 2.5078e-08
2018-04-12 15:29 | 244781.6 | 1680.0002 | 3 | 46 | 4.400352 | 0.6863289 | 1.748872 | 6.836e-09 | 7.472699 | 2.5078e-08
2018-04-12 15:30 | 244835.2 | 1733.6248 | 3 | 46 | 4.400294 | 0.6519718 | 1.75883 | 6.836e-09 | 7.51652 | 2.5078e-08
2018-04-12 15:32 | 244955.2 | 120.0001 | 4 | 46 | 4.319661 | 0 | 1.75883 | 6.836e-09 | 7.51652 | 2.5078e-08
2018-04-12 15:34 | 245075.2 | 240.0001 | 4 | 46 | 4.308814 | 0 | 1.75883 | 6.836e-09 | 7.51652 | 2.5078e-08
2018-04-12 15:35 | 245135.2 | 300.0022 | 4 | 46 | 4.304469 | 0 | 1.75883 | 6.836e-09 | 7.51652 | 2.5078e-08
2018-04-12 15:37 | 245255.3 | 120.0017 | 5 | 46 | 3.900427 | -3.260008 | 1.75883 | 0.1086492 | 7.51652 | 0.4302239
2018-04-12 15:39 | 245375.3 | 240.001 | 5 | 46 | 3.819472 | -3.259936 | 1.75883 | 0.2173104 | 7.51652 | 0.8495232
2018-04-12 15:41 | 245495.3 | 360.001 | 5 | 46 | 3.750955 | -3.259978 | 1.75883 | 0.3259687 | 7.51652 | 1.26072
2018-04-12 15:43 | 245615.3 | 480.001 | 5 | 46 | 3.692377 | -3.26001 | 1.75883 | 0.4346259 | 7.51652 | 1.665024
2018-04-12 15:45 | 245735.3 | 600.0002 | 5 | 46 | 3.642554 | -3.259985 | 1.75883 | 0.5432813 | 7.51652 | 2.063438
2018-04-12 15:47 | 245855.3 | 720.0017 | 5 | 46 | 3.600822 | -3.260016 | 1.75883 | 0.6519358 | 7.51652 | 2.456885
2018-04-12 15:49 | 245975.3 | 840.0018 | 5 | 46 | 3.565887 | -3.259953 | 1.75883 | 0.7605935 | 7.51652 | 2.846187
2018-04-12 15:51 | 246095.3 | 960.001 | 5 | 46 | 3.536813 | -3.259968 | 1.75883 | 0.8692464 | 7.51652 | 3.232003
2018-04-12 15:53 | 246215.3 | 1080.001 | 5 | 46 | 3.512331 | -3.260111 | 1.75883 | 0.977905 | 7.51652 | 3.614944
2018-04-12 15:55 | 246335.3 | 1200.0026 | 5 | 46 | 3.490798 | -3.259831 | 1.75883 | 1.086559 | 7.51652 | 3.995384
2018-04-12 15:57 | 246455.3 | 1320.0002 | 5 | 46 | 3.47016 | -3.260066 | 1.75883 | 1.195212 | 7.51652 | 4.37355
2018-04-12 15:59 | 246575.3 | 1440.0002 | 5 | 46 | 3.4473 | -3.26006 | 1.75883 | 1.303871 | 7.51652 | 4.749409
2018-04-12 16:01 | 246695.3 | 1560.0002 | 5 | 46 | 3.417468 | -3.260113 | 1.75883 | 1.412522 | 7.51652 | 5.122437
2018-04-12 16:03 | 246815.3 | 1680.0002 | 5 | 46 | 3.37215 | -3.260022 | 1.75883 | 1.521172 | 7.51652 | 5.491481
2018-04-12 16:05 | 246935.3 | 1800.0002 | 5 | 46 | 3.289181 | -3.260136 | 1.75883 | 1.629827 | 7.51652 | 5.853923
2018-04-12 16:07 | 247055.3 | 1920.0002 | 5 | 46 | 3.061296 | -3.259901 | 1.75883 | 1.738501 | 7.51652 | 6.201428
2018-04-12 16:07 | 247072.8 | 1937.5343 | 5 | 46 | 2.99999 | -3.260031 | 1.75883 | 1.754375 | 7.51652 | 6.249548
2018-04-12 16:09 | 247192.9 | 120.0025 | 6 | 46 | 3.629084 | 0 | 1.75883 | 1.754375 | 7.51652 | 6.249548
2018-04-12 16:11 | 247312.9 | 240.0009 | 6 | 46 | 3.66047 | 0 | 1.75883 | 1.754375 | 7.51652 | 6.249548
2018-04-12 16:12 | 247372.9 | 300.0031 | 6 | 46 | 3.669301 | 0 | 1.75883 | 1.754375 | 7.51652 | 6.249548
2018-04-12 16:12 | 247372.9 | 0.0024 | 7 | 47 | 3.669341 | 0 | 0 | 0 | 0 | 0
2018-04-12 16:14 | 247493 | 120.001 | 2 | 47 | 4.171056 | 4.890125 | 0.1622894 | 2.854e-09 | 0.6686976 | 1.0471e-08
2018-04-12 16:16 | 247613 | 240.0002 | 2 | 47 | 4.200351 | 4.655416 | 0.3235276 | 2.854e-09 | 1.344646 | 1.0471e-08
2018-04-12 16:18 | 247733 | 360.001 | 2 | 47 | 4.200371 | 4.206257 | 0.4710721 | 2.854e-09 | 1.964389 | 1.0471e-08
2018-04-12 16:20 | 247853 | 480.001 | 2 | 47 | 4.200375 | 3.806164 | 0.6044689 | 2.854e-09 | 2.524705 | 1.0471e-08
2018-04-12 16:22 | 247973 | 600.001 | 2 | 47 | 4.200345 | 3.435266 | 0.7251059 | 2.854e-09 | 3.031425 | 1.0471e-08
2018-04-12 16:23 | 248031.8 | 658.7687 | 2 | 47 | 4.200381 | 3.259979 | 0.7797433 | 2.854e-09 | 3.260922 | 1.0471e-08
2018-04-12 16:25 | 248151.8 | 120.0003 | 3 | 47 | 4.234448 | 3.260054 | 0.8879639 | 2.854e-09 | 3.717155 | 1.0471e-08
2018-04-12 16:27 | 248271.8 | 240.0011 | 3 | 47 | 4.277966 | 3.260103 | 0.9966283 | 2.854e-09 | 4.179587 | 1.0471e-08
2018-04-12 16:29 | 248391.8 | 360.0003 | 3 | 47 | 4.328798 | 3.260069 | 1.105285 | 2.854e-09 | 4.647116 | 1.0471e-08
2018-04-12 16:31 | 248511.8 | 480.0011 | 3 | 47 | 4.386187 | 3.260031 | 1.213947 | 2.854e-09 | 5.120547 | 1.0471e-08
2018-04-12 16:33 | 248631.8 | 600.0004 | 3 | 47 | 4.400361 | 2.789486 | 1.31606 | 2.854e-09 | 5.569709 | 1.0471e-08
2018-04-12 16:35 | 248751.8 | 720.0019 | 3 | 47 | 4.400373 | 2.323036 | 1.401011 | 2.854e-09 | 5.943521 | 1.0471e-08
2018-04-12 16:37 | 248871.8 | 840.0003 | 3 | 47 | 4.400379 | 1.941202 | 1.47185 | 2.854e-09 | 6.25524 | 1.0471e-08
2018-04-12 16:39 | 248991.8 | 960.0003 | 3 | 47 | 4.400351 | 1.632017 | 1.531213 | 2.854e-09 | 6.516462 | 1.0471e-08
2018-04-12 16:41 | 249111.8 | 1080.0003 | 3 | 47 | 4.400347 | 1.381523 | 1.581288 | 2.854e-09 | 6.736809 | 1.0471e-08
2018-04-12 16:43 | 249231.8 | 1200.0011 | 3 | 47 | 4.400354 | 1.178556 | 1.623835 | 2.854e-09 | 6.924027 | 1.0471e-08
2018-04-12 16:45 | 249351.8 | 1320.002 | 3 | 47 | 4.400332 | 1.007656 | 1.660105 | 2.854e-09 | 7.08363 | 1.0471e-08
2018-04-12 16:47 | 249471.8 | 1440.0011 | 3 | 47 | 4.400353 | 0.8767624 | 1.691424 | 2.854e-09 | 7.221444 | 1.0471e-08
2018-04-12 16:49 | 249591.8 | 1560.0004 | 3 | 47 | 4.400337 | 0.7708187 | 1.718806 | 2.854e-09 | 7.341932 | 1.0471e-08
2018-04-12 16:51 | 249711.8 | 1680.0011 | 3 | 47 | 4.4003 | 0.6843472 | 1.743009 | 2.854e-09 | 7.448432 | 1.0471e-08
2018-04-12 16:52 | 249765.6 | 1733.7816 | 3 | 47 | 4.40031 | 0.6519909 | 1.752991 | 2.854e-09 | 7.492356 | 1.0471e-08
2018-04-12 16:54 | 249885.6 | 120.0002 | 4 | 47 | 4.319207 | 0 | 1.752991 | 2.854e-09 | 7.492356 | 1.0471e-08
2018-04-12 16:56 | 250005.6 | 240.0001 | 4 | 47 | 4.308309 | 0 | 1.752991 | 2.854e-09 | 7.492356 | 1.0471e-08
2018-04-12 16:57 | 250065.6 | 300.0022 | 4 | 47 | 4.303931 | 0 | 1.752991 | 2.854e-09 | 7.492356 | 1.0471e-08
2018-04-12 16:59 | 250185.7 | 120.0002 | 5 | 47 | 3.898305 | -3.260029 | 1.752991 | 0.1086465 | 7.492356 | 0.4299968
2018-04-12 17:01 | 250305.7 | 240.0019 | 5 | 47 | 3.817352 | -3.260045 | 1.752991 | 0.2173147 | 7.492356 | 0.8490915
2018-04-12 17:03 | 250425.7 | 360.0012 | 5 | 47 | 3.748834 | -3.259966 | 1.752991 | 0.3259715 | 7.492356 | 1.260052
2018-04-12 17:05 | 250545.7 | 480.0003 | 5 | 47 | 3.690275 | -3.259791 | 1.752991 | 0.4346225 | 7.492356 | 1.664101
2018-04-12 17:07 | 250665.7 | 600.0003 | 5 | 47 | 3.640591 | -3.25998 | 1.752991 | 0.5432782 | 7.492356 | 2.062295
2018-04-12 17:09 | 250785.7 | 720.0003 | 5 | 47 | 3.598976 | -3.259999 | 1.752991 | 0.6519271 | 7.492356 | 2.455511
2018-04-12 17:11 | 250905.7 | 840.0003 | 5 | 47 | 3.564287 | -3.259865 | 1.752991 | 0.7605819 | 7.492356 | 2.844615
2018-04-12 17:13 | 251025.7 | 960.0003 | 5 | 47 | 3.535421 | -3.259993 | 1.752991 | 0.8692414 | 7.492356 | 3.230293
2018-04-12 17:15 | 251145.7 | 1080.0003 | 5 | 47 | 3.510994 | -3.260003 | 1.752991 | 0.9778972 | 7.492356 | 3.613076
2018-04-12 17:17 | 251265.7 | 1200.0002 | 5 | 47 | 3.489534 | -3.260052 | 1.752991 | 1.086564 | 7.492356 | 3.993419
2018-04-12 17:19 | 251385.7 | 1320.0012 | 5 | 47 | 3.468814 | -3.259997 | 1.752991 | 1.195224 | 7.492356 | 4.371474
2018-04-12 17:21 | 251505.7 | 1440.0012 | 5 | 47 | 3.44589 | -3.259922 | 1.752991 | 1.303877 | 7.492356 | 4.747164
2018-04-12 17:23 | 251625.7 | 1560.0012 | 5 | 47 | 3.415651 | -3.26014 | 1.752991 | 1.412528 | 7.492356 | 5.120021
2018-04-12 17:25 | 251745.7 | 1680.0012 | 5 | 47 | 3.369613 | -3.259966 | 1.752991 | 1.521182 | 7.492356 | 5.488847
2018-04-12 17:27 | 251865.7 | 1800.001 | 5 | 47 | 3.284176 | -3.260027 | 1.752991 | 1.629821 | 7.492356 | 5.850857
2018-04-12 17:29 | 251985.7 | 1920.001 | 5 | 47 | 3.047423 | -3.259888 | 1.752991 | 1.738489 | 7.492356 | 6.197404
2018-04-12 17:29 | 251999 | 1933.3689 | 5 | 47 | 2.999984 | -3.259957 | 1.752991 | 1.750601 | 7.492356 | 6.234031
2018-04-12 17:31 | 252119.1 | 120.0008 | 6 | 47 | 3.629546 | 0 | 1.752991 | 1.750601 | 7.492356 | 6.234031
2018-04-12 17:33 | 252239.1 | 240.0001 | 6 | 47 | 3.660835 | 0 | 1.752991 | 1.750601 | 7.492356 | 6.234031
2018-04-12 17:34 | 252299.1 | 300.003 | 6 | 47 | 3.66965 | 0 | 1.752991 | 1.750601 | 7.492356 | 6.234031
2018-04-12 17:34 | 252299.1 | 0.0024 | 7 | 48 | 3.669724 | 0 | 0 | 0 | 0 | 0
2018-04-12 17:36 | 252419.2 | 120.0002 | 2 | 48 | 4.171604 | 4.890009 | 0.1622937 | 5.024e-09 | 0.6688173 | 1.8435e-08
2018-04-12 17:38 | 252539.2 | 240.001 | 2 | 48 | 4.200367 | 4.649469 | 0.3234169 | 5.024e-09 | 1.344332 | 1.8435e-08
2018-04-12 17:40 | 252659.2 | 360.0017 | 2 | 48 | 4.200358 | 4.196062 | 0.4706804 | 5.024e-09 | 1.962894 | 1.8435e-08
2018-04-12 17:42 | 252779.2 | 480.0001 | 2 | 48 | 4.200369 | 3.798103 | 0.6037767 | 5.024e-09 | 2.521948 | 1.8435e-08
2018-04-12 17:44 | 252899.2 | 600.001 | 2 | 48 | 4.200365 | 3.428978 | 0.7241657 | 5.024e-09 | 3.027626 | 1.8435e-08
2018-04-12 17:45 | 252955.6 | 656.3919 | 2 | 48 | 4.20038 | 3.259979 | 0.7765423 | 5.024e-09 | 3.247627 | 1.8435e-08
2018-04-12 17:47 | 253075.6 | 120.0011 | 3 | 48 | 4.234608 | 3.260088 | 0.8847705 | 5.024e-09 | 3.703897 | 1.8435e-08
2018-04-12 17:49 | 253195.6 | 240.001 | 3 | 48 | 4.278403 | 3.25996 | 0.9934337 | 5.024e-09 | 4.166358 | 1.8435e-08
2018-04-12 17:51 | 253315.6 | 360.0002 | 3 | 48 | 4.329427 | 3.260061 | 1.102077 | 5.024e-09 | 4.633887 | 1.8435e-08
2018-04-12 17:53 | 253435.6 | 480.0002 | 3 | 48 | 4.387088 | 3.260056 | 1.210757 | 5.024e-09 | 5.107486 | 1.8435e-08
2018-04-12 17:55 | 253555.6 | 600.001 | 3 | 48 | 4.400393 | 2.783577 | 1.312673 | 5.024e-09 | 5.555798 | 1.8435e-08
2018-04-12 17:57 | 253675.6 | 720.0002 | 3 | 48 | 4.400375 | 2.31649 | 1.397398 | 5.024e-09 | 5.928619 | 1.8435e-08
2018-04-12 17:59 | 253795.6 | 840.001 | 3 | 48 | 4.40036 | 1.935709 | 1.468053 | 5.024e-09 | 6.239529 | 1.8435e-08
2018-04-12 18:01 | 253915.6 | 960.0002 | 3 | 48 | 4.400336 | 1.626659 | 1.527242 | 5.024e-09 | 6.499979 | 1.8435e-08
2018-04-12 18:03 | 254035.6 | 1080.001 | 3 | 48 | 4.400378 | 1.378098 | 1.577188 | 5.024e-09 | 6.719764 | 1.8435e-08
2018-04-12 18:05 | 254155.6 | 1200.0002 | 3 | 48 | 4.400335 | 1.174534 | 1.619622 | 5.024e-09 | 6.906486 | 1.8435e-08
2018-04-12 18:07 | 254275.6 | 1320.0003 | 3 | 48 | 4.400347 | 1.011137 | 1.655951 | 5.024e-09 | 7.066344 | 1.8435e-08
2018-04-12 18:09 | 254395.6 | 1440.0011 | 3 | 48 | 4.400337 | 0.8788338 | 1.687364 | 5.024e-09 | 7.204572 | 1.8435e-08
2018-04-12 18:11 | 254515.6 | 1560.0011 | 3 | 48 | 4.400319 | 0.7718391 | 1.714809 | 5.024e-09 | 7.325342 | 1.8435e-08
2018-04-12 18:13 | 254635.6 | 1680 | 3 | 48 | 4.400335 | 0.6858711 | 1.739049 | 5.024e-09 | 7.432003 | 1.8435e-08
2018-04-12 18:14 | 254690 | 1734.3921 | 3 | 48 | 4.400275 | 0.6519928 | 1.74915 | 5.024e-09 | 7.476451 | 1.8435e-08
2018-04-12 18:16 | 254810 | 119.9999 | 4 | 48 | 4.319207 | 0 | 1.74915 | 5.024e-09 | 7.476451 | 1.8435e-08
2018-04-12 18:18 | 254930 | 239.9999 | 4 | 48 | 4.308238 | 0 | 1.74915 | 5.024e-09 | 7.476451 | 1.8435e-08
2018-04-12 18:19 | 254990 | 300.0013 | 4 | 48 | 4.303851 | 0 | 1.74915 | 5.024e-09 | 7.476451 | 1.8435e-08
2018-04-12 18:21 | 255110.1 | 120.001 | 5 | 48 | 3.897622 | -3.260071 | 1.74915 | 0.1086548 | 7.476451 | 0.4299747
2018-04-12 18:23 | 255230.1 | 240.0002 | 5 | 48 | 3.816369 | -3.25994 | 1.74915 | 0.217307 | 7.476451 | 0.8489153
2018-04-12 18:25 | 255350.1 | 360.001 | 5 | 48 | 3.747789 | -3.260018 | 1.74915 | 0.3259829 | 7.476451 | 1.259839
2018-04-12 18:27 | 255470.1 | 480.001 | 5 | 48 | 3.689301 | -3.259991 | 1.74915 | 0.4346325 | 7.476451 | 1.663773
2018-04-12 18:29 | 255590.1 | 600.0002 | 5 | 48 | 3.639614 | -3.259978 | 1.74915 | 0.5433035 | 7.476451 | 2.061917
2018-04-12 18:31 | 255710.1 | 720.001 | 5 | 48 | 3.598115 | -3.259999 | 1.74915 | 0.6519752 | 7.476451 | 2.455118
2018-04-12 18:33 | 255830.1 | 840.0002 | 5 | 48 | 3.563463 | -3.259924 | 1.74915 | 0.7606252 | 7.476451 | 2.844111
2018-04-12 18:35 | 255950.1 | 960.0002 | 5 | 48 | 3.534692 | -3.260144 | 1.74915 | 0.8692847 | 7.476451 | 3.229705
2018-04-12 18:37 | 256070.1 | 1080.0019 | 5 | 48 | 3.510402 | -3.259991 | 1.74915 | 0.9779662 | 7.476451 | 3.61251
2018-04-12 18:39 | 256190.1 | 1200.0012 | 5 | 48 | 3.48905 | -3.260052 | 1.74915 | 1.086611 | 7.476451 | 3.99272
2018-04-12 18:41 | 256310.1 | 1320.0012 | 5 | 48 | 3.468431 | -3.259894 | 1.74915 | 1.195286 | 7.476451 | 4.370776
2018-04-12 18:43 | 256430.1 | 1440.0004 | 5 | 48 | 3.445324 | -3.260073 | 1.74915 | 1.303945 | 7.476451 | 4.746436
2018-04-12 18:45 | 256550.1 | 1560.0004 | 5 | 48 | 3.414793 | -3.260016 | 1.74915 | 1.412611 | 7.476451 | 5.119265
2018-04-12 18:47 | 256670.1 | 1680.0003 | 5 | 48 | 3.368007 | -3.259865 | 1.74915 | 1.521267 | 7.476451 | 5.487969
2018-04-12 18:49 | 256790.1 | 1800.0012 | 5 | 48 | 3.280741 | -3.259891 | 1.74915 | 1.629905 | 7.476451 | 5.849721
2018-04-12 18:51 | 256910.1 | 1920.0004 | 5 | 48 | 3.037459 | -3.259945 | 1.74915 | 1.738585 | 7.476451 | 6.195632
2018-04-12 18:51 | 256920.6 | 1930.4618 | 5 | 48 | 2.99999 | -3.259947 | 1.74915 | 1.748062 | 7.476451 | 6.224241
2018-04-12 18:53 | 257040.6 | 120.0002 | 6 | 48 | 3.630235 | 0 | 1.74915 | 1.748062 | 7.476451 | 6.224241
2018-04-12 18:55 | 257160.6 | 240.0009 | 6 | 48 | 3.661434 | 0 | 1.74915 | 1.748062 | 7.476451 | 6.224241
2018-04-12 18:56 | 257220.6 | 300.0023 | 6 | 48 | 3.670163 | 0 | 1.74915 | 1.748062 | 7.476451 | 6.224241
2018-04-12 18:56 | 257220.6 | 0.0024 | 7 | 49 | 3.67025 | 0 | 0 | 0 | 0 | 0
2018-04-12 18:58 | 257340.7 | 120.0003 | 2 | 49 | 4.172915 | 4.890141 | 0.1623163 | 7.38e-10 | 0.6691193 | 2.708e-09
2018-04-12 19:00 | 257460.7 | 240.0011 | 2 | 49 | 4.200398 | 4.637081 | 0.3232234 | 7.38e-10 | 1.34384 | 2.708e-09
2018-04-12 19:02 | 257580.7 | 360.0006 | 2 | 49 | 4.200375 | 4.188406 | 0.4701574 | 7.38e-10 | 1.961018 | 2.708e-09
2018-04-12 19:04 | 257700.7 | 480.0011 | 2 | 49 | 4.200385 | 3.791302 | 0.6030205 | 7.38e-10 | 2.519093 | 2.708e-09
2018-04-12 19:06 | 257820.7 | 600.0003 | 2 | 49 | 4.200386 | 3.422241 | 0.7231773 | 7.38e-10 | 3.023797 | 2.708e-09
2018-04-12 19:07 | 257874.6 | 653.9129 | 2 | 49 | 4.200367 | 3.259993 | 0.7732073 | 7.38e-10 | 3.233941 | 2.708e-09
2018-04-12 19:09 | 257994.6 | 120.0002 | 3 | 49 | 4.234439 | 3.260071 | 0.881428 | 7.38e-10 | 3.69017 | 2.708e-09
2018-04-12 19:11 | 258114.6 | 240.001 | 3 | 49 | 4.278129 | 3.260153 | 0.990091 | 7.38e-10 | 4.152599 | 2.708e-09
2018-04-12 19:13 | 258234.6 | 360.001 | 3 | 49 | 4.329156 | 3.259995 | 1.098766 | 7.38e-10 | 4.620235 | 2.708e-09
2018-04-12 19:15 | 258354.6 | 480.0011 | 3 | 49 | 4.386697 | 3.260151 | 1.207425 | 7.38e-10 | 5.093703 | 2.708e-09
2018-04-12 19:17 | 258474.6 | 600.001 | 3 | 49 | 4.400392 | 2.78797 | 1.309455 | 7.38e-10 | 5.542506 | 2.708e-09
2018-04-12 19:19 | 258594.6 | 720.0011 | 3 | 49 | 4.40036 | 2.321203 | 1.394374 | 7.38e-10 | 5.916184 | 2.708e-09
2018-04-12 19:21 | 258714.6 | 840.0002 | 3 | 49 | 4.400357 | 1.941694 | 1.465202 | 7.38e-10 | 6.227851 | 2.708e-09
2018-04-12 19:23 | 258834.6 | 960.0002 | 3 | 49 | 4.40037 | 1.633471 | 1.524609 | 7.38e-10 | 6.489265 | 2.708e-09
2018-04-12 19:25 | 258954.6 | 1080.0002 | 3 | 49 | 4.40034 | 1.382889 | 1.574735 | 7.38e-10 | 6.709835 | 2.708e-09
2018-04-12 19:27 | 259074.6 | 1200.0011 | 3 | 49 | 4.400339 | 1.180119 | 1.617346 | 7.38e-10 | 6.897341 | 2.708e-09
2018-04-12 19:29 | 259194.6 | 1320.0011 | 3 | 49 | 4.400329 | 1.016001 | 1.653852 | 7.38e-10 | 7.057979 | 2.708e-09
2018-04-12 19:31 | 259314.6 | 1440.0002 | 3 | 49 | 4.400305 | 0.8826561 | 1.685427 | 7.38e-10 | 7.19692 | 2.708e-09
2018-04-12 19:33 | 259434.6 | 1560.0011 | 3 | 49 | 4.400352 | 0.7764282 | 1.713008 | 7.38e-10 | 7.318285 | 2.708e-09
2018-04-12 19:35 | 259554.6 | 1680.0002 | 3 | 49 | 4.400327 | 0.6893272 | 1.737365 | 7.38e-10 | 7.425462 | 2.708e-09
2018-04-12 19:36 | 259615.1 | 1740.4224 | 3 | 49 | 4.400317 | 0.6519909 | 1.748616 | 7.38e-10 | 7.47497 | 2.708e-09
2018-04-12 19:38 | 259735.1 | 120.001 | 4 | 49 | 4.31899 | 0 | 1.748616 | 7.38e-10 | 7.47497 | 2.708e-09
2018-04-12 19:40 | 259855.1 | 240.001 | 4 | 49 | 4.307985 | 0 | 1.748616 | 7.38e-10 | 7.47497 | 2.708e-09
2018-04-12 19:41 | 259915.1 | 300.0016 | 4 | 49 | 4.30357 | 0 | 1.748616 | 7.38e-10 | 7.47497 | 2.708e-09
2018-04-12 19:43 | 260035.2 | 120.0011 | 5 | 49 | 3.896329 | -3.260037 | 1.748616 | 0.108647 | 7.47497 | 0.4298199
2018-04-12 19:45 | 260155.2 | 240.001 | 5 | 49 | 3.815042 | -3.260043 | 1.748616 | 0.2173191 | 7.47497 | 0.8486956
2018-04-12 19:47 | 260275.2 | 360.0002 | 5 | 49 | 3.746465 | -3.260069 | 1.748616 | 0.3259783 | 7.47497 | 1.259409
2018-04-12 19:49 | 260395.2 | 480.0002 | 5 | 49 | 3.687791 | -3.259907 | 1.748616 | 0.434646 | 7.47497 | 1.663256
2018-04-12 19:51 | 260515.2 | 600.0002 | 5 | 49 | 3.638359 | -3.260117 | 1.748616 | 0.5433123 | 7.47497 | 2.061231
2018-04-12 19:53 | 260635.2 | 720.001 | 5 | 49 | 3.597065 | -3.259938 | 1.748616 | 0.6519688 | 7.47497 | 2.454252
2018-04-12 19:55 | 260755.2 | 840.0006 | 5 | 49 | 3.562492 | -3.260022 | 1.748616 | 0.7606214 | 7.47497 | 2.843146
2018-04-12 19:57 | 260875.2 | 960.001 | 5 | 49 | 3.533916 | -3.26002 | 1.748616 | 0.869289 | 7.47497 | 3.228672
2018-04-12 19:59 | 260995.2 | 1080.0002 | 5 | 49 | 3.509789 | -3.259928 | 1.748616 | 0.9779445 | 7.47497 | 3.611305
2018-04-12 20:01 | 261115.2 | 1200.001 | 5 | 49 | 3.488478 | -3.26002 | 1.748616 | 1.086602 | 7.47497 | 3.991495
2018-04-12 20:03 | 261235.2 | 1320.001 | 5 | 49 | 3.467871 | -3.26002 | 1.748616 | 1.195262 | 7.47497 | 4.369441
2018-04-12 20:05 | 261355.2 | 1440.0002 | 5 | 49 | 3.444857 | -3.260016 | 1.748616 | 1.303921 | 7.47497 | 4.745044
2018-04-12 20:07 | 261475.2 | 1560.0002 | 5 | 49 | 3.414068 | -3.260033 | 1.748616 | 1.412585 | 7.47497 | 5.117804
2018-04-12 20:09 | 261595.2 | 1680.0011 | 5 | 49 | 3.367131 | -3.26005 | 1.748616 | 1.521259 | 7.47497 | 5.486482
2018-04-12 20:11 | 261715.2 | 1800.0002 | 5 | 49 | 3.279472 | -3.259999 | 1.748616 | 1.629914 | 7.47497 | 5.848176
2018-04-12 20:13 | 261835.2 | 1920.0002 | 5 | 49 | 3.034649 | -3.25993 | 1.748616 | 1.738578 | 7.47497 | 6.193812
2018-04-12 20:13 | 261844.9 | 1929.764 | 5 | 49 | 2.999982 | -3.259871 | 1.748616 | 1.74742 | 7.47497 | 6.220496
2018-04-12 20:15 | 261964.992 | 120.0001 | 6 | 49 | 3.631012 | 0 | 1.748616 | 1.74742 | 7.47497 | 6.220496
2018-04-12 20:17 | 262084.9927 | 240.0008 | 6 | 49 | 3.662074 | 0 | 1.748616 | 1.74742 | 7.47497 | 6.220496
2018-04-12 20:18 | 262144.9942 | 300.0023 | 6 | 49 | 3.670749 | 0 | 1.748616 | 1.74742 | 7.47497 | 6.220496
2018-04-12 20:18 | 262145 | 0.0025 | 7 | 50 | 3.670739 | 0 | 0 | 0 | 0 | 0
2018-04-12 20:20 | 262265.1 | 120.0001 | 2 | 50 | 4.17585 | 4.889816 | 0.1623102 | 9.3e-10 | 0.6695521 | 3.414e-09
2018-04-12 20:22 | 262385.1 | 240.001 | 2 | 50 | 4.200383 | 4.61009 | 0.3227065 | 9.3e-10 | 1.34236 | 3.414e-09
2018-04-12 20:24 | 262505.1 | 360.001 | 2 | 50 | 4.200356 | 4.169476 | 0.4688977 | 9.3e-10 | 1.95642 | 3.414e-09
2018-04-12 20:26 | 262625.1 | 480.001 | 2 | 50 | 4.200375 | 3.777355 | 0.6012274 | 9.3e-10 | 2.512254 | 3.414e-09
2018-04-12 20:28 | 262745.1 | 600.0002 | 2 | 50 | 4.200362 | 3.413818 | 0.7210332 | 9.3e-10 | 3.015483 | 3.414e-09
2018-04-12 20:29 | 262797.6 | 652.4728 | 2 | 50 | 4.200383 | 3.259991 | 0.7696623 | 9.3e-10 | 3.219743 | 3.414e-09
2018-04-12 20:31 | 262917.6 | 120.0001 | 3 | 50 | 4.234012 | 3.260128 | 0.8778892 | 9.3e-10 | 3.675978 | 3.414e-09
2018-04-12 20:33 | 263037.6 | 240.0001 | 3 | 50 | 4.277385 | 3.260021 | 0.9865529 | 9.3e-10 | 4.13835 | 3.414e-09
2018-04-12 20:35 | 263157.6 | 360.0001 | 3 | 50 | 4.327921 | 3.260036 | 1.095237 | 9.3e-10 | 4.605916 | 3.414e-09
2018-04-12 20:37 | 263277.6 | 480.0001 | 3 | 50 | 4.385023 | 3.260084 | 1.203893 | 9.3e-10 | 5.079211 | 3.414e-09
2018-04-12 20:39 | 263397.6 | 600.0009 | 3 | 50 | 4.400390625 | 2.804049 | 1.306393 | 9.3e-10 | 5.53004 | 3.414e-09
2018-04-12 20:41 | 263517.6 | 720.0009 | 3 | 50 | 4.400382 | 2.336216 | 1.391788 | 9.3e-10 | 5.905811 | 3.414e-09
2018-04-12 20:43 | 263637.6 | 840.0009 | 3 | 50 | 4.400388 | 1.954527 | 1.463076 | 9.3e-10 | 6.219504 | 3.414e-09
2018-04-12 20:45 | 263757.6 | 960.0009 | 3 | 50 | 4.400369 | 1.644049 | 1.522869 | 9.3e-10 | 6.482616 | 3.414e-09
2018-04-12 20:47 | 263877.6 | 1080.0009 | 3 | 50 | 4.400367 | 1.392179 | 1.573316 | 9.3e-10 | 6.7046 | 3.414e-09
2018-04-12 20:49 | 263997.6 | 1200.0001 | 3 | 50 | 4.400359 | 1.187769 | 1.616193 | 9.3e-10 | 6.893273 | 3.414e-09
2018-04-12 20:51 | 264117.6 | 1320.0009 | 3 | 50 | 4.400344 | 1.02169 | 1.652916 | 9.3e-10 | 7.05487 | 3.414e-09
2018-04-12 20:53 | 264237.6 | 1440.0009 | 3 | 50 | 4.400348 | 0.8877296 | 1.684653 | 9.3e-10 | 7.194521 | 3.414e-09
2018-04-12 20:55 | 264357.6 | 1560.0001 | 3 | 50 | 4.400337 | 0.7796249 | 1.712382 | 9.3e-10 | 7.316537 | 3.414e-09
2018-04-12 20:57 | 264477.6 | 1680.0001 | 3 | 50 | 4.400321 | 0.6925831 | 1.736864 | 9.3e-10 | 7.424265 | 3.414e-09
2018-04-12 20:58 | 264543.8 | 1746.2088 | 3 | 50 | 4.400348 | 0.6519928 | 1.749218 | 9.3e-10 | 7.478628 | 3.414e-09
2018-04-12 21:00 | 264663.8 | 120.0008 | 4 | 50 | 4.318844 | 0 | 1.749218 | 9.3e-10 | 7.478628 | 3.414e-09
2018-04-12 21:02 | 264783.8 | 240.0008 | 4 | 50 | 4.307793 | 0 | 1.749218 | 9.3e-10 | 7.478628 | 3.414e-09
2018-04-12 21:03 | 264843.8 | 300.0023 | 4 | 50 | 4.303353 | 0 | 1.749218 | 9.3e-10 | 7.478628 | 3.414e-09
2018-04-12 21:05 | 264963.9 | 120.0001 | 5 | 50 | 3.895401 | -3.260008 | 1.749218 | 0.1086521 | 7.478628 | 0.42974
2018-04-12 21:07 | 265083.9 | 240.0001 | 5 | 50 | 3.814198 | -3.259999 | 1.749218 | 0.2173104 | 7.478628 | 0.8484638
2018-04-12 21:09 | 265203.9 | 360.0001 | 5 | 50 | 3.745717 | -3.260014 | 1.749218 | 0.3259644 | 7.478628 | 1.259073
2018-04-12 21:11 | 265323.9 | 480.0001 | 5 | 50 | 3.687355 | -3.260085 | 1.749218 | 0.4346248 | 7.478628 | 1.66283
2018-04-12 21:13 | 265443.9 | 600.0001 | 5 | 50 | 3.637935 | -3.260075 | 1.749218 | 0.5432828 | 7.478628 | 2.060726
2018-04-12 21:15 | 265563.9 | 720.0009 | 5 | 50 | 3.596808 | -3.259976 | 1.749218 | 0.6519427 | 7.478628 | 2.453722
2018-04-12 21:17 | 265683.9 | 840.0001 | 5 | 50 | 3.562398 | -3.259947 | 1.749218 | 0.7605999 | 7.478628 | 2.842614
2018-04-12 21:19 | 265803.9 | 960.0001 | 5 | 50 | 3.533855 | -3.259991 | 1.749218 | 0.8692611 | 7.478628 | 3.22811
2018-04-12 21:21 | 265923.9 | 1080.0009 | 5 | 50 | 3.509748 | -3.259898 | 1.749218 | 0.9779156 | 7.478628 | 3.610736
2018-04-12 21:23 | 266043.9 | 1200.0009 | 5 | 50 | 3.488415 | -3.260073 | 1.749218 | 1.086571 | 7.478628 | 3.990911
2018-04-12 21:25 | 266163.9 | 1320.0001 | 5 | 50 | 3.467798 | -3.259957 | 1.749218 | 1.195232 | 7.478628 | 4.368854
2018-04-12 21:27 | 266283.9 | 1440.0009 | 5 | 50 | 3.444769 | -3.259898 | 1.749218 | 1.303901 | 7.478628 | 4.744484
2018-04-12 21:29 | 266403.9 | 1560.001 | 5 | 50 | 3.414207 | -3.260066 | 1.749218 | 1.412557 | 7.478628 | 5.11722
2018-04-12 21:31 | 266523.9 | 1680.001 | 5 | 50 | 3.367127 | -3.2601 | 1.749218 | 1.521222 | 7.478628 | 5.485876
2018-04-12 21:33 | 266643.9 | 1800.0002 | 5 | 50 | 3.279895 | -3.259961 | 1.749218 | 1.629879 | 7.478628 | 5.8476
2018-04-12 21:35 | 266763.9 | 1920.0011 | 5 | 50 | 3.037041 | -3.260064 | 1.749218 | 1.738543 | 7.478628 | 6.193361
2018-04-12 21:36 | 266774.4 | 1930.5288 | 5 | 50 | 2.999997 | -3.259989 | 1.749218 | 1.748075 | 7.478628 | 6.222136
2018-04-12 21:38 | 266894.5 | 120.0009 | 6 | 50 | 3.631193 | 0 | 1.749218 | 1.748085 | 7.478628 | 6.222167
2018-04-12 21:40 | 267014.5 | 240.0008 | 6 | 50 | 3.662099 | 0 | 1.749218 | 1.748085 | 7.478628 | 6.222167
2018-04-12 21:41 | 267074.5 | 300.0023 | 6 | 50 | 3.670766 | 0 | 1.749218 | 1.748085 | 7.478628 | 6.222167
2018-04-12 21:41 | 267074.5 | 0.0024 | 7 | 51 | 3.670932 | 0 | 0 | 0 | 0 | 0
2018-04-12 21:43 | 267194.6 | 120.0009 | 8 | 51 | 4.015453 | 3.260073 | 0.1086586 | 0 | 0.4322905 | 0
2018-04-12 21:45 | 267314.6 | 240.0009 | 8 | 51 | 4.053896 | 3.260035 | 0.2173202 | 0 | 0.8708212 | 0
2018-04-12 21:47 | 267434.6 | 360.0001 | 8 | 51 | 4.082314 | 3.26012 | 0.3259758 | 0 | 1.312912 | 0
2018-04-12 21:49 | 267554.6 | 480.0002 | 8 | 51 | 4.106817 | 3.260063 | 0.4346449 | 0 | 1.757867 | 0
2018-04-12 21:51 | 267674.6 | 600.001 | 8 | 51 | 4.13223 | 3.260128 | 0.5433019 | 0 | 2.205469 | 0
2018-04-12 21:53 | 267794.6 | 720.0003 | 8 | 51 | 4.159854 | 3.260145 | 0.6519726 | 0 | 2.655996 | 0
2018-04-12 21:55 | 267914.6 | 840.001 | 8 | 51 | 4.191613 | 3.26009 | 0.7606304 | 0 | 3.109677 | 0
2018-04-12 21:55 | 267943.3 | 868.6903 | 8 | 51 | 4.200002 | 3.260027 | 0.7866138 | 0 | 3.218697 | 0

## Statistics_67
Date_Time | Test_Time(s) | Step_Time(s) | Step_Index | Cycle_Index | Voltage(V) | Current(A) | Charge_Capacity(Ah) | Discharge_Capacity(Ah) | Charge_Energy(Wh) | Discharge_Energy(Wh) | ACR(Ohm) | Internal Resistance(Ohm)
2018-04-09 23:08 | 13138.23 | 300.003 | 6 | 1 | 3.591713 | 0 | 1.94971 | 2.380642 | 8.336235 | 8.623047
2018-04-10 00:49 | 19169.09 | 300.0038 | 6 | 2 | 3.613688 | 0 | 2.30973 | 2.254432 | 9.80034 | 8.137616
2018-04-10 02:26 | 25002.89788 | 300.004 | 6 | 3 | 3.624866 | 0 | 2.21394 | 2.178395 | 9.402221 | 7.850306
2018-04-10 04:01 | 30694.87 | 300.0028 | 6 | 4 | 3.631988 | 0 | 2.147261 | 2.12073 | 9.123979 | 7.632683
2018-04-10 05:34 | 36283.06 | 300.003 | 6 | 5 | 3.636982 | 0 | 2.098063 | 2.077121 | 8.919231 | 7.468516
2018-04-10 07:06 | 41794.09 | 300.0039 | 6 | 6 | 3.640205 | 0 | 2.060162 | 2.043461 | 8.761653 | 7.342919
2018-04-10 08:37 | 47240.15 | 300.0038 | 6 | 7 | 3.643811 | 0 | 2.030206 | 2.015837 | 8.636485 | 7.237875
2018-04-10 10:07 | 52635.27 | 300.0021 | 6 | 8 | 3.646337 | 0 | 2.00601 | 1.992207 | 8.536644 | 7.149516
2018-04-10 11:36 | 57987.97 | 300.0033 | 6 | 9 | 3.648334 | 0 | 1.984504 | 1.97094 | 8.447917 | 7.070297
2018-04-10 13:04 | 63294.2 | 300.0022 | 6 | 10 | 3.650916 | 0 | 1.961992 | 1.949819 | 8.353986 | 6.990482
2018-04-10 14:32 | 68562.83 | 300.0005 | 6 | 11 | 3.652898 | 0 | 1.943247 | 1.930159 | 8.277081 | 6.916602
2018-04-10 15:59 | 73789.47 | 300.0021 | 6 | 12 | 3.654737 | 0 | 1.923355 | 1.910994 | 8.194173 | 6.845556
2018-04-10 17:26 | 78983.42 | 300.0024 | 6 | 13 | 3.656573 | 0 | 1.90622 | 1.895247 | 8.123189 | 6.786172
2018-04-10 18:52 | 84149.93 | 300.0038 | 6 | 14 | 3.657971 | 0 | 1.88985 | 1.881833 | 8.055671 | 6.734606
2018-04-10 20:18 | 89290.55 | 300.0032 | 6 | 15 | 3.659411 | 0 | 1.877457 | 1.86897 | 8.004416 | 6.685995
2018-04-10 21:43 | 94407.48616 | 300.0023 | 6 | 16 | 3.660441 | 0 | 1.865019 | 1.856939 | 7.953009 | 6.640969
2018-04-10 23:08 | 99503.66 | 300.004 | 6 | 17 | 3.661856 | 0 | 1.853615 | 1.84618 | 7.905867 | 6.59906
2018-04-11 00:32 | 104576.6 | 300.0023 | 6 | 18 | 3.663136 | 0 | 1.842494 | 1.833945 | 7.860041 | 6.553028
2018-04-11 01:57 | 109628.9 | 300.0043 | 6 | 19 | 3.664101 | 0 | 1.829994 | 1.822033 | 7.80864 | 6.507373
2018-04-11 03:20 | 114654.6 | 300.0006 | 6 | 20 | 3.665549 | 0 | 1.817743 | 1.808866 | 7.75741 | 6.4576
2018-04-11 04:44 | 119662 | 300.0031 | 6 | 21 | 3.66659 | 0 | 1.805775 | 1.798322 | 7.708389 | 6.417687
2018-04-11 06:07 | 124649.9 | 300.0015 | 6 | 22 | 3.667521 | 0 | 1.795055 | 1.788386 | 7.664136 | 6.379222
2018-04-11 07:30 | 129625.2 | 300.0038 | 6 | 23 | 3.668144 | 0 | 1.786946 | 1.781184 | 7.630804 | 6.351849
2018-04-11 08:52 | 134586.7 | 300.0031 | 6 | 24 | 3.669173 | 0 | 1.778854 | 1.774166 | 7.597315 | 6.323615
2018-04-11 10:15 | 139536.5 | 300.0022 | 6 | 25 | 3.670007 | 0 | 1.771531 | 1.766373 | 7.567643 | 6.292988
2018-04-11 11:37 | 144473.3 | 300.0029 | 6 | 26 | 3.67063 | 0 | 1.764011 | 1.757873 | 7.53682 | 6.261018
2018-04-11 12:59 | 149389.6 | 300.0016 | 6 | 27 | 3.671737 | 0 | 1.754429 | 1.748021 | 7.496691 | 6.223825
2018-04-11 14:21 | 154288.9 | 300.0029 | 6 | 28 | 3.67273 | 0 | 1.744949 | 1.73763 | 7.457891 | 6.183873
2018-04-11 15:42 | 159171.1 | 300.0039 | 6 | 29 | 3.673571 | 0 | 1.734848 | 1.727502 | 7.416182 | 6.145636
2018-04-11 17:03 | 164037 | 300.0041 | 6 | 30 | 3.674309 | 0 | 1.724897 | 1.718421 | 7.375052 | 6.111188
2018-04-11 18:24 | 168888.6 | 300.0037 | 6 | 31 | 3.675259 | 0 | 1.716265 | 1.710894 | 7.339361 | 6.081316
2018-04-11 19:45 | 173730.2 | 300.0053 | 6 | 32 | 3.675988 | 0 | 1.709458 | 1.705022 | 7.311717 | 6.057998
2018-04-11 21:05 | 178564.6 | 300.0029 | 6 | 33 | 3.676547 | 0 | 1.703763 | 1.699953 | 7.28862 | 6.037441
2018-04-11 22:26 | 183391 | 300.0049 | 6 | 34 | 3.677009 | 0 | 1.699316 | 1.695264 | 7.270487 | 6.019526
2018-04-11 23:46 | 188211 | 300.0014 | 6 | 35 | 3.677655 | 0 | 1.694279 | 1.690385 | 7.249948 | 6.000041
2018-04-12 01:06 | 193022 | 300.0037 | 6 | 36 | 3.678295 | 0 | 1.688931 | 1.684338 | 7.228077 | 5.976293
2018-04-12 02:26 | 197824.1 | 300.0008 | 6 | 37 | 3.678528 | 0 | 1.683272 | 1.679211 | 7.204899 | 5.956554
2018-04-12 03:46 | 202615.3 | 300.0021 | 6 | 38 | 3.679417 | 0 | 1.677828 | 1.672884 | 7.182054 | 5.932175
2018-04-12 05:06 | 207402 | 300.0021 | 6 | 39 | 3.679924 | 0 | 1.672156 | 1.66817 | 7.159421 | 5.912947
2018-04-12 06:26 | 212180.3 | 300.003 | 6 | 40 | 3.680461 | 0 | 1.667128 | 1.663837 | 7.13876 | 5.895962
2018-04-12 07:45 | 216957.9 | 300.0029 | 6 | 41 | 3.680631 | 0 | 1.664468 | 1.661744 | 7.128331 | 5.887984
2018-04-12 09:05 | 221730.3 | 300.004 | 6 | 42 | 3.681361 | 0 | 1.660668 | 1.65786 | 7.112664 | 5.870839
2018-04-12 10:24 | 226500.5 | 300.0016 | 6 | 43 | 3.682617 | 0 | 1.658248 | 1.65387 | 7.103378 | 5.853344
2018-04-12 11:44 | 231267.8 | 300.0015 | 6 | 44 | 3.682315 | 0 | 1.65411 | 1.651076 | 7.087091 | 5.843944
2018-04-12 13:03 | 236027.5 | 300.0009 | 6 | 45 | 3.68293 | 0 | 1.650732 | 1.645599 | 7.072946 | 5.82292
2018-04-12 14:22 | 240777.9 | 300.0031 | 6 | 46 | 3.683778 | 0 | 1.644289 | 1.63912 | 7.046701 | 5.797511
2018-04-12 15:41 | 245522.5 | 300.0013 | 6 | 47 | 3.684038 | 0 | 1.638852 | 1.634618 | 7.024767 | 5.779708
2018-04-12 17:00 | 250256.1 | 300.0033 | 6 | 48 | 3.685028 | 0 | 1.633276 | 1.627959 | 7.001557 | 5.75345
2018-04-12 18:19 | 254980.6 | 300.0024 | 6 | 49 | 3.685305 | 0 | 1.627345 | 1.624287 | 6.976905 | 5.739112
2018-04-12 19:38 | 259704.5 | 300.0014 | 6 | 50 | 3.685756 | 0 | 1.624418 | 1.621376 | 6.965616 | 5.726511
2018-04-12 19:49 | 260394 | 689.3264 | 8 | 51 | 4.200001 | 3.259933 | 0.6241874 | 0 | 2.564066 | 0

## Channel_67_1
Date_Time | Test_Time(s) | Step_Time(s) | Step_Index | Cycle_Index | Voltage(V) | Current(A) | Charge_Capacity(Ah) | Discharge_Capacity(Ah) | Charge_Energy(Wh) | Discharge_Energy(Wh) | ACR(Ohm) | Internal Resistance(Ohm)
2018-04-09 19:31 | 120.0002 | 120.0002 | 1 | 1 | 3.759867 | 0 | 0 | 0 | 0 | 0
2018-04-09 19:33 | 240.0002 | 240.0002 | 1 | 1 | 3.759141 | 0 | 0 | 0 | 0 | 0
2018-04-09 19:35 | 360.0019 | 360.0019 | 1 | 1 | 3.758558 | 0 | 0 | 0 | 0 | 0
2018-04-09 19:37 | 480.0002 | 480.0002 | 1 | 1 | 3.758076 | 0 | 0 | 0 | 0 | 0
2018-04-09 19:39 | 600.001 | 600.001 | 1 | 1 | 3.757673 | 0 | 0 | 0 | 0 | 0
2018-04-09 19:41 | 720.001 | 720.001 | 1 | 1 | 3.757336 | 0 | 0 | 0 | 0 | 0
2018-04-09 19:43 | 840.001 | 840.001 | 1 | 1 | 3.757072 | 0 | 0 | 0 | 0 | 0
2018-04-09 19:45 | 960.001 | 960.001 | 1 | 1 | 3.756869 | 0 | 0 | 0 | 0 | 0
2018-04-09 19:47 | 1080.0002 | 1080.0002 | 1 | 1 | 3.756682 | 0 | 0 | 0 | 0 | 0
2018-04-09 19:49 | 1200.001 | 1200.001 | 1 | 1 | 3.756533 | 0 | 0 | 0 | 0 | 0
2018-04-09 19:51 | 1320.001 | 1320.001 | 1 | 1 | 3.756412 | 0 | 0 | 0 | 0 | 0
2018-04-09 19:53 | 1440.0004 | 1440.0004 | 1 | 1 | 3.756299 | 0 | 0 | 0 | 0 | 0
2018-04-09 19:55 | 1560.0004 | 1560.0004 | 1 | 1 | 3.756219 | 0 | 0 | 0 | 0 | 0
2018-04-09 19:57 | 1680.0004 | 1680.0004 | 1 | 1 | 3.756151 | 0 | 0 | 0 | 0 | 0
2018-04-09 19:59 | 1800.0004 | 1800.0004 | 1 | 1 | 3.756085 | 0 | 0 | 0 | 0 | 0
2018-04-09 20:01 | 1920.0004 | 1920.0004 | 1 | 1 | 3.756046 | 0 | 0 | 0 | 0 | 0
2018-04-09 20:03 | 2040.0012 | 2040.0012 | 1 | 1 | 3.756 | 0 | 0 | 0 | 0 | 0
2018-04-09 20:05 | 2160.0004 | 2160.0004 | 1 | 1 | 3.755961 | 0 | 0 | 0 | 0 | 0
2018-04-09 20:07 | 2280.0004 | 2280.0004 | 1 | 1 | 3.755934 | 0 | 0 | 0 | 0 | 0
2018-04-09 20:09 | 2400.0012 | 2400.0012 | 1 | 1 | 3.755915 | 0 | 0 | 0 | 0 | 0
2018-04-09 20:11 | 2520.0012 | 2520.0012 | 1 | 1 | 3.755914 | 0 | 0 | 0 | 0 | 0
2018-04-09 20:13 | 2640.0012 | 2640.0012 | 1 | 1 | 3.755894 | 0 | 0 | 0 | 0 | 0
2018-04-09 20:15 | 2760.0012 | 2760.0012 | 1 | 1 | 3.755886 | 0 | 0 | 0 | 0 | 0
2018-04-09 20:17 | 2880.0012 | 2880.0012 | 1 | 1 | 3.75589 | 0 | 0 | 0 | 0 | 0
2018-04-09 20:19 | 3000.0012 | 3000.0012 | 1 | 1 | 3.75589 | 0 | 0 | 0 | 0 | 0
2018-04-09 20:21 | 3120.0012 | 3120.0012 | 1 | 1 | 3.755884 | 0 | 0 | 0 | 0 | 0
2018-04-09 20:23 | 3240.0012 | 3240.0012 | 1 | 1 | 3.755889 | 0 | 0 | 0 | 0 | 0
2018-04-09 20:25 | 3360.0004 | 3360.0004 | 1 | 1 | 3.755898 | 0 | 0 | 0 | 0 | 0
2018-04-09 20:27 | 3480.0004 | 3480.0004 | 1 | 1 | 3.755886 | 0 | 0 | 0 | 0 | 0
2018-04-09 20:29 | 3600.0012 | 3600.0012 | 1 | 1 | 3.755898 | 0 | 0 | 0 | 0 | 0
2018-04-09 20:31 | 3720.0004 | 3720.0004 | 1 | 1 | 3.755905 | 0 | 0 | 0 | 0 | 0
2018-04-09 20:33 | 3840.0004 | 3840.0004 | 1 | 1 | 3.755902 | 0 | 0 | 0 | 0 | 0
2018-04-09 20:35 | 3960.0012 | 3960.0012 | 1 | 1 | 3.755898 | 0 | 0 | 0 | 0 | 0
2018-04-09 20:37 | 4080.0012 | 4080.0012 | 1 | 1 | 3.755903 | 0 | 0 | 0 | 0 | 0
2018-04-09 20:39 | 4200.0012 | 4200.0012 | 1 | 1 | 3.755922 | 0 | 0 | 0 | 0 | 0
2018-04-09 20:41 | 4320.0012 | 4320.0012 | 1 | 1 | 3.755908 | 0 | 0 | 0 | 0 | 0
2018-04-09 20:43 | 4440.0004 | 4440.0004 | 1 | 1 | 3.755928 | 0 | 0 | 0 | 0 | 0
2018-04-09 20:45 | 4560.0012 | 4560.0012 | 1 | 1 | 3.755919 | 0 | 0 | 0 | 0 | 0
2018-04-09 20:47 | 4680.0012 | 4680.0012 | 1 | 1 | 3.755933 | 0 | 0 | 0 | 0 | 0
2018-04-09 20:49 | 4800.0012 | 4800.0012 | 1 | 1 | 3.755936 | 0 | 0 | 0 | 0 | 0
2018-04-09 20:51 | 4920.0004 | 4920.0004 | 1 | 1 | 3.755942 | 0 | 0 | 0 | 0 | 0
2018-04-09 20:53 | 5040.0004 | 5040.0004 | 1 | 1 | 3.755937 | 0 | 0 | 0 | 0 | 0
2018-04-09 20:55 | 5160.0012 | 5160.0012 | 1 | 1 | 3.755947 | 0 | 0 | 0 | 0 | 0
2018-04-09 20:57 | 5280.0012 | 5280.0012 | 1 | 1 | 3.755957 | 0 | 0 | 0 | 0 | 0
2018-04-09 20:59 | 5400.0012 | 5400.0012 | 1 | 1 | 3.755949 | 0 | 0 | 0 | 0 | 0
2018-04-09 21:01 | 5520.0004 | 5520.0004 | 1 | 1 | 3.755972 | 0 | 0 | 0 | 0 | 0
2018-04-09 21:03 | 5640.0004 | 5640.0004 | 1 | 1 | 3.755978 | 0 | 0 | 0 | 0 | 0
2018-04-09 21:05 | 5760.0004 | 5760.0004 | 1 | 1 | 3.755972 | 0 | 0 | 0 | 0 | 0
2018-04-09 21:07 | 5880.0004 | 5880.0004 | 1 | 1 | 3.755988 | 0 | 0 | 0 | 0 | 0
2018-04-09 21:09 | 6000.0012 | 6000.0012 | 1 | 1 | 3.755985 | 0 | 0 | 0 | 0 | 0
2018-04-09 21:11 | 6120.0004 | 6120.0004 | 1 | 1 | 3.756013 | 0 | 0 | 0 | 0 | 0
2018-04-09 21:13 | 6240.0004 | 6240.0004 | 1 | 1 | 3.756026 | 0 | 0 | 0 | 0 | 0
2018-04-09 21:15 | 6360.0012 | 6360.0012 | 1 | 1 | 3.756025 | 0 | 0 | 0 | 0 | 0
2018-04-09 21:17 | 6480.0012 | 6480.0012 | 1 | 1 | 3.756072 | 0 | 0 | 0 | 0 | 0
2018-04-09 21:19 | 6600.0012 | 6600.0012 | 1 | 1 | 3.756068 | 0 | 0 | 0 | 0 | 0
2018-04-09 21:21 | 6720.0004 | 6720.0004 | 1 | 1 | 3.756095 | 0 | 0 | 0 | 0 | 0
2018-04-09 21:23 | 6840.0012 | 6840.0012 | 1 | 1 | 3.7561 | 0 | 0 | 0 | 0 | 0
2018-04-09 21:25 | 6960.0012 | 6960.0012 | 1 | 1 | 3.756104 | 0 | 0 | 0 | 0 | 0
2018-04-09 21:27 | 7080.0004 | 7080.0004 | 1 | 1 | 3.756116 | 0 | 0 | 0 | 0 | 0
2018-04-09 21:29 | 7200.0012 | 7200.0012 | 1 | 1 | 3.756125 | 0 | 0 | 0 | 0 | 0
2018-04-09 21:29 | 7200.0034 | 7200.0034 | 1 | 1 | 3.756124 | 0 | 0 | 0 | 0 | 0
2018-04-09 21:31 | 7320.088864 | 120.0011 | 2 | 1 | 4.148432 | 4.88994 | 0.1623064 | 7.6e-10 | 0.6680387 | 2.856e-09
2018-04-09 21:33 | 7440.088064 | 240.0003 | 2 | 1 | 4.185269 | 4.889811 | 0.3252837 | 7.6e-10 | 1.347143 | 2.856e-09
2018-04-09 21:35 | 7560.088764 | 360.001 | 2 | 1 | 4.200398 | 4.556889 | 0.4848239 | 7.6e-10 | 2.016776 | 2.856e-09
2018-04-09 21:37 | 7680.089564 | 480.0018 | 2 | 1 | 4.200387 | 4.055908 | 0.6282915 | 7.6e-10 | 2.619396 | 2.856e-09
2018-04-09 21:39 | 7800.089664 | 600.0019 | 2 | 1 | 4.20039 | 3.580282 | 0.7554817 | 7.6e-10 | 3.153644 | 2.856e-09
2018-04-09 21:41 | 7885.118964 | 685.0312 | 2 | 1 | 4.200379 | 3.259979 | 0.8362333 | 7.6e-10 | 3.492832 | 2.856e-09
2018-04-09 21:43 | 8005.133212 | 120.0003 | 3 | 1 | 4.233575 | 3.260122 | 0.9444515 | 7.6e-10 | 3.949053 | 2.856e-09
2018-04-09 21:45 | 8125.134712 | 240.0018 | 3 | 1 | 4.272508 | 3.260168 | 1.053107 | 7.6e-10 | 4.411139 | 2.856e-09
2018-04-09 21:47 | 8245.134712 | 360.0018 | 3 | 1 | 4.314905 | 3.260048 | 1.161766 | 7.6e-10 | 4.877657 | 2.856e-09
2018-04-09 21:49 | 8365.133112 | 480.0002 | 3 | 1 | 4.360408 | 3.260088 | 1.270422 | 7.6e-10 | 5.348941 | 2.856e-09
2018-04-09 21:51 | 8485.133112 | 600.0002 | 3 | 1 | 4.400390625 | 3.138981 | 1.378733 | 7.6e-10 | 5.82373 | 2.856e-09
2018-04-09 21:53 | 8605.133912 | 720.001 | 3 | 1 | 4.400402 | 2.619377 | 1.474249 | 7.6e-10 | 6.24404 | 2.856e-09
2018-04-09 21:55 | 8725.133212 | 840.0003 | 3 | 1 | 4.400392 | 2.210377 | 1.554487 | 7.6e-10 | 6.597117 | 2.856e-09
2018-04-09 21:57 | 8845.134812 | 960.0019 | 3 | 1 | 4.400352 | 1.882084 | 1.62249 | 7.6e-10 | 6.896354 | 2.856e-09
2018-04-09 21:59 | 8965.133212 | 1080.0003 | 3 | 1 | 4.400381 | 1.61981 | 1.680696 | 7.6e-10 | 7.152483 | 2.856e-09
2018-04-09 22:01 | 9085.133212 | 1200.0003 | 3 | 1 | 4.400358 | 1.405176 | 1.730989 | 7.6e-10 | 7.373788 | 2.856e-09
2018-04-09 22:03 | 9205.134812 | 1320.0019 | 3 | 1 | 4.40032 | 1.230583 | 1.774834 | 7.6e-10 | 7.566721 | 2.856e-09
2018-04-09 22:05 | 9325.133912 | 1440.001 | 3 | 1 | 4.400351 | 1.087847 | 1.813407 | 7.6e-10 | 7.736457 | 2.856e-09
2018-04-09 22:07 | 9445.133912 | 1560.001 | 3 | 1 | 4.400302 | 0.9663715 | 1.847604 | 7.6e-10 | 7.886933 | 2.856e-09
2018-04-09 22:09 | 9565.134812 | 1680.0019 | 3 | 1 | 4.400308 | 0.8644009 | 1.878095 | 7.6e-10 | 8.021107 | 2.856e-09
2018-04-09 22:11 | 9685.133212 | 1800.0003 | 3 | 1 | 4.400317 | 0.778801 | 1.905442 | 7.6e-10 | 8.14144 | 2.856e-09
2018-04-09 22:13 | 9805.133212 | 1920.0003 | 3 | 1 | 4.400329 | 0.7066479 | 1.930167 | 7.6e-10 | 8.250239 | 2.856e-09
2018-04-09 22:15 | 9908.851312 | 2023.7184 | 3 | 1 | 4.400322 | 0.6519909 | 1.94971 | 7.6e-10 | 8.336235 | 2.856e-09
2018-04-09 22:17 | 10028.9 | 120 | 4 | 1 | 4.338345 | 0 | 1.94971 | 7.6e-10 | 8.336235 | 2.856e-09
2018-04-09 22:19 | 10148.9 | 239.9999 | 4 | 1 | 4.331945 | 0 | 1.94971 | 7.6e-10 | 8.336235 | 2.856e-09
2018-04-09 22:20 | 10208.9 | 300.0013 | 4 | 1 | 4.329525 | 0 | 1.94971 | 7.6e-10 | 8.336235 | 2.856e-09
2018-04-09 22:22 | 10328.98 | 120.0011 | 5 | 1 | 4.014833 | -3.260212 | 1.94971 | 0.1086562 | 8.336235 | 0.4406054
2018-04-09 22:24 | 10448.98 | 240.0009 | 5 | 1 | 3.956373 | -3.259926 | 1.94971 | 0.2173117 | 8.336235 | 0.8736334
2018-04-09 22:26 | 10568.98 | 360.0003 | 5 | 1 | 3.900557 | -3.260172 | 1.94971 | 0.3259538 | 8.336235 | 1.300405
2018-04-09 22:28 | 10688.98 | 480.0011 | 5 | 1 | 3.84805 | -3.259909 | 1.94971 | 0.4346218 | 8.336235 | 1.721386
2018-04-09 22:30 | 10808.98 | 600.0003 | 5 | 1 | 3.799628 | -3.259853 | 1.94971 | 0.5432818 | 8.336235 | 2.136844
2018-04-09 22:32 | 10928.98 | 720.0011 | 5 | 1 | 3.755532 | -3.259883 | 1.94971 | 0.6519235 | 8.336235 | 2.547209
2018-04-09 22:34 | 11048.98 | 840.0011 | 5 | 1 | 3.715459 | -3.259871 | 1.94971 | 0.7605913 | 8.336235 | 2.953102
2018-04-09 22:36 | 11168.98 | 960.0011 | 5 | 1 | 3.679203 | -3.259938 | 1.94971 | 0.8692477 | 8.336235 | 3.354809
2018-04-09 22:38 | 11288.98 | 1080.0011 | 5 | 1 | 3.646329 | -3.259995 | 1.94971 | 0.9778996 | 8.336235 | 3.752748
2018-04-09 22:40 | 11408.98 | 1200.0011 | 5 | 1 | 3.616574 | -3.259947 | 1.94971 | 1.086557 | 8.336235 | 4.147304
2018-04-09 22:42 | 11528.98 | 1320.0003 | 5 | 1 | 3.589905 | -3.260379 | 1.94971 | 1.19521 | 8.336235 | 4.538779
2018-04-09 22:44 | 11648.98 | 1440.0011 | 5 | 1 | 3.566199 | -3.259801 | 1.94971 | 1.303867 | 8.336235 | 4.927533
2018-04-09 22:46 | 11768.98 | 1560.0002 | 5 | 1 | 3.545177 | -3.2599 | 1.94971 | 1.412521 | 8.336235 | 5.313853
2018-04-09 22:48 | 11888.98 | 1680.0009 | 5 | 1 | 3.526119 | -3.259856 | 1.94971 | 1.521177 | 8.336235 | 5.698009
2018-04-09 22:50 | 12008.98 | 1800.0011 | 5 | 1 | 3.507683 | -3.259832 | 1.94971 | 1.62983 | 8.336235 | 6.08013
2018-04-09 22:52 | 12128.98 | 1920.0011 | 5 | 1 | 3.488376 | -3.259938 | 1.94971 | 1.738483 | 8.336235 | 6.460216
2018-04-09 22:54 | 12248.98 | 2040.0019 | 5 | 1 | 3.466798 | -3.259982 | 1.94971 | 1.847142 | 8.336235 | 6.838114
2018-04-09 22:56 | 12368.98 | 2160.0003 | 5 | 1 | 3.440619 | -3.259871 | 1.94971 | 1.955797 | 8.336235 | 7.213437
2018-04-09 22:58 | 12488.98 | 2280.0011 | 5 | 1 | 3.40489 | -3.259883 | 1.94971 | 2.06445 | 8.336235 | 7.585445
2018-04-09 23:00 | 12608.98 | 2400.0003 | 5 | 1 | 3.350154 | -3.259933 | 1.94971 | 2.173109 | 8.336235 | 7.952692
2018-04-09 23:02 | 12728.98 | 2520.0003 | 5 | 1 | 3.248389 | -3.259926 | 1.94971 | 2.281764 | 8.336235 | 8.311891
2018-04-09 23:03 | 12838.18 | 2629.1993 | 5 | 1 | 2.999982 | -3.259949 | 1.94971 | 2.380642 | 8.336235 | 8.623047
2018-04-09 23:05 | 12958.23 | 120 | 6 | 1 | 3.533707 | 0 | 1.94971 | 2.380642 | 8.336235 | 8.623047
2018-04-09 23:07 | 13078.23 | 240.0015 | 6 | 1 | 3.57824 | 0 | 1.94971 | 2.380642 | 8.336235 | 8.623047
2018-04-09 23:08 | 13138.23 | 300.003 | 6 | 1 | 3.591713 | 0 | 1.94971 | 2.380642 | 8.336235 | 8.623047
2018-04-09 23:08 | 13138.23954 | 0.0025 | 7 | 2 | 3.591824 | 0 | 0 | 0 | 0 | 0
2018-04-09 23:10 | 13258.32 | 120.0018 | 2 | 2 | 4.070023 | 4.889948 | 0.1622941 | 0 | 0.6532338 | 0
2018-04-09 23:12 | 13378.32 | 240.0003 | 2 | 2 | 4.116893 | 4.890007 | 0.3252737 | 0 | 1.320554 | 0
2018-04-09 23:14 | 13498.33 | 360.0019 | 2 | 2 | 4.153787 | 4.890032 | 0.4882584 | 0 | 1.994667 | 0
2018-04-09 23:16 | 13618.32 | 480.0011 | 2 | 2 | 4.185543 | 4.890177 | 0.6512328 | 0 | 2.674227 | 0
2018-04-09 23:18 | 13738.32 | 600.001 | 2 | 2 | 4.200391 | 4.637352 | 0.811855 | 0 | 3.348339 | 0
2018-04-09 23:20 | 13858.32 | 720.0011 | 2 | 2 | 4.200388 | 4.208147 | 0.9592284 | 0 | 3.967363 | 0
2018-04-09 23:22 | 13978.32 | 840.0012 | 2 | 2 | 4.200366 | 3.778437 | 1.092348 | 0 | 4.526515 | 0
2018-04-09 23:24 | 14098.32 | 960.0004 | 2 | 2 | 4.200401 | 3.352764 | 1.211164 | 0 | 5.02559 | 0
2018-04-09 23:25 | 14124.6 | 986.2777 | 2 | 2 | 4.200365 | 3.259977 | 1.2353 | 0 | 5.12697 | 0
2018-04-09 23:27 | 14244.61708 | 120.0018 | 3 | 2 | 4.233867 | 3.260061 | 1.343518 | 0 | 5.58319 | 0
2018-04-09 23:29 | 14364.61628 | 240.001 | 3 | 2 | 4.274358 | 3.260071 | 1.452172 | 0 | 6.045376 | 0
2018-04-09 23:31 | 14484.61558 | 360.0003 | 3 | 2 | 4.319213 | 3.260134 | 1.560829 | 0 | 6.512214 | 0
2018-04-09 23:33 | 14604.61708 | 480.0018 | 3 | 2 | 4.368016 | 3.259993 | 1.669485 | 0 | 6.98414 | 0
2018-04-09 23:35 | 14724.61618 | 600.0009 | 3 | 2 | 4.400372 | 3.009472 | 1.776473 | 0 | 7.453819 | 0
2018-04-09 23:37 | 14844.61548 | 720.0002 | 3 | 2 | 4.400384 | 2.514799 | 1.868198 | 0 | 7.857442 | 0
2018-04-09 23:39 | 14964.61528 | 840 | 3 | 2 | 4.400353 | 2.118805 | 1.945184 | 0 | 8.19621 | 0
2018-04-09 23:41 | 15084.61558 | 960.0003 | 3 | 2 | 4.400328 | 1.80242 | 2.010351 | 0 | 8.482971 | 0
2018-04-09 23:43 | 15204.61628 | 1080.001 | 3 | 2 | 4.400348 | 1.548674 | 2.06606 | 0 | 8.72811 | 0
2018-04-09 23:45 | 15324.61628 | 1200.001 | 3 | 2 | 4.400352 | 1.341488 | 2.114108 | 0 | 8.939538 | 0
2018-04-09 23:47 | 15444.61708 | 1320.0018 | 3 | 2 | 4.400343 | 1.172428 | 2.155913 | 0 | 9.123492 | 0
2018-04-09 23:49 | 15564.61628 | 1440.001 | 3 | 2 | 4.400352 | 1.032967 | 2.192591 | 0 | 9.284892 | 0
2018-04-09 23:51 | 15684.61558 | 1560.0003 | 3 | 2 | 4.400325 | 0.9173965 | 2.225035 | 0 | 9.427654 | 0
2018-04-09 23:53 | 15804.61638 | 1680.0011 | 3 | 2 | 4.400297 | 0.8204422 | 2.253962 | 0 | 9.554944 | 0
2018-04-09 23:55 | 15924.61638 | 1800.0011 | 3 | 2 | 4.400314 | 0.7390194 | 2.279935 | 0 | 9.669233 | 0
2018-04-09 23:57 | 16044.61568 | 1920.0004 | 3 | 2 | 4.400328 | 0.6702747 | 2.303401 | 0 | 9.772489 | 0
2018-04-09 23:57 | 16079.08328 | 1954.468 | 3 | 2 | 4.400296 | 0.6519642 | 2.30973 | 0 | 9.80034 | 0
2018-04-09 23:59 | 16199.1303 | 120.0011 | 4 | 2 | 4.333867 | 0 | 2.30973 | 0 | 9.80034 | 0
2018-04-10 00:01 | 16319.1295 | 240.0003 | 4 | 2 | 4.326327 | 0 | 2.30973 | 0 | 9.80034 | 0
2018-04-10 00:02 | 16379.1308 | 300.0016 | 4 | 2 | 4.323392 | 0 | 2.30973 | 0 | 9.80034 | 0
2018-04-10 00:04 | 16499.21 | 120.001 | 5 | 2 | 3.98974 | -3.260071 | 2.30973 | 0.1086455 | 9.80034 | 0.4382643
2018-04-10 00:06 | 16619.21 | 240.0001 | 5 | 2 | 3.926278 | -3.25997 | 2.30973 | 0.2172944 | 9.80034 | 0.868257
2018-04-10 00:08 | 16739.21 | 360.001 | 5 | 2 | 3.86717 | -3.259848 | 2.30973 | 0.3259612 | 9.80034 | 1.291662
2018-04-10 00:10 | 16859.21 | 480.0002 | 5 | 2 | 3.813112 | -3.259763 | 2.30973 | 0.4346182 | 9.80034 | 1.708871
2018-04-10 00:12 | 16979.21 | 600.0002 | 5 | 2 | 3.764273 | -3.260158 | 2.30973 | 0.5432743 | 9.80034 | 2.120489
2018-04-10 00:14 | 17099.21 | 720.001 | 5 | 2 | 3.720577 | -3.259921 | 2.30973 | 0.6519287 | 9.80034 | 2.527076
2018-04-10 00:16 | 17219.21 | 840.0002 | 5 | 2 | 3.681656 | -3.259848 | 2.30973 | 0.7605876 | 9.80034 | 2.929194
2018-04-10 00:18 | 17339.21 | 960.0002 | 5 | 2 | 3.646999 | -3.260139 | 2.30973 | 0.8692363 | 9.80034 | 3.327283
2018-04-10 00:20 | 17459.21 | 1080.001 | 5 | 2 | 3.616125 | -3.259938 | 2.30973 | 0.9778966 | 9.80034 | 3.721857
2018-04-10 00:22 | 17579.21 | 1200.0002 | 5 | 2 | 3.588674 | -3.259933 | 2.30973 | 1.086547 | 9.80034 | 4.11323
2018-04-10 00:24 | 17699.21 | 1320.0002 | 5 | 2 | 3.564472 | -3.259995 | 2.30973 | 1.1952 | 9.80034 | 4.501806
2018-04-10 00:26 | 17819.21 | 1440.0002 | 5 | 2 | 3.543231 | -3.259879 | 2.30973 | 1.303856 | 9.80034 | 4.887928
2018-04-10 00:28 | 17939.22 | 1560.0019 | 5 | 2 | 3.524105 | -3.259944 | 2.30973 | 1.412514 | 9.80034 | 5.271873
2018-04-10 00:30 | 18059.21 | 1680.001 | 5 | 2 | 3.505886 | -3.260062 | 2.30973 | 1.521165 | 9.80034 | 5.653782
2018-04-10 00:32 | 18179.21 | 1800.001 | 5 | 2 | 3.48682 | -3.259837 | 2.30973 | 1.629823 | 9.80034 | 6.033703
2018-04-10 00:34 | 18299.21 | 1920.001 | 5 | 2 | 3.465199 | -3.259907 | 2.30973 | 1.738475 | 9.80034 | 6.41141
2018-04-10 00:36 | 18419.21 | 2040.0002 | 5 | 2 | 3.438483 | -3.25986 | 2.30973 | 1.84713 | 9.80034 | 6.786533
2018-04-10 00:38 | 18539.21 | 2160 | 5 | 2 | 3.401484 | -3.259835 | 2.30973 | 1.955785 | 9.80034 | 7.158259
2018-04-10 00:40 | 18659.21 | 2280.0002 | 5 | 2 | 3.343089 | -3.259888 | 2.30973 | 2.06444 | 9.80034 | 7.524961
2018-04-10 00:42 | 18779.21 | 2400.0002 | 5 | 2 | 3.227702 | -3.259915 | 2.30973 | 2.173097 | 9.80034 | 7.882844
2018-04-10 00:44 | 18869.04 | 2489.8272 | 5 | 2 | 2.999979 | -3.259944 | 2.30973 | 2.254432 | 9.80034 | 8.137616
2018-04-10 00:46 | 18989.09 | 120.0015 | 6 | 2 | 3.560546875 | 0 | 2.30973 | 2.254432 | 9.80034 | 8.137616
2018-04-10 00:48 | 19109.09 | 240.0015 | 6 | 2 | 3.601417 | 0 | 2.30973 | 2.254432 | 9.80034 | 8.137616
2018-04-10 00:49 | 19169.09 | 300.0038 | 6 | 2 | 3.613688 | 0 | 2.30973 | 2.254432 | 9.80034 | 8.137616
2018-04-10 00:49 | 19169.09778 | 0.0025 | 7 | 3 | 3.613735 | 0 | 0 | 0 | 0 | 0
2018-04-10 00:51 | 19289.18 | 120.0006 | 2 | 3 | 4.083825 | 4.889856 | 0.1623019 | 1.3207e-08 | 0.6556076 | 4.7726e-08
2018-04-10 00:53 | 19409.18 | 240.0003 | 2 | 3 | 4.131036 | 4.890011 | 0.3252809 | 1.3207e-08 | 1.325235 | 4.7726e-08
2018-04-10 00:55 | 19529.18 | 360.001 | 2 | 3 | 4.16693 | 4.889862 | 0.4882626 | 1.3207e-08 | 2.001549 | 4.7726e-08
2018-04-10 00:57 | 19649.18 | 480.001 | 2 | 3 | 4.199373 | 4.889849 | 0.6512408 | 1.3207e-08 | 2.683299 | 4.7726e-08
2018-04-10 00:59 | 19769.18 | 600.0018 | 2 | 3 | 4.200375 | 4.454117 | 0.8069155 | 1.3207e-08 | 3.33719 | 4.7726e-08
2018-04-10 01:01 | 19889.18 | 720.0003 | 2 | 3 | 4.200393 | 4.036112 | 0.9484075 | 1.3207e-08 | 3.931511 | 4.7726e-08
2018-04-10 01:03 | 20009.18 | 840.0005 | 2 | 3 | 4.200397 | 3.614925 | 1.075905 | 1.3207e-08 | 4.467048 | 4.7726e-08
2018-04-10 01:05 | 20110.83 | 941.6511 | 2 | 3 | 4.200386 | 3.259998 | 1.172929 | 1.3207e-08 | 4.874588 | 4.7726e-08
2018-04-10 01:07 | 20230.8487 | 120.001 | 3 | 3 | 4.234454 | 3.260084 | 1.281143 | 1.3207e-08 | 5.330817 | 4.7726e-08
2018-04-10 01:09 | 20350.8495 | 240.0018 | 3 | 3 | 4.276087 | 3.260048 | 1.389803 | 1.3207e-08 | 5.793149 | 4.7726e-08
2018-04-10 01:11 | 20470.8495 | 360.0018 | 3 | 3 | 4.322709 | 3.26013 | 1.498457 | 1.3207e-08 | 6.260252 | 4.7726e-08
2018-04-10 01:13 | 20590.8495 | 480.0018 | 3 | 3 | 4.373735 | 3.260084 | 1.607118 | 1.3207e-08 | 6.732696 | 4.7726e-08
2018-04-10 01:15 | 20710.8495 | 600.0018 | 3 | 3 | 4.400408 | 2.92967 | 1.712753 | 1.3207e-08 | 7.196815 | 4.7726e-08
2018-04-10 01:17 | 20830.8487 | 720.001 | 3 | 3 | 4.400388 | 2.442408 | 1.801967 | 1.3207e-08 | 7.589393 | 4.7726e-08
2018-04-10 01:19 | 20950.8487 | 840.001 | 3 | 3 | 4.400367 | 2.053539 | 1.876653 | 1.3207e-08 | 7.918038 | 4.7726e-08
2018-04-10 01:21 | 21070.8487 | 960.001 | 3 | 3 | 4.400352 | 1.741455 | 1.939714 | 1.3207e-08 | 8.195529 | 4.7726e-08
2018-04-10 01:23 | 21190.8482 | 1080.0005 | 3 | 3 | 4.400393 | 1.491026 | 1.993424 | 1.3207e-08 | 8.431873 | 4.7726e-08
2018-04-10 01:25 | 21310.8495 | 1200.0018 | 3 | 3 | 4.400388 | 1.287601 | 2.039599 | 1.3207e-08 | 8.635062 | 4.7726e-08
2018-04-10 01:27 | 21430.8487 | 1320.001 | 3 | 3 | 4.400366 | 1.122265 | 2.079661 | 1.3207e-08 | 8.811346 | 4.7726e-08
2018-04-10 01:29 | 21550.848 | 1440.0003 | 3 | 3 | 4.400339 | 0.9859791 | 2.114715 | 1.3207e-08 | 8.965596 | 4.7726e-08
2018-04-10 01:31 | 21670.8481 | 1560.0004 | 3 | 3 | 4.400331 | 0.8736515 | 2.145645 | 1.3207e-08 | 9.101698 | 4.7726e-08
2018-04-10 01:33 | 21790.848 | 1680.0003 | 3 | 3 | 4.400342 | 0.7798653 | 2.173149 | 1.3207e-08 | 9.222728 | 4.7726e-08
2018-04-10 01:35 | 21910.8495 | 1800.0018 | 3 | 3 | 4.400337 | 0.7009144 | 2.197788 | 1.3207e-08 | 9.331147 | 4.7726e-08
2018-04-10 01:36 | 21996.8982 | 1886.0505 | 3 | 3 | 4.400327 | 0.6519947 | 2.21394 | 1.3207e-08 | 9.402221 | 4.7726e-08
2018-04-10 01:38 | 22116.95 | 120.0018 | 4 | 3 | 4.331584 | 0 | 2.21394 | 1.3207e-08 | 9.402221 | 4.7726e-08
2018-04-10 01:40 | 22236.95 | 240.0002 | 4 | 3 | 4.323455 | 0 | 2.21394 | 1.3207e-08 | 9.402221 | 4.7726e-08
2018-04-10 01:41 | 22296.95 | 300.0015 | 4 | 3 | 4.3203 | 0 | 2.21394 | 1.3207e-08 | 9.402221 | 4.7726e-08
2018-04-10 01:43 | 22417.03 | 120.0011 | 5 | 3 | 3.976607 | -3.260003 | 2.21394 | 0.1086509 | 9.402221 | 0.4370972
2018-04-10 01:45 | 22537.03 | 240.0003 | 5 | 3 | 3.910407 | -3.259858 | 2.21394 | 0.217301 | 9.402221 | 0.8655057
2018-04-10 01:47 | 22657.03 | 360.0011 | 5 | 3 | 3.849713 | -3.259778 | 2.21394 | 0.325955 | 9.402221 | 1.287038
2018-04-10 01:49 | 22777.03 | 480.0011 | 5 | 3 | 3.794909 | -3.260037 | 2.21394 | 0.4346133 | 9.402221 | 1.702308
2018-04-10 01:51 | 22897.03 | 600.0003 | 5 | 3 | 3.746021 | -3.259984 | 2.21394 | 0.5432671 | 9.402221 | 2.111934
2018-04-10 01:53 | 23017.03 | 720.0003 | 5 | 3 | 3.702718 | -3.259917 | 2.21394 | 0.6519182 | 9.402221 | 2.516543
2018-04-10 01:55 | 23137.03 | 840.0019 | 5 | 3 | 3.664537 | -3.259778 | 2.21394 | 0.7605866 | 9.402221 | 2.916794
2018-04-10 01:57 | 23257.03 | 960.0011 | 5 | 3 | 3.630775 | -3.259808 | 2.21394 | 0.8692305 | 9.402221 | 3.313051
2018-04-10 01:59 | 23377.03 | 1080.0019 | 5 | 3 | 3.60087 | -3.259953 | 2.21394 | 0.9779027 | 9.402221 | 3.705954
2018-04-10 02:01 | 23497.03 | 1200.0003 | 5 | 3 | 3.574602 | -3.259949 | 2.21394 | 1.086556 | 9.402221 | 4.095743
2018-04-10 02:03 | 23617.03 | 1320.0012 | 5 | 3 | 3.551536 | -3.260193 | 2.21394 | 1.195216 | 9.402221 | 4.482881
2018-04-10 02:05 | 23737.03 | 1440.0011 | 5 | 3 | 3.531184 | -3.260123 | 2.21394 | 1.303876 | 9.402221 | 4.867663
2018-04-10 02:07 | 23857.03 | 1560.0011 | 5 | 3 | 3.512563 | -3.260115 | 2.21394 | 1.412531 | 9.402221 | 5.250328
2018-04-10 02:09 | 23977.03 | 1680.0011 | 5 | 3 | 3.493999 | -3.259907 | 2.21394 | 1.521188 | 9.402221 | 5.630994
2018-04-10 02:11 | 24097.03 | 1800.002 | 5 | 3 | 3.473584 | -3.259818 | 2.21394 | 1.629844 | 9.402221 | 6.009551
2018-04-10 02:13 | 24217.03 | 1920.0011 | 5 | 3 | 3.44904 | -3.260031 | 2.21394 | 1.738496 | 9.402221 | 6.385677
2018-04-10 02:15 | 24337.03 | 2040.0003 | 5 | 3 | 3.416518 | -3.260242 | 2.21394 | 1.847152 | 9.402221 | 6.758775
2018-04-10 02:17 | 24457.03 | 2160.0019 | 5 | 3 | 3.367377 | -3.26032 | 2.21394 | 1.955813 | 9.402221 | 7.127563
2018-04-10 02:19 | 24577.03 | 2280.0004 | 5 | 3 | 3.277743 | -3.259837 | 2.21394 | 2.064469 | 9.402221 | 7.489158
2018-04-10 02:21 | 24697.03 | 2400.0004 | 5 | 3 | 3.023565 | -3.25986 | 2.21394 | 2.173124 | 9.402221 | 7.834429
2018-04-10 02:21 | 24702.85 | 2405.8137 | 5 | 3 | 2.99999 | -3.260016 | 2.21394 | 2.178388 | 9.402221 | 7.850285
2018-04-10 02:23 | 24822.89488 | 120.001 | 6 | 3 | 3.574829 | 0 | 2.21394 | 2.178395 | 9.402221 | 7.850306
2018-04-10 02:25 | 24942.89408 | 240.0002 | 6 | 3 | 3.613321 | 0 | 2.21394 | 2.178395 | 9.402221 | 7.850306
2018-04-10 02:26 | 25002.89788 | 300.004 | 6 | 3 | 3.624866 | 0 | 2.21394 | 2.178395 | 9.402221 | 7.850306
2018-04-10 02:26 | 25002.9076 | 0.0024 | 7 | 4 | 3.624949 | 0 | 0 | 0 | 0 | 0
2018-04-10 02:28 | 25122.99 | 120.0003 | 2 | 4 | 4.092631 | 4.890076 | 0.1622925 | 1.583e-09 | 0.6569662 | 5.738e-09
2018-04-10 02:30 | 25242.99 | 240.0003 | 2 | 4 | 4.139687 | 4.890057 | 0.3252663 | 1.583e-09 | 1.328013 | 5.738e-09
2018-04-10 02:32 | 25362.99 | 360.0003 | 2 | 4 | 4.175219 | 4.889929 | 0.488243 | 1.583e-09 | 2.005677 | 5.738e-09
2018-04-10 02:34 | 25482.99 | 480.0004 | 2 | 4 | 4.200367 | 4.766167 | 0.650714 | 1.583e-09 | 2.686561 | 5.738e-09
2018-04-10 02:36 | 25602.99 | 600.0011 | 2 | 4 | 4.200377 | 4.336285 | 0.8023117 | 1.583e-09 | 3.323329 | 5.738e-09
2018-04-10 02:38 | 25722.99 | 720.0011 | 2 | 4 | 4.200367 | 3.919956 | 0.9399107 | 1.583e-09 | 3.901298 | 5.738e-09
2018-04-10 02:40 | 25842.99 | 840.0011 | 2 | 4 | 4.200372 | 3.501429 | 1.063596 | 1.583e-09 | 4.420825 | 5.738e-09
2018-04-10 02:41 | 25912.77 | 909.7753 | 2 | 4 | 4.200389 | 3.259991 | 1.129111 | 1.583e-09 | 4.69601 | 5.738e-09
2018-04-10 02:43 | 26032.78 | 120.0002 | 3 | 4 | 4.234938 | 3.260094 | 1.237319 | 1.583e-09 | 5.152236 | 5.738e-09
2018-04-10 02:45 | 26152.78 | 240 | 3 | 4 | 4.277447 | 3.260035 | 1.345978 | 1.583e-09 | 5.614658 | 5.738e-09
2018-04-10 02:47 | 26272.78 | 360.0018 | 3 | 4 | 4.325354 | 3.260086 | 1.454641 | 1.583e-09 | 6.082012 | 5.738e-09
2018-04-10 02:49 | 26392.78 | 480.001 | 3 | 4 | 4.378021 | 3.26009 | 1.563294 | 1.583e-09 | 6.554798 | 5.738e-09
2018-04-10 02:51 | 26512.78 | 600.0002 | 3 | 4 | 4.400397 | 2.874104 | 1.667784 | 1.583e-09 | 7.014105 | 5.738e-09
2018-04-10 02:53 | 26632.78 | 720.0003 | 3 | 4 | 4.400378 | 2.392712 | 1.75524 | 1.583e-09 | 7.398946 | 5.738e-09
2018-04-10 02:55 | 26752.78 | 840.0011 | 3 | 4 | 4.400373 | 2.007771 | 1.828336 | 1.583e-09 | 7.720594 | 5.738e-09
2018-04-10 02:57 | 26872.78 | 960.0018 | 3 | 4 | 4.400372 | 1.699173 | 1.889931 | 1.583e-09 | 7.991633 | 5.738e-09
2018-04-10 02:59 | 26992.78 | 1080.001 | 3 | 4 | 4.40038 | 1.450394 | 1.942263 | 1.583e-09 | 8.221916 | 5.738e-09
2018-04-10 03:01 | 27112.78 | 1200.001 | 3 | 4 | 4.400355 | 1.249416 | 1.987132 | 1.583e-09 | 8.419355 | 5.738e-09
2018-04-10 03:03 | 27232.78 | 1320.001 | 3 | 4 | 4.400345 | 1.085735 | 2.025953 | 1.583e-09 | 8.590179 | 5.738e-09
2018-04-10 03:05 | 27352.78 | 1440.001 | 3 | 4 | 4.400328 | 0.9522152 | 2.059852 | 1.583e-09 | 8.739348 | 5.738e-09
2018-04-10 03:07 | 27472.78 | 1560.0018 | 3 | 4 | 4.40032 | 0.8422222 | 2.08971 | 1.583e-09 | 8.870731 | 5.738e-09
2018-04-10 03:09 | 27592.78 | 1680.001 | 3 | 4 | 4.400342 | 0.7517262 | 2.116223 | 1.583e-09 | 8.987398 | 5.738e-09
2018-04-10 03:11 | 27712.78 | 1800.001 | 3 | 4 | 4.400315 | 0.674305 | 2.139947 | 1.583e-09 | 9.091794 | 5.738e-09
2018-04-10 03:12 | 27752.48 | 1839.7023 | 3 | 4 | 4.40033 | 0.6519966 | 2.147261 | 1.583e-09 | 9.123979 | 5.738e-09
2018-04-10 03:14 | 27872.53 | 120 | 4 | 4 | 4.32989 | 0 | 2.147261 | 1.583e-09 | 9.123979 | 5.738e-09
2018-04-10 03:16 | 27992.53 | 240.0007 | 4 | 4 | 4.321342 | 0 | 2.147261 | 1.583e-09 | 9.123979 | 5.738e-09
2018-04-10 03:17 | 28052.54 | 300.0036 | 4 | 4 | 4.318021 | 0 | 2.147261 | 1.583e-09 | 9.123979 | 5.738e-09
2018-04-10 03:19 | 28172.62 | 120.0012 | 5 | 4 | 3.96679 | -3.259896 | 2.147261 | 0.1086461 | 9.123979 | 0.4361851
2018-04-10 03:21 | 28292.62 | 240.0011 | 5 | 4 | 3.898544 | -3.259769 | 2.147261 | 0.2172981 | 9.123979 | 0.8634174
2018-04-10 03:23 | 28412.62 | 360.0003 | 5 | 4 | 3.836671 | -3.260119 | 2.147261 | 0.3259473 | 9.123979 | 1.283572
2018-04-10 03:25 | 28532.62 | 480.001 | 5 | 4 | 3.781384 | -3.259893 | 2.147261 | 0.4345949 | 9.123979 | 1.697354
2018-04-10 03:27 | 28652.62 | 600.0019 | 5 | 4 | 3.732345 | -3.259827 | 2.147261 | 0.5432488 | 9.123979 | 2.105495
2018-04-10 03:29 | 28772.62 | 720.0019 | 5 | 4 | 3.689197 | -3.260195 | 2.147261 | 0.6518968 | 9.123979 | 2.508613
2018-04-10 03:31 | 28892.62 | 840.001 | 5 | 4 | 3.651514 | -3.260077 | 2.147261 | 0.7605488 | 9.123979 | 2.907361
2018-04-10 03:33 | 29012.62 | 960.001 | 5 | 4 | 3.618477 | -3.259928 | 2.147261 | 0.869209 | 9.123979 | 3.302302
2018-04-10 03:35 | 29132.62 | 1080.001 | 5 | 4 | 3.589366 | -3.259869 | 2.147261 | 0.9778625 | 9.123979 | 3.693847
2018-04-10 03:37 | 29252.62 | 1200.0003 | 5 | 4 | 3.563907 | -3.260256 | 2.147261 | 1.086511 | 9.123979 | 4.082413
2018-04-10 03:39 | 29372.62 | 1320.001 | 5 | 4 | 3.541652 | -3.259877 | 2.147261 | 1.195172 | 9.123979 | 4.468436
2018-04-10 03:41 | 29492.62 | 1440.0018 | 5 | 4 | 3.521907 | -3.259832 | 2.147261 | 1.303826 | 9.123979 | 4.852158
2018-04-10 03:43 | 29612.62 | 1560.0018 | 5 | 4 | 3.503309 | -3.260088 | 2.147261 | 1.412481 | 9.123979 | 5.233819
2018-04-10 03:45 | 29732.62 | 1680.002 | 5 | 4 | 3.484081 | -3.259984 | 2.147261 | 1.521133 | 9.123979 | 5.613428
2018-04-10 03:47 | 29852.62 | 1800.002 | 5 | 4 | 3.462108 | -3.259909 | 2.147261 | 1.629791 | 9.123979 | 5.990846
2018-04-10 03:49 | 29972.62 | 1920.0003 | 5 | 4 | 3.434443 | -3.259991 | 2.147261 | 1.738438 | 9.123979 | 6.36556
2018-04-10 03:51 | 30092.62 | 2040.0007 | 5 | 4 | 3.39518 | -3.260313 | 2.147261 | 1.8471 | 9.123979 | 6.736769
2018-04-10 03:53 | 30212.62 | 2160.002 | 5 | 4 | 3.330223 | -3.260144 | 2.147261 | 1.955752 | 9.123979 | 7.10249
2018-04-10 03:55 | 30332.62 | 2280.0007 | 5 | 4 | 3.186063 | -3.259923 | 2.147261 | 2.064406 | 9.123979 | 7.45783
2018-04-10 03:56 | 30394.82 | 2342.1962 | 5 | 4 | 2.999981 | -3.259917 | 2.147261 | 2.120723 | 9.123979 | 7.632661
2018-04-10 03:58 | 30514.86 | 120.0005 | 6 | 4 | 3.584152 | 0 | 2.147261 | 2.12073 | 9.123979 | 7.632683
2018-04-10 04:00 | 30634.86 | 240.0005 | 6 | 4 | 3.620985 | 0 | 2.147261 | 2.12073 | 9.123979 | 7.632683
2018-04-10 04:01 | 30694.87 | 300.0028 | 6 | 4 | 3.631988 | 0 | 2.147261 | 2.12073 | 9.123979 | 7.632683
2018-04-10 04:01 | 30694.87 | 0.0023 | 7 | 5 | 3.632094 | 0 | 0 | 0 | 0 | 0
2018-04-10 04:03 | 30814.96 | 120.0001 | 2 | 5 | 4.099682 | 4.890001 | 0.1622866 | 0 | 0.6580219 | 0
2018-04-10 04:05 | 30934.96 | 240.0002 | 2 | 5 | 4.146811 | 4.889921 | 0.3252724 | 0 | 1.330286 | 0
2018-04-10 04:07 | 31054.96 | 360.0002 | 2 | 5 | 4.182528 | 4.890017 | 0.4882576 | 0 | 2.009142 | 0
2018-04-10 04:09 | 31174.96 | 480.0002 | 2 | 5 | 4.200379 | 4.662123 | 0.6493512 | 0 | 2.68503 | 0
2018-04-10 04:11 | 31294.96 | 600.0019 | 2 | 5 | 4.200374 | 4.237873 | 0.7975994 | 0 | 3.307729 | 0
2018-04-10 04:13 | 31414.96 | 720.0019 | 2 | 5 | 4.200397 | 3.824961 | 0.9319536 | 0 | 3.872068 | 0
2018-04-10 04:15 | 31534.96 | 840.0003 | 2 | 5 | 4.200395 | 3.412163 | 1.052544 | 0 | 4.378593 | 0
2018-04-10 04:16 | 31579.63 | 884.6743 | 2 | 5 | 4.200397 | 3.259987 | 1.093934 | 0 | 4.552446 | 0
2018-04-10 04:18 | 31699.6496 | 120.0019 | 3 | 5 | 4.235126 | 3.260078 | 1.202152 | 0 | 5.008721 | 0
2018-04-10 04:20 | 31819.6496 | 240.0019 | 3 | 5 | 4.278064 | 3.259752 | 1.310806 | 0 | 5.471162 | 0
2018-04-10 04:22 | 31939.6497 | 360.002 | 3 | 5 | 4.326948 | 3.260124 | 1.419469 | 0 | 5.938633 | 0
2018-04-10 04:24 | 32059.6496 | 480.0019 | 3 | 5 | 4.380733 | 3.260086 | 1.528122 | 0 | 6.411652 | 0
2018-04-10 04:26 | 32179.6495 | 600.0018 | 3 | 5 | 4.400396 | 2.841553 | 1.631819 | 0 | 6.86759 | 0
2018-04-10 04:28 | 32299.6495 | 720.0018 | 3 | 5 | 4.400395 | 2.363703 | 1.718252 | 0 | 7.247926 | 0
2018-04-10 04:30 | 32419.6495 | 840.0018 | 3 | 5 | 4.400358 | 1.980843 | 1.790413 | 0 | 7.565465 | 0
2018-04-10 04:32 | 32539.6496 | 960.0019 | 3 | 5 | 4.400386 | 1.674885 | 1.851149 | 0 | 7.832726 | 0
2018-04-10 04:34 | 32659.6488 | 1080.0011 | 3 | 5 | 4.400354 | 1.427685 | 1.902693 | 0 | 8.059537 | 0
2018-04-10 04:36 | 32779.6497 | 1200.002 | 3 | 5 | 4.400364 | 1.227833 | 1.946829 | 0 | 8.253749 | 0
2018-04-10 04:38 | 32899.6489 | 1320.0012 | 3 | 5 | 4.400348 | 1.065624 | 1.984955 | 0 | 8.421517 | 0
2018-04-10 04:40 | 33019.6497 | 1440.002 | 3 | 5 | 4.400321 | 0.9322758 | 2.01818 | 0 | 8.567719 | 0
2018-04-10 04:42 | 33139.6496 | 1560.0019 | 3 | 5 | 4.400371 | 0.8240643 | 2.047385 | 0 | 8.696232 | 0
2018-04-10 04:44 | 33259.648 | 1680.0003 | 3 | 5 | 4.400318 | 0.7321339 | 2.073266 | 0 | 8.810116 | 0
2018-04-10 04:46 | 33379.6496 | 1800.0019 | 3 | 5 | 4.400327 | 0.6572742 | 2.096388 | 0 | 8.911863 | 0
2018-04-10 04:46 | 33388.8566 | 1809.2089 | 3 | 5 | 4.400318 | 0.6519928 | 2.098063 | 0 | 8.919231 | 0
2018-04-10 04:48 | 33508.91 | 120 | 4 | 5 | 4.328615 | 0 | 2.098063 | 0 | 8.919231 | 0
2018-04-10 04:50 | 33628.91 | 240.0017 | 4 | 5 | 4.31978 | 0 | 2.098063 | 0 | 8.919231 | 0
2018-04-10 04:51 | 33688.91 | 300.0046 | 4 | 5 | 4.316339 | 0 | 2.098063 | 0 | 8.919231 | 0
2018-04-10 04:53 | 33808.99744 | 120.002 | 5 | 5 | 3.959323 | -3.260092 | 2.098063 | 0.1086533 | 8.919231 | 0.4355318
2018-04-10 04:55 | 33928.99574 | 240.0003 | 5 | 5 | 3.889694 | -3.260069 | 2.098063 | 0.2173055 | 8.919231 | 0.8618703
2018-04-10 04:57 | 34048.99664 | 360.0012 | 5 | 5 | 3.827065 | -3.260238 | 2.098063 | 0.3259549 | 8.919231 | 1.281018
2018-04-10 04:59 | 34168.99564 | 480.0002 | 5 | 5 | 3.771411 | -3.259835 | 2.098063 | 0.4346074 | 8.919231 | 1.693754
2018-04-10 05:01 | 34288.99574 | 600.0003 | 5 | 5 | 3.722271 | -3.25986 | 2.098063 | 0.5432619 | 8.919231 | 2.100807
2018-04-10 05:03 | 34408.99664 | 720.0012 | 5 | 5 | 3.679261 | -3.260111 | 2.098063 | 0.6519159 | 8.919231 | 2.502855
2018-04-10 05:05 | 34528.99724 | 840.0018 | 5 | 5 | 3.641936 | -3.259846 | 2.098063 | 0.7605696 | 8.919231 | 2.900546
2018-04-10 05:07 | 34648.99574 | 960.0003 | 5 | 5 | 3.609326 | -3.259761 | 2.098063 | 0.8692172 | 8.919231 | 3.294424
2018-04-10 05:09 | 34768.99674 | 1080.0013 | 5 | 5 | 3.580739 | -3.259827 | 2.098063 | 0.9778724 | 8.919231 | 3.685008
2018-04-10 05:11 | 34888.99734 | 1200.0019 | 5 | 5 | 3.555907 | -3.259926 | 2.098063 | 1.086529 | 8.919231 | 4.072698
2018-04-10 05:13 | 35008.99564 | 1320.0002 | 5 | 5 | 3.534202 | -3.25985 | 2.098063 | 1.195157 | 8.919231 | 4.457763
2018-04-10 05:15 | 35128.99564 | 1440.0002 | 5 | 5 | 3.514697 | -3.259869 | 2.098063 | 1.303848 | 8.919231 | 4.840823
2018-04-10 05:17 | 35248.99564 | 1560.0002 | 5 | 5 | 3.496025 | -3.259856 | 2.098063 | 1.4125 | 8.919231 | 5.221689
2018-04-10 05:19 | 35368.99654 | 1680.0011 | 5 | 5 | 3.476058 | -3.26001 | 2.098063 | 1.521158 | 8.919231 | 5.600494
2018-04-10 05:21 | 35488.99684 | 1800.0014 | 5 | 5 | 3.452337 | -3.260001 | 2.098063 | 1.629815 | 8.919231 | 5.976947
2018-04-10 05:23 | 35608.99654 | 1920.0011 | 5 | 5 | 3.421414 | -3.259959 | 2.098063 | 1.738468 | 8.919231 | 6.350466
2018-04-10 05:25 | 35728.99574 | 2040.0003 | 5 | 5 | 3.375208 | -3.259928 | 2.098063 | 1.847122 | 8.919231 | 6.719903
2018-04-10 05:27 | 35848.99654 | 2160.0011 | 5 | 5 | 3.290641 | -3.259871 | 2.098063 | 1.955774 | 8.919231 | 7.082574
2018-04-10 05:29 | 35968.99564 | 2280.0002 | 5 | 5 | 3.055443 | -3.260006 | 2.098063 | 2.064429 | 8.919231 | 7.43008
2018-04-10 05:29 | 35983.01304 | 2294.0176 | 5 | 5 | 2.999973 | -3.2599 | 2.098063 | 2.077121 | 8.919231 | 7.468516
2018-04-10 05:31 | 36103.06 | 120.0016 | 6 | 5 | 3.590796 | 0 | 2.098063 | 2.077121 | 8.919231 | 7.468516
2018-04-10 05:33 | 36223.06 | 240.0009 | 6 | 5 | 3.626364 | 0 | 2.098063 | 2.077121 | 8.919231 | 7.468516
2018-04-10 05:34 | 36283.06 | 300.003 | 6 | 5 | 3.636982 | 0 | 2.098063 | 2.077121 | 8.919231 | 7.468516
2018-04-10 05:34 | 36283.07 | 0.0023 | 7 | 6 | 3.636915 | 0 | 0 | 0 | 0 | 0
2018-04-10 05:36 | 36403.16 | 120.0002 | 2 | 6 | 4.105492 | 4.889967 | 0.1622969 | 0 | 0.6589311 | 0
2018-04-10 05:38 | 36523.16 | 240.0018 | 2 | 6 | 4.152422 | 4.890024 | 0.3252742 | 0 | 1.332097 | 0
2018-04-10 05:40 | 36643.16 | 360.0009 | 2 | 6 | 4.188199 | 4.889915 | 0.4882535 | 0 | 2.011837 | 0
2018-04-10 05:42 | 36763.16 | 480.0002 | 2 | 6 | 4.200389 | 4.584276 | 0.6477726 | 0 | 2.681528 | 0
2018-04-10 05:44 | 36883.16 | 600.0002 | 2 | 6 | 4.200383 | 4.163702 | 0.7934859 | 0 | 3.29358 | 0
2018-04-10 05:46 | 37003.16 | 720.0018 | 2 | 6 | 4.200355 | 3.752075 | 0.9253978 | 0 | 3.84766 | 0
2018-04-10 05:48 | 37123.16 | 840.001 | 2 | 6 | 4.200382 | 3.342478 | 1.043626 | 0 | 4.344265 | 0
2018-04-10 05:48 | 37147.65 | 864.4944 | 2 | 6 | 4.200395 | 3.259998 | 1.066088 | 0 | 4.438612 | 0
2018-04-10 05:50 | 37267.66848 | 120.0003 | 3 | 6 | 4.23531 | 3.260216 | 1.174311 | 5.36e-10 | 4.894912 | 2.156e-09
2018-04-10 05:52 | 37387.66848 | 240.0003 | 3 | 6 | 4.279085 | 3.260101 | 1.282965 | 5.36e-10 | 5.357429 | 2.156e-09
2018-04-10 05:54 | 37507.67008 | 360.0019 | 3 | 6 | 4.32837 | 3.259815 | 1.39162 | 5.36e-10 | 5.825002 | 2.156e-09
2018-04-10 05:56 | 37627.67088 | 480.0027 | 3 | 6 | 4.38304 | 3.259789 | 1.500278 | 5.36e-10 | 6.298241 | 2.156e-09
2018-04-10 05:58 | 37747.66848 | 600.0003 | 3 | 6 | 4.400401 | 2.814695 | 1.603287 | 5.36e-10 | 6.751235 | 2.156e-09
2018-04-10 06:00 | 37867.67088 | 720.0027 | 3 | 6 | 4.400366 | 2.340004 | 1.688898 | 5.36e-10 | 7.127959 | 2.156e-09
2018-04-10 06:02 | 37987.67008 | 840.0019 | 3 | 6 | 4.400393 | 1.960253 | 1.760329 | 5.36e-10 | 7.44228 | 2.156e-09
2018-04-10 06:04 | 38107.67008 | 960.0019 | 3 | 6 | 4.400364 | 1.655012 | 1.820389 | 5.36e-10 | 7.70657 | 2.156e-09
2018-04-10 06:06 | 38227.67008 | 1080.0019 | 3 | 6 | 4.400368 | 1.409382 | 1.871312 | 5.36e-10 | 7.930648 | 2.156e-09
2018-04-10 06:08 | 38347.66858 | 1200.0004 | 3 | 6 | 4.400333 | 1.210743 | 1.914863 | 5.36e-10 | 8.12229 | 2.156e-09
2018-04-10 06:10 | 38467.66938 | 1320.0012 | 3 | 6 | 4.400365 | 1.049505 | 1.952448 | 5.36e-10 | 8.287675 | 2.156e-09
2018-04-10 06:12 | 38587.66858 | 1440.0004 | 3 | 6 | 4.400335 | 0.9177437 | 1.985163 | 5.36e-10 | 8.431632 | 2.156e-09
2018-04-10 06:14 | 38707.66938 | 1560.0012 | 3 | 6 | 4.400347 | 0.8098946 | 2.013893 | 5.36e-10 | 8.558053 | 2.156e-09
2018-04-10 06:16 | 38827.67088 | 1680.0027 | 3 | 6 | 4.400338 | 0.7202778 | 2.039345 | 5.36e-10 | 8.67005 | 2.156e-09
2018-04-10 06:18 | 38937.03468 | 1789.3665 | 3 | 6 | 4.40028 | 0.6519947 | 2.060162 | 5.36e-10 | 8.761653 | 2.156e-09
2018-04-10 06:20 | 39057.09 | 120.0019 | 4 | 6 | 4.327738 | 0 | 2.060162 | 5.36e-10 | 8.761653 | 2.156e-09
2018-04-10 06:22 | 39177.08 | 240.0003 | 4 | 6 | 4.31871 | 0 | 2.060162 | 5.36e-10 | 8.761653 | 2.156e-09
2018-04-10 06:23 | 39237.09 | 300.0016 | 4 | 6 | 4.315145 | 0 | 2.060162 | 5.36e-10 | 8.761653 | 2.156e-09
2018-04-10 06:25 | 39357.17 | 120.0011 | 5 | 6 | 3.95436 | -3.259841 | 2.060162 | 0.1086535 | 8.761653 | 0.4350863
2018-04-10 06:27 | 39477.17 | 240.0018 | 5 | 6 | 3.883597 | -3.259856 | 2.060162 | 0.2173121 | 8.761653 | 0.860844
2018-04-10 06:29 | 39597.17 | 360.0003 | 5 | 6 | 3.820315 | -3.259997 | 2.060162 | 0.325952 | 8.761653 | 1.279252
2018-04-10 06:31 | 39717.17 | 480.0013 | 5 | 6 | 3.764331 | -3.259968 | 2.060162 | 0.434605 | 8.761653 | 1.691235
2018-04-10 06:33 | 39837.17 | 600.001 | 5 | 6 | 3.715096 | -3.259928 | 2.060162 | 0.5432526 | 8.761653 | 2.097487
2018-04-10 06:35 | 39957.17 | 720.0011 | 5 | 6 | 3.672183 | -3.260176 | 2.060162 | 0.6519057 | 8.761653 | 2.498757
2018-04-10 06:37 | 40077.17 | 840.0003 | 5 | 6 | 3.635098 | -3.259839 | 2.060162 | 0.7605591 | 8.761653 | 2.895689
2018-04-10 06:39 | 40197.17 | 960.0003 | 5 | 6 | 3.602808 | -3.259886 | 2.060162 | 0.8692161 | 8.761653 | 3.288875
2018-04-10 06:41 | 40317.17 | 1080.0011 | 5 | 6 | 3.574665 | -3.259928 | 2.060162 | 0.9778683 | 8.761653 | 3.678763
2018-04-10 06:43 | 40437.17 | 1200.0002 | 5 | 6 | 3.5502 | -3.259782 | 2.060162 | 1.086516 | 8.761653 | 4.065781
2018-04-10 06:45 | 40557.17 | 1320.0002 | 5 | 6 | 3.528858 | -3.259787 | 2.060162 | 1.195169 | 8.761653 | 4.450334
2018-04-10 06:47 | 40677.17 | 1440.0018 | 5 | 6 | 3.509508 | -3.259909 | 2.060162 | 1.303825 | 8.761653 | 4.832703
2018-04-10 06:49 | 40797.17 | 1560.0012 | 5 | 6 | 3.490561 | -3.259989 | 2.060162 | 1.41248 | 8.761653 | 5.213009
2018-04-10 06:51 | 40917.17 | 1680.0002 | 5 | 6 | 3.469738 | -3.259951 | 2.060162 | 1.521131 | 8.761653 | 5.591155
2018-04-10 06:53 | 41037.17 | 1800.0011 | 5 | 6 | 3.444528 | -3.259896 | 2.060162 | 1.62979 | 8.761653 | 5.966858
2018-04-10 06:55 | 41157.17 | 1920.001 | 5 | 6 | 3.410287 | -3.260161 | 2.060162 | 1.738446 | 8.761653 | 6.339381
2018-04-10 06:57 | 41277.17 | 2040.001 | 5 | 6 | 3.356388 | -3.259853 | 2.060162 | 1.847097 | 8.761653 | 6.70725
2018-04-10 06:59 | 41397.17 | 2160.0011 | 5 | 6 | 3.248064 | -3.259993 | 2.060162 | 1.955754 | 8.761653 | 7.066885
2018-04-10 07:01 | 41494.04 | 2256.8696 | 5 | 6 | 2.999985 | -3.259851 | 2.060162 | 2.043461 | 8.761653 | 7.342919
2018-04-10 07:03 | 41614.09 | 120.0025 | 6 | 6 | 3.594899 | 0 | 2.060162 | 2.043461 | 8.761653 | 7.342919
2018-04-10 07:05 | 41734.09 | 240.0001 | 6 | 6 | 3.629785 | 0 | 2.060162 | 2.043461 | 8.761653 | 7.342919
2018-04-10 07:06 | 41794.09 | 300.0039 | 6 | 6 | 3.640205 | 0 | 2.060162 | 2.043461 | 8.761653 | 7.342919
2018-04-10 07:06 | 41794.1 | 0.0025 | 7 | 7 | 3.64027 | 0 | 0 | 0 | 0 | 0
2018-04-10 07:08 | 41914.18 | 120.0002 | 2 | 7 | 4.109244 | 4.890009 | 0.1623107 | 0 | 0.6595497 | 0
2018-04-10 07:10 | 42034.18 | 240.0002 | 2 | 7 | 4.156162 | 4.889923 | 0.3252941 | 0 | 1.333353 | 0
2018-04-10 07:12 | 42154.18 | 360.0002 | 2 | 7 | 4.192492 | 4.890072 | 0.4882778 | 0 | 2.013752 | 0
2018-04-10 07:14 | 42274.18 | 480.0002 | 2 | 7 | 4.200367 | 4.525635 | 0.6463382 | 0 | 2.677521 | 0
2018-04-10 07:16 | 42394.18 | 600.001 | 2 | 7 | 4.200366 | 4.107124 | 0.7901527 | 0 | 3.281597 | 0
2018-04-10 07:18 | 42514.18 | 720.0019 | 2 | 7 | 4.200356 | 3.696188 | 0.9201971 | 0 | 3.827833 | 0
2018-04-10 07:20 | 42634.18 | 840.0002 | 2 | 7 | 4.200377 | 3.288813 | 1.03659 | 0 | 4.316725 | 0
2018-04-10 07:20 | 42642.61 | 848.4256 | 2 | 7 | 4.200369 | 3.259987 | 1.044255 | 0 | 4.348921 | 0
2018-04-10 07:22 | 42762.63 | 120.001 | 3 | 7 | 4.235551 | 3.260168 | 1.152474 | 0 | 4.805215 | 0
2018-04-10 07:24 | 42882.63 | 240.0019 | 3 | 7 | 4.279433 | 3.259827 | 1.261134 | 0 | 5.267775 | 0
2018-04-10 07:26 | 43002.62 | 360.0002 | 3 | 7 | 4.329224 | 3.260172 | 1.369794 | 0 | 5.735432 | 0
2018-04-10 07:28 | 43122.63 | 480.0019 | 3 | 7 | 4.384552 | 3.26017 | 1.478448 | 0 | 6.208781 | 0
2018-04-10 07:30 | 43242.62 | 600.0003 | 3 | 7 | 4.400397 | 2.798964 | 1.581019 | 0 | 6.6599 | 0
2018-04-10 07:32 | 43362.62 | 720.0002 | 3 | 7 | 4.400365 | 2.324438 | 1.666103 | 0 | 7.0343 | 0
2018-04-10 07:34 | 43482.63 | 840.0019 | 3 | 7 | 4.400383 | 1.94561 | 1.737027 | 0 | 7.346391 | 0
2018-04-10 07:36 | 43602.62 | 960.0002 | 3 | 7 | 4.400352 | 1.641624 | 1.796624 | 0 | 7.608644 | 0
2018-04-10 07:38 | 43722.63 | 1080.001 | 3 | 7 | 4.400388 | 1.396915 | 1.847118 | 0 | 7.830833 | 0
2018-04-10 07:40 | 43842.63 | 1200.001 | 3 | 7 | 4.400349 | 1.197502 | 1.890236 | 0 | 8.02057 | 0
2018-04-10 07:42 | 43962.63 | 1320.0019 | 3 | 7 | 4.40037 | 1.036833 | 1.927378 | 0 | 8.184008 | 0
2018-04-10 07:44 | 44082.62 | 1440.0003 | 3 | 7 | 4.400332 | 0.9046612 | 1.959653 | 0 | 8.32603 | 0
2018-04-10 07:46 | 44202.63 | 1560.0011 | 3 | 7 | 4.400357 | 0.7974892 | 1.987958 | 0 | 8.450578 | 0
2018-04-10 07:48 | 44322.63 | 1680.001 | 3 | 7 | 4.400317 | 0.7091064 | 2.013011 | 0 | 8.560821 | 0
2018-04-10 07:50 | 44413.61 | 1770.9872 | 3 | 7 | 4.400274 | 0.6519909 | 2.030206 | 0 | 8.636485 | 0
2018-04-10 07:52 | 44533.66 | 120.001 | 4 | 7 | 4.326884 | 0 | 2.030206 | 0 | 8.636485 | 0
2018-04-10 07:54 | 44653.66 | 240.001 | 4 | 7 | 4.317636 | 0 | 2.030206 | 0 | 8.636485 | 0
2018-04-10 07:55 | 44713.66 | 300.0031 | 4 | 7 | 4.314015 | 0 | 2.030206 | 0 | 8.636485 | 0
2018-04-10 07:57 | 44833.75 | 120.0019 | 5 | 7 | 3.94908 | -3.259795 | 2.030206 | 0.1086524 | 8.636485 | 0.4345993
2018-04-10 07:59 | 44953.75 | 240.0007 | 5 | 7 | 3.877475 | -3.260184 | 2.030206 | 0.2173085 | 8.636485 | 0.8597268
2018-04-10 08:01 | 45073.75 | 360.0011 | 5 | 7 | 3.81368 | -3.260231 | 2.030206 | 0.3259604 | 8.636485 | 1.277489
2018-04-10 08:03 | 45193.75 | 480.0012 | 5 | 7 | 3.757387 | -3.260317 | 2.030206 | 0.4346135 | 8.636485 | 1.688736
2018-04-10 08:05 | 45313.75 | 600.0018 | 5 | 7 | 3.708055 | -3.259892 | 2.030206 | 0.5432695 | 8.636485 | 2.094261
2018-04-10 08:07 | 45433.75 | 720.0011 | 5 | 7 | 3.665289 | -3.26014 | 2.030206 | 0.6519194 | 8.636485 | 2.494762
2018-04-10 08:09 | 45553.75 | 840.0011 | 5 | 7 | 3.628275 | -3.260165 | 2.030206 | 0.7605687 | 8.636485 | 2.890937
2018-04-10 08:11 | 45673.75 | 960.0027 | 5 | 7 | 3.59633 | -3.259853 | 2.030206 | 0.869223 | 8.636485 | 3.28339
2018-04-10 08:13 | 45793.75 | 1080.0001 | 5 | 7 | 3.568503 | -3.259949 | 2.030206 | 0.9778749 | 8.636485 | 3.672592
2018-04-10 08:15 | 45913.75 | 1200.0003 | 5 | 7 | 3.544345 | -3.259801 | 2.030206 | 1.086524 | 8.636485 | 4.058962
2018-04-10 08:17 | 46033.75 | 1320.0019 | 5 | 7 | 3.523272 | -3.259879 | 2.030206 | 1.195186 | 8.636485 | 4.442927
2018-04-10 08:19 | 46153.75 | 1440.001 | 5 | 7 | 3.504051 | -3.259881 | 2.030206 | 1.303837 | 8.636485 | 4.824679
2018-04-10 08:21 | 46273.75 | 1560.0018 | 5 | 7 | 3.484816 | -3.259968 | 2.030206 | 1.412489 | 8.636485 | 5.204365
2018-04-10 08:23 | 46393.75 | 1680.0027 | 5 | 7 | 3.463396 | -3.259867 | 2.030206 | 1.52114 | 8.636485 | 5.581865
2018-04-10 08:25 | 46513.75 | 1800.0002 | 5 | 7 | 3.4366 | -3.259875 | 2.030206 | 1.629789 | 8.636485 | 5.956769
2018-04-10 08:27 | 46633.75 | 1920.001 | 5 | 7 | 3.399057 | -3.259976 | 2.030206 | 1.738446 | 8.636485 | 6.328278
2018-04-10 08:29 | 46753.75 | 2040.0026 | 5 | 7 | 3.336987 | -3.259892 | 2.030206 | 1.847105 | 8.636485 | 6.694592
2018-04-10 08:31 | 46873.75 | 2160.001 | 5 | 7 | 3.198152 | -3.259915 | 2.030206 | 1.955758 | 8.636485 | 7.050891
2018-04-10 08:32 | 46940.1 | 2226.3543 | 5 | 7 | 2.999983 | -3.259915 | 2.030206 | 2.015837 | 8.636485 | 7.237875
2018-04-10 08:34 | 47060.15 | 120 | 6 | 7 | 3.599762 | 0 | 2.030206 | 2.015837 | 8.636485 | 7.237875
2018-04-10 08:36 | 47180.15 | 240 | 6 | 7 | 3.633744 | 0 | 2.030206 | 2.015837 | 8.636485 | 7.237875
2018-04-10 08:37 | 47240.15 | 300.0038 | 6 | 7 | 3.643811 | 0 | 2.030206 | 2.015837 | 8.636485 | 7.237875
2018-04-10 08:37 | 47240.16 | 0.0023 | 7 | 8 | 3.643833 | 0 | 0 | 0 | 0 | 0
2018-04-10 08:39 | 47360.25 | 120.0002 | 2 | 8 | 4.114478 | 4.889881 | 0.1622971 | 3.138e-09 | 0.660293 | 1.1433e-08
2018-04-10 08:41 | 47480.25 | 240.0002 | 2 | 8 | 4.161249 | 4.890032 | 0.3252776 | 3.138e-09 | 1.334936 | 1.1433e-08
2018-04-10 08:43 | 47600.25 | 360.0004 | 2 | 8 | 4.197461 | 4.890034 | 0.4882681 | 3.138e-09 | 2.016178 | 1.1433e-08
2018-04-10 08:45 | 47720.24 | 480.0001 | 2 | 8 | 4.200369 | 4.463627 | 0.6444436 | 3.138e-09 | 2.672156 | 1.1433e-08
2018-04-10 08:47 | 47840.25 | 600.0012 | 2 | 8 | 4.200375 | 4.049677 | 0.7862701 | 3.138e-09 | 3.267881 | 1.1433e-08
2018-04-10 08:49 | 47960.25 | 720.0002 | 2 | 8 | 4.20039 | 3.644871 | 0.9144874 | 3.138e-09 | 3.806443 | 1.1433e-08
2018-04-10 08:51 | 48075.05 | 834.808 | 2 | 8 | 4.200387 | 3.259996 | 1.02457 | 3.138e-09 | 4.268833 | 1.1433e-08
2018-04-10 08:53 | 48195.07 | 120.0019 | 3 | 8 | 4.235607 | 3.260187 | 1.132791 | 3.138e-09 | 4.725134 | 1.1433e-08
2018-04-10 08:55 | 48315.07 | 240.0035 | 3 | 8 | 4.279493 | 3.260206 | 1.241453 | 3.138e-09 | 5.18771 | 1.1433e-08
2018-04-10 08:57 | 48435.07 | 360.0003 | 3 | 8 | 4.329567 | 3.2598 | 1.350108 | 3.138e-09 | 5.655361 | 1.1433e-08
2018-04-10 08:59 | 48555.07 | 480.0002 | 3 | 8 | 4.385217 | 3.259956 | 1.458763 | 3.138e-09 | 6.128769 | 1.1433e-08
2018-04-10 09:01 | 48675.07 | 600.0003 | 3 | 8 | 4.400407 | 2.791645 | 1.561133 | 3.138e-09 | 6.579026 | 1.1433e-08
2018-04-10 09:03 | 48795.07 | 720.001 | 3 | 8 | 4.400378 | 2.317993 | 1.645989 | 3.138e-09 | 6.952425 | 1.1433e-08
2018-04-10 09:05 | 48915.07 | 840.0019 | 3 | 8 | 4.400369 | 1.939081 | 1.716699 | 3.138e-09 | 7.263573 | 1.1433e-08
2018-04-10 09:07 | 49035.07 | 960.001 | 3 | 8 | 4.400357 | 1.635286 | 1.776081 | 3.138e-09 | 7.524875 | 1.1433e-08
2018-04-10 09:09 | 49155.07 | 1080.0011 | 3 | 8 | 4.400363 | 1.389296 | 1.826345 | 3.138e-09 | 7.746057 | 1.1433e-08
2018-04-10 09:11 | 49275.07 | 1200.001 | 3 | 8 | 4.400348 | 1.190708 | 1.869229 | 3.138e-09 | 7.934763 | 1.1433e-08
2018-04-10 09:13 | 49395.07 | 1320.0003 | 3 | 8 | 4.400357 | 1.029308 | 1.906134 | 3.138e-09 | 8.097155 | 1.1433e-08
2018-04-10 09:15 | 49515.07 | 1440.0019 | 3 | 8 | 4.400331 | 0.8972054 | 1.938163 | 3.138e-09 | 8.238093 | 1.1433e-08
2018-04-10 09:17 | 49635.07 | 1560.0011 | 3 | 8 | 4.400331 | 0.7896061 | 1.966213 | 3.138e-09 | 8.361526 | 1.1433e-08
2018-04-10 09:19 | 49755.07 | 1680.0003 | 3 | 8 | 4.400309 | 0.7013226 | 1.991021 | 3.138e-09 | 8.470688 | 1.1433e-08
2018-04-10 09:20 | 49834.83 | 1759.76 | 3 | 8 | 4.400316 | 0.6519909 | 2.00601 | 3.138e-09 | 8.536644 | 1.1433e-08
2018-04-10 09:22 | 49954.88 | 120.0019 | 4 | 8 | 4.326266 | 0 | 2.00601 | 3.138e-09 | 8.536644 | 1.1433e-08
2018-04-10 09:24 | 50074.88 | 240.0003 | 4 | 8 | 4.316882 | 0 | 2.00601 | 3.138e-09 | 8.536644 | 1.1433e-08
2018-04-10 09:25 | 50134.88 | 300.0025 | 4 | 8 | 4.313194 | 0 | 2.00601 | 3.138e-09 | 8.536644 | 1.1433e-08
2018-04-10 09:27 | 50254.96 | 120.0019 | 5 | 8 | 3.945189 | -3.260024 | 2.00601 | 0.1086546 | 8.536644 | 0.4342512
2018-04-10 09:29 | 50374.96 | 240.0003 | 5 | 8 | 3.872868 | -3.259902 | 2.00601 | 0.2173107 | 8.536644 | 0.8589115
2018-04-10 09:31 | 50494.96 | 360.0003 | 5 | 8 | 3.808688 | -3.259944 | 2.00601 | 0.325964 | 8.536644 | 1.27615
2018-04-10 09:33 | 50614.96 | 480.0011 | 5 | 8 | 3.752301 | -3.259799 | 2.00601 | 0.4346156 | 8.536644 | 1.68684
2018-04-10 09:35 | 50734.96 | 600.0002 | 5 | 8 | 3.703016 | -3.259872 | 2.00601 | 0.5432625 | 8.536644 | 2.091777
2018-04-10 09:37 | 50854.96 | 720.0001 | 5 | 8 | 3.660313 | -3.25985 | 2.00601 | 0.6519147 | 8.536644 | 2.49174
2018-04-10 09:39 | 50974.96 | 840.0009 | 5 | 8 | 3.623513 | -3.259951 | 2.00601 | 0.7605597 | 8.536644 | 2.887367
2018-04-10 09:41 | 51094.96 | 960 | 5 | 8 | 3.591746 | -3.259959 | 2.00601 | 0.8692188 | 8.536644 | 3.279329
2018-04-10 09:43 | 51214.96 | 1080.0003 | 5 | 8 | 3.564116 | -3.260174 | 2.00601 | 0.9778728 | 8.536644 | 3.668052
2018-04-10 09:45 | 51334.96 | 1200.001 | 5 | 8 | 3.540275 | -3.259947 | 2.00601 | 1.086527 | 8.536644 | 4.053979
2018-04-10 09:47 | 51454.96 | 1320.0003 | 5 | 8 | 3.519354 | -3.259987 | 2.00601 | 1.19518 | 8.536644 | 4.437482
2018-04-10 09:49 | 51574.96 | 1440.0011 | 5 | 8 | 3.500056 | -3.259871 | 2.00601 | 1.303835 | 8.536644 | 4.81882
2018-04-10 09:51 | 51694.96 | 1560.0003 | 5 | 8 | 3.480554 | -3.259896 | 2.00601 | 1.412493 | 8.536644 | 5.198082
2018-04-10 09:53 | 51814.96 | 1680.0003 | 5 | 8 | 3.458239 | -3.260144 | 2.00601 | 1.521143 | 8.536644 | 5.57507
2018-04-10 09:55 | 51934.96 | 1800.0019 | 5 | 8 | 3.430017 | -3.259995 | 2.00601 | 1.629794 | 8.536644 | 5.949354
2018-04-10 09:57 | 52054.96 | 1920.0019 | 5 | 8 | 3.389058 | -3.259872 | 2.00601 | 1.738449 | 8.536644 | 6.319979
2018-04-10 09:59 | 52174.96 | 2040.0003 | 5 | 8 | 3.317565 | -3.259912 | 2.00601 | 1.8471 | 8.536644 | 6.684752
2018-04-10 10:01 | 52294.96 | 2160.0011 | 5 | 8 | 3.139152 | -3.259813 | 2.00601 | 1.955752 | 8.536644 | 7.037408
2018-04-10 10:02 | 52335.22 | 2200.2624 | 5 | 8 | 2.999982 | -3.259856 | 2.00601 | 1.992207 | 8.536644 | 7.149516
2018-04-10 10:04 | 52455.27 | 120.0007 | 6 | 8 | 3.603078 | 0 | 2.00601 | 1.992207 | 8.536644 | 7.149516
2018-04-10 10:06 | 52575.27 | 240.0007 | 6 | 8 | 3.636422 | 0 | 2.00601 | 1.992207 | 8.536644 | 7.149516
2018-04-10 10:07 | 52635.27 | 300.0021 | 6 | 8 | 3.646337 | 0 | 2.00601 | 1.992207 | 8.536644 | 7.149516
2018-04-10 10:07 | 52635.29 | 0.0023 | 7 | 9 | 3.646514 | 0 | 0 | 0 | 0 | 0
2018-04-10 10:09 | 52755.37 | 120.0018 | 2 | 9 | 4.118711 | 4.890083 | 0.162313 | 4.039e-09 | 0.6609761 | 1.4729e-08
2018-04-10 10:11 | 52875.37 | 240.0002 | 2 | 9 | 4.165298 | 4.89007 | 0.3252881 | 4.039e-09 | 1.336271 | 1.4729e-08
2018-04-10 10:13 | 52995.37 | 360.0003 | 2 | 9 | 4.200402 | 4.8643 | 0.488259 | 4.039e-09 | 2.018108 | 1.4729e-08
2018-04-10 10:15 | 53115.37 | 480.0018 | 2 | 9 | 4.200359 | 4.408781 | 0.6425377 | 4.039e-09 | 2.666137 | 1.4729e-08
2018-04-10 10:17 | 53235.37 | 600.001 | 2 | 9 | 4.200372 | 3.997835 | 0.7825801 | 4.039e-09 | 3.254369 | 1.4729e-08
2018-04-10 10:19 | 53355.37 | 720.001 | 2 | 9 | 4.200385 | 3.595535 | 0.909132 | 4.039e-09 | 3.785935 | 1.4729e-08
2018-04-10 10:20 | 53455.75 | 820.3783 | 2 | 9 | 4.200389 | 3.259989 | 1.004679 | 4.039e-09 | 4.187267 | 1.4729e-08
2018-04-10 10:22 | 53575.76 | 120.0003 | 3 | 9 | 4.235326 | 3.260149 | 1.112895 | 4.039e-09 | 4.643538 | 1.4729e-08
2018-04-10 10:24 | 53695.76 | 240.0019 | 3 | 9 | 4.279234 | 3.260149 | 1.221555 | 4.039e-09 | 5.106073 | 1.4729e-08
2018-04-10 10:26 | 53815.76 | 360.0018 | 3 | 9 | 4.32949 | 3.259865 | 1.33021 | 4.039e-09 | 5.573711 | 1.4729e-08
2018-04-10 10:28 | 53935.76 | 480.0002 | 3 | 9 | 4.385258 | 3.259907 | 1.438865 | 4.039e-09 | 6.047114 | 1.4729e-08
2018-04-10 10:30 | 54055.76 | 600.0014 | 3 | 9 | 4.400408 | 2.790779 | 1.541199 | 4.039e-09 | 6.497213 | 1.4729e-08
2018-04-10 10:32 | 54175.76 | 720.0003 | 3 | 9 | 4.400373 | 2.317062 | 1.626015 | 4.039e-09 | 6.870438 | 1.4729e-08
2018-04-10 10:34 | 54295.76 | 840.0011 | 3 | 9 | 4.400374 | 1.938396 | 1.696699 | 4.039e-09 | 7.181472 | 1.4729e-08
2018-04-10 10:36 | 54415.76 | 960.0019 | 3 | 9 | 4.400374 | 1.633905 | 1.756043 | 4.039e-09 | 7.442611 | 1.4729e-08
2018-04-10 10:38 | 54535.76 | 1080.0019 | 3 | 9 | 4.400398 | 1.388029 | 1.806248 | 4.039e-09 | 7.663528 | 1.4729e-08
2018-04-10 10:40 | 54655.76 | 1200.0003 | 3 | 9 | 4.400362 | 1.188314 | 1.849051 | 4.039e-09 | 7.851876 | 1.4729e-08
2018-04-10 10:42 | 54775.76 | 1320.0003 | 3 | 9 | 4.400337 | 1.025389 | 1.885841 | 4.039e-09 | 8.013768 | 1.4729e-08
2018-04-10 10:44 | 54895.76 | 1440.0017 | 3 | 9 | 4.400313 | 0.8937016 | 1.917756 | 4.039e-09 | 8.154202 | 1.4729e-08
2018-04-10 10:46 | 55015.76 | 1560.0002 | 3 | 9 | 4.400343 | 0.7865944 | 1.945708 | 4.039e-09 | 8.277202 | 1.4729e-08
2018-04-10 10:48 | 55135.76 | 1680.002 | 3 | 9 | 4.400294 | 0.6978588 | 1.970412 | 4.039e-09 | 8.385906 | 1.4729e-08
2018-04-10 10:50 | 55210.99 | 1755.232 | 3 | 9 | 4.400332 | 0.6519985 | 1.984504 | 4.039e-09 | 8.447917 | 1.4729e-08
2018-04-10 10:52 | 55331.04 | 120.0001 | 4 | 9 | 4.32579 | 0 | 1.984504 | 4.039e-09 | 8.447917 | 1.4729e-08
2018-04-10 10:54 | 55451.04 | 240 | 4 | 9 | 4.316278 | 0 | 1.984504 | 4.039e-09 | 8.447917 | 1.4729e-08
2018-04-10 10:55 | 55511.05 | 300.0006 | 4 | 9 | 4.31253 | 0 | 1.984504 | 4.039e-09 | 8.447917 | 1.4729e-08
2018-04-10 10:57 | 55631.13 | 120.001 | 5 | 9 | 3.942123 | -3.259974 | 1.984504 | 0.108647 | 8.447917 | 0.4339415
2018-04-10 10:59 | 55751.13 | 240.0002 | 5 | 9 | 3.869081 | -3.259803 | 1.984504 | 0.2173011 | 8.447917 | 0.8582205
2018-04-10 11:01 | 55871.13 | 360.0002 | 5 | 9 | 3.804604 | -3.259944 | 1.984504 | 0.325948 | 8.447917 | 1.275007
2018-04-10 11:03 | 55991.13 | 480.0019 | 5 | 9 | 3.747916 | -3.259915 | 1.984504 | 0.4345994 | 8.447917 | 1.685234
2018-04-10 11:05 | 56111.13 | 600.0011 | 5 | 9 | 3.698442 | -3.259957 | 1.984504 | 0.5432476 | 8.447917 | 2.089686
2018-04-10 11:07 | 56231.13 | 720.002 | 5 | 9 | 3.655877 | -3.25989 | 1.984504 | 0.6519015 | 8.447917 | 2.489166
2018-04-10 11:09 | 56351.13 | 840.0019 | 5 | 9 | 3.619205 | -3.259961 | 1.984504 | 0.7605513 | 8.447917 | 2.884334
2018-04-10 11:11 | 56471.13 | 960.0019 | 5 | 9 | 3.587584 | -3.259896 | 1.984504 | 0.8692036 | 8.447917 | 3.275809
2018-04-10 11:13 | 56591.13 | 1080.0011 | 5 | 9 | 3.560158 | -3.259947 | 1.984504 | 0.9778504 | 8.447917 | 3.664063
2018-04-10 11:15 | 56711.13 | 1200.0019 | 5 | 9 | 3.536533 | -3.259892 | 1.984504 | 1.086509 | 8.447917 | 4.049592
2018-04-10 11:17 | 56831.13 | 1320.0019 | 5 | 9 | 3.515753 | -3.259904 | 1.984504 | 1.195161 | 8.447917 | 4.432692
2018-04-10 11:19 | 56951.13 | 1440.0003 | 5 | 9 | 3.496539 | -3.259938 | 1.984504 | 1.303814 | 8.447917 | 4.813642
2018-04-10 11:21 | 57071.13 | 1560.0003 | 5 | 9 | 3.47662 | -3.260193 | 1.984504 | 1.412464 | 8.447917 | 5.192476
2018-04-10 11:23 | 57191.13 | 1680.0015 | 5 | 9 | 3.453646 | -3.259904 | 1.984504 | 1.521124 | 8.447917 | 5.569042
2018-04-10 11:25 | 57311.13 | 1800.0011 | 5 | 9 | 3.423656 | -3.26017 | 1.984504 | 1.629775 | 8.447917 | 5.942746
2018-04-10 11:27 | 57431.13 | 1920.0012 | 5 | 9 | 3.378957 | -3.260123 | 1.984504 | 1.738434 | 8.447917 | 6.312518
2018-04-10 11:29 | 57551.13 | 2040.0019 | 5 | 9 | 3.297093 | -3.259839 | 1.984504 | 1.847085 | 8.447917 | 6.675743
2018-04-10 11:31 | 57671.13 | 2160.0012 | 5 | 9 | 3.066524 | -3.260189 | 1.984504 | 1.955739 | 8.447917 | 7.024171
2018-04-10 11:31 | 57687.92 | 2176.7897 | 5 | 9 | 2.999983 | -3.259923 | 1.984504 | 1.97094 | 8.447917 | 7.070297
2018-04-10 11:33 | 57807.97 | 120.0019 | 6 | 9 | 3.605579 | 0 | 1.984504 | 1.97094 | 8.447917 | 7.070297
2018-04-10 11:35 | 57927.97 | 240.0019 | 6 | 9 | 3.63855 | 0 | 1.984504 | 1.97094 | 8.447917 | 7.070297
2018-04-10 11:36 | 57987.97 | 300.0033 | 6 | 9 | 3.648334 | 0 | 1.984504 | 1.97094 | 8.447917 | 7.070297
2018-04-10 11:36 | 57987.98 | 0.0023 | 7 | 10 | 3.648348 | 0 | 0 | 0 | 0 | 0
2018-04-10 11:38 | 58108.07 | 120.001 | 2 | 10 | 4.121682 | 4.889935 | 0.1623032 | 1.5011e-08 | 0.6613746 | 5.4767e-08
2018-04-10 11:40 | 58228.07 | 240.0002 | 2 | 10 | 4.168336 | 4.890041 | 0.3252813 | 1.5011e-08 | 1.337173 | 5.4767e-08
2018-04-10 11:42 | 58348.07 | 360.0019 | 2 | 10 | 4.200397 | 4.814165 | 0.4880821 | 1.5011e-08 | 2.01876 | 5.4767e-08
2018-04-10 11:44 | 58468.07 | 480.0009 | 2 | 10 | 4.200398 | 4.366629 | 0.6408715 | 1.5011e-08 | 2.660534 | 5.4767e-08
2018-04-10 11:46 | 58588.07 | 600.001 | 2 | 10 | 4.200386 | 3.95562 | 0.7795221 | 1.5011e-08 | 3.242918 | 5.4767e-08
2018-04-10 11:48 | 58708.07 | 720.0001 | 2 | 10 | 4.200387 | 3.553162 | 0.9046474 | 1.5011e-08 | 3.768492 | 5.4767e-08
2018-04-10 11:49 | 58796.35 | 808.2856 | 2 | 10 | 4.200353 | 3.259974 | 0.9881796 | 1.5011e-08 | 4.119359 | 5.4767e-08
2018-04-10 11:51 | 58916.36 | 120.001 | 3 | 10 | 4.235811 | 3.260132 | 1.096389 | 1.5011e-08 | 4.575633 | 5.4767e-08
2018-04-10 11:53 | 59036.36 | 240.0011 | 3 | 10 | 4.280155 | 3.260166 | 1.205057 | 1.5011e-08 | 5.038275 | 5.4767e-08
2018-04-10 11:55 | 59156.36 | 360.0003 | 3 | 10 | 4.330755 | 3.260221 | 1.313715 | 1.5011e-08 | 5.506044 | 5.4767e-08
2018-04-10 11:57 | 59276.37 | 480.0027 | 3 | 10 | 4.387104 | 3.260149 | 1.422377 | 1.5011e-08 | 5.979641 | 5.4767e-08
2018-04-10 11:59 | 59396.37 | 600.0019 | 3 | 10 | 4.40039 | 2.771744 | 1.524151 | 1.5011e-08 | 6.427329 | 5.4767e-08
2018-04-10 12:01 | 59516.36 | 720.0003 | 3 | 10 | 4.400385 | 2.301737 | 1.608412 | 1.5011e-08 | 6.79811 | 5.4767e-08
2018-04-10 12:03 | 59636.37 | 840.0019 | 3 | 10 | 4.400352 | 1.923418 | 1.678598 | 1.5011e-08 | 7.106954 | 5.4767e-08
2018-04-10 12:05 | 59756.36 | 960.0011 | 3 | 10 | 4.40037 | 1.620958 | 1.737484 | 1.5011e-08 | 7.366073 | 5.4767e-08
2018-04-10 12:07 | 59876.37 | 1080.0019 | 3 | 10 | 4.400382 | 1.376684 | 1.787297 | 1.5011e-08 | 7.585267 | 5.4767e-08
2018-04-10 12:09 | 59996.36 | 1200.0011 | 3 | 10 | 4.400342 | 1.177546 | 1.829745 | 1.5011e-08 | 7.772054 | 5.4767e-08
2018-04-10 12:11 | 60116.36 | 1320.0011 | 3 | 10 | 4.400347 | 1.016817 | 1.86623 | 1.5011e-08 | 7.932603 | 5.4767e-08
2018-04-10 12:13 | 60236.36 | 1440.0011 | 3 | 10 | 4.40033 | 0.885891 | 1.897867 | 1.5011e-08 | 8.071814 | 5.4767e-08
2018-04-10 12:15 | 60356.36 | 1560.0003 | 3 | 10 | 4.400335 | 0.7792206 | 1.925556 | 1.5011e-08 | 8.193654 | 5.4767e-08
2018-04-10 12:17 | 60476.36 | 1680.0003 | 3 | 10 | 4.400336 | 0.6921349 | 1.950024 | 1.5011e-08 | 8.301322 | 5.4767e-08
2018-04-10 12:18 | 60540.56 | 1744.1921 | 3 | 10 | 4.400346 | 0.6519928 | 1.961992 | 1.5011e-08 | 8.353986 | 5.4767e-08
2018-04-10 12:20 | 60660.61 | 120.0017 | 4 | 10 | 4.325218 | 0 | 1.961992 | 1.5011e-08 | 8.353986 | 5.4767e-08
2018-04-10 12:22 | 60780.6 | 240.0004 | 4 | 10 | 4.315579 | 0 | 1.961992 | 1.5011e-08 | 8.353986 | 5.4767e-08
2018-04-10 12:23 | 60840.61 | 300.0031 | 4 | 10 | 4.311767 | 0 | 1.961992 | 1.5011e-08 | 8.353986 | 5.4767e-08
2018-04-10 12:25 | 60960.69526 | 120.0019 | 5 | 10 | 3.938329 | -3.259909 | 1.961992 | 0.1086521 | 8.353986 | 0.4336128
2018-04-10 12:27 | 61080.69366 | 240.0003 | 5 | 10 | 3.864697 | -3.259961 | 1.961992 | 0.2173016 | 8.353986 | 0.8574253
2018-04-10 12:29 | 61200.69446 | 360.0011 | 5 | 10 | 3.799901 | -3.259881 | 1.961992 | 0.3259485 | 8.353986 | 1.273716
2018-04-10 12:31 | 61320.69526 | 480.0019 | 5 | 10 | 3.742981 | -3.260109 | 1.961992 | 0.4346036 | 8.353986 | 1.683434
2018-04-10 12:33 | 61440.69356 | 600.0002 | 5 | 10 | 3.693438 | -3.259892 | 1.961992 | 0.5432568 | 8.353986 | 2.087367
2018-04-10 12:35 | 61560.69526 | 720.0019 | 5 | 10 | 3.650852 | -3.260029 | 1.961992 | 0.6519129 | 8.353986 | 2.486307
2018-04-10 12:37 | 61680.69446 | 840.0011 | 5 | 10 | 3.614322 | -3.259999 | 1.961992 | 0.7605613 | 8.353986 | 2.880933
2018-04-10 12:39 | 61800.69516 | 960.0018 | 5 | 10 | 3.582795 | -3.259872 | 1.961992 | 0.8692156 | 8.353986 | 3.27189
2018-04-10 12:41 | 61920.69526 | 1080.0019 | 5 | 10 | 3.555717 | -3.259856 | 1.961992 | 0.9778634 | 8.353986 | 3.659646
2018-04-10 12:43 | 62040.69446 | 1200.0011 | 5 | 10 | 3.532296 | -3.259968 | 1.961992 | 1.086516 | 8.353986 | 4.044681
2018-04-10 12:45 | 62160.69366 | 1320.0003 | 5 | 10 | 3.511583 | -3.260014 | 1.961992 | 1.195172 | 8.353986 | 4.427341
2018-04-10 12:47 | 62280.69446 | 1440.0011 | 5 | 10 | 3.492268 | -3.259871 | 1.961992 | 1.303825 | 8.353986 | 4.807833
2018-04-10 12:49 | 62400.69426 | 1560.0009 | 5 | 10 | 3.471954 | -3.259879 | 1.961992 | 1.412477 | 8.353986 | 5.186191
2018-04-10 12:51 | 62520.69526 | 1680.0019 | 5 | 10 | 3.448044 | -3.259923 | 1.961992 | 1.521134 | 8.353986 | 5.562192
2018-04-10 12:53 | 62640.69366 | 1800.0003 | 5 | 10 | 3.416255 | -3.260014 | 1.961992 | 1.629784 | 8.353986 | 5.935196
2018-04-10 12:55 | 62760.69596 | 1920.0026 | 5 | 10 | 3.367283 | -3.259997 | 1.961992 | 1.738442 | 8.353986 | 6.303964
2018-04-10 12:57 | 62880.69356 | 2040.0002 | 5 | 10 | 3.271807 | -3.259883 | 1.961992 | 1.847092 | 8.353986 | 6.665325
2018-04-10 12:59 | 62994.14696 | 2153.4536 | 5 | 10 | 2.999987 | -3.259921 | 1.961992 | 1.949819 | 8.353986 | 6.990482
2018-04-10 13:01 | 63114.19 | 120.0001 | 6 | 10 | 3.608906 | 0 | 1.961992 | 1.949819 | 8.353986 | 6.990482
2018-04-10 13:03 | 63234.2 | 240.0009 | 6 | 10 | 3.641342 | 0 | 1.961992 | 1.949819 | 8.353986 | 6.990482
2018-04-10 13:04 | 63294.2 | 300.0022 | 6 | 10 | 3.650916 | 0 | 1.961992 | 1.949819 | 8.353986 | 6.990482
2018-04-10 13:04 | 63294.2 | 0.0025 | 7 | 11 | 3.65099 | 0 | 0 | 0 | 0 | 0
2018-04-10 13:06 | 63414.29 | 120.0011 | 2 | 11 | 4.126225 | 4.890114 | 0.1622932 | 0 | 0.6620117 | 0
2018-04-10 13:08 | 63534.29 | 240.0019 | 2 | 11 | 4.172857 | 4.890112 | 0.3252735 | 0 | 1.338561 | 0
2018-04-10 13:10 | 63654.29 | 360.0004 | 2 | 11 | 4.200386 | 4.752266 | 0.4876229 | 0 | 2.018856 | 0
2018-04-10 13:12 | 63774.29 | 480.001 | 2 | 11 | 4.200374 | 4.311485 | 0.6385334 | 0 | 2.652737 | 0
2018-04-10 13:14 | 63894.29 | 600.0007 | 2 | 11 | 4.200388 | 3.905003 | 0.7754055 | 0 | 3.227652 | 0
2018-04-10 13:16 | 64014.29 | 720.0011 | 2 | 11 | 4.200379 | 3.506237 | 0.8989049 | 0 | 3.746396 | 0
2018-04-10 13:18 | 64088.77 | 794.4777 | 2 | 11 | 4.200361 | 3.259974 | 0.9688913 | 0 | 4.040366 | 0
2018-04-10 13:20 | 64208.79 | 120.0011 | 3 | 11 | 4.235338 | 3.260082 | 1.077107 | 2.659e-09 | 4.496631 | 1.0695e-08
2018-04-10 13:22 | 64328.78 | 240.0003 | 3 | 11 | 4.279302 | 3.259962 | 1.185767 | 2.659e-09 | 4.959165 | 1.0695e-08
2018-04-10 13:24 | 64448.78 | 360.0003 | 3 | 11 | 4.329973 | 3.260134 | 1.294428 | 2.659e-09 | 5.426854 | 1.0695e-08
2018-04-10 13:26 | 64568.79 | 480.0011 | 3 | 11 | 4.386359 | 3.260073 | 1.403087 | 2.659e-09 | 5.90036 | 1.0695e-08
2018-04-10 13:28 | 64688.78 | 600.0003 | 3 | 11 | 4.400372 | 2.779296875 | 1.505089 | 2.659e-09 | 6.34903 | 1.0695e-08
2018-04-10 13:30 | 64808.79 | 720.001 | 3 | 11 | 4.400373 | 2.308367 | 1.589602 | 2.659e-09 | 6.720919 | 1.0695e-08
2018-04-10 13:32 | 64928.78 | 840.0002 | 3 | 11 | 4.400387 | 1.929302 | 1.659995 | 2.659e-09 | 7.030676 | 1.0695e-08
2018-04-10 13:34 | 65048.78 | 960.0002 | 3 | 11 | 4.400368 | 1.625387 | 1.719041 | 2.659e-09 | 7.290499 | 1.0695e-08
2018-04-10 13:36 | 65168.78 | 1080.0003 | 3 | 11 | 4.400368 | 1.379177 | 1.768952 | 2.659e-09 | 7.510126 | 1.0695e-08
2018-04-10 13:38 | 65288.79 | 1200.0011 | 3 | 11 | 4.400331 | 1.178648 | 1.811465 | 2.659e-09 | 7.697196 | 1.0695e-08
2018-04-10 13:40 | 65408.78 | 1320.0004 | 3 | 11 | 4.40036 | 1.017109 | 1.847959 | 2.659e-09 | 7.857785 | 1.0695e-08
2018-04-10 13:42 | 65528.79 | 1440.0019 | 3 | 11 | 4.400266 | 0.8841953 | 1.879578 | 2.659e-09 | 7.996919 | 1.0695e-08
2018-04-10 13:44 | 65648.79 | 1560.0019 | 3 | 11 | 4.400331 | 0.7784157 | 1.907239 | 2.659e-09 | 8.118637 | 1.0695e-08
2018-04-10 13:46 | 65768.78 | 1680.0003 | 3 | 11 | 4.40032 | 0.690567 | 1.931672 | 2.659e-09 | 8.226148 | 1.0695e-08
2018-04-10 13:47 | 65830.91 | 1742.1257 | 3 | 11 | 4.400343 | 0.6519966 | 1.943247 | 2.659e-09 | 8.277081 | 1.0695e-08
2018-04-10 13:49 | 65950.95376 | 120.0009 | 4 | 11 | 4.324641 | 0 | 1.943247 | 2.659e-09 | 8.277081 | 1.0695e-08
2018-04-10 13:51 | 66070.95386 | 240.001 | 4 | 11 | 4.314886 | 0 | 1.943247 | 2.659e-09 | 8.277081 | 1.0695e-08
2018-04-10 13:52 | 66130.95596 | 300.0031 | 4 | 11 | 4.311033 | 0 | 1.943247 | 2.659e-09 | 8.277081 | 1.0695e-08
2018-04-10 13:54 | 66251.0463 | 120.0002 | 5 | 11 | 3.934648 | -3.259947 | 1.943247 | 0.108648 | 8.277081 | 0.4332584
2018-04-10 13:56 | 66371.0471 | 240.001 | 5 | 11 | 3.860387 | -3.260033 | 1.943247 | 0.2173004 | 8.277081 | 0.856649
2018-04-10 13:58 | 66491.0472 | 360.0011 | 5 | 11 | 3.795268 | -3.259871 | 1.943247 | 0.3259569 | 8.277081 | 1.272487
2018-04-10 14:00 | 66611.0464 | 480.0003 | 5 | 11 | 3.738437 | -3.259978 | 1.943247 | 0.4346102 | 8.277081 | 1.681697
2018-04-10 14:02 | 66731.0472 | 600.0011 | 5 | 11 | 3.688785 | -3.25983 | 1.943247 | 0.5432616 | 8.277081 | 2.085121
2018-04-10 14:04 | 66851.048 | 720.0019 | 5 | 11 | 3.646311 | -3.259949 | 1.943247 | 0.6519169 | 8.277081 | 2.483561
2018-04-10 14:06 | 66971.048 | 840.0019 | 5 | 11 | 3.609919 | -3.259881 | 1.943247 | 0.7605664 | 8.277081 | 2.877704
2018-04-10 14:08 | 67091.0479 | 960.0018 | 5 | 11 | 3.578647 | -3.259944 | 1.943247 | 0.8692222 | 8.277081 | 3.268198
2018-04-10 14:10 | 67211.0479 | 1080.0018 | 5 | 11 | 3.551756 | -3.260016 | 1.943247 | 0.9778675 | 8.277081 | 3.655504
2018-04-10 14:12 | 67331.0464 | 1200.0003 | 5 | 11 | 3.528487 | -3.259803 | 1.943247 | 1.08652 | 8.277081 | 4.040117
2018-04-10 14:14 | 67451.0479 | 1320.0018 | 5 | 11 | 3.507957 | -3.259984 | 1.943247 | 1.195175 | 8.277081 | 4.42237
2018-04-10 14:16 | 67571.0472 | 1440.0011 | 5 | 11 | 3.488582 | -3.259856 | 1.943247 | 1.303825 | 8.277081 | 4.802458
2018-04-10 14:18 | 67691.048 | 1560.0019 | 5 | 11 | 3.467892 | -3.259966 | 1.943247 | 1.412477 | 8.277081 | 5.180395
2018-04-10 14:20 | 67811.0488 | 1680.0027 | 5 | 11 | 3.443112 | -3.259888 | 1.943247 | 1.521129 | 8.277081 | 5.555896
2018-04-10 14:22 | 67931.048 | 1800.0019 | 5 | 11 | 3.409247 | -3.259933 | 1.943247 | 1.629786 | 8.277081 | 5.928292
2018-04-10 14:24 | 68051.0479 | 1920.0018 | 5 | 11 | 3.355541 | -3.25997 | 1.943247 | 1.738441 | 8.277081 | 6.296073
2018-04-10 14:26 | 68171.0472 | 2040.0011 | 5 | 11 | 3.243352 | -3.259835 | 1.943247 | 1.847096 | 8.277081 | 6.655475
2018-04-10 14:27 | 68262.7877 | 2131.7416 | 5 | 11 | 2.999965 | -3.2599 | 1.943247 | 1.930159 | 8.277081 | 6.916602
2018-04-10 14:29 | 68382.84 | 120.0023 | 6 | 11 | 3.61141 | 0 | 1.943247 | 1.930159 | 8.277081 | 6.916602
2018-04-10 14:31 | 68502.83 | 240.0008 | 6 | 11 | 3.643437 | 0 | 1.943247 | 1.930159 | 8.277081 | 6.916602
2018-04-10 14:32 | 68562.83 | 300.0005 | 6 | 11 | 3.652898 | 0 | 1.943247 | 1.930159 | 8.277081 | 6.916602
2018-04-10 14:32 | 68562.84 | 0.0024 | 7 | 12 | 3.652991 | 0 | 0 | 0 | 0 | 0
2018-04-10 14:34 | 68682.93 | 120.0018 | 2 | 12 | 4.129324 | 4.889935 | 0.1623028 | 8.38e-10 | 0.6625246 | 3.063e-09
2018-04-10 14:36 | 68802.93 | 240.0001 | 2 | 12 | 4.17594 | 4.889854 | 0.3252748 | 8.38e-10 | 1.339542 | 3.063e-09
2018-04-10 14:38 | 68922.93 | 360.0017 | 2 | 12 | 4.200397 | 4.70809 | 0.4871362 | 8.38e-10 | 2.018143 | 3.063e-09
2018-04-10 14:40 | 69042.93 | 480.0001 | 2 | 12 | 4.200389 | 4.26899 | 0.6365712 | 8.38e-10 | 2.645828 | 3.063e-09
2018-04-10 14:42 | 69162.93 | 600.0002 | 2 | 12 | 4.200367 | 3.863989 | 0.7720556 | 8.38e-10 | 3.214914 | 3.063e-09
2018-04-10 14:44 | 69282.93 | 720.0009 | 2 | 12 | 4.200376 | 3.4669 | 0.8942118 | 8.38e-10 | 3.728016 | 3.063e-09
2018-04-10 14:45 | 69346.42 | 783.4879 | 2 | 12 | 4.200406 | 3.259998 | 0.953516 | 8.38e-10 | 3.977116 | 3.063e-09
2018-04-10 14:47 | 69466.42838 | 120.0018 | 3 | 12 | 4.235397 | 3.259775 | 1.061736 | 8.38e-10 | 4.433403 | 3.063e-09
2018-04-10 14:49 | 69586.42848 | 240.0019 | 3 | 12 | 4.279703 | 3.259912 | 1.170388 | 8.38e-10 | 4.895931 | 3.063e-09
2018-04-10 14:51 | 69706.42678 | 360.0002 | 3 | 12 | 4.330563 | 3.260187 | 1.27904 | 8.38e-10 | 5.363638 | 3.063e-09
2018-04-10 14:53 | 69826.42678 | 480.0002 | 3 | 12 | 4.387596 | 3.259933 | 1.387694 | 8.38e-10 | 5.837215 | 3.063e-09
2018-04-10 14:55 | 69946.42728 | 600.0007 | 3 | 12 | 4.40038 | 2.766792 | 1.489312 | 8.38e-10 | 6.284224 | 3.063e-09
2018-04-10 14:57 | 70066.42778 | 720.0012 | 3 | 12 | 4.400374 | 2.297197 | 1.573434 | 8.38e-10 | 6.654396 | 3.063e-09
2018-04-10 14:59 | 70186.42848 | 840.0019 | 3 | 12 | 4.400378 | 1.920416 | 1.643493 | 8.38e-10 | 6.962682 | 3.063e-09
2018-04-10 15:01 | 70306.42848 | 960.0019 | 3 | 12 | 4.400343 | 1.616364 | 1.702253 | 8.38e-10 | 7.221246 | 3.063e-09
2018-04-10 15:03 | 70426.42678 | 1080.0002 | 3 | 12 | 4.400346 | 1.371132 | 1.751904 | 8.38e-10 | 7.439726 | 3.063e-09
2018-04-10 15:05 | 70546.42688 | 1200.0003 | 3 | 12 | 4.400343 | 1.172228 | 1.794181 | 8.38e-10 | 7.625762 | 3.063e-09
2018-04-10 15:07 | 70666.42768 | 1320.0011 | 3 | 12 | 4.400361 | 1.011242 | 1.830479 | 8.38e-10 | 7.785487 | 3.063e-09
2018-04-10 15:09 | 70786.42678 | 1440.0002 | 3 | 12 | 4.400352 | 0.8797989 | 1.861909 | 8.38e-10 | 7.923787 | 3.063e-09
2018-04-10 15:11 | 70906.42928 | 1560.0027 | 3 | 12 | 4.40035 | 0.7731876 | 1.889384 | 8.38e-10 | 8.044688 | 3.063e-09
2018-04-10 15:13 | 71026.42678 | 1680.0002 | 3 | 12 | 4.400362 | 0.6862392 | 1.913643 | 8.38e-10 | 8.151437 | 3.063e-09
2018-04-10 15:14 | 71078.69458 | 1732.268 | 3 | 12 | 4.400271 | 0.6519966 | 1.923355 | 8.38e-10 | 8.194173 | 3.063e-09
2018-04-10 15:16 | 71198.74966 | 120.0016 | 4 | 12 | 4.324097 | 0 | 1.923355 | 8.38e-10 | 8.194173 | 3.063e-09
2018-04-10 15:18 | 71318.74886 | 240.0008 | 4 | 12 | 4.314204 | 0 | 1.923355 | 8.38e-10 | 8.194173 | 3.063e-09
2018-04-10 15:19 | 71378.75026 | 300.0022 | 4 | 12 | 4.31028 | 0 | 1.923355 | 8.38e-10 | 8.194173 | 3.063e-09
2018-04-10 15:21 | 71498.84 | 120.0003 | 5 | 12 | 3.93207 | -3.259953 | 1.923355 | 0.1086436 | 8.194173 | 0.4330066
2018-04-10 15:23 | 71618.84 | 240.0019 | 5 | 12 | 3.85723 | -3.259864 | 1.923355 | 0.2172942 | 8.194173 | 0.8560723
2018-04-10 15:25 | 71738.84 | 360.0003 | 5 | 12 | 3.79172 | -3.25994 | 1.923355 | 0.3259493 | 8.194173 | 1.27154
2018-04-10 15:27 | 71858.84 | 480.0026 | 5 | 12 | 3.734562 | -3.259923 | 1.923355 | 0.4346058 | 8.194173 | 1.68036
2018-04-10 15:29 | 71978.84 | 600.001 | 5 | 12 | 3.685031 | -3.259875 | 1.923355 | 0.5432552 | 8.194173 | 2.083362
2018-04-10 15:31 | 72098.84 | 720.0003 | 5 | 12 | 3.642565 | -3.260088 | 1.923355 | 0.6519058 | 8.194173 | 2.481374
2018-04-10 15:33 | 72218.84 | 840.0002 | 5 | 12 | 3.606315 | -3.259893 | 1.923355 | 0.760561 | 8.194173 | 2.875139
2018-04-10 15:35 | 72338.84 | 960.001 | 5 | 12 | 3.575208 | -3.259886 | 1.923355 | 0.8692133 | 8.194173 | 3.265239
2018-04-10 15:37 | 72458.84 | 1080.0026 | 5 | 12 | 3.548432 | -3.260012 | 1.923355 | 0.9778666 | 8.194173 | 3.652207
2018-04-10 15:39 | 72578.84 | 1200.0002 | 5 | 12 | 3.525296 | -3.259898 | 1.923355 | 1.086511 | 8.194173 | 4.036434
2018-04-10 15:41 | 72698.84 | 1320.0018 | 5 | 12 | 3.504838 | -3.259856 | 1.923355 | 1.195168 | 8.194173 | 4.418356
2018-04-10 15:43 | 72818.84 | 1440.0002 | 5 | 12 | 3.48518 | -3.259871 | 1.923355 | 1.303813 | 8.194173 | 4.798075
2018-04-10 15:45 | 72938.84 | 1560.0019 | 5 | 12 | 3.464033 | -3.260016 | 1.923355 | 1.412475 | 8.194173 | 5.17566
2018-04-10 15:47 | 73058.84 | 1680.0018 | 5 | 12 | 3.438169 | -3.259896 | 1.923355 | 1.521129 | 8.194173 | 5.550694
2018-04-10 15:49 | 73178.84 | 1800.0011 | 5 | 12 | 3.401913 | -3.259966 | 1.923355 | 1.62978 | 8.194173 | 5.922416
2018-04-10 15:51 | 73298.84 | 1920.0011 | 5 | 12 | 3.342288 | -3.259892 | 1.923355 | 1.738433 | 8.194173 | 6.289134
2018-04-10 15:53 | 73418.84 | 2040.0027 | 5 | 12 | 3.208577 | -3.260069 | 1.923355 | 1.847086 | 8.194173 | 6.646229
2018-04-10 15:54 | 73489.42 | 2110.5816 | 5 | 12 | 2.999983 | -3.259825 | 1.923355 | 1.910994 | 8.194173 | 6.845556
2018-04-10 15:56 | 73609.47 | 120.0016 | 6 | 12 | 3.613605 | 0 | 1.923355 | 1.910994 | 8.194173 | 6.845556
2018-04-10 15:58 | 73729.47 | 240.0016 | 6 | 12 | 3.64539 | 0 | 1.923355 | 1.910994 | 8.194173 | 6.845556
2018-04-10 15:59 | 73789.47 | 300.0021 | 6 | 12 | 3.654737 | 0 | 1.923355 | 1.910994 | 8.194173 | 6.845556
2018-04-10 15:59 | 73789.47 | 0.0025 | 7 | 13 | 3.654747 | 0 | 0 | 0 | 0 | 0
2018-04-10 16:01 | 73909.56258 | 120 | 2 | 13 | 4.132657 | 4.89015 | 0.1622915 | 1.259e-09 | 0.662981 | 4.603e-09
2018-04-10 16:03 | 74029.56438 | 240.0018 | 2 | 13 | 4.179231 | 4.890034 | 0.3252765 | 1.259e-09 | 1.340588 | 4.603e-09
2018-04-10 16:05 | 74149.56438 | 360.0018 | 2 | 13 | 4.200395 | 4.665684 | 0.4865128 | 1.259e-09 | 2.01689 | 4.603e-09
2018-04-10 16:07 | 74269.56288 | 480.0003 | 2 | 13 | 4.200378 | 4.230539 | 0.6346291 | 1.259e-09 | 2.639035 | 4.603e-09
2018-04-10 16:09 | 74389.56388 | 600.0013 | 2 | 13 | 4.200377 | 3.826561 | 0.7688637 | 1.259e-09 | 3.202872 | 4.603e-09
2018-04-10 16:11 | 74509.56368 | 720.0011 | 2 | 13 | 4.200342 | 3.430851 | 0.8898003 | 1.259e-09 | 3.710851 | 4.603e-09
2018-04-10 16:12 | 74562.35218 | 772.7896 | 2 | 13 | 4.200399 | 3.259991 | 0.9388534 | 1.259e-09 | 3.916892 | 4.603e-09
2018-04-10 16:14 | 74682.36 | 120.0011 | 3 | 13 | 4.235538 | 3.26013 | 1.047067 | 1.259e-09 | 4.373157 | 4.603e-09
2018-04-10 16:16 | 74802.36 | 240.0019 | 3 | 13 | 4.27994 | 3.260151 | 1.155727 | 1.259e-09 | 4.835737 | 4.603e-09
2018-04-10 16:18 | 74922.36 | 360.0011 | 3 | 13 | 4.330992 | 3.260031 | 1.264382 | 1.259e-09 | 5.303491 | 4.603e-09
2018-04-10 16:20 | 75042.36 | 480.0011 | 3 | 13 | 4.3881 | 3.259922 | 1.373039 | 1.259e-09 | 5.777133 | 4.603e-09
2018-04-10 16:22 | 75162.36 | 600.0019 | 3 | 13 | 4.400399 | 2.761242 | 1.474512 | 1.259e-09 | 6.223516 | 4.603e-09
2018-04-10 16:24 | 75282.36 | 720.0004 | 3 | 13 | 4.400381 | 2.291809 | 1.558428 | 1.259e-09 | 6.592778 | 4.603e-09
2018-04-10 16:26 | 75402.36 | 840.0004 | 3 | 13 | 4.400354 | 1.914669 | 1.628308 | 1.259e-09 | 6.900277 | 4.603e-09
2018-04-10 16:28 | 75522.36 | 960.001 | 3 | 13 | 4.400366 | 1.611906 | 1.686901 | 1.259e-09 | 7.158109 | 4.603e-09
2018-04-10 16:30 | 75642.36 | 1080.001 | 3 | 13 | 4.400372 | 1.366873 | 1.73639 | 1.259e-09 | 7.375876 | 4.603e-09
2018-04-10 16:32 | 75762.36 | 1200.0003 | 3 | 13 | 4.400314 | 1.167179 | 1.778505 | 1.259e-09 | 7.561197 | 4.603e-09
2018-04-10 16:34 | 75882.36 | 1320.0012 | 3 | 13 | 4.400289 | 1.005552 | 1.814638 | 1.259e-09 | 7.720199 | 4.603e-09
2018-04-10 16:36 | 76002.36 | 1440.002 | 3 | 13 | 4.400329 | 0.8747692 | 1.845916 | 1.259e-09 | 7.85783 | 4.603e-09
2018-04-10 16:38 | 76122.36 | 1560.0015 | 3 | 13 | 4.40036 | 0.7691746 | 1.87325 | 1.259e-09 | 7.978109 | 4.603e-09
2018-04-10 16:40 | 76242.36 | 1680.002 | 3 | 13 | 4.400318 | 0.6821899 | 1.897384 | 1.259e-09 | 8.084309 | 4.603e-09
2018-04-10 16:41 | 76290.06 | 1727.6929 | 3 | 13 | 4.400305 | 0.6519947 | 1.90622 | 1.259e-09 | 8.123189 | 4.603e-09
2018-04-10 16:43 | 76410.11 | 120.0002 | 4 | 13 | 4.323714 | 0 | 1.90622 | 1.259e-09 | 8.123189 | 4.603e-09
2018-04-10 16:45 | 76530.11 | 240.0001 | 4 | 13 | 4.313704 | 0 | 1.90622 | 1.259e-09 | 8.123189 | 4.603e-09
2018-04-10 16:46 | 76590.11 | 300.0039 | 4 | 13 | 4.309714 | 0 | 1.90622 | 1.259e-09 | 8.123189 | 4.603e-09
2018-04-10 16:48 | 76710.19 | 120.0002 | 5 | 13 | 3.929343 | -3.25997 | 1.90622 | 0.1086502 | 8.123189 | 0.4327882
2018-04-10 16:50 | 76830.2 | 240.0018 | 5 | 13 | 3.853969 | -3.259867 | 1.90622 | 0.2173067 | 8.123189 | 0.8555474
2018-04-10 16:52 | 76950.2 | 360.0018 | 5 | 13 | 3.788083 | -3.259871 | 1.90622 | 0.3259614 | 8.123189 | 1.270639
2018-04-10 16:54 | 77070.19 | 480.0002 | 5 | 13 | 3.730786 | -3.260179 | 1.90622 | 0.4346136 | 8.123189 | 1.679039
2018-04-10 16:56 | 77190.2 | 600.0025 | 5 | 13 | 3.681172 | -3.2599 | 1.90622 | 0.5432655 | 8.123189 | 2.081634
2018-04-10 16:58 | 77310.2 | 720.001 | 5 | 13 | 3.638735 | -3.259869 | 1.90622 | 0.6519165 | 8.123189 | 2.479227
2018-04-10 17:00 | 77430.19 | 840.0002 | 5 | 13 | 3.602549 | -3.259893 | 1.90622 | 0.7605728 | 8.123189 | 2.872583
2018-04-10 17:02 | 77550.19 | 960.0002 | 5 | 13 | 3.571565 | -3.259801 | 1.90622 | 0.8692274 | 8.123189 | 3.262291
2018-04-10 17:04 | 77670.19 | 1080.0001 | 5 | 13 | 3.545014 | -3.260191 | 1.90622 | 0.9778805 | 8.123189 | 3.648874
2018-04-10 17:06 | 77790.2 | 1200.001 | 5 | 13 | 3.522176 | -3.259864 | 1.90622 | 1.086535 | 8.123189 | 4.032787
2018-04-10 17:08 | 77910.2 | 1320.0018 | 5 | 13 | 3.501673 | -3.260012 | 1.90622 | 1.195189 | 8.123189 | 4.414358
2018-04-10 17:10 | 78030.19 | 1440.0002 | 5 | 13 | 3.481952 | -3.259839 | 1.90622 | 1.30384 | 8.123189 | 4.793748
2018-04-10 17:12 | 78150.2 | 1560.0017 | 5 | 13 | 3.460344 | -3.260075 | 1.90622 | 1.412493 | 8.123189 | 5.170928
2018-04-10 17:14 | 78270.2 | 1680.001 | 5 | 13 | 3.433457 | -3.259932 | 1.90622 | 1.521149 | 8.123189 | 5.545522
2018-04-10 17:16 | 78390.19 | 1800.0001 | 5 | 13 | 3.395083 | -3.260174 | 1.90622 | 1.629801 | 8.123189 | 5.916639
2018-04-10 17:18 | 78510.2 | 1920.001 | 5 | 13 | 3.329747 | -3.259816 | 1.90622 | 1.738454 | 8.123189 | 6.282364
2018-04-10 17:20 | 78630.2 | 2040.001 | 5 | 13 | 3.172259 | -3.260149 | 1.90622 | 1.847105 | 8.123189 | 6.637157
2018-04-10 17:21 | 78683.36 | 2093.1679 | 5 | 13 | 2.999978 | -3.260079 | 1.90622 | 1.895247 | 8.123189 | 6.786172
2018-04-10 17:23 | 78803.42 | 120.002 | 6 | 13 | 3.615862 | 0 | 1.90622 | 1.895247 | 8.123189 | 6.786172
2018-04-10 17:25 | 78923.41 | 240.0002 | 6 | 13 | 3.647364 | 0 | 1.90622 | 1.895247 | 8.123189 | 6.786172
2018-04-10 17:26 | 78983.42 | 300.0024 | 6 | 13 | 3.656573 | 0 | 1.90622 | 1.895247 | 8.123189 | 6.786172
2018-04-10 17:26 | 78983.43 | 0.0048 | 7 | 14 | 3.656654 | 0 | 0 | 0 | 0 | 0
2018-04-10 17:28 | 79103.51 | 120.001 | 2 | 14 | 4.136273 | 4.890066 | 0.1623068 | 8.51e-10 | 0.6635857 | 3.111e-09
2018-04-10 17:30 | 79223.51 | 240.0002 | 2 | 14 | 4.182879 | 4.889917 | 0.3252866 | 8.51e-10 | 1.34176 | 3.111e-09
2018-04-10 17:32 | 79343.51 | 360.0019 | 2 | 14 | 4.200377 | 4.618439 | 0.4856837 | 8.51e-10 | 2.014844 | 3.111e-09
2018-04-10 17:34 | 79463.51 | 480.002 | 2 | 14 | 4.200397 | 4.189335 | 0.6323469 | 8.51e-10 | 2.630886 | 3.111e-09
2018-04-10 17:36 | 79583.51 | 600.0003 | 2 | 14 | 4.200378 | 3.78727 | 0.7652308 | 8.51e-10 | 3.189049 | 3.111e-09
2018-04-10 17:38 | 79703.51 | 720.0019 | 2 | 14 | 4.200363 | 3.394676 | 0.8849037 | 8.51e-10 | 3.69172 | 3.111e-09
2018-04-10 17:38 | 79745.27 | 761.7593 | 2 | 14 | 4.20039 | 3.259966 | 0.9234973 | 8.51e-10 | 3.853827 | 3.111e-09
2018-04-10 17:40 | 79865.29 | 120.001 | 3 | 14 | 4.235465 | 3.260225 | 1.031701 | 8.51e-10 | 4.310044 | 3.111e-09
2018-04-10 17:42 | 79985.29 | 240.001 | 3 | 14 | 4.279866 | 3.260149 | 1.140355 | 8.51e-10 | 4.772592 | 3.111e-09
2018-04-10 17:44 | 80105.29 | 360.001 | 3 | 14 | 4.331038 | 3.260021 | 1.24901 | 8.51e-10 | 5.240346 | 3.111e-09
2018-04-10 17:46 | 80225.29 | 480.001 | 3 | 14 | 4.388306 | 3.259687 | 1.357666 | 8.51e-10 | 5.713995 | 3.111e-09
2018-04-10 17:48 | 80345.29 | 600.0011 | 3 | 14 | 4.400358 | 2.756269 | 1.459092 | 8.51e-10 | 6.160178 | 3.111e-09
2018-04-10 17:50 | 80465.29 | 720.0018 | 3 | 14 | 4.400386 | 2.289444 | 1.542904 | 8.51e-10 | 6.528986 | 3.111e-09
2018-04-10 17:52 | 80585.29 | 840.0019 | 3 | 14 | 4.40037 | 1.912691 | 1.612699 | 8.51e-10 | 6.83611 | 3.111e-09
2018-04-10 17:54 | 80705.29 | 960.001 | 3 | 14 | 4.400378 | 1.610031 | 1.67122 | 8.51e-10 | 7.093625 | 3.111e-09
2018-04-10 17:56 | 80825.29 | 1080.001 | 3 | 14 | 4.400368 | 1.364727 | 1.720644 | 8.51e-10 | 7.311109 | 3.111e-09
2018-04-10 17:58 | 80945.29 | 1200.0002 | 3 | 14 | 4.400377 | 1.165974 | 1.762694 | 8.51e-10 | 7.496139 | 3.111e-09
2018-04-10 18:00 | 81065.29 | 1320.001 | 3 | 14 | 4.400352 | 1.004284 | 1.798762 | 8.51e-10 | 7.654854 | 3.111e-09
2018-04-10 18:02 | 81185.29 | 1440.0017 | 3 | 14 | 4.400362 | 0.873724 | 1.829975 | 8.51e-10 | 7.792202 | 3.111e-09
2018-04-10 18:04 | 81305.29 | 1560.001 | 3 | 14 | 4.400349 | 0.7673302 | 1.85725 | 8.51e-10 | 7.91222 | 3.111e-09
2018-04-10 18:06 | 81425.29 | 1680.0001 | 3 | 14 | 4.400331 | 0.680685 | 1.881322 | 8.51e-10 | 8.018145 | 3.111e-09
2018-04-10 18:07 | 81471.37 | 1726.0887 | 3 | 14 | 4.400354 | 0.6519947 | 1.88985 | 8.51e-10 | 8.055671 | 3.111e-09
2018-04-10 18:09 | 81591.42 | 119.9999 | 4 | 14 | 4.323129 | 0 | 1.88985 | 8.51e-10 | 8.055671 | 3.111e-09
2018-04-10 18:11 | 81711.42 | 240.0008 | 4 | 14 | 4.312995 | 0 | 1.88985 | 8.51e-10 | 8.055671 | 3.111e-09
2018-04-10 18:12 | 81771.42 | 300.0013 | 4 | 14 | 4.308981 | 0 | 1.88985 | 8.51e-10 | 8.055671 | 3.111e-09
2018-04-10 18:14 | 81891.51 | 120.0011 | 5 | 14 | 3.925498 | -3.259888 | 1.88985 | 0.1086531 | 8.055671 | 0.4324302
2018-04-10 18:16 | 82011.51 | 240.0003 | 5 | 14 | 3.849799 | -3.259837 | 1.88985 | 0.2173055 | 8.055671 | 0.8547354
2018-04-10 18:18 | 82131.51 | 360.0003 | 5 | 14 | 3.783945 | -3.259832 | 1.88985 | 0.3259582 | 8.055671 | 1.269364
2018-04-10 18:20 | 82251.51 | 480.0019 | 5 | 14 | 3.726673 | -3.260029 | 1.88985 | 0.4346166 | 8.055671 | 1.677338
2018-04-10 18:22 | 82371.51 | 600.0003 | 5 | 14 | 3.677138 | -3.259879 | 1.88985 | 0.5432659 | 8.055671 | 2.079479
2018-04-10 18:24 | 82491.51 | 720.0018 | 5 | 14 | 3.634931 | -3.25985 | 1.88985 | 0.651918 | 8.055671 | 2.476652
2018-04-10 18:26 | 82611.51 | 840.0003 | 5 | 14 | 3.598911 | -3.259953 | 1.88985 | 0.7605719 | 8.055671 | 2.869594
2018-04-10 18:28 | 82731.51 | 960.0018 | 5 | 14 | 3.568129 | -3.259825 | 1.88985 | 0.8692197 | 8.055671 | 3.258891
2018-04-10 18:30 | 82851.51 | 1080.0003 | 5 | 14 | 3.541821 | -3.259926 | 1.88985 | 0.9778768 | 8.055671 | 3.645129
2018-04-10 18:32 | 82971.51 | 1200.0003 | 5 | 14 | 3.519165 | -3.259841 | 1.88985 | 1.086525 | 8.055671 | 4.028684
2018-04-10 18:34 | 83091.51 | 1320.0003 | 5 | 14 | 3.498865 | -3.259921 | 1.88985 | 1.195175 | 8.055671 | 4.409921
2018-04-10 18:36 | 83211.51 | 1440.0019 | 5 | 14 | 3.478966 | -3.259872 | 1.88985 | 1.303828 | 8.055671 | 4.789009
2018-04-10 18:38 | 83331.51 | 1560.0011 | 5 | 14 | 3.457 | -3.259923 | 1.88985 | 1.412477 | 8.055671 | 5.165834
2018-04-10 18:40 | 83451.51 | 1680.0007 | 5 | 14 | 3.429152 | -3.259944 | 1.88985 | 1.521132 | 8.055671 | 5.540014
2018-04-10 18:42 | 83571.51 | 1800.0011 | 5 | 14 | 3.388719 | -3.26009 | 1.88985 | 1.629784 | 8.055671 | 5.910564
2018-04-10 18:44 | 83691.51 | 1920.0027 | 5 | 14 | 3.317636 | -3.259932 | 1.88985 | 1.738438 | 8.055671 | 6.275354
2018-04-10 18:46 | 83811.51 | 2040.0019 | 5 | 14 | 3.134743 | -3.260132 | 1.88985 | 1.847092 | 8.055671 | 6.627867
2018-04-10 18:47 | 83849.89 | 2078.3753 | 5 | 14 | 2.999979 | -3.259936 | 1.88985 | 1.881833 | 8.055671 | 6.734606
2018-04-10 18:49 | 83969.93 | 120.0009 | 6 | 14 | 3.617676 | 0 | 1.88985 | 1.881833 | 8.055671 | 6.734606
2018-04-10 18:51 | 84089.93 | 240 | 6 | 14 | 3.648856 | 0 | 1.88985 | 1.881833 | 8.055671 | 6.734606
2018-04-10 18:52 | 84149.93 | 300.0038 | 6 | 14 | 3.657971 | 0 | 1.88985 | 1.881833 | 8.055671 | 6.734606
2018-04-10 18:52 | 84149.94 | 0.0025 | 7 | 15 | 3.658033 | 0 | 0 | 0 | 0 | 0
2018-04-10 18:54 | 84270.02784 | 120.002 | 2 | 15 | 4.138877 | 4.890053 | 0.1623122 | 1.654e-09 | 0.6640057 | 6.049e-09
2018-04-10 18:56 | 84390.02714 | 240.0013 | 2 | 15 | 4.185413 | 4.889925 | 0.3252851 | 1.654e-09 | 1.342571 | 6.049e-09
2018-04-10 18:58 | 84510.02674 | 360.0009 | 2 | 15 | 4.200367 | 4.585873 | 0.4850101 | 1.654e-09 | 2.013008 | 6.049e-09
2018-04-10 19:00 | 84630.02634 | 480.0005 | 2 | 15 | 4.200378 | 4.157875 | 0.6306335 | 1.654e-09 | 2.624682 | 6.049e-09
2018-04-10 19:02 | 84750.02784 | 600.002 | 2 | 15 | 4.20037 | 3.758495 | 0.7625236 | 1.654e-09 | 3.17867 | 6.049e-09
2018-04-10 19:04 | 84870.02784 | 720.002 | 2 | 15 | 4.200388 | 3.367689 | 0.8812782 | 1.654e-09 | 3.677484 | 6.049e-09
2018-04-10 19:04 | 84903.41564 | 753.3898 | 2 | 15 | 4.200355 | 3.259985 | 0.9120089 | 1.654e-09 | 3.806565 | 6.049e-09
2018-04-10 19:06 | 85023.43 | 120.001 | 3 | 15 | 4.23539 | 3.260235 | 1.020223 | 1.654e-09 | 4.262818 | 6.049e-09
2018-04-10 19:08 | 85143.43 | 240.001 | 3 | 15 | 4.279741 | 3.25975 | 1.128881 | 1.654e-09 | 4.725374 | 6.049e-09
2018-04-10 19:10 | 85263.43 | 360.0003 | 3 | 15 | 4.331016 | 3.259785 | 1.237538 | 1.654e-09 | 5.193127 | 6.049e-09
2018-04-10 19:12 | 85383.43 | 480 | 3 | 15 | 4.388498 | 3.259796 | 1.346192 | 1.654e-09 | 5.666779 | 6.049e-09
2018-04-10 19:14 | 85503.43 | 600.0009 | 3 | 15 | 4.400386 | 2.759201 | 1.447564 | 1.654e-09 | 6.112729 | 6.049e-09
2018-04-10 19:16 | 85623.43 | 720.0009 | 3 | 15 | 4.400375 | 2.29038 | 1.531439 | 1.654e-09 | 6.48181 | 6.049e-09
2018-04-10 19:18 | 85743.43 | 840.0001 | 3 | 15 | 4.400364 | 1.91255 | 1.601253 | 1.654e-09 | 6.789021 | 6.049e-09
2018-04-10 19:20 | 85863.43 | 960.0009 | 3 | 15 | 4.400354 | 1.608833 | 1.659752 | 1.654e-09 | 7.046439 | 6.049e-09
2018-04-10 19:22 | 85983.43 | 1080.0002 | 3 | 15 | 4.400351 | 1.363167 | 1.709135 | 1.654e-09 | 7.263741 | 6.049e-09
2018-04-10 19:24 | 86103.43 | 1200.0002 | 3 | 15 | 4.400343 | 1.163975 | 1.751138 | 1.654e-09 | 7.448568 | 6.049e-09
2018-04-10 19:26 | 86223.43 | 1320.0009 | 3 | 15 | 4.400339 | 1.002337 | 1.787155 | 1.654e-09 | 7.607055 | 6.049e-09
2018-04-10 19:28 | 86343.43 | 1440.0006 | 3 | 15 | 4.400329 | 0.8715458 | 1.818317 | 1.654e-09 | 7.74418 | 6.049e-09
2018-04-10 19:30 | 86463.43 | 1560 | 3 | 15 | 4.40033 | 0.7651577 | 1.845539 | 1.654e-09 | 7.863966 | 6.049e-09
2018-04-10 19:32 | 86583.43 | 1680.0018 | 3 | 15 | 4.40033 | 0.6785183 | 1.869555 | 1.654e-09 | 7.969644 | 6.049e-09
2018-04-10 19:33 | 86626.21 | 1722.7831 | 3 | 15 | 4.40034 | 0.6519947 | 1.877457 | 1.654e-09 | 8.004416 | 6.049e-09
2018-04-10 19:35 | 86746.26364 | 120.001 | 4 | 15 | 4.322687 | 0 | 1.877457 | 1.654e-09 | 8.004416 | 6.049e-09
2018-04-10 19:37 | 86866.26364 | 240.001 | 4 | 15 | 4.312449 | 0 | 1.877457 | 1.654e-09 | 8.004416 | 6.049e-09
2018-04-10 19:38 | 86926.26514 | 300.0025 | 4 | 15 | 4.308374 | 0 | 1.877457 | 1.654e-09 | 8.004416 | 6.049e-09
2018-04-10 19:40 | 87046.35 | 120.0002 | 5 | 15 | 3.922992 | -3.259816 | 1.877457 | 0.1086505 | 8.004416 | 0.4321939
2018-04-10 19:42 | 87166.35 | 240.0002 | 5 | 15 | 3.846867 | -3.259816 | 1.877457 | 0.2173016 | 8.004416 | 0.8541943
2018-04-10 19:44 | 87286.35 | 360.0018 | 5 | 15 | 3.780779 | -3.260229 | 1.877457 | 0.3259534 | 8.004416 | 1.268488
2018-04-10 19:46 | 87406.35 | 480.0018 | 5 | 15 | 3.723398 | -3.260031 | 1.877457 | 0.4346062 | 8.004416 | 1.676091
2018-04-10 19:48 | 87526.35 | 600.0011 | 5 | 15 | 3.673945 | -3.260088 | 1.877457 | 0.5432604 | 8.004416 | 2.077899
2018-04-10 19:50 | 87646.35 | 720.0011 | 5 | 15 | 3.631786 | -3.259923 | 1.877457 | 0.6519127 | 8.004416 | 2.474728
2018-04-10 19:52 | 87766.35 | 840.0002 | 5 | 15 | 3.595939 | -3.260134 | 1.877457 | 0.7605653 | 8.004416 | 2.867333
2018-04-10 19:54 | 87886.35 | 960.0011 | 5 | 15 | 3.565354 | -3.259872 | 1.877457 | 0.8692197 | 8.004416 | 3.256344
2018-04-10 19:56 | 88006.35 | 1080.0011 | 5 | 15 | 3.539104 | -3.259909 | 1.877457 | 0.9778758 | 8.004416 | 3.642278
2018-04-10 19:58 | 88126.35 | 1200.001 | 5 | 15 | 3.516563 | -3.259862 | 1.877457 | 1.086529 | 8.004416 | 4.025558
2018-04-10 20:00 | 88246.35 | 1320.0018 | 5 | 15 | 3.496251 | -3.260222 | 1.877457 | 1.19518 | 8.004416 | 4.40652
2018-04-10 20:02 | 88366.35 | 1440.001 | 5 | 15 | 3.476224 | -3.259909 | 1.877457 | 1.303832 | 8.004416 | 4.785321
2018-04-10 20:04 | 88486.35 | 1560.0002 | 5 | 15 | 3.453818 | -3.259829 | 1.877457 | 1.412484 | 8.004416 | 5.161835
2018-04-10 20:06 | 88606.35 | 1680.0009 | 5 | 15 | 3.42493 | -3.260163 | 1.877457 | 1.521142 | 8.004416 | 5.535638
2018-04-10 20:08 | 88726.35 | 1800.0008 | 5 | 15 | 3.38228 | -3.259771 | 1.877457 | 1.629794 | 8.004416 | 5.905622
2018-04-10 20:10 | 88846.35 | 1920.001 | 5 | 15 | 3.304709 | -3.259881 | 1.877457 | 1.738451 | 8.004416 | 6.269435
2018-04-10 20:12 | 88966.35 | 2040.0002 | 5 | 15 | 3.091237 | -3.259803 | 1.877457 | 1.8471 | 8.004416 | 6.619341
2018-04-10 20:13 | 88990.5 | 2064.1472 | 5 | 15 | 2.999995 | -3.259928 | 1.877457 | 1.868963 | 8.004416 | 6.685974
2018-04-10 20:15 | 89110.55 | 120.0002 | 6 | 15 | 3.619524 | 0 | 1.877457 | 1.86897 | 8.004416 | 6.685995
2018-04-10 20:17 | 89230.55 | 240.0002 | 6 | 15 | 3.65044 | 0 | 1.877457 | 1.86897 | 8.004416 | 6.685995
2018-04-10 20:18 | 89290.55 | 300.0032 | 6 | 15 | 3.659411 | 0 | 1.877457 | 1.86897 | 8.004416 | 6.685995
2018-04-10 20:18 | 89290.57 | 0.0024 | 7 | 16 | 3.659413 | 0 | 0 | 0 | 0 | 0
2018-04-10 20:20 | 89410.65 | 120.0018 | 2 | 16 | 4.141698 | 4.89003 | 0.1623031 | 2.015e-09 | 0.6644058 | 7.376e-09
2018-04-10 20:22 | 89530.65 | 240.0002 | 2 | 16 | 4.188207 | 4.890034 | 0.3252918 | 2.015e-09 | 1.343489 | 7.376e-09
2018-04-10 20:24 | 89650.65 | 360.001 | 2 | 16 | 4.200383 | 4.553221 | 0.4842353 | 2.015e-09 | 2.010803 | 7.376e-09
2018-04-10 20:26 | 89770.65 | 480.001 | 2 | 16 | 4.200393 | 4.127684 | 0.6287652 | 2.015e-09 | 2.617884 | 7.376e-09
2018-04-10 20:28 | 89890.65 | 600.0018 | 2 | 16 | 4.200357 | 3.728487 | 0.7596409 | 2.015e-09 | 3.167612 | 7.376e-09
2018-04-10 20:30 | 90010.65 | 720.0003 | 2 | 16 | 4.20037 | 3.341562 | 0.8774512 | 2.015e-09 | 3.662459 | 7.376e-09
2018-04-10 20:30 | 90036.33 | 745.6872 | 2 | 16 | 4.200377 | 3.259998 | 0.9009985 | 2.015e-09 | 3.761367 | 7.376e-09
2018-04-10 20:32 | 90156.36 | 120.001 | 3 | 16 | 4.235375 | 3.259962 | 1.009216 | 4.443e-09 | 4.217638 | 1.7133e-08
2018-04-10 20:34 | 90276.36 | 240.001 | 3 | 16 | 4.279984 | 3.260109 | 1.117869 | 4.443e-09 | 4.680183 | 1.7133e-08
2018-04-10 20:36 | 90396.36 | 360.0018 | 3 | 16 | 4.331256 | 3.259916 | 1.226526 | 4.443e-09 | 5.147958 | 1.7133e-08
2018-04-10 20:38 | 90516.36 | 480.0026 | 3 | 16 | 4.388814 | 3.260166 | 1.335179 | 4.443e-09 | 5.621639 | 1.7133e-08
2018-04-10 20:40 | 90636.36 | 600.0019 | 3 | 16 | 4.400394 | 2.755709 | 1.436444 | 4.443e-09 | 6.067122 | 1.7133e-08
2018-04-10 20:42 | 90756.36 | 720.0019 | 3 | 16 | 4.400397 | 2.286934 | 1.520181 | 4.443e-09 | 6.435599 | 1.7133e-08
2018-04-10 20:44 | 90876.36 | 840.0019 | 3 | 16 | 4.40037 | 1.910057 | 1.589887 | 4.443e-09 | 6.742331 | 1.7133e-08
2018-04-10 20:46 | 90996.35 | 960.0002 | 3 | 16 | 4.400358 | 1.606747 | 1.648313 | 4.443e-09 | 6.999427 | 1.7133e-08
2018-04-10 20:48 | 91116.36 | 1080.0018 | 3 | 16 | 4.40038 | 1.362049 | 1.697643 | 4.443e-09 | 7.216497 | 1.7133e-08
2018-04-10 20:50 | 91236.35 | 1200.0002 | 3 | 16 | 4.400351 | 1.163101 | 1.739609 | 4.443e-09 | 7.401161 | 1.7133e-08
2018-04-10 20:52 | 91356.36 | 1320.0027 | 3 | 16 | 4.400278 | 0.9972687 | 1.775502 | 4.443e-09 | 7.559104 | 1.7133e-08
2018-04-10 20:54 | 91476.36 | 1440.0011 | 3 | 16 | 4.400351 | 0.8687801 | 1.806534 | 4.443e-09 | 7.695657 | 1.7133e-08
2018-04-10 20:56 | 91596.35 | 1560.0002 | 3 | 16 | 4.400345 | 0.7630749 | 1.833665 | 4.443e-09 | 7.815041 | 1.7133e-08
2018-04-10 20:58 | 91716.36 | 1680.0011 | 3 | 16 | 4.400337 | 0.6774464 | 1.857618 | 4.443e-09 | 7.920441 | 1.7133e-08
2018-04-10 20:59 | 91756.44 | 1720.0848 | 3 | 16 | 4.400304 | 0.651989 | 1.865018 | 4.443e-09 | 7.953002 | 1.7133e-08
2018-04-10 21:01 | 91876.49 | 120.0011 | 4 | 16 | 4.322129 | 0 | 1.865019 | 4.443e-09 | 7.953009 | 1.7133e-08
2018-04-10 21:03 | 91996.49 | 240.0001 | 4 | 16 | 4.311782 | 0 | 1.865019 | 4.443e-09 | 7.953009 | 1.7133e-08
2018-04-10 21:04 | 92056.49 | 300.0039 | 4 | 16 | 4.307677 | 0 | 1.865019 | 4.443e-09 | 7.953009 | 1.7133e-08
2018-04-10 21:06 | 92176.57 | 120.0011 | 5 | 16 | 3.92052 | -3.259926 | 1.865019 | 0.1086553 | 7.953009 | 0.4319721
2018-04-10 21:08 | 92296.57 | 240.0002 | 5 | 16 | 3.844109 | -3.259959 | 1.865019 | 0.2173083 | 7.953009 | 0.8536929
2018-04-10 21:10 | 92416.57 | 360.001 | 5 | 16 | 3.777952 | -3.259912 | 1.865019 | 0.3259641 | 7.953009 | 1.267695
2018-04-10 21:12 | 92536.57 | 480.0003 | 5 | 16 | 3.720508 | -3.259837 | 1.865019 | 0.4346143 | 7.953009 | 1.674977
2018-04-10 21:14 | 92656.57 | 600.001 | 5 | 16 | 3.671149 | -3.260083 | 1.865019 | 0.5432692 | 7.953009 | 2.076477
2018-04-10 21:16 | 92776.57 | 720.0003 | 5 | 16 | 3.629099 | -3.259795 | 1.865019 | 0.6519208 | 7.953009 | 2.473004
2018-04-10 21:18 | 92896.57 | 840.0003 | 5 | 16 | 3.593357 | -3.259954 | 1.865019 | 0.7605723 | 7.953009 | 2.865316
2018-04-10 21:20 | 93016.57 | 960.0019 | 5 | 16 | 3.562864 | -3.260008 | 1.865019 | 0.8692274 | 7.953009 | 3.254049
2018-04-10 21:22 | 93136.57 | 1080.0011 | 5 | 16 | 3.536905 | -3.259933 | 1.865019 | 0.977881 | 7.953009 | 3.63972
2018-04-10 21:24 | 93256.57 | 1200.0011 | 5 | 16 | 3.514438 | -3.260262 | 1.865019 | 1.086539 | 7.953009 | 4.022784
2018-04-10 21:26 | 93376.57 | 1320.0002 | 5 | 16 | 3.494244 | -3.259921 | 1.865019 | 1.195192 | 7.953009 | 4.403534
2018-04-10 21:28 | 93496.57 | 1440.0019 | 5 | 16 | 3.474063 | -3.259811 | 1.865019 | 1.303843 | 7.953009 | 4.782103
2018-04-10 21:30 | 93616.57 | 1560.0012 | 5 | 16 | 3.45111 | -3.259936 | 1.865019 | 1.412494 | 7.953009 | 5.158353
2018-04-10 21:32 | 93736.57 | 1680.0019 | 5 | 16 | 3.421212 | -3.260147 | 1.865019 | 1.521147 | 7.953009 | 5.531795
2018-04-10 21:34 | 93856.57 | 1800.0002 | 5 | 16 | 3.37618 | -3.25979 | 1.865019 | 1.629795 | 7.953009 | 5.901253
2018-04-10 21:36 | 93976.57 | 1920.0018 | 5 | 16 | 3.291642 | -3.25998 | 1.865019 | 1.738452 | 7.953009 | 6.264097
2018-04-10 21:38 | 94096.57 | 2040.0008 | 5 | 16 | 3.044056 | -3.259837 | 1.865019 | 1.8471 | 7.953009 | 6.611232
2018-04-10 21:38 | 94107.43 | 2050.8633 | 5 | 16 | 2.999998 | -3.259827 | 1.865019 | 1.856939 | 7.953009 | 6.640969
2018-04-10 21:40 | 94227.48476 | 120.0009 | 6 | 16 | 3.620623 | 0 | 1.865019 | 1.856939 | 7.953009 | 6.640969
2018-04-10 21:42 | 94347.48466 | 240.0008 | 6 | 16 | 3.651484 | 0 | 1.865019 | 1.856939 | 7.953009 | 6.640969
2018-04-10 21:43 | 94407.48616 | 300.0023 | 6 | 16 | 3.660441 | 0 | 1.865019 | 1.856939 | 7.953009 | 6.640969
2018-04-10 21:43 | 94407.5 | 0.0056 | 7 | 17 | 3.660568 | 0 | 0 | 0 | 0 | 0
2018-04-10 21:45 | 94527.59 | 120.001 | 2 | 17 | 4.144008 | 4.890127 | 0.1623082 | 1.668e-09 | 0.6647599 | 6.106e-09
2018-04-10 21:47 | 94647.59 | 240.0018 | 2 | 17 | 4.19062 | 4.889931 | 0.3252865 | 1.668e-09 | 1.344177 | 6.106e-09
2018-04-10 21:49 | 94767.59 | 360.0018 | 2 | 17 | 4.20039 | 4.521929 | 0.4834506 | 1.668e-09 | 2.00833 | 6.106e-09
2018-04-10 21:51 | 94887.59 | 480.0002 | 2 | 17 | 4.200385 | 4.098442 | 0.626966 | 1.668e-09 | 2.61115 | 6.106e-09
2018-04-10 21:53 | 95007.59 | 600.0019 | 2 | 17 | 4.200372 | 3.703007 | 0.7569404 | 1.668e-09 | 3.157092 | 6.106e-09
2018-04-10 21:55 | 95127.59 | 720.0002 | 2 | 17 | 4.200389 | 3.316612 | 0.873884 | 1.668e-09 | 3.648299 | 6.106e-09
2018-04-10 21:55 | 95145.28 | 737.6928 | 2 | 17 | 4.200397 | 3.259993 | 0.8900424 | 1.668e-09 | 3.71617 | 6.106e-09
2018-04-10 21:57 | 95265.28808 | 120.0007 | 3 | 17 | 4.235431 | 3.260113 | 0.9982568 | 1.668e-09 | 4.17243 | 6.106e-09
2018-04-10 21:59 | 95385.28918 | 240.0018 | 3 | 17 | 4.279876 | 3.260168 | 1.106915 | 1.668e-09 | 4.634991 | 6.106e-09
2018-04-10 22:01 | 95505.28758 | 360.0002 | 3 | 17 | 4.331306 | 3.259726 | 1.215566 | 1.668e-09 | 5.102743 | 6.106e-09
2018-04-10 22:03 | 95625.28848 | 480.0011 | 3 | 17 | 4.38919 | 3.260113 | 1.324219 | 1.668e-09 | 5.57644 | 6.106e-09
2018-04-10 22:05 | 95745.28768 | 600.0003 | 3 | 17 | 4.400414 | 2.75363 | 1.425384 | 1.668e-09 | 6.021492 | 6.106e-09
2018-04-10 22:07 | 95865.28918 | 720.0018 | 3 | 17 | 4.400396 | 2.286209 | 1.50908 | 1.668e-09 | 6.38979 | 6.106e-09
2018-04-10 22:09 | 95985.28768 | 840.0003 | 3 | 17 | 4.400381 | 1.908922 | 1.578754 | 1.668e-09 | 6.696379 | 6.106e-09
2018-04-10 22:11 | 96105.28848 | 960.0011 | 3 | 17 | 4.400378 | 1.605915 | 1.637141 | 1.668e-09 | 6.953303 | 6.106e-09
2018-04-10 22:13 | 96225.28738 | 1080 | 3 | 17 | 4.400352 | 1.360371 | 1.686423 | 1.668e-09 | 7.170164 | 6.106e-09
2018-04-10 22:15 | 96345.28848 | 1200.0011 | 3 | 17 | 4.400338 | 1.161158 | 1.728328 | 1.668e-09 | 7.354562 | 6.106e-09
2018-04-10 22:17 | 96465.28928 | 1320.0019 | 3 | 17 | 4.400352 | 0.9994011 | 1.764242 | 1.668e-09 | 7.512596 | 6.106e-09
2018-04-10 22:19 | 96585.28848 | 1440.0011 | 3 | 17 | 4.400331 | 0.8686008 | 1.795303 | 1.668e-09 | 7.649274 | 6.106e-09
2018-04-10 22:21 | 96705.28838 | 1560.001 | 3 | 17 | 4.400298 | 0.7626038 | 1.822437 | 1.668e-09 | 7.768673 | 6.106e-09
2018-04-10 22:23 | 96825.29008 | 1680.0027 | 3 | 17 | 4.400331 | 0.6766205 | 1.84638 | 1.668e-09 | 7.874027 | 6.106e-09
2018-04-10 22:24 | 96864.49548 | 1719.2081 | 3 | 17 | 4.400313 | 0.6519947 | 1.853615 | 1.668e-09 | 7.905867 | 6.106e-09
2018-04-10 22:26 | 96984.55 | 120.0002 | 4 | 17 | 4.321741 | 0 | 1.853615 | 1.668e-09 | 7.905867 | 6.106e-09
2018-04-10 22:28 | 97104.55 | 240.0019 | 4 | 17 | 4.311348 | 0 | 1.853615 | 1.668e-09 | 7.905867 | 6.106e-09
2018-04-10 22:29 | 97164.56 | 300.0048 | 4 | 17 | 4.307174 | 0 | 1.853615 | 1.668e-09 | 7.905867 | 6.106e-09
2018-04-10 22:31 | 97284.64 | 120.0002 | 5 | 17 | 3.917844 | -3.259841 | 1.853615 | 0.1086533 | 7.905867 | 0.4317198
2018-04-10 22:33 | 97404.64 | 240.001 | 5 | 17 | 3.840975 | -3.259984 | 1.853615 | 0.2173067 | 7.905867 | 0.8531269
2018-04-10 22:35 | 97524.64 | 360.0009 | 5 | 17 | 3.774483 | -3.259959 | 1.853615 | 0.3259632 | 7.905867 | 1.266774
2018-04-10 22:37 | 97644.64 | 480.0018 | 5 | 17 | 3.716967 | -3.260144 | 1.853615 | 0.4346187 | 7.905867 | 1.673692
2018-04-10 22:39 | 97764.64 | 600.0018 | 5 | 17 | 3.667602 | -3.25993 | 1.853615 | 0.5432739 | 7.905867 | 2.074808
2018-04-10 22:41 | 97884.64 | 720.0012 | 5 | 17 | 3.625627 | -3.260121 | 1.853615 | 0.651927 | 7.905867 | 2.470957
2018-04-10 22:43 | 98004.64 | 840.0018 | 5 | 17 | 3.59 | -3.26024 | 1.853615 | 0.7605832 | 7.905867 | 2.862918
2018-04-10 22:45 | 98124.64 | 960.001 | 5 | 17 | 3.559667 | -3.259879 | 1.853615 | 0.8692405 | 7.905867 | 3.251305
2018-04-10 22:47 | 98244.64 | 1080.0018 | 5 | 17 | 3.533858 | -3.259909 | 1.853615 | 0.9778987 | 7.905867 | 3.636652
2018-04-10 22:49 | 98364.64 | 1200.0009 | 5 | 17 | 3.511483 | -3.259951 | 1.853615 | 1.086553 | 7.905867 | 4.019379
2018-04-10 22:51 | 98484.64 | 1320.0018 | 5 | 17 | 3.491261 | -3.259799 | 1.853615 | 1.195203 | 7.905867 | 4.399796
2018-04-10 22:53 | 98604.64 | 1440.0009 | 5 | 17 | 3.470889 | -3.260233 | 1.853615 | 1.303854 | 7.905867 | 4.778034
2018-04-10 22:55 | 98724.64 | 1560.0009 | 5 | 17 | 3.447578 | -3.259792 | 1.853615 | 1.412506 | 7.905867 | 5.153928
2018-04-10 22:57 | 98844.64 | 1680.0017 | 5 | 17 | 3.416773 | -3.259843 | 1.853615 | 1.521157 | 7.905867 | 5.526935
2018-04-10 22:59 | 98964.64 | 1800.0001 | 5 | 17 | 3.369548 | -3.260219 | 1.853615 | 1.629776 | 7.905867 | 5.895716
2018-04-10 23:01 | 99084.64 | 1920.0017 | 5 | 17 | 3.27793 | -3.259846 | 1.853615 | 1.738464 | 7.905867 | 6.257643
2018-04-10 23:03 | 99203.62 | 2038.9798 | 5 | 17 | 2.999996 | -3.2601 | 1.853615 | 1.84618 | 7.905867 | 6.59906
2018-04-10 23:05 | 99323.65 | 120.0004 | 6 | 17 | 3.622551 | 0 | 1.853615 | 1.84618 | 7.905867 | 6.59906
2018-04-10 23:07 | 99443.65 | 240.0002 | 6 | 17 | 3.653059 | 0 | 1.853615 | 1.84618 | 7.905867 | 6.59906
2018-04-10 23:08 | 99503.66 | 300.004 | 6 | 17 | 3.661856 | 0 | 1.853615 | 1.84618 | 7.905867 | 6.59906
2018-04-10 23:08 | 99503.67 | 0.0025 | 7 | 18 | 3.661783 | 0 | 0 | 0 | 0 | 0
2018-04-10 23:10 | 99623.76006 | 120.0011 | 2 | 18 | 4.147048 | 4.889952 | 0.1623043 | 3.56e-10 | 0.6652243 | 1.305e-09
2018-04-10 23:12 | 99743.76086 | 240.0019 | 2 | 18 | 4.19351 | 4.889954 | 0.3252856 | 3.56e-10 | 1.345138 | 1.305e-09
2018-04-10 23:14 | 99863.75926 | 360.0003 | 2 | 18 | 4.200387 | 4.489239 | 0.4824941 | 3.56e-10 | 2.005377 | 1.305e-09
2018-04-10 23:16 | 99983.76006 | 480.0011 | 2 | 18 | 4.200402 | 4.06793 | 0.6249679 | 3.56e-10 | 2.603821 | 1.305e-09
2018-04-10 23:18 | 100103.8 | 600.0003 | 2 | 18 | 4.20039 | 3.675098 | 0.7539638 | 3.56e-10 | 3.145653 | 1.305e-09
2018-04-10 23:20 | 100223.8 | 720.0003 | 2 | 18 | 4.200377 | 3.291748 | 0.8700518 | 3.56e-10 | 3.633266 | 1.305e-09
2018-04-10 23:20 | 100233.9 | 730.1121 | 2 | 18 | 4.200381 | 3.259998 | 0.8792573 | 3.56e-10 | 3.671932 | 1.305e-09
2018-04-10 23:22 | 100353.9 | 120.0002 | 3 | 18 | 4.235218 | 3.259878 | 0.9874731 | 3.56e-10 | 4.128187 | 1.305e-09
2018-04-10 23:24 | 100473.9 | 240.001 | 3 | 18 | 4.279616 | 3.259848 | 1.096125 | 3.56e-10 | 4.590699 | 1.305e-09
2018-04-10 23:26 | 100593.9 | 360.001 | 3 | 18 | 4.331081 | 3.260202 | 1.204768 | 3.56e-10 | 5.058378 | 1.305e-09
2018-04-10 23:28 | 100713.9 | 480.0003 | 3 | 18 | 4.388865 | 3.260057 | 1.313437 | 3.56e-10 | 5.532113 | 1.305e-09
2018-04-10 23:30 | 100833.9 | 600.001 | 3 | 18 | 4.400396 | 2.756741 | 1.414706 | 3.56e-10 | 5.977619 | 1.305e-09
2018-04-10 23:32 | 100953.9 | 720.0018 | 3 | 18 | 4.400378 | 2.287386 | 1.498483 | 3.56e-10 | 6.346269 | 1.305e-09
2018-04-10 23:34 | 101073.9 | 840.0034 | 3 | 18 | 4.400378 | 1.90971 | 1.568202 | 3.56e-10 | 6.653059 | 1.305e-09
2018-04-10 23:36 | 101193.9 | 960.0002 | 3 | 18 | 4.400396 | 1.605967 | 1.626596 | 3.56e-10 | 6.910014 | 1.305e-09
2018-04-10 23:38 | 101313.9 | 1080.0018 | 3 | 18 | 4.400331 | 1.35924 | 1.675861 | 3.56e-10 | 7.1268 | 1.305e-09
2018-04-10 23:40 | 101433.9 | 1200.0011 | 3 | 18 | 4.400388 | 1.161036 | 1.717749 | 3.56e-10 | 7.31112 | 1.305e-09
2018-04-10 23:42 | 101553.9 | 1320.0007 | 3 | 18 | 4.400352 | 0.9988804 | 1.753636 | 3.56e-10 | 7.469037 | 1.305e-09
2018-04-10 23:44 | 101673.9 | 1440.0002 | 3 | 18 | 4.400331 | 0.8674374 | 1.784666 | 3.56e-10 | 7.605578 | 1.305e-09
2018-04-10 23:46 | 101793.9 | 1560.0011 | 3 | 18 | 4.400334 | 0.761879 | 1.811765 | 3.56e-10 | 7.724823 | 1.305e-09
2018-04-10 23:48 | 101913.9 | 1680.0012 | 3 | 18 | 4.400316 | 0.6751614 | 1.835669 | 3.56e-10 | 7.830009 | 1.305e-09
2018-04-10 23:49 | 101950.9 | 1717.0297 | 3 | 18 | 4.400316 | 0.6519852 | 1.842494 | 3.56e-10 | 7.860041 | 1.305e-09
2018-04-10 23:51 | 102071 | 120.0017 | 4 | 18 | 4.321408 | 0 | 1.842494 | 3.56e-10 | 7.860041 | 1.305e-09
2018-04-10 23:53 | 102191 | 240 | 4 | 18 | 4.310872 | 0 | 1.842494 | 3.56e-10 | 7.860041 | 1.305e-09
2018-04-10 23:54 | 102251 | 300.0022 | 4 | 18 | 4.30668 | 0 | 1.842494 | 3.56e-10 | 7.860041 | 1.305e-09
2018-04-10 23:56 | 102371 | 120.0004 | 5 | 18 | 3.915724 | -3.259987 | 1.842494 | 0.1086478 | 7.860041 | 0.4315042
2018-04-10 23:58 | 102491 | 240.0019 | 5 | 18 | 3.838367 | -3.259853 | 1.842494 | 0.2173002 | 7.860041 | 0.8526471
2018-04-11 | 102611 | 360.0004 | 5 | 18 | 3.771659 | -3.259839 | 1.842494 | 0.3259566 | 7.860041 | 1.265998
2018-04-11 00:02 | 102731 | 480.002 | 5 | 18 | 3.714013 | -3.260243 | 1.842494 | 0.4346107 | 7.860041 | 1.672598
2018-04-11 00:04 | 102851 | 600.0004 | 5 | 18 | 3.664578 | -3.259738 | 1.842494 | 0.5432646 | 7.860041 | 2.073382
2018-04-11 00:06 | 102971 | 720.0012 | 5 | 18 | 3.622665 | -3.260062 | 1.842494 | 0.6519148 | 7.860041 | 2.469199
2018-04-11 00:08 | 103091 | 840.0004 | 5 | 18 | 3.587147 | -3.259917 | 1.842494 | 0.7605668 | 7.860041 | 2.860827
2018-04-11 00:10 | 103211 | 960.002 | 5 | 18 | 3.556989 | -3.260182 | 1.842494 | 0.8692216 | 7.860041 | 3.248907
2018-04-11 00:12 | 103331 | 1080.0004 | 5 | 18 | 3.531362 | -3.259909 | 1.842494 | 0.9778745 | 7.860041 | 3.633955
2018-04-11 00:14 | 103451 | 1200.002 | 5 | 18 | 3.509114 | -3.260027 | 1.842494 | 1.08653 | 7.860041 | 4.016423
2018-04-11 00:16 | 103571 | 1320.0012 | 5 | 18 | 3.48883 | -3.259912 | 1.842494 | 1.195185 | 7.860041 | 4.396595
2018-04-11 00:18 | 103691 | 1440.0004 | 5 | 18 | 3.468246 | -3.260064 | 1.842494 | 1.303838 | 7.860041 | 4.774562
2018-04-11 00:20 | 103811 | 1560.0011 | 5 | 18 | 3.444347 | -3.2599 | 1.842494 | 1.412496 | 7.860041 | 5.150167
2018-04-11 00:22 | 103931 | 1680.0027 | 5 | 18 | 3.412285 | -3.259837 | 1.842494 | 1.521151 | 7.860041 | 5.522775
2018-04-11 00:24 | 104051 | 1800.001 | 5 | 18 | 3.362124 | -3.2601 | 1.842494 | 1.629793 | 7.860041 | 5.891005
2018-04-11 00:26 | 104171 | 1920.0011 | 5 | 18 | 3.260986 | -3.259839 | 1.842494 | 1.738452 | 7.860041 | 6.251623
2018-04-11 00:27 | 104276.5 | 2025.4649 | 5 | 18 | 2.999992 | -3.259871 | 1.842494 | 1.833945 | 7.860041 | 6.553028
2018-04-11 00:29 | 104396.6 | 120.0002 | 6 | 18 | 3.624068 | 0 | 1.842494 | 1.833945 | 7.860041 | 6.553028
2018-04-11 00:31 | 104516.6 | 240.0002 | 6 | 18 | 3.654411 | 0 | 1.842494 | 1.833945 | 7.860041 | 6.553028
2018-04-11 00:32 | 104576.6 | 300.0023 | 6 | 18 | 3.663136 | 0 | 1.842494 | 1.833945 | 7.860041 | 6.553028
2018-04-11 00:32 | 104576.6 | 0.0025 | 7 | 19 | 3.663208 | 0 | 0 | 0 | 0 | 0
2018-04-11 00:34 | 104696.6 | 120.0019 | 2 | 19 | 4.149923 | 4.890116 | 0.1623108 | 7.966e-09 | 0.6656801 | 2.918e-08
2018-04-11 00:36 | 104816.6 | 240.0019 | 2 | 19 | 4.196337 | 4.890097 | 0.3252942 | 7.966e-09 | 1.34607 | 2.918e-08
2018-04-11 00:38 | 104936.6 | 360.0004 | 2 | 19 | 4.200389 | 4.452942 | 0.4814293 | 7.966e-09 | 2.001864 | 2.918e-08
2018-04-11 00:40 | 105056.6 | 480.0011 | 2 | 19 | 4.200388 | 4.034578 | 0.6227508 | 7.966e-09 | 2.595469 | 2.918e-08
2018-04-11 00:42 | 105176.6 | 600.0004 | 2 | 19 | 4.200378 | 3.643028 | 0.7506516 | 7.966e-09 | 3.1327 | 2.918e-08
2018-04-11 00:44 | 105296.6 | 720.0005 | 2 | 19 | 4.200373 | 3.26269 | 0.8657052 | 7.966e-09 | 3.615969 | 2.918e-08
2018-04-11 00:44 | 105297.4 | 720.7953 | 2 | 19 | 4.200372 | 3.259987 | 0.8664257 | 7.966e-09 | 3.618995 | 2.918e-08
2018-04-11 00:46 | 105417.5 | 120.0002 | 3 | 19 | 4.235338 | 3.259861 | 0.9746338 | 7.966e-09 | 4.075223 | 2.918e-08
2018-04-11 00:48 | 105537.5 | 240.0003 | 3 | 19 | 4.279736 | 3.25993 | 1.083292 | 7.966e-09 | 4.537772 | 2.918e-08
2018-04-11 00:50 | 105657.5 | 360.0002 | 3 | 19 | 4.331275 | 3.259886 | 1.191943 | 7.966e-09 | 5.005506 | 2.918e-08
2018-04-11 00:52 | 105777.5 | 480.001 | 3 | 19 | 4.389247 | 3.259966 | 1.300597 | 7.966e-09 | 5.479207 | 2.918e-08
2018-04-11 00:54 | 105897.5 | 600.0002 | 3 | 19 | 4.400385 | 2.754175 | 1.401762 | 7.966e-09 | 5.924263 | 2.918e-08
2018-04-11 00:56 | 106017.5 | 720.0002 | 3 | 19 | 4.400363 | 2.286901 | 1.485493 | 7.966e-09 | 6.292712 | 2.918e-08
2018-04-11 00:58 | 106137.5 | 840.0018 | 3 | 19 | 4.400397 | 1.909674 | 1.5552 | 7.966e-09 | 6.59945 | 2.918e-08
2018-04-11 01:00 | 106257.5 | 960.0003 | 3 | 19 | 4.400372 | 1.606085 | 1.613595 | 7.966e-09 | 6.85641 | 2.918e-08
2018-04-11 01:02 | 106377.5 | 1080.0018 | 3 | 19 | 4.400365 | 1.360804 | 1.66289 | 7.966e-09 | 7.073324 | 2.918e-08
2018-04-11 01:04 | 106497.5 | 1200.0009 | 3 | 19 | 4.400356 | 1.161667 | 1.704802 | 7.966e-09 | 7.257752 | 2.918e-08
2018-04-11 01:06 | 106617.5 | 1320.0011 | 3 | 19 | 4.400326 | 0.9990749 | 1.740723 | 7.966e-09 | 7.41582 | 2.918e-08
2018-04-11 01:08 | 106737.5 | 1440.0013 | 3 | 19 | 4.400291 | 0.8678417 | 1.77178 | 7.966e-09 | 7.552479 | 2.918e-08
2018-04-11 01:10 | 106857.5 | 1560.0003 | 3 | 19 | 4.400359 | 0.7627697 | 1.798897 | 7.966e-09 | 7.671805 | 2.918e-08
2018-04-11 01:12 | 106977.5 | 1680.0002 | 3 | 19 | 4.400337 | 0.6765022 | 1.822819 | 7.966e-09 | 7.777071 | 2.918e-08
2018-04-11 01:13 | 107016.4 | 1718.9039 | 3 | 19 | 4.400332 | 0.6519985 | 1.829994 | 7.966e-09 | 7.80864 | 2.918e-08
2018-04-11 01:15 | 107136.4 | 120.0024 | 4 | 19 | 4.320839 | 0 | 1.829994 | 7.966e-09 | 7.80864 | 2.918e-08
2018-04-11 01:17 | 107256.4 | 240.0007 | 4 | 19 | 4.310243 | 0 | 1.829994 | 7.966e-09 | 7.80864 | 2.918e-08
2018-04-11 01:18 | 107316.4 | 300.0028 | 4 | 19 | 4.306002 | 0 | 1.829994 | 7.966e-09 | 7.80864 | 2.918e-08
2018-04-11 01:20 | 107436.5 | 120.0011 | 5 | 19 | 3.912371 | -3.25997 | 1.829994 | 0.1086465 | 7.80864 | 0.4311775
2018-04-11 01:22 | 107556.5 | 240.0011 | 5 | 19 | 3.834793 | -3.259933 | 1.829994 | 0.2172994 | 7.80864 | 0.851943
2018-04-11 01:24 | 107676.5 | 360.001 | 5 | 19 | 3.767969 | -3.25998 | 1.829994 | 0.3259503 | 7.80864 | 1.26488
2018-04-11 01:26 | 107796.5 | 480.0005 | 5 | 19 | 3.710266 | -3.260016 | 1.829994 | 0.4346057 | 7.80864 | 1.67108
2018-04-11 01:28 | 107916.5 | 600.0011 | 5 | 19 | 3.660908 | -3.25983 | 1.829994 | 0.5432601 | 7.80864 | 2.071459
2018-04-11 01:30 | 108036.5 | 720.0003 | 5 | 19 | 3.619186 | -3.25985 | 1.829994 | 0.6519128 | 7.80864 | 2.466896
2018-04-11 01:32 | 108156.5 | 840.0003 | 5 | 19 | 3.583835 | -3.259954 | 1.829994 | 0.7605668 | 7.80864 | 2.858165
2018-04-11 01:34 | 108276.5 | 960.0012 | 5 | 19 | 3.553885 | -3.260235 | 1.829994 | 0.8692186 | 7.80864 | 3.245884
2018-04-11 01:36 | 108396.5 | 1080.0019 | 5 | 19 | 3.528437 | -3.25986 | 1.829994 | 0.9778791 | 7.80864 | 3.630634
2018-04-11 01:38 | 108516.5 | 1200.0003 | 5 | 19 | 3.506408 | -3.259892 | 1.829994 | 1.086534 | 7.80864 | 4.012794
2018-04-11 01:40 | 108636.5 | 1320.0018 | 5 | 19 | 3.486189 | -3.259909 | 1.829994 | 1.195186 | 7.80864 | 4.392667
2018-04-11 01:42 | 108756.5 | 1440.0004 | 5 | 19 | 3.465427 | -3.259829 | 1.829994 | 1.303842 | 7.80864 | 4.77035
2018-04-11 01:44 | 108876.5 | 1560.0012 | 5 | 19 | 3.441036 | -3.259991 | 1.829994 | 1.412495 | 7.80864 | 5.145603
2018-04-11 01:46 | 108996.5 | 1680.0004 | 5 | 19 | 3.407721 | -3.259835 | 1.829994 | 1.521147 | 7.80864 | 5.517788
2018-04-11 01:48 | 109116.5 | 1800.0011 | 5 | 19 | 3.354488 | -3.260123 | 1.829994 | 1.629804 | 7.80864 | 5.885435
2018-04-11 01:50 | 109236.5 | 1920.0019 | 5 | 19 | 3.242469 | -3.259832 | 1.829994 | 1.738457 | 7.80864 | 6.24474
2018-04-11 01:52 | 109328.8 | 2012.3113 | 5 | 19 | 2.99999 | -3.259799 | 1.829994 | 1.822033 | 7.80864 | 6.507373
2018-04-11 01:54 | 109448.9 | 120.0006 | 6 | 19 | 3.625321 | 0 | 1.829994 | 1.822033 | 7.80864 | 6.507373
2018-04-11 01:56 | 109568.9 | 240.0006 | 6 | 19 | 3.655478 | 0 | 1.829994 | 1.822033 | 7.80864 | 6.507373
2018-04-11 01:57 | 109628.9 | 300.0043 | 6 | 19 | 3.664101 | 0 | 1.829994 | 1.822033 | 7.80864 | 6.507373
2018-04-11 01:57 | 109628.9 | 0.0025 | 7 | 20 | 3.6641 | 0 | 0 | 0 | 0 | 0
2018-04-11 01:59 | 109749 | 120.0009 | 2 | 20 | 4.151864 | 4.890041 | 0.162296 | 5.783e-09 | 0.6659261 | 2.119e-08
2018-04-11 02:01 | 109869 | 240.0001 | 2 | 20 | 4.198406 | 4.889954 | 0.3252843 | 5.783e-09 | 1.346655 | 2.119e-08
2018-04-11 02:03 | 109989 | 360.0002 | 2 | 20 | 4.200373 | 4.429405 | 0.4806332 | 5.783e-09 | 1.999172 | 2.119e-08
2018-04-11 02:05 | 110109 | 480.0009 | 2 | 20 | 4.200358 | 4.010721 | 0.6211726 | 5.783e-09 | 2.589491 | 2.119e-08
2018-04-11 02:07 | 110229 | 600.0018 | 2 | 20 | 4.200368 | 3.61936 | 0.748291 | 5.783e-09 | 3.123436 | 2.119e-08
2018-04-11 02:08 | 110342.7 | 713.7607 | 2 | 20 | 4.20039 | 3.259979 | 0.85696 | 5.783e-09 | 3.579887 | 2.119e-08
2018-04-11 02:10 | 110462.7 | 120.001 | 3 | 20 | 4.235451 | 3.259916 | 0.9651806 | 5.783e-09 | 4.036171 | 2.119e-08
2018-04-11 02:12 | 110582.7 | 240.0001 | 3 | 20 | 4.27995 | 3.259764 | 1.073834 | 5.783e-09 | 4.498722 | 2.119e-08
2018-04-11 02:14 | 110702.7 | 360.0026 | 3 | 20 | 4.331705 | 3.260029 | 1.182495 | 5.783e-09 | 4.966536 | 2.119e-08
2018-04-11 02:16 | 110822.7 | 480.0018 | 3 | 20 | 4.389933 | 3.26021 | 1.291148 | 5.783e-09 | 5.440296 | 2.119e-08
2018-04-11 02:18 | 110942.7 | 600.0002 | 3 | 20 | 4.400395 | 2.747515 | 1.392099 | 5.783e-09 | 5.884426 | 2.119e-08
2018-04-11 02:20 | 111062.7 | 720.0002 | 3 | 20 | 4.400378 | 2.279982 | 1.47561 | 5.783e-09 | 6.251903 | 2.119e-08
2018-04-11 02:22 | 111182.7 | 840.0018 | 3 | 20 | 4.400372 | 1.902584 | 1.545084 | 5.783e-09 | 6.557617 | 2.119e-08
2018-04-11 02:24 | 111302.7 | 960.0018 | 3 | 20 | 4.400367 | 1.599289 | 1.603263 | 5.783e-09 | 6.813624 | 2.119e-08
2018-04-11 02:26 | 111422.7 | 1080.0018 | 3 | 20 | 4.400341 | 1.353924 | 1.652346 | 5.783e-09 | 7.02961 | 2.119e-08
2018-04-11 02:28 | 111542.7 | 1200.001 | 3 | 20 | 4.400366 | 1.156107 | 1.694056 | 5.783e-09 | 7.213145 | 2.119e-08
2018-04-11 02:30 | 111662.7 | 1320.001 | 3 | 20 | 4.400304 | 0.9937725 | 1.729795 | 5.783e-09 | 7.370412 | 2.119e-08
2018-04-11 02:32 | 111782.7 | 1440.0018 | 3 | 20 | 4.400321 | 0.8639774 | 1.760698 | 5.783e-09 | 7.506396 | 2.119e-08
2018-04-11 02:34 | 111902.7 | 1560.0002 | 3 | 20 | 4.400314 | 0.7584095 | 1.787688 | 5.783e-09 | 7.625159 | 2.119e-08
2018-04-11 02:36 | 112022.7 | 1680.0001 | 3 | 20 | 4.400298 | 0.6732082 | 1.811509 | 5.783e-09 | 7.729982 | 2.119e-08
2018-04-11 02:37 | 112056.6 | 1713.8536 | 3 | 20 | 4.400314 | 0.6519966 | 1.817743 | 5.783e-09 | 7.75741 | 2.119e-08
2018-04-11 02:39 | 112176.6 | 120.0002 | 4 | 20 | 4.320417 | 0 | 1.817743 | 5.783e-09 | 7.75741 | 2.119e-08
2018-04-11 02:41 | 112296.6 | 240.0002 | 4 | 20 | 4.309714 | 0 | 1.817743 | 5.783e-09 | 7.75741 | 2.119e-08
2018-04-11 02:42 | 112356.6 | 300.004 | 4 | 20 | 4.305393 | 0 | 1.817743 | 5.783e-09 | 7.75741 | 2.119e-08
2018-04-11 02:44 | 112476.7 | 120.0003 | 5 | 20 | 3.909947 | -3.259944 | 1.817743 | 0.1086491 | 7.75741 | 0.4309697
2018-04-11 02:46 | 112596.7 | 240.0004 | 5 | 20 | 3.831845 | -3.259993 | 1.817743 | 0.217298 | 7.75741 | 0.8514255
2018-04-11 02:48 | 112716.7 | 360.0004 | 5 | 20 | 3.764795 | -3.259829 | 1.817743 | 0.3259512 | 7.75741 | 1.264035
2018-04-11 02:50 | 112836.7 | 480.0011 | 5 | 20 | 3.707061 | -3.259957 | 1.817743 | 0.4346015 | 7.75741 | 1.669867
2018-04-11 02:52 | 112956.7 | 600.0004 | 5 | 20 | 3.657604 | -3.260069 | 1.817743 | 0.5432536 | 7.75741 | 2.069886
2018-04-11 02:54 | 113076.7 | 720.0003 | 5 | 20 | 3.615932 | -3.260037 | 1.817743 | 0.6519067 | 7.75741 | 2.464969
2018-04-11 02:56 | 113196.7 | 840.0011 | 5 | 20 | 3.580711 | -3.25989 | 1.817743 | 0.7605631 | 7.75741 | 2.855897
2018-04-11 02:58 | 113316.7 | 960.0019 | 5 | 20 | 3.550808 | -3.260216 | 1.817743 | 0.869215 | 7.75741 | 3.243279
2018-04-11 03:00 | 113436.7 | 1080.0003 | 5 | 20 | 3.52553 | -3.259803 | 1.817743 | 0.9778687 | 7.75741 | 3.62768
2018-04-11 03:02 | 113556.7 | 1200.0019 | 5 | 20 | 3.503514 | -3.25978 | 1.817743 | 1.086521 | 7.75741 | 4.009517
2018-04-11 03:04 | 113676.7 | 1320.002 | 5 | 20 | 3.483196 | -3.259953 | 1.817743 | 1.195172 | 7.75741 | 4.389068
2018-04-11 03:06 | 113796.7 | 1440.0003 | 5 | 20 | 3.462206 | -3.259921 | 1.817743 | 1.303824 | 7.75741 | 4.766405
2018-04-11 03:08 | 113916.7 | 1560.0011 | 5 | 20 | 3.437083 | -3.26014 | 1.817743 | 1.412477 | 7.75741 | 5.141279
2018-04-11 03:10 | 114036.7 | 1680.0003 | 5 | 20 | 3.402144 | -3.260079 | 1.817743 | 1.521129 | 7.75741 | 5.512954
2018-04-11 03:12 | 114156.7 | 1800.0003 | 5 | 20 | 3.344994 | -3.259907 | 1.817743 | 1.629783 | 7.75741 | 5.879815
2018-04-11 03:14 | 114276.7 | 1920.0019 | 5 | 20 | 3.218524 | -3.259879 | 1.817743 | 1.738436 | 7.75741 | 6.237489
2018-04-11 03:15 | 114354.5 | 1997.7865 | 5 | 20 | 2.999977 | -3.25993 | 1.817743 | 1.808866 | 7.75741 | 6.4576
2018-04-11 03:17 | 114474.6 | 120 | 6 | 20 | 3.627234 | 0 | 1.817743 | 1.808866 | 7.75741 | 6.4576
2018-04-11 03:19 | 114594.6 | 240.0008 | 6 | 20 | 3.657067 | 0 | 1.817743 | 1.808866 | 7.75741 | 6.4576
2018-04-11 03:20 | 114654.6 | 300.0006 | 6 | 20 | 3.665549 | 0 | 1.817743 | 1.808866 | 7.75741 | 6.4576
2018-04-11 03:20 | 114654.6 | 0.0024 | 7 | 21 | 3.665587 | 0 | 0 | 0 | 0 | 0
2018-04-11 03:22 | 114774.7 | 120.001 | 2 | 21 | 4.155252 | 4.890022 | 0.1623021 | 7.37e-10 | 0.6664732 | 2.7e-09
2018-04-11 03:24 | 114894.7 | 240.0002 | 2 | 21 | 4.200392 | 4.867683 | 0.3252675 | 7.37e-10 | 1.347651 | 2.7e-09
2018-04-11 03:26 | 115014.7 | 360.0002 | 2 | 21 | 4.200391 | 4.390041 | 0.4792322 | 7.37e-10 | 1.994361 | 2.7e-09
2018-04-11 03:28 | 115134.7 | 480.001 | 2 | 21 | 4.200382 | 3.973785 | 0.6185037 | 7.37e-10 | 2.579355 | 2.7e-09
2018-04-11 03:30 | 115254.7 | 600.0028 | 2 | 21 | 4.200394 | 3.586288 | 0.74444 | 7.37e-10 | 3.108335 | 2.7e-09
2018-04-11 03:32 | 115358.6 | 703.964 | 2 | 21 | 4.200351 | 3.259996 | 0.8432723 | 7.37e-10 | 3.523468 | 2.7e-09
2018-04-11 03:34 | 115478.6 | 120.0025 | 3 | 21 | 4.23517 | 3.259966 | 0.9514812 | 7.37e-10 | 3.979688 | 2.7e-09
2018-04-11 03:36 | 115598.6 | 240.0003 | 3 | 21 | 4.279525 | 3.259958 | 1.060131 | 7.37e-10 | 4.442183 | 2.7e-09
2018-04-11 03:38 | 115718.6 | 360.001 | 3 | 21 | 4.331182 | 3.259872 | 1.168788 | 7.37e-10 | 4.909925 | 2.7e-09
2018-04-11 03:40 | 115838.6 | 480.0009 | 3 | 21 | 4.389447 | 3.259926 | 1.277444 | 7.37e-10 | 5.383642 | 2.7e-09
2018-04-11 03:42 | 115958.6 | 600.0001 | 3 | 21 | 4.400393 | 2.750975 | 1.37853 | 7.37e-10 | 5.828357 | 2.7e-09
2018-04-11 03:44 | 116078.6 | 720.0026 | 3 | 21 | 4.400378 | 2.284189 | 1.462178 | 7.37e-10 | 6.196438 | 2.7e-09
2018-04-11 03:46 | 116198.6 | 840.0011 | 3 | 21 | 4.400369 | 1.90678 | 1.531795 | 7.37e-10 | 6.50278 | 2.7e-09
2018-04-11 03:48 | 116318.6 | 960.0002 | 3 | 21 | 4.400378 | 1.603718 | 1.590114 | 7.37e-10 | 6.759407 | 2.7e-09
2018-04-11 03:50 | 116438.6 | 1080.0003 | 3 | 21 | 4.400347 | 1.35807 | 1.639327 | 7.37e-10 | 6.975961 | 2.7e-09
2018-04-11 03:52 | 116558.6 | 1200.0003 | 3 | 21 | 4.400321 | 1.158527 | 1.681158 | 7.37e-10 | 7.160033 | 2.7e-09
2018-04-11 03:54 | 116678.6 | 1320.0014 | 3 | 21 | 4.400379 | 0.9977322 | 1.716996 | 7.37e-10 | 7.317731 | 2.7e-09
2018-04-11 03:56 | 116798.6 | 1440.0002 | 3 | 21 | 4.400331 | 0.8666744 | 1.747983 | 7.37e-10 | 7.454086 | 2.7e-09
2018-04-11 03:58 | 116918.6 | 1560.0003 | 3 | 21 | 4.400356 | 0.7614155 | 1.77505 | 7.37e-10 | 7.573191 | 2.7e-09
2018-04-11 04:00 | 117038.6 | 1680.0018 | 3 | 21 | 4.400301 | 0.6748753 | 1.798938 | 7.37e-10 | 7.678304 | 2.7e-09
2018-04-11 04:01 | 117075.7 | 1717.084 | 3 | 21 | 4.400327 | 0.6519852 | 1.805775 | 7.37e-10 | 7.708389 | 2.7e-09
2018-04-11 04:03 | 117195.7648 | 120.0018 | 4 | 21 | 4.319979 | 0 | 1.805775 | 7.37e-10 | 7.708389 | 2.7e-09
2018-04-11 04:05 | 117315.7648 | 240.0018 | 4 | 21 | 4.309116 | 0 | 1.805775 | 7.37e-10 | 7.708389 | 2.7e-09
2018-04-11 04:06 | 117375.7645 | 300.0015 | 4 | 21 | 4.304782 | 0 | 1.805775 | 7.37e-10 | 7.708389 | 2.7e-09
2018-04-11 04:08 | 117495.8 | 120.0018 | 5 | 21 | 3.907624 | -3.259953 | 1.805775 | 0.1086523 | 7.708389 | 0.4307555
2018-04-11 04:10 | 117615.8 | 240.0019 | 5 | 21 | 3.829051 | -3.25989 | 1.805775 | 0.2173098 | 7.708389 | 0.8509601
2018-04-11 04:12 | 117735.8 | 360.0018 | 5 | 21 | 3.761984 | -3.259881 | 1.805775 | 0.3259648 | 7.708389 | 1.263271
2018-04-11 04:14 | 117855.8 | 480.0018 | 5 | 21 | 3.704137 | -3.259896 | 1.805775 | 0.4346193 | 7.708389 | 1.668806
2018-04-11 04:16 | 117975.8 | 600.0004 | 5 | 21 | 3.65478 | -3.259858 | 1.805775 | 0.5432719 | 7.708389 | 2.068512
2018-04-11 04:18 | 118095.8 | 720.0011 | 5 | 21 | 3.613246 | -3.259879 | 1.805775 | 0.6519243 | 7.708389 | 2.46329
2018-04-11 04:20 | 118215.8 | 840.0018 | 5 | 21 | 3.578129 | -3.260221 | 1.805775 | 0.7605773 | 7.708389 | 2.853921
2018-04-11 04:22 | 118335.8 | 960.0011 | 5 | 21 | 3.548447 | -3.25986 | 1.805775 | 0.8692314 | 7.708389 | 3.241043
2018-04-11 04:24 | 118455.8 | 1080.0018 | 5 | 21 | 3.523258 | -3.260205 | 1.805775 | 0.9778861 | 7.708389 | 3.625193
2018-04-11 04:26 | 118575.8 | 1200.0018 | 5 | 21 | 3.501348 | -3.260339 | 1.805775 | 1.086542 | 7.708389 | 4.006804
2018-04-11 04:28 | 118695.8 | 1320.0018 | 5 | 21 | 3.48096 | -3.259846 | 1.805775 | 1.195195 | 7.708389 | 4.386123
2018-04-11 04:30 | 118815.8 | 1440.0003 | 5 | 21 | 3.459652 | -3.259869 | 1.805775 | 1.303844 | 7.708389 | 4.763191
2018-04-11 04:32 | 118935.8 | 1560.001 | 5 | 21 | 3.433912 | -3.259825 | 1.805775 | 1.412497 | 7.708389 | 5.137755
2018-04-11 04:34 | 119055.8 | 1680.001 | 5 | 21 | 3.397567 | -3.260149 | 1.805775 | 1.521158 | 7.708389 | 5.509054
2018-04-11 04:36 | 119175.8 | 1800.0011 | 5 | 21 | 3.336833 | -3.260056 | 1.805775 | 1.629811 | 7.708389 | 5.875252
2018-04-11 04:38 | 119295.8 | 1920.0003 | 5 | 21 | 3.196644 | -3.259875 | 1.805775 | 1.738466 | 7.708389 | 6.231507
2018-04-11 04:39 | 119362 | 1986.1072 | 5 | 21 | 2.999976 | -3.26005 | 1.805775 | 1.798322 | 7.708389 | 6.417687
2018-04-11 04:41 | 119482 | 120.0018 | 6 | 21 | 3.628467 | 0 | 1.805775 | 1.798322 | 7.708389 | 6.417687
2018-04-11 04:43 | 119602 | 240.0018 | 6 | 21 | 3.658178 | 0 | 1.805775 | 1.798322 | 7.708389 | 6.417687
2018-04-11 04:44 | 119662 | 300.0031 | 6 | 21 | 3.66659 | 0 | 1.805775 | 1.798322 | 7.708389 | 6.417687
2018-04-11 04:44 | 119662 | 0.0048 | 7 | 22 | 3.666571 | 0 | 0 | 0 | 0 | 0
2018-04-11 04:46 | 119782.1 | 120.0003 | 2 | 22 | 4.157845 | 4.890078 | 0.1623082 | 1.7264e-08 | 0.6668869 | 6.3299e-08
2018-04-11 04:48 | 119902.1 | 240.0018 | 2 | 22 | 4.200397 | 4.831879 | 0.3251999 | 1.7264e-08 | 1.348135 | 6.3299e-08
2018-04-11 04:50 | 120022.1 | 360.0001 | 2 | 22 | 4.200397 | 4.361752 | 0.478165 | 1.7264e-08 | 1.990647 | 6.3299e-08
2018-04-11 04:52 | 120142.1 | 480.0009 | 2 | 22 | 4.200404 | 3.947935 | 0.616516 | 1.7264e-08 | 2.571774 | 6.3299e-08
2018-04-11 04:54 | 120262.1 | 600.001 | 2 | 22 | 4.200377 | 3.560934 | 0.7416012 | 1.7264e-08 | 3.097179 | 6.3299e-08
2018-04-11 04:55 | 120358.1 | 696.0279 | 2 | 22 | 4.200393 | 3.259998 | 0.8325421 | 1.7264e-08 | 3.479165 | 6.3299e-08
2018-04-11 04:57 | 120478.2 | 120.0003 | 3 | 22 | 4.235231 | 3.260231 | 0.9407599 | 1.7264e-08 | 3.935429 | 6.3299e-08
2018-04-11 04:59 | 120598.2 | 240.0003 | 3 | 22 | 4.279592 | 3.260147 | 1.049417 | 1.7264e-08 | 4.397958 | 6.3299e-08
2018-04-11 05:01 | 120718.2 | 360.001 | 3 | 22 | 4.331152 | 3.259892 | 1.158072 | 1.7264e-08 | 4.865694 | 6.3299e-08
2018-04-11 05:03 | 120838.2 | 480.0009 | 3 | 22 | 4.389437 | 3.260065 | 1.266725 | 1.7264e-08 | 5.339395 | 6.3299e-08
2018-04-11 05:05 | 120958.2 | 600.0003 | 3 | 22 | 4.400347 | 2.751966 | 1.367835 | 1.7264e-08 | 5.784213 | 6.3299e-08
2018-04-11 05:07 | 121078.2 | 720.0003 | 3 | 22 | 4.400381 | 2.285595 | 1.451529 | 1.7264e-08 | 6.152499 | 6.3299e-08
2018-04-11 05:09 | 121198.2 | 840.0018 | 3 | 22 | 4.400387 | 1.907978 | 1.521184 | 1.7264e-08 | 6.459009 | 6.3299e-08
2018-04-11 05:11 | 121318.2 | 960.0003 | 3 | 22 | 4.400366 | 1.603918 | 1.579522 | 1.7264e-08 | 6.715716 | 6.3299e-08
2018-04-11 05:13 | 121438.2 | 1080.001 | 3 | 22 | 4.400369 | 1.358351 | 1.628745 | 1.7264e-08 | 6.932314 | 6.3299e-08
2018-04-11 05:15 | 121558.2 | 1200.0002 | 3 | 22 | 4.400355 | 1.159588 | 1.670587 | 1.7264e-08 | 7.116436 | 6.3299e-08
2018-04-11 05:17 | 121678.2 | 1320.0003 | 3 | 22 | 4.400348 | 0.9976101 | 1.706439 | 1.7264e-08 | 7.274195 | 6.3299e-08
2018-04-11 05:19 | 121798.2 | 1440.001 | 3 | 22 | 4.40033 | 0.8663883 | 1.737427 | 1.7264e-08 | 7.410554 | 6.3299e-08
2018-04-11 05:21 | 121918.2 | 1560.0003 | 3 | 22 | 4.400351 | 0.7610092 | 1.764484 | 1.7264e-08 | 7.529613 | 6.3299e-08
2018-04-11 05:23 | 122038.2 | 1680.0011 | 3 | 22 | 4.400331 | 0.6748867 | 1.788354 | 1.7264e-08 | 7.634649 | 6.3299e-08
2018-04-11 05:24 | 122074.5 | 1716.3808 | 3 | 22 | 4.400339 | 0.6519966 | 1.795055 | 1.7264e-08 | 7.664136 | 6.3299e-08
2018-04-11 05:26 | 122194.6 | 120.0003 | 4 | 22 | 4.319441 | 0 | 1.795055 | 1.7264e-08 | 7.664136 | 6.3299e-08
2018-04-11 05:28 | 122314.6 | 240.0009 | 4 | 22 | 4.308528 | 0 | 1.795055 | 1.7264e-08 | 7.664136 | 6.3299e-08
2018-04-11 05:29 | 122374.6 | 300.0047 | 4 | 22 | 4.304156 | 0 | 1.795055 | 1.7264e-08 | 7.664136 | 6.3299e-08
2018-04-11 05:31 | 122494.7 | 120.001 | 5 | 22 | 3.904495 | -3.259917 | 1.795055 | 0.1086532 | 7.664136 | 0.4304587
2018-04-11 05:33 | 122614.7 | 240.0003 | 5 | 22 | 3.825763 | -3.25993 | 1.795055 | 0.2173018 | 7.664136 | 0.850279
2018-04-11 05:35 | 122734.7 | 360.0003 | 5 | 22 | 3.758625 | -3.25982 | 1.795055 | 0.3259572 | 7.664136 | 1.262229
2018-04-11 05:37 | 122854.7 | 480.0003 | 5 | 22 | 3.700798 | -3.259883 | 1.795055 | 0.4346122 | 7.664136 | 1.667399
2018-04-11 05:39 | 122974.7 | 600.0003 | 5 | 22 | 3.651585 | -3.260039 | 1.795055 | 0.543266 | 7.664136 | 2.066752
2018-04-11 05:41 | 123094.7 | 720.0008 | 5 | 22 | 3.610172 | -3.259923 | 1.795055 | 0.6519206 | 7.664136 | 2.4612
2018-04-11 05:43 | 123214.7 | 840.0019 | 5 | 22 | 3.575239 | -3.259853 | 1.795055 | 0.7605735 | 7.664136 | 2.851504
2018-04-11 05:45 | 123334.7 | 960.0011 | 5 | 22 | 3.545793 | -3.259811 | 1.795055 | 0.8692312 | 7.664136 | 3.238337
2018-04-11 05:47 | 123454.7 | 1080.0011 | 5 | 22 | 3.52063 | -3.259848 | 1.795055 | 0.9778819 | 7.664136 | 3.62219
2018-04-11 05:49 | 123574.7 | 1200.0002 | 5 | 22 | 3.49886 | -3.259877 | 1.795055 | 1.086533 | 7.664136 | 4.003508
2018-04-11 05:51 | 123694.7 | 1320.001 | 5 | 22 | 3.478535 | -3.259856 | 1.795055 | 1.19518 | 7.664136 | 4.382542
2018-04-11 05:53 | 123814.7 | 1440.0002 | 5 | 22 | 3.456994 | -3.260214 | 1.795055 | 1.303826 | 7.664136 | 4.759325
2018-04-11 05:55 | 123934.7 | 1560.0002 | 5 | 22 | 3.43062 | -3.259813 | 1.795055 | 1.412475 | 7.664136 | 5.133559
2018-04-11 05:57 | 124054.7 | 1680.002 | 5 | 22 | 3.39285 | -3.259976 | 1.795055 | 1.521133 | 7.664136 | 5.504422
2018-04-11 05:59 | 124174.7 | 1800.0013 | 5 | 22 | 3.328158 | -3.259813 | 1.795055 | 1.629786 | 7.664136 | 5.869936
2018-04-11 06:01 | 124294.7 | 1920.0021 | 5 | 22 | 3.172714 | -3.259917 | 1.795055 | 1.738439 | 7.664136 | 6.224634
2018-04-11 06:02 | 124349.8 | 1975.1618 | 5 | 22 | 2.99999 | -3.259921 | 1.795055 | 1.788386 | 7.664136 | 6.379222
2018-04-11 06:04 | 124469.9 | 120.0011 | 6 | 22 | 3.629718 | 0 | 1.795055 | 1.788386 | 7.664136 | 6.379222
2018-04-11 06:06 | 124589.9 | 240.0017 | 6 | 22 | 3.659199 | 0 | 1.795055 | 1.788386 | 7.664136 | 6.379222
2018-04-11 06:07 | 124649.9 | 300.0015 | 6 | 22 | 3.667521 | 0 | 1.795055 | 1.788386 | 7.664136 | 6.379222
2018-04-11 06:07 | 124649.8836 | 0.0025 | 7 | 23 | 3.667518 | 0 | 0 | 0 | 0 | 0
2018-04-11 06:09 | 124770 | 120.0003 | 2 | 23 | 4.160001 | 4.890099 | 0.1622996 | 1.6e-09 | 0.6672058 | 5.867e-09
2018-04-11 06:11 | 124890 | 240.0018 | 2 | 23 | 4.200369 | 4.800554 | 0.3250458 | 1.6e-09 | 1.348157 | 5.867e-09
2018-04-11 06:13 | 125010 | 360.0018 | 2 | 23 | 4.20038 | 4.334883 | 0.4771028 | 1.6e-09 | 1.986854 | 5.867e-09
2018-04-11 06:15 | 125130 | 480.0018 | 2 | 23 | 4.200373 | 3.922106 | 0.6145921 | 1.6e-09 | 2.564362 | 5.867e-09
2018-04-11 06:17 | 125250 | 600.0002 | 2 | 23 | 4.200367 | 3.539 | 0.7388788 | 1.6e-09 | 3.086413 | 5.867e-09
2018-04-11 06:18 | 125339.8 | 689.8599 | 2 | 23 | 4.200367 | 3.259998 | 0.823714 | 1.6e-09 | 3.442752 | 5.867e-09
2018-04-11 06:20 | 125459.8 | 120.0002 | 3 | 23 | 4.235038 | 3.260103 | 0.9319283 | 1.6e-09 | 3.898989 | 5.867e-09
2018-04-11 06:22 | 125579.8 | 240.0002 | 3 | 23 | 4.279325 | 3.259747 | 1.040582 | 1.6e-09 | 4.36148 | 5.867e-09
2018-04-11 06:24 | 125699.8 | 360.001 | 3 | 23 | 4.330905 | 3.259968 | 1.149237 | 1.6e-09 | 4.829193 | 5.867e-09
2018-04-11 06:26 | 125819.8 | 480.0002 | 3 | 23 | 4.389235 | 3.260002 | 1.257888 | 1.6e-09 | 5.302864 | 5.867e-09
2018-04-11 06:28 | 125939.8 | 600.001 | 3 | 23 | 4.400388 | 2.7554 | 1.359071 | 1.6e-09 | 5.747998 | 5.867e-09
2018-04-11 06:30 | 126059.8 | 720.001 | 3 | 23 | 4.400386 | 2.28754 | 1.442842 | 1.6e-09 | 6.116622 | 5.867e-09
2018-04-11 06:32 | 126179.8 | 840.001 | 3 | 23 | 4.400371 | 1.909323 | 1.512558 | 1.6e-09 | 6.423398 | 5.867e-09
2018-04-11 06:34 | 126299.8 | 960.0001 | 3 | 23 | 4.400359 | 1.605139 | 1.570942 | 1.6e-09 | 6.680309 | 5.867e-09
2018-04-11 06:36 | 126419.8 | 1080.001 | 3 | 23 | 4.40035 | 1.359306 | 1.620207 | 1.6e-09 | 6.897094 | 5.867e-09
2018-04-11 06:38 | 126539.8 | 1200.0002 | 3 | 23 | 4.400338 | 1.159964 | 1.662083 | 1.6e-09 | 7.081362 | 5.867e-09
2018-04-11 06:40 | 126659.8 | 1320.0009 | 3 | 23 | 4.400339 | 0.998312 | 1.697957 | 1.6e-09 | 7.239221 | 5.867e-09
2018-04-11 06:42 | 126779.8 | 1440.0002 | 3 | 23 | 4.400359 | 0.8676758 | 1.728969 | 1.6e-09 | 7.375687 | 5.867e-09
2018-04-11 06:44 | 126899.8 | 1560.0014 | 3 | 23 | 4.40033 | 0.761282 | 1.75605 | 1.6e-09 | 7.494851 | 5.867e-09
2018-04-11 06:46 | 127019.8 | 1680.0002 | 3 | 23 | 4.400323 | 0.6755791 | 1.779951 | 1.6e-09 | 7.600022 | 5.867e-09
2018-04-11 06:47 | 127057.8 | 1717.9376 | 3 | 23 | 4.400335 | 0.6519833 | 1.786945 | 1.6e-09 | 7.630797 | 5.867e-09
2018-04-11 06:49 | 127177.8 | 120.0001 | 4 | 23 | 4.319138 | 0 | 1.786946 | 1.6e-09 | 7.630804 | 5.867e-09
2018-04-11 06:51 | 127297.8 | 239.9999 | 4 | 23 | 4.308135 | 0 | 1.786946 | 1.6e-09 | 7.630804 | 5.867e-09
2018-04-11 06:52 | 127357.8 | 300.0022 | 4 | 23 | 4.303703 | 0 | 1.786946 | 1.6e-09 | 7.630804 | 5.867e-09
2018-04-11 06:54 | 127477.9 | 120.001 | 5 | 23 | 3.902824 | -3.259902 | 1.786946 | 0.1086525 | 7.630804 | 0.4302987
2018-04-11 06:56 | 127597.9 | 240.0009 | 5 | 23 | 3.823699 | -3.259909 | 1.786946 | 0.2173064 | 7.630804 | 0.8499341
2018-04-11 06:58 | 127717.9 | 360.002 | 5 | 23 | 3.756351 | -3.259936 | 1.786946 | 0.3259625 | 7.630804 | 1.26165
2018-04-11 07:00 | 127837.9 | 480.0012 | 5 | 23 | 3.6985 | -3.259848 | 1.786946 | 0.4346173 | 7.630804 | 1.666571
2018-04-11 07:02 | 127957.9 | 600.0005 | 5 | 23 | 3.649322 | -3.259907 | 1.786946 | 0.543269 | 7.630804 | 2.065672
2018-04-11 07:04 | 128077.9 | 720.0021 | 5 | 23 | 3.608082 | -3.259773 | 1.786946 | 0.6519203 | 7.630804 | 2.45987
2018-04-11 07:06 | 128197.9 | 840.0013 | 5 | 23 | 3.573316 | -3.259912 | 1.786946 | 0.7605734 | 7.630804 | 2.849957
2018-04-11 07:08 | 128317.9 | 960.0013 | 5 | 23 | 3.544034 | -3.25989 | 1.786946 | 0.8692216 | 7.630804 | 3.236554
2018-04-11 07:10 | 128437.9 | 1080.0013 | 5 | 23 | 3.5192 | -3.259886 | 1.786946 | 0.9778737 | 7.630804 | 3.620236
2018-04-11 07:12 | 128557.9 | 1200.0004 | 5 | 23 | 3.497495 | -3.259926 | 1.786946 | 1.086525 | 7.630804 | 4.001401
2018-04-11 07:14 | 128677.9 | 1320.0013 | 5 | 23 | 3.477092 | -3.259923 | 1.786946 | 1.195178 | 7.630804 | 4.380304
2018-04-11 07:16 | 128797.9 | 1440.002 | 5 | 23 | 3.455424 | -3.260008 | 1.786946 | 1.303832 | 7.630804 | 4.756952
2018-04-11 07:18 | 128917.9 | 1560.0004 | 5 | 23 | 3.428493 | -3.259915 | 1.786946 | 1.412482 | 7.630804 | 5.130994
2018-04-11 07:20 | 129037.9 | 1680.0004 | 5 | 23 | 3.389528 | -3.259829 | 1.786946 | 1.521137 | 7.630804 | 5.501554
2018-04-11 07:22 | 129157.9 | 1800.0012 | 5 | 23 | 3.321811 | -3.259959 | 1.786946 | 1.629789 | 7.630804 | 5.866572
2018-04-11 07:24 | 129277.9 | 1920.0004 | 5 | 23 | 3.153373 | -3.26006 | 1.786946 | 1.738442 | 7.630804 | 6.220069
2018-04-11 07:25 | 129325.1 | 1967.2057 | 5 | 23 | 2.99999 | -3.259896 | 1.786946 | 1.781184 | 7.630804 | 6.351849
2018-04-11 07:27 | 129445.2 | 120.0017 | 6 | 23 | 3.630383 | 0 | 1.786946 | 1.781184 | 7.630804 | 6.351849
2018-04-11 07:29 | 129565.2 | 240.0009 | 6 | 23 | 3.659869 | 0 | 1.786946 | 1.781184 | 7.630804 | 6.351849
2018-04-11 07:30 | 129625.2 | 300.0038 | 6 | 23 | 3.668144 | 0 | 1.786946 | 1.781184 | 7.630804 | 6.351849
2018-04-11 07:30 | 129625.2 | 0.0025 | 7 | 24 | 3.668231 | 0 | 0 | 0 | 0 | 0
2018-04-11 07:32 | 129745.3 | 120.001 | 2 | 24 | 4.161714 | 4.890045 | 0.1623014 | 3.239e-09 | 0.6674646 | 1.1882e-08
2018-04-11 07:34 | 129865.3 | 240.001 | 2 | 24 | 4.2004 | 4.778326 | 0.3249068 | 3.239e-09 | 1.348065 | 1.1882e-08
2018-04-11 07:36 | 129985.3 | 360.0002 | 2 | 24 | 4.200374 | 4.315952 | 0.4762618 | 3.239e-09 | 1.983814 | 1.1882e-08
2018-04-11 07:38 | 130105.3 | 480.0011 | 2 | 24 | 4.20037 | 3.904001 | 0.6131395 | 3.239e-09 | 2.558752 | 1.1882e-08
2018-04-11 07:40 | 130225.3 | 600.0019 | 2 | 24 | 4.200397 | 3.521118 | 0.7368245 | 3.239e-09 | 3.078276 | 1.1882e-08
2018-04-11 07:41 | 130309.1 | 683.8511 | 2 | 24 | 4.200369 | 3.259996 | 0.8157817 | 3.239e-09 | 3.409926 | 1.1882e-08
2018-04-11 07:43 | 130429.1 | 120.0002 | 3 | 24 | 4.235104 | 3.260126 | 0.9239919 | 3.239e-09 | 3.866151 | 1.1882e-08
2018-04-11 07:45 | 130549.1 | 240.0002 | 3 | 24 | 4.2794 | 3.259752 | 1.032642 | 3.239e-09 | 4.328633 | 1.1882e-08
2018-04-11 07:47 | 130669.1 | 360.001 | 3 | 24 | 4.331062 | 3.260151 | 1.141299 | 3.239e-09 | 4.796363 | 1.1882e-08
2018-04-11 07:49 | 130789.1 | 480.0002 | 3 | 24 | 4.389405 | 3.259836 | 1.249956 | 3.239e-09 | 5.270072 | 1.1882e-08
2018-04-11 07:51 | 130909.1 | 600.0011 | 3 | 24 | 4.400394 | 2.753822 | 1.35108 | 3.239e-09 | 5.714951 | 1.1882e-08
2018-04-11 07:53 | 131029.1 | 720.0019 | 3 | 24 | 4.400389 | 2.286554 | 1.434803 | 3.239e-09 | 6.083365 | 1.1882e-08
2018-04-11 07:55 | 131149.1 | 840.0013 | 3 | 24 | 4.400369 | 1.90859 | 1.504489 | 3.239e-09 | 6.39001 | 1.1882e-08
2018-04-11 07:57 | 131269.1 | 960.0002 | 3 | 24 | 4.40034 | 1.605522 | 1.562867 | 3.239e-09 | 6.646894 | 1.1882e-08
2018-04-11 07:59 | 131389.1 | 1080.001 | 3 | 24 | 4.400378 | 1.3603 | 1.612146 | 3.239e-09 | 6.86374 | 1.1882e-08
2018-04-11 08:01 | 131509.1 | 1200.001 | 3 | 24 | 4.400352 | 1.159952 | 1.654026 | 3.239e-09 | 7.048028 | 1.1882e-08
2018-04-11 08:03 | 131629.1 | 1320.0002 | 3 | 24 | 4.400368 | 0.9985142 | 1.689896 | 3.239e-09 | 7.205867 | 1.1882e-08
2018-04-11 08:05 | 131749.1 | 1440.0002 | 3 | 24 | 4.400335 | 0.8669281 | 1.720901 | 3.239e-09 | 7.342299 | 1.1882e-08
2018-04-11 08:07 | 131869.1 | 1560.0018 | 3 | 24 | 4.400325 | 0.7609272 | 1.74797 | 3.239e-09 | 7.461415 | 1.1882e-08
2018-04-11 08:09 | 131989.1 | 1680.0003 | 3 | 24 | 4.400315 | 0.6749706 | 1.77186 | 3.239e-09 | 7.566535 | 1.1882e-08
2018-04-11 08:10 | 132027.1 | 1717.9647 | 3 | 24 | 4.400354 | 0.6519985 | 1.778854 | 3.239e-09 | 7.597315 | 1.1882e-08
2018-04-11 08:12 | 132147.1 | 120.0008 | 4 | 24 | 4.318748 | 0 | 1.778854 | 3.239e-09 | 7.597315 | 1.1882e-08
2018-04-11 08:14 | 132267.1 | 240.0015 | 4 | 24 | 4.307682 | 0 | 1.778854 | 3.239e-09 | 7.597315 | 1.1882e-08
2018-04-11 08:15 | 132327.1 | 300.0037 | 4 | 24 | 4.303232 | 0 | 1.778854 | 3.239e-09 | 7.597315 | 1.1882e-08
2018-04-11 08:17 | 132447.2 | 120.0019 | 5 | 24 | 3.900109 | -3.26024 | 1.778854 | 0.1086525 | 7.597315 | 0.4300418
2018-04-11 08:19 | 132567.2 | 240.0003 | 5 | 24 | 3.820795 | -3.259846 | 1.778854 | 0.2173 | 7.597315 | 0.8493461
2018-04-11 08:21 | 132687.2 | 360.0012 | 5 | 24 | 3.753277 | -3.259921 | 1.778854 | 0.3259537 | 7.597315 | 1.260727
2018-04-11 08:23 | 132807.2 | 480.0003 | 5 | 24 | 3.695399 | -3.25986 | 1.778854 | 0.4346081 | 7.597315 | 1.665311
2018-04-11 08:25 | 132927.2 | 600.001 | 5 | 24 | 3.646329 | -3.259989 | 1.778854 | 0.5432599 | 7.597315 | 2.06408
2018-04-11 08:27 | 133047.2 | 720.0003 | 5 | 24 | 3.605157 | -3.25997 | 1.778854 | 0.6519129 | 7.597315 | 2.457963
2018-04-11 08:29 | 133167.2 | 840.001 | 5 | 24 | 3.570513 | -3.260186 | 1.778854 | 0.7605682 | 7.597315 | 2.847747
2018-04-11 08:31 | 133287.2 | 960.0019 | 5 | 24 | 3.541355 | -3.259912 | 1.778854 | 0.8692229 | 7.597315 | 3.23407
2018-04-11 08:33 | 133407.2 | 1080.0003 | 5 | 24 | 3.516701 | -3.259829 | 1.778854 | 0.9778756 | 7.597315 | 3.617472
2018-04-11 08:35 | 133527.2 | 1200.0018 | 5 | 24 | 3.495086 | -3.260195 | 1.778854 | 1.08653 | 7.597315 | 3.998385
2018-04-11 08:37 | 133647.2 | 1320.001 | 5 | 24 | 3.47474 | -3.25982 | 1.778854 | 1.195185 | 7.597315 | 4.377038
2018-04-11 08:39 | 133767.2 | 1440.0011 | 5 | 24 | 3.452913 | -3.259933 | 1.778854 | 1.303841 | 7.597315 | 4.753428
2018-04-11 08:41 | 133887.2 | 1560.0019 | 5 | 24 | 3.425529 | -3.260224 | 1.778854 | 1.412495 | 7.597315 | 5.127187
2018-04-11 08:43 | 134007.2 | 1680.0003 | 5 | 24 | 3.385414 | -3.259879 | 1.778854 | 1.521149 | 7.597315 | 5.497371
2018-04-11 08:45 | 134127.2 | 1800.0011 | 5 | 24 | 3.314464 | -3.259867 | 1.778854 | 1.629802 | 7.597315 | 5.861804
2018-04-11 08:47 | 134247.2 | 1920.001 | 5 | 24 | 3.132434 | -3.259808 | 1.778854 | 1.738457 | 7.597315 | 6.213963
2018-04-11 08:47 | 134286.7 | 1959.4417 | 5 | 24 | 2.999983 | -3.26017 | 1.778854 | 1.774166 | 7.597315 | 6.323615
2018-04-11 08:49 | 134406.7 | 120.0001 | 6 | 24 | 3.63184 | 0 | 1.778854 | 1.774166 | 7.597315 | 6.323615
2018-04-11 08:51 | 134526.7 | 240.0025 | 6 | 24 | 3.661016 | 0 | 1.778854 | 1.774166 | 7.597315 | 6.323615
2018-04-11 08:52 | 134586.7 | 300.0031 | 6 | 24 | 3.669173 | 0 | 1.778854 | 1.774166 | 7.597315 | 6.323615
2018-04-11 08:52 | 134586.7 | 0.0025 | 7 | 25 | 3.669177 | 0 | 0 | 0 | 0 | 0
2018-04-11 08:54 | 134706.8 | 120.0025 | 2 | 25 | 4.164544 | 4.890047 | 0.1623057 | 0 | 0.6679246 | 0
2018-04-11 08:56 | 134826.8 | 240.001 | 2 | 25 | 4.200403 | 4.745401 | 0.3246314 | 0 | 1.3477 | 0
2018-04-11 08:58 | 134946.8 | 360.0001 | 2 | 25 | 4.200394 | 4.288006 | 0.4749795 | 0 | 1.97922 | 0
2018-04-11 09:00 | 135066.8 | 480.0001 | 2 | 25 | 4.200362 | 3.878302 | 0.6109464 | 0 | 2.550333 | 0
2018-04-11 09:02 | 135186.8 | 600.0018 | 2 | 25 | 4.200362 | 3.497061 | 0.7338014 | 0 | 3.06637 | 0
2018-04-11 09:04 | 135263.9 | 677.1367 | 2 | 25 | 4.200404 | 3.259993 | 0.806174 | 0 | 3.370362 | 0
2018-04-11 09:06 | 135384 | 120.0018 | 3 | 25 | 4.234903 | 3.259745 | 0.9143887 | 0 | 3.826597 | 0
2018-04-11 09:08 | 135504 | 240.0011 | 3 | 25 | 4.279041 | 3.259916 | 1.023037 | 0 | 4.289041 | 0
2018-04-11 09:10 | 135624 | 360.0002 | 3 | 25 | 4.33054 | 3.260199 | 1.131689 | 0 | 4.756701 | 0
2018-04-11 09:12 | 135744 | 480.001 | 3 | 25 | 4.388803 | 3.259729 | 1.240346 | 0 | 5.230346 | 0
2018-04-11 09:14 | 135864 | 600.0002 | 3 | 25 | 4.400382 | 2.76025 | 1.341647 | 0 | 5.675993 | 0
2018-04-11 09:16 | 135984 | 720.0002 | 3 | 25 | 4.400386 | 2.293598 | 1.425609 | 0 | 6.045463 | 0
2018-04-11 09:18 | 136104 | 840.0019 | 3 | 25 | 4.400388 | 1.915602 | 1.495524 | 0 | 6.353115 | 0
2018-04-11 09:20 | 136224 | 960.0003 | 3 | 25 | 4.400355 | 1.610558 | 1.554094 | 0 | 6.610842 | 0
2018-04-11 09:22 | 136344 | 1080.0019 | 3 | 25 | 4.400376 | 1.364738 | 1.603543 | 0 | 6.828435 | 0
2018-04-11 09:24 | 136464 | 1200.0027 | 3 | 25 | 4.400334 | 1.164408 | 1.645582 | 0 | 7.013421 | 0
2018-04-11 09:26 | 136584 | 1320.0019 | 3 | 25 | 4.400367 | 1.002499 | 1.681596 | 0 | 7.171896 | 0
2018-04-11 09:28 | 136704 | 1440.0003 | 3 | 25 | 4.400333 | 0.8699818 | 1.712722 | 0 | 7.308859 | 0
2018-04-11 09:30 | 136824 | 1560.0011 | 3 | 25 | 4.400317 | 0.7636299 | 1.739888 | 0 | 7.428402 | 0
2018-04-11 09:32 | 136944 | 1680.0027 | 3 | 25 | 4.400324 | 0.6777744 | 1.763864 | 0 | 7.533905 | 0
2018-04-11 09:32 | 136985.5 | 1721.5288 | 3 | 25 | 4.400331 | 0.6519985 | 1.771531 | 0 | 7.567643 | 0
2018-04-11 09:34 | 137105.6 | 120.0001 | 4 | 25 | 4.318179 | 0 | 1.771531 | 0 | 7.567643 | 0
2018-04-11 09:36 | 137225.6 | 240.0017 | 4 | 25 | 4.307014 | 0 | 1.771531 | 0 | 7.567643 | 0
2018-04-11 09:37 | 137285.6 | 300.0039 | 4 | 25 | 4.302538 | 0 | 1.771531 | 0 | 7.567643 | 0
2018-04-11 09:39 | 137405.6 | 120.0019 | 5 | 25 | 3.897119 | -3.260073 | 1.771531 | 0.1086553 | 7.567643 | 0.4297545
2018-04-11 09:41 | 137525.6 | 240.0019 | 5 | 25 | 3.817614 | -3.259773 | 1.771531 | 0.2173089 | 7.567643 | 0.8487471
2018-04-11 09:43 | 137645.6 | 360.0002 | 5 | 25 | 3.750121 | -3.260214 | 1.771531 | 0.3259629 | 7.567643 | 1.259784
2018-04-11 09:45 | 137765.6 | 480.0018 | 5 | 25 | 3.692364 | -3.259921 | 1.771531 | 0.434618 | 7.567643 | 1.664031
2018-04-11 09:47 | 137885.6 | 600.0002 | 5 | 25 | 3.643429 | -3.259896 | 1.771531 | 0.5432703 | 7.567643 | 2.062478
2018-04-11 09:49 | 138005.6 | 720.0002 | 5 | 25 | 3.602396 | -3.259811 | 1.771531 | 0.6519123 | 7.567643 | 2.456014
2018-04-11 09:51 | 138125.6 | 840.0002 | 5 | 25 | 3.567922 | -3.259841 | 1.771531 | 0.7605678 | 7.567643 | 2.845508
2018-04-11 09:53 | 138245.6 | 960.0013 | 5 | 25 | 3.538964 | -3.259875 | 1.771531 | 0.8692249 | 7.567643 | 3.231568
2018-04-11 09:55 | 138365.6 | 1080.0026 | 5 | 25 | 3.514455 | -3.259936 | 1.771531 | 0.9778814 | 7.567643 | 3.614735
2018-04-11 09:57 | 138485.6 | 1200.0027 | 5 | 25 | 3.492938 | -3.260096 | 1.771531 | 1.086535 | 7.567643 | 3.995405
2018-04-11 09:59 | 138605.6 | 1320.001 | 5 | 25 | 3.472528 | -3.260165 | 1.771531 | 1.195189 | 7.567643 | 4.373819
2018-04-11 10:01 | 138725.6 | 1440.0002 | 5 | 25 | 3.450482 | -3.259978 | 1.771531 | 1.303844 | 7.567643 | 4.749962
2018-04-11 10:03 | 138845.6 | 1560.0001 | 5 | 25 | 3.422585 | -3.259966 | 1.771531 | 1.412493 | 7.567643 | 5.123416
2018-04-11 10:05 | 138965.6 | 1680.0003 | 5 | 25 | 3.381246 | -3.259961 | 1.771531 | 1.52115 | 7.567643 | 5.493237
2018-04-11 10:07 | 139085.6 | 1800.0018 | 5 | 25 | 3.306403 | -3.260033 | 1.771531 | 1.629804 | 7.567643 | 5.857049
2018-04-11 10:09 | 139205.6 | 1920.0003 | 5 | 25 | 3.107424 | -3.260186 | 1.771531 | 1.738453 | 7.567643 | 6.207653
2018-04-11 10:10 | 139236.5 | 1950.8312 | 5 | 25 | 2.999988 | -3.260085 | 1.771531 | 1.766373 | 7.567643 | 6.292988
2018-04-11 10:12 | 139356.5 | 120.0017 | 6 | 25 | 3.633039 | 0 | 1.771531 | 1.766373 | 7.567643 | 6.292988
2018-04-11 10:14 | 139476.5 | 240.0007 | 6 | 25 | 3.661944 | 0 | 1.771531 | 1.766373 | 7.567643 | 6.292988
2018-04-11 10:15 | 139536.5 | 300.0022 | 6 | 25 | 3.670007 | 0 | 1.771531 | 1.766373 | 7.567643 | 6.292988
2018-04-11 10:15 | 139536.5 | 0.0023 | 7 | 26 | 3.670007 | 0 | 0 | 0 | 0 | 0
2018-04-11 10:17 | 139656.6 | 120.0003 | 2 | 26 | 4.166764 | 4.890163 | 0.1623011 | 0 | 0.6682598 | 0
2018-04-11 10:19 | 139776.6 | 240.0009 | 2 | 26 | 4.200393 | 4.719515 | 0.3243659 | 0 | 1.347193 | 0
2018-04-11 10:21 | 139896.6 | 360.0003 | 2 | 26 | 4.200371 | 4.262327 | 0.473876 | 0 | 1.975193 | 0
2018-04-11 10:23 | 140016.6 | 480.0019 | 2 | 26 | 4.200391 | 3.856091 | 0.6090426 | 0 | 2.542944 | 0
2018-04-11 10:25 | 140136.6 | 600.0019 | 2 | 26 | 4.200346 | 3.476542 | 0.7312014 | 0 | 3.056057 | 0
2018-04-11 10:26 | 140207.6 | 670.964 | 2 | 26 | 4.200367 | 3.259987 | 0.797583 | 0 | 3.334885 | 0
2018-04-11 10:28 | 140327.6 | 120.0011 | 3 | 26 | 4.234855 | 3.260229 | 0.9057952 | 0 | 3.791101 | 0
2018-04-11 10:30 | 140447.6 | 240.0018 | 3 | 26 | 4.278967 | 3.260046 | 1.014451 | 0 | 4.253572 | 0
2018-04-11 10:32 | 140567.6 | 360.0019 | 3 | 26 | 4.330297 | 3.260048 | 1.123102 | 0 | 4.72121 | 0
2018-04-11 10:34 | 140687.6 | 480.0018 | 3 | 26 | 4.388685 | 3.259928 | 1.231751 | 0 | 5.194798 | 0
2018-04-11 10:36 | 140807.6 | 600.0009 | 3 | 26 | 4.400382 | 2.7624 | 1.333101 | 0 | 5.640661 | 0
2018-04-11 10:38 | 140927.6 | 720.001 | 3 | 26 | 4.400392 | 2.296059 | 1.417136 | 0 | 6.010448 | 0
2018-04-11 10:40 | 141047.6 | 840.0018 | 3 | 26 | 4.400384 | 1.91769 | 1.48713 | 0 | 6.318448 | 0
2018-04-11 10:42 | 141167.6 | 960.0019 | 3 | 26 | 4.400381 | 1.612936 | 1.545774 | 0 | 6.576504 | 0
2018-04-11 10:44 | 141287.6 | 1080.0003 | 3 | 26 | 4.400379 | 1.366657 | 1.595281 | 0 | 6.794352 | 0
2018-04-11 10:46 | 141407.6 | 1200.0019 | 3 | 26 | 4.400366 | 1.16646 | 1.637371 | 0 | 6.979564 | 0
2018-04-11 10:48 | 141527.6 | 1320.0007 | 3 | 26 | 4.400345 | 1.00358 | 1.673435 | 0 | 7.138255 | 0
2018-04-11 10:50 | 141647.6 | 1440.0002 | 3 | 26 | 4.400348 | 0.8716106 | 1.704613 | 0 | 7.275452 | 0
2018-04-11 10:52 | 141767.6 | 1560.0019 | 3 | 26 | 4.400322 | 0.7648678 | 1.731838 | 0 | 7.395249 | 0
2018-04-11 10:54 | 141887.6 | 1680.0002 | 3 | 26 | 4.400338 | 0.6791077 | 1.755864 | 0 | 7.500974 | 0
2018-04-11 10:55 | 141931.7 | 1724.0888 | 3 | 26 | 4.400345 | 0.6519909 | 1.764011 | 0 | 7.53682 | 0
2018-04-11 10:57 | 142051.7264 | 120.002 | 4 | 26 | 4.317842 | 0 | 1.764011 | 0 | 7.53682 | 0
2018-04-11 10:59 | 142171.725 | 240.0006 | 4 | 26 | 4.306609 | 0 | 1.764011 | 0 | 7.53682 | 0
2018-04-11 11:00 | 142231.7268 | 300.0024 | 4 | 26 | 4.3021 | 0 | 1.764011 | 0 | 7.53682 | 0
2018-04-11 11:02 | 142351.8 | 120.001 | 5 | 26 | 3.895162 | -3.259869 | 1.764011 | 0.1086493 | 7.53682 | 0.4295467
2018-04-11 11:04 | 142471.8 | 240.0001 | 5 | 26 | 3.815392 | -3.259846 | 1.764011 | 0.2172864 | 7.53682 | 0.848245
2018-04-11 11:06 | 142591.8 | 360.0019 | 5 | 26 | 3.74782 | -3.25979 | 1.764011 | 0.3259534 | 7.53682 | 1.259086
2018-04-11 11:08 | 142711.8 | 480.0002 | 5 | 26 | 3.689989 | -3.260155 | 1.764011 | 0.4346057 | 7.53682 | 1.663071
2018-04-11 11:10 | 142831.8 | 600.0002 | 5 | 26 | 3.641186 | -3.259923 | 1.764011 | 0.5432597 | 7.53682 | 2.061274
2018-04-11 11:12 | 142951.8 | 720.0002 | 5 | 26 | 3.600301 | -3.259999 | 1.764011 | 0.651913 | 7.53682 | 2.454614
2018-04-11 11:14 | 143071.8 | 840.0002 | 5 | 26 | 3.565983 | -3.259813 | 1.764011 | 0.7605655 | 7.53682 | 2.843877
2018-04-11 11:16 | 143191.8 | 960.0002 | 5 | 26 | 3.537153 | -3.259816 | 1.764011 | 0.8692187 | 7.53682 | 3.229721
2018-04-11 11:18 | 143311.8 | 1080.0002 | 5 | 26 | 3.512779 | -3.259813 | 1.764011 | 0.9778712 | 7.53682 | 3.612683
2018-04-11 11:20 | 143431.8 | 1200.001 | 5 | 26 | 3.491311 | -3.259875 | 1.764011 | 1.086526 | 7.53682 | 3.993179
2018-04-11 11:22 | 143551.8 | 1320.0002 | 5 | 26 | 3.470821 | -3.259813 | 1.764011 | 1.195178 | 7.53682 | 4.371408
2018-04-11 11:24 | 143671.8 | 1440.0002 | 5 | 26 | 3.448454 | -3.260115 | 1.764011 | 1.30383 | 7.53682 | 4.747334
2018-04-11 11:26 | 143791.8 | 1560.001 | 5 | 26 | 3.419896 | -3.260328 | 1.764011 | 1.412486 | 7.53682 | 5.120566
2018-04-11 11:28 | 143911.8 | 1680.0011 | 5 | 26 | 3.376959 | -3.259806 | 1.764011 | 1.521136 | 7.53682 | 5.489995
2018-04-11 11:30 | 144031.8 | 1800.001 | 5 | 26 | 3.297439 | -3.259832 | 1.764011 | 1.629795 | 7.53682 | 5.853153
2018-04-11 11:32 | 144151.8 | 1920.0002 | 5 | 26 | 3.078001 | -3.259904 | 1.764011 | 1.738449 | 7.53682 | 6.201961
2018-04-11 11:32 | 144173.3 | 1941.4503 | 5 | 26 | 3 | -3.259871 | 1.764011 | 1.757873 | 7.53682 | 6.261018
2018-04-11 11:34 | 144293.3 | 120.0016 | 6 | 26 | 3.633828 | 0 | 1.764011 | 1.757873 | 7.53682 | 6.261018
2018-04-11 11:36 | 144413.3 | 240.0008 | 6 | 26 | 3.66265 | 0 | 1.764011 | 1.757873 | 7.53682 | 6.261018
2018-04-11 11:37 | 144473.3 | 300.0029 | 6 | 26 | 3.67063 | 0 | 1.764011 | 1.757873 | 7.53682 | 6.261018
2018-04-11 11:37 | 144473.3 | 0.0032 | 7 | 27 | 3.670731 | 0 | 0 | 0 | 0 | 0
2018-04-11 11:39 | 144593.4 | 120.0018 | 2 | 27 | 4.168188 | 4.890154 | 0.1623023 | 4.3e-11 | 0.6684906 | 1.59e-10
2018-04-11 11:41 | 144713.4 | 240.0003 | 2 | 27 | 4.200413 | 4.703096 | 0.3241578 | 4.3e-11 | 1.346703 | 1.59e-10
2018-04-11 11:43 | 144833.4 | 360.0018 | 2 | 27 | 4.200371 | 4.24612 | 0.4731326 | 4.3e-11 | 1.972454 | 1.59e-10
2018-04-11 11:45 | 144953.4 | 480.0002 | 2 | 27 | 4.200377 | 3.837919 | 0.6077915 | 4.3e-11 | 2.538073 | 1.59e-10
2018-04-11 11:47 | 145073.4 | 600.0018 | 2 | 27 | 4.200382 | 3.458897 | 0.729326 | 4.3e-11 | 3.048564 | 1.59e-10
2018-04-11 11:48 | 145138.3 | 664.8727 | 2 | 27 | 4.20039 | 3.259991 | 0.7898474 | 4.3e-11 | 3.302777 | 1.59e-10
2018-04-11 11:50 | 145258.3 | 120.002 | 3 | 27 | 4.234921 | 3.260248 | 0.8980566 | 4.3e-11 | 3.758986 | 1.59e-10
2018-04-11 11:52 | 145378.3 | 240.0012 | 3 | 27 | 4.279073 | 3.259842 | 1.00671 | 4.3e-11 | 4.221454 | 1.59e-10
2018-04-11 11:54 | 145498.3 | 360.0019 | 3 | 27 | 4.330675 | 3.260216 | 1.115365 | 4.3e-11 | 4.689141 | 1.59e-10
2018-04-11 11:56 | 145618.3 | 480.0012 | 3 | 27 | 4.389159 | 3.259819 | 1.224025 | 4.3e-11 | 5.162827 | 1.59e-10
2018-04-11 11:58 | 145738.3 | 600.002 | 3 | 27 | 4.400402 | 2.758568 | 1.325257 | 4.3e-11 | 5.608176 | 1.59e-10
2018-04-11 12:00 | 145858.3 | 720.0012 | 3 | 27 | 4.400397 | 2.291353 | 1.409146 | 4.3e-11 | 5.97732 | 1.59e-10
2018-04-11 12:02 | 145978.3 | 840.0019 | 3 | 27 | 4.400377 | 1.912098 | 1.478965 | 4.3e-11 | 6.284551 | 1.59e-10
2018-04-11 12:04 | 146098.3 | 960.0003 | 3 | 27 | 4.400368 | 1.608028 | 1.537449 | 4.3e-11 | 6.541904 | 1.59e-10
2018-04-11 12:06 | 146218.3 | 1080.0011 | 3 | 27 | 4.400399 | 1.363337 | 1.586814 | 4.3e-11 | 6.759125 | 1.59e-10
2018-04-11 12:08 | 146338.3 | 1200.0002 | 3 | 27 | 4.400314 | 1.162643 | 1.628791 | 4.3e-11 | 6.943842 | 1.59e-10
2018-04-11 12:10 | 146458.3 | 1320.0001 | 3 | 27 | 4.400319 | 1.000469 | 1.664762 | 4.3e-11 | 7.102126 | 1.59e-10
2018-04-11 12:12 | 146578.3 | 1440.0003 | 3 | 27 | 4.400338 | 0.8693657 | 1.695849 | 4.3e-11 | 7.238919 | 1.59e-10
2018-04-11 12:14 | 146698.3 | 1560.0003 | 3 | 27 | 4.40033 | 0.7632236 | 1.722991 | 4.3e-11 | 7.358352 | 1.59e-10
2018-04-11 12:16 | 146818.3 | 1680.0019 | 3 | 27 | 4.400317 | 0.6773911 | 1.74695 | 4.3e-11 | 7.463778 | 1.59e-10
2018-04-11 12:17 | 146858.8 | 1720.5041 | 3 | 27 | 4.400325 | 0.6519871 | 1.754428 | 4.3e-11 | 7.496685 | 1.59e-10
2018-04-11 12:19 | 146978.9 | 120.0009 | 4 | 27 | 4.317578 | 0 | 1.754429 | 4.3e-11 | 7.496691 | 1.59e-10
2018-04-11 12:21 | 147098.9 | 240.0004 | 4 | 27 | 4.306259 | 0 | 1.754429 | 4.3e-11 | 7.496691 | 1.59e-10
2018-04-11 12:22 | 147158.9 | 300.0025 | 4 | 27 | 4.301718 | 0 | 1.754429 | 4.3e-11 | 7.496691 | 1.59e-10
2018-04-11 12:24 | 147278.9 | 120.0018 | 5 | 27 | 3.893513 | -3.260226 | 1.754429 | 0.1086532 | 7.496691 | 0.4294187
2018-04-11 12:26 | 147398.9 | 240 | 5 | 27 | 3.813343 | -3.260045 | 1.754429 | 0.2173016 | 7.496691 | 0.8479598
2018-04-11 12:28 | 147518.9 | 360.0001 | 5 | 27 | 3.745513 | -3.260018 | 1.754429 | 0.3259568 | 7.496691 | 1.258521
2018-04-11 12:30 | 147638.9 | 480.0002 | 5 | 27 | 3.687581 | -3.259953 | 1.754429 | 0.4346079 | 7.496691 | 1.662244
2018-04-11 12:32 | 147758.9 | 600.0001 | 5 | 27 | 3.638649 | -3.260212 | 1.754429 | 0.5432596 | 7.496691 | 2.060168
2018-04-11 12:34 | 147878.9 | 720.0009 | 5 | 27 | 3.597832 | -3.259893 | 1.754429 | 0.6519076 | 7.496691 | 2.453218
2018-04-11 12:36 | 147998.9 | 840.0001 | 5 | 27 | 3.563507 | -3.259841 | 1.754429 | 0.7605663 | 7.496691 | 2.842233
2018-04-11 12:38 | 148118.9 | 960.0017 | 5 | 27 | 3.534731 | -3.25986 | 1.754429 | 0.8692197 | 7.496691 | 3.227811
2018-04-11 12:40 | 148238.9 | 1080.0012 | 5 | 27 | 3.510418 | -3.260006 | 1.754429 | 0.9778787 | 7.496691 | 3.610538
2018-04-11 12:42 | 148358.9 | 1200.0025 | 5 | 27 | 3.48904 | -3.259843 | 1.754429 | 1.086529 | 7.496691 | 3.990768
2018-04-11 12:44 | 148478.9 | 1320.0001 | 5 | 27 | 3.46841 | -3.259963 | 1.754429 | 1.195179 | 7.496691 | 4.368736
2018-04-11 12:46 | 148598.9 | 1440.0008 | 5 | 27 | 3.445662 | -3.259877 | 1.754429 | 1.303836 | 7.496691 | 4.744398
2018-04-11 12:48 | 148718.9 | 1560.0009 | 5 | 27 | 3.416192 | -3.259832 | 1.754429 | 1.412489 | 7.496691 | 5.117266
2018-04-11 12:50 | 148838.9 | 1680.0002 | 5 | 27 | 3.371262 | -3.259949 | 1.754429 | 1.521141 | 7.496691 | 5.486204
2018-04-11 12:52 | 148958.9 | 1800.0001 | 5 | 27 | 3.285722 | -3.260195 | 1.754429 | 1.629794 | 7.496691 | 5.848461
2018-04-11 12:54 | 149078.9 | 1920.0009 | 5 | 27 | 3.040249 | -3.259853 | 1.754429 | 1.738452 | 7.496691 | 6.194923
2018-04-11 12:54 | 149089.5 | 1930.5694 | 5 | 27 | 2.999982 | -3.259881 | 1.754429 | 1.748021 | 7.496691 | 6.223825
2018-04-11 12:56 | 149209.6 | 120.0011 | 6 | 27 | 3.635278 | 0 | 1.754429 | 1.748021 | 7.496691 | 6.223825
2018-04-11 12:58 | 149329.6 | 240.0003 | 6 | 27 | 3.663857 | 0 | 1.754429 | 1.748021 | 7.496691 | 6.223825
2018-04-11 12:59 | 149389.6 | 300.0016 | 6 | 27 | 3.671737 | 0 | 1.754429 | 1.748021 | 7.496691 | 6.223825
2018-04-11 12:59 | 149389.6 | 0.0024 | 7 | 28 | 3.671814 | 0 | 0 | 0 | 0 | 0
2018-04-11 13:01 | 149509.7 | 120 | 2 | 28 | 4.171538 | 4.890173 | 0.1622979 | 1e-11 | 0.6689787 | 3.7e-11
2018-04-11 13:03 | 149629.7 | 240.001 | 2 | 28 | 4.200385 | 4.663567 | 0.3236219 | 1e-11 | 1.345293 | 3.7e-11
2018-04-11 13:05 | 149749.7 | 360.0017 | 2 | 28 | 4.200401 | 4.212852 | 0.4714163 | 1e-11 | 1.966086 | 3.7e-11
2018-04-11 13:07 | 149869.7 | 480.0018 | 2 | 28 | 4.200371 | 3.809006 | 0.604982 | 1e-11 | 2.527113 | 3.7e-11
2018-04-11 13:09 | 149989.7 | 600.001 | 2 | 28 | 4.200356 | 3.433552 | 0.7256451 | 1e-11 | 3.033944 | 3.7e-11
2018-04-11 13:10 | 150047 | 657.3743 | 2 | 28 | 4.200375 | 3.259972 | 0.7789696 | 1e-11 | 3.257927 | 3.7e-11
2018-04-11 13:12 | 150167 | 120.0003 | 3 | 28 | 4.234879 | 3.25988 | 0.8871852 | 1e-11 | 3.71416 | 3.7e-11
2018-04-11 13:14 | 150287 | 240.0003 | 3 | 28 | 4.278869 | 3.259846 | 0.9958351 | 1e-11 | 4.176601 | 3.7e-11
2018-04-11 13:16 | 150407 | 360.001 | 3 | 28 | 4.330338 | 3.259912 | 1.104493 | 1e-11 | 4.644265 | 3.7e-11
2018-04-11 13:18 | 150527 | 480.0002 | 3 | 28 | 4.388721 | 3.25997 | 1.213147 | 1e-11 | 5.117885 | 3.7e-11
2018-04-11 13:20 | 150647 | 600.0019 | 3 | 28 | 4.400396 | 2.762749 | 1.31451 | 1e-11 | 5.563805 | 3.7e-11
2018-04-11 13:22 | 150767 | 720.0002 | 3 | 28 | 4.400382 | 2.295244 | 1.398534 | 1e-11 | 5.933542 | 3.7e-11
2018-04-11 13:24 | 150887 | 840.0011 | 3 | 28 | 4.400367 | 1.916536 | 1.468498 | 1e-11 | 6.241406 | 3.7e-11
2018-04-11 13:26 | 151007 | 960.0002 | 3 | 28 | 4.400376 | 1.61194 | 1.527111 | 1e-11 | 6.499329 | 3.7e-11
2018-04-11 13:28 | 151127 | 1080.0002 | 3 | 28 | 4.40036 | 1.366005 | 1.576588 | 1e-11 | 6.717042 | 3.7e-11
2018-04-11 13:30 | 151247 | 1200.0002 | 3 | 28 | 4.400362 | 1.165859 | 1.618658 | 1e-11 | 6.902167 | 3.7e-11
2018-04-11 13:32 | 151367 | 1320.0002 | 3 | 28 | 4.400333 | 1.003111 | 1.654706 | 1e-11 | 7.060789 | 3.7e-11
2018-04-11 13:34 | 151487 | 1440.0002 | 3 | 28 | 4.400346 | 0.8717442 | 1.685872 | 1e-11 | 7.197932 | 3.7e-11
2018-04-11 13:36 | 151607 | 1560.0003 | 3 | 28 | 4.400289 | 0.7645569 | 1.713081 | 1e-11 | 7.317658 | 3.7e-11
2018-04-11 13:38 | 151727 | 1680.0002 | 3 | 28 | 4.400328 | 0.6783218 | 1.737084 | 1e-11 | 7.423283 | 3.7e-11
2018-04-11 13:39 | 151769.6 | 1722.5775 | 3 | 28 | 4.400328 | 0.6519985 | 1.744949 | 1e-11 | 7.457891 | 3.7e-11
2018-04-11 13:41 | 151889.7 | 120.001 | 4 | 28 | 4.31706 | 0 | 1.744949 | 1e-11 | 7.457891 | 3.7e-11
2018-04-11 13:43 | 152009.7 | 240.0002 | 4 | 28 | 4.305679 | 0 | 1.744949 | 1e-11 | 7.457891 | 3.7e-11
2018-04-11 13:44 | 152069.7 | 300.0016 | 4 | 28 | 4.301085 | 0 | 1.744949 | 1e-11 | 7.457891 | 3.7e-11
2018-04-11 13:46 | 152189.8 | 120.001 | 5 | 28 | 3.890437 | -3.2601 | 1.744949 | 0.1086546 | 7.457891 | 0.4291229
2018-04-11 13:48 | 152309.8 | 240.0018 | 5 | 28 | 3.809987 | -3.259717 | 1.744949 | 0.2173147 | 7.457891 | 0.8473548
2018-04-11 13:50 | 152429.8 | 360.0019 | 5 | 28 | 3.742048 | -3.259976 | 1.744949 | 0.3259705 | 7.457891 | 1.257545
2018-04-11 13:52 | 152549.8 | 480.0018 | 5 | 28 | 3.684054 | -3.259888 | 1.744949 | 0.4346212 | 7.457891 | 1.660884
2018-04-11 13:54 | 152669.8 | 600.0018 | 5 | 28 | 3.635268 | -3.259898 | 1.744949 | 0.5432726 | 7.457891 | 2.058432
2018-04-11 13:56 | 152789.8 | 720.0019 | 5 | 28 | 3.594552 | -3.259848 | 1.744949 | 0.651924 | 7.457891 | 2.451128
2018-04-11 13:58 | 152909.8 | 840.0004 | 5 | 28 | 3.560469 | -3.259954 | 1.744949 | 0.7605784 | 7.457891 | 2.839785
2018-04-11 14:00 | 153029.8 | 960.0002 | 5 | 28 | 3.531952 | -3.259942 | 1.744949 | 0.869218 | 7.457891 | 3.224995
2018-04-11 14:02 | 153149.8 | 1080.001 | 5 | 28 | 3.507791 | -3.259915 | 1.744949 | 0.977888 | 7.457891 | 3.607466
2018-04-11 14:04 | 153269.8 | 1200.0002 | 5 | 28 | 3.486456 | -3.2599 | 1.744949 | 1.086545 | 7.457891 | 3.987437
2018-04-11 14:06 | 153389.8 | 1320.0011 | 5 | 28 | 3.46571 | -3.260069 | 1.744949 | 1.195199 | 7.457891 | 4.365134
2018-04-11 14:08 | 153509.8 | 1440.0011 | 5 | 28 | 3.442676 | -3.260098 | 1.744949 | 1.30385 | 7.457891 | 4.740473
2018-04-11 14:10 | 153629.8 | 1560.0011 | 5 | 28 | 3.412337 | -3.259893 | 1.744949 | 1.412504 | 7.457891 | 5.112987
2018-04-11 14:12 | 153749.8 | 1680.0011 | 5 | 28 | 3.365067 | -3.259877 | 1.744949 | 1.521158 | 7.457891 | 5.481404
2018-04-11 14:14 | 153869.8 | 1800.0019 | 5 | 28 | 3.272551 | -3.259827 | 1.744949 | 1.62981 | 7.457891 | 5.842686
2018-04-11 14:16 | 153988.8 | 1919.0736 | 5 | 28 | 2.999984 | -3.259978 | 1.744949 | 1.73763 | 7.457891 | 6.183873
2018-04-11 14:18 | 154108.9 | 120 | 6 | 28 | 3.636621 | 0 | 1.744949 | 1.73763 | 7.457891 | 6.183873
2018-04-11 14:20 | 154228.9 | 240 | 6 | 28 | 3.664962 | 0 | 1.744949 | 1.73763 | 7.457891 | 6.183873
2018-04-11 14:21 | 154288.9 | 300.0029 | 6 | 28 | 3.67273 | 0 | 1.744949 | 1.73763 | 7.457891 | 6.183873
2018-04-11 14:21 | 154288.9 | 0.0024 | 7 | 29 | 3.6728 | 0 | 0 | 0 | 0 | 0
2018-04-11 14:23 | 154409 | 120.0017 | 2 | 29 | 4.174072 | 4.889996 | 0.1623079 | 3.45e-09 | 0.6694331 | 1.267e-08
2018-04-11 14:25 | 154529 | 240.0002 | 2 | 29 | 4.200392 | 4.632889 | 0.3231275 | 3.45e-09 | 1.343863 | 1.267e-08
2018-04-11 14:27 | 154649 | 360.0011 | 2 | 29 | 4.20039 | 4.184225 | 0.4699123 | 3.45e-09 | 1.960415 | 1.267e-08
2018-04-11 14:29 | 154769 | 480.0001 | 2 | 29 | 4.200397 | 3.782858 | 0.6025496 | 3.45e-09 | 2.517542 | 1.267e-08
2018-04-11 14:31 | 154889 | 600.0002 | 2 | 29 | 4.200344 | 3.408974 | 0.7223467 | 3.45e-09 | 3.020735 | 1.267e-08
2018-04-11 14:32 | 154938.7 | 649.6895 | 2 | 29 | 4.200377 | 3.259985 | 0.7683663 | 3.45e-09 | 3.214035 | 1.267e-08
2018-04-11 14:34 | 155058.7 | 120.0003 | 3 | 29 | 4.234888 | 3.259905 | 0.876577 | 3.45e-09 | 3.670252 | 1.267e-08
2018-04-11 14:36 | 155178.7 | 240.0003 | 3 | 29 | 4.27877 | 3.259846 | 0.9852331 | 3.45e-09 | 4.132716 | 1.267e-08
2018-04-11 14:38 | 155298.7 | 360.0011 | 3 | 29 | 4.330116 | 3.259871 | 1.093886 | 3.45e-09 | 4.600344 | 1.267e-08
2018-04-11 14:40 | 155418.7 | 480.0018 | 3 | 29 | 4.388772 | 3.25984 | 1.20254 | 3.45e-09 | 5.073948 | 1.267e-08
2018-04-11 14:42 | 155538.7 | 600.0003 | 3 | 29 | 4.400374 | 2.763607 | 1.303915 | 3.45e-09 | 5.51992 | 1.267e-08
2018-04-11 14:44 | 155658.7 | 720.0011 | 3 | 29 | 4.400388 | 2.296236 | 1.387977 | 3.45e-09 | 5.889825 | 1.267e-08
2018-04-11 14:46 | 155778.7 | 840.0002 | 3 | 29 | 4.400373 | 1.916962 | 1.457962 | 3.45e-09 | 6.197784 | 1.267e-08
2018-04-11 14:48 | 155898.7 | 960.0011 | 3 | 29 | 4.400369 | 1.61265 | 1.516603 | 3.45e-09 | 6.455828 | 1.267e-08
2018-04-11 14:50 | 156018.7 | 1080.0019 | 3 | 29 | 4.400358 | 1.366497 | 1.566109 | 3.45e-09 | 6.673673 | 1.267e-08
2018-04-11 14:52 | 156138.7 | 1200.0019 | 3 | 29 | 4.400366 | 1.166533 | 1.6082 | 3.45e-09 | 6.85889 | 1.267e-08
2018-04-11 14:54 | 156258.7 | 1320.001 | 3 | 29 | 4.40036 | 1.003553 | 1.64427 | 3.45e-09 | 7.01761 | 1.267e-08
2018-04-11 14:56 | 156378.7 | 1440.001 | 3 | 29 | 4.400351 | 0.8715668 | 1.675439 | 3.45e-09 | 7.15476 | 1.267e-08
2018-04-11 14:58 | 156498.7 | 1560.0003 | 3 | 29 | 4.400347 | 0.765028 | 1.702646 | 3.45e-09 | 7.274484 | 1.267e-08
2018-04-11 15:00 | 156618.7 | 1680.0011 | 3 | 29 | 4.400311 | 0.678606 | 1.726652 | 3.45e-09 | 7.380117 | 1.267e-08
2018-04-11 15:00 | 156663.1 | 1724.3704 | 3 | 29 | 4.400357 | 0.6519947 | 1.734848 | 3.45e-09 | 7.416182 | 1.267e-08
2018-04-11 15:02 | 156783.1 | 120.0016 | 4 | 29 | 4.316677 | 0 | 1.734848 | 3.45e-09 | 7.416182 | 1.267e-08
2018-04-11 15:04 | 156903.1 | 240.0011 | 4 | 29 | 4.305183 | 0 | 1.734848 | 3.45e-09 | 7.416182 | 1.267e-08
2018-04-11 15:05 | 156963.1 | 300.0022 | 4 | 29 | 4.300587 | 0 | 1.734848 | 3.45e-09 | 7.416182 | 1.267e-08
2018-04-11 15:07 | 157083.2 | 120.0018 | 5 | 29 | 3.88807 | -3.260109 | 1.734848 | 0.1086561 | 7.416182 | 0.4289047
2018-04-11 15:09 | 157203.2 | 240.0009 | 5 | 29 | 3.807286 | -3.260111 | 1.734848 | 0.2173087 | 7.416182 | 0.846832
2018-04-11 15:11 | 157323.2 | 360.0009 | 5 | 29 | 3.739175 | -3.259879 | 1.734848 | 0.325961 | 7.416182 | 1.256706
2018-04-11 15:13 | 157443.2 | 480.0002 | 5 | 29 | 3.681227 | -3.259896 | 1.734848 | 0.4346249 | 7.416182 | 1.659783
2018-04-11 15:15 | 157563.2 | 600.0019 | 5 | 29 | 3.632499 | -3.260096 | 1.734848 | 0.5432793 | 7.416182 | 2.057036
2018-04-11 15:17 | 157683.2 | 720.001 | 5 | 29 | 3.591908 | -3.259989 | 1.734848 | 0.6519274 | 7.416182 | 2.449428
2018-04-11 15:19 | 157803.2 | 840.0002 | 5 | 29 | 3.557969 | -3.259797 | 1.734848 | 0.7605839 | 7.416182 | 2.837811
2018-04-11 15:21 | 157923.2 | 960.0019 | 5 | 29 | 3.529578 | -3.260016 | 1.734848 | 0.8692385 | 7.416182 | 3.222813
2018-04-11 15:23 | 158043.2 | 1080.0019 | 5 | 29 | 3.505605 | -3.259787 | 1.734848 | 0.9778925 | 7.416182 | 3.60498
2018-04-11 15:25 | 158163.2 | 1200.0011 | 5 | 29 | 3.484314 | -3.259896 | 1.734848 | 1.086547 | 7.416182 | 3.984709
2018-04-11 15:27 | 158283.2 | 1320.0002 | 5 | 29 | 3.463449 | -3.259759 | 1.734848 | 1.195197 | 7.416182 | 4.362153
2018-04-11 15:29 | 158403.2 | 1440.0002 | 5 | 29 | 3.439943 | -3.259765625 | 1.734848 | 1.30385 | 7.416182 | 4.73723
2018-04-11 15:31 | 158523.2 | 1560.0019 | 5 | 29 | 3.408533 | -3.259933 | 1.734848 | 1.412503 | 7.416182 | 5.10939
2018-04-11 15:33 | 158643.2 | 1680.0011 | 5 | 29 | 3.358924 | -3.259841 | 1.734848 | 1.521152 | 7.416182 | 5.477269
2018-04-11 15:35 | 158763.2 | 1800.0019 | 5 | 29 | 3.258413 | -3.259968 | 1.734848 | 1.629804 | 7.416182 | 5.837549
2018-04-11 15:37 | 158871.1 | 1907.8976 | 5 | 29 | 2.99999 | -3.260229 | 1.734848 | 1.727502 | 7.416182 | 6.145636
2018-04-11 15:39 | 158991.1 | 120.0003 | 6 | 29 | 3.637648 | 0 | 1.734848 | 1.727502 | 7.416182 | 6.145636
2018-04-11 15:41 | 159111.1 | 240.001 | 6 | 29 | 3.66588 | 0 | 1.734848 | 1.727502 | 7.416182 | 6.145636
2018-04-11 15:42 | 159171.1 | 300.0039 | 6 | 29 | 3.673571 | 0 | 1.734848 | 1.727502 | 7.416182 | 6.145636
2018-04-11 15:42 | 159171.1 | 0.0048 | 7 | 30 | 3.673625 | 0 | 0 | 0 | 0 | 0
2018-04-11 15:44 | 159291.2 | 120.0018 | 2 | 30 | 4.176355 | 4.889997 | 0.1623052 | 4.177e-09 | 0.6697683 | 1.5345e-08
2018-04-11 15:46 | 159411.2 | 240.0011 | 2 | 30 | 4.200376 | 4.606745 | 0.3226522 | 4.177e-09 | 1.342393 | 1.5345e-08
2018-04-11 15:48 | 159531.2 | 360.0018 | 2 | 30 | 4.200375 | 4.157097 | 0.4685743 | 4.177e-09 | 1.955322 | 1.5345e-08
2018-04-11 15:50 | 159651.2 | 480.0018 | 2 | 30 | 4.200379 | 3.756357 | 0.6003454 | 4.177e-09 | 2.508811 | 1.5345e-08
2018-04-11 15:52 | 159771.2 | 600.0011 | 2 | 30 | 4.200367 | 3.385286 | 0.7193078 | 4.177e-09 | 3.008497 | 1.5345e-08
2018-04-11 15:53 | 159813 | 641.7536 | 2 | 30 | 4.200397 | 3.259993 | 0.7578352 | 4.177e-09 | 3.170327 | 1.5345e-08
2018-04-11 15:55 | 159933 | 120.0002 | 3 | 30 | 4.23492 | 3.260033 | 0.8660483 | 4.177e-09 | 3.626553 | 1.5345e-08
2018-04-11 15:57 | 160053 | 240.0002 | 3 | 30 | 4.278904 | 3.259918 | 0.9747046 | 4.177e-09 | 4.089026 | 1.5345e-08
2018-04-11 15:59 | 160173 | 360.0002 | 3 | 30 | 4.330285 | 3.260201 | 1.083358 | 4.177e-09 | 4.556665 | 1.5345e-08
2018-04-11 16:01 | 160293 | 480.001 | 3 | 30 | 4.388771 | 3.260126 | 1.192007 | 4.177e-09 | 5.03026 | 1.5345e-08
2018-04-11 16:03 | 160413 | 600.0003 | 3 | 30 | 4.400390625 | 2.763783 | 1.293362 | 4.177e-09 | 5.476146 | 1.5345e-08
2018-04-11 16:05 | 160533 | 720.0002 | 3 | 30 | 4.400371 | 2.296518 | 1.37743 | 4.177e-09 | 5.846076 | 1.5345e-08
2018-04-11 16:07 | 160653 | 840.0018 | 3 | 30 | 4.400368 | 1.918333 | 1.447452 | 4.177e-09 | 6.154201 | 1.5345e-08
2018-04-11 16:09 | 160773 | 960.0002 | 3 | 30 | 4.400338 | 1.613096 | 1.506127 | 4.177e-09 | 6.412389 | 1.5345e-08
2018-04-11 16:11 | 160893 | 1080.0002 | 3 | 30 | 4.400336 | 1.367199 | 1.555662 | 4.177e-09 | 6.630362 | 1.5345e-08
2018-04-11 16:13 | 161013 | 1200.001 | 3 | 30 | 4.400348 | 1.167297 | 1.597789 | 4.177e-09 | 6.815738 | 1.5345e-08
2018-04-11 16:15 | 161133 | 1320.0001 | 3 | 30 | 4.400365 | 1.004642 | 1.633889 | 4.177e-09 | 6.974589 | 1.5345e-08
2018-04-11 16:17 | 161253 | 1440.0001 | 3 | 30 | 4.400318 | 0.871954 | 1.665094 | 4.177e-09 | 7.111903 | 1.5345e-08
2018-04-11 16:19 | 161373 | 1560.0001 | 3 | 30 | 4.400333 | 0.7663193 | 1.692339 | 4.177e-09 | 7.231788 | 1.5345e-08
2018-04-11 16:21 | 161493 | 1680.001 | 3 | 30 | 4.400331 | 0.6805267 | 1.716397 | 4.177e-09 | 7.337651 | 1.5345e-08
2018-04-11 16:22 | 161538.9 | 1725.9496 | 3 | 30 | 4.400335 | 0.651989 | 1.724897 | 4.177e-09 | 7.375052 | 1.5345e-08
2018-04-11 16:24 | 161659 | 120.0002 | 4 | 30 | 4.316192 | 0 | 1.724897 | 4.177e-09 | 7.375052 | 1.5345e-08
2018-04-11 16:26 | 161779 | 240.0019 | 4 | 30 | 4.304637 | 0 | 1.724897 | 4.177e-09 | 7.375052 | 1.5345e-08
2018-04-11 16:27 | 161839 | 300.0041 | 4 | 30 | 4.299989 | 0 | 1.724897 | 4.177e-09 | 7.375052 | 1.5345e-08
2018-04-11 16:29 | 161959.1 | 120.0018 | 5 | 30 | 3.885632 | -3.260113 | 1.724897 | 0.1086481 | 7.375052 | 0.4286373
2018-04-11 16:31 | 162079.1 | 240.001 | 5 | 30 | 3.804579 | -3.259893 | 1.724897 | 0.2172963 | 7.375052 | 0.8462662
2018-04-11 16:33 | 162199.1 | 360.0007 | 5 | 30 | 3.736427 | -3.259858 | 1.724897 | 0.3259519 | 7.375052 | 1.255853
2018-04-11 16:35 | 162319.1 | 480.0007 | 5 | 30 | 3.678466 | -3.259909 | 1.724897 | 0.4346031 | 7.375052 | 1.658583
2018-04-11 16:37 | 162439.1 | 600.001 | 5 | 30 | 3.629915 | -3.25989 | 1.724897 | 0.543257 | 7.375052 | 2.055546
2018-04-11 16:39 | 162559.1 | 720.001 | 5 | 30 | 3.589421 | -3.260111 | 1.724897 | 0.6519078 | 7.375052 | 2.447672
2018-04-11 16:41 | 162679.1 | 840.001 | 5 | 30 | 3.55568 | -3.260022 | 1.724897 | 0.7605634 | 7.375052 | 2.835795
2018-04-11 16:43 | 162799.1 | 960.0002 | 5 | 30 | 3.527503 | -3.260014 | 1.724897 | 0.8692139 | 7.375052 | 3.220544
2018-04-11 16:45 | 162919.1 | 1080.0002 | 5 | 30 | 3.503557 | -3.259909 | 1.724897 | 0.9778673 | 7.375052 | 3.602485
2018-04-11 16:47 | 163039.1 | 1200.001 | 5 | 30 | 3.482285 | -3.260083 | 1.724897 | 1.086522 | 7.375052 | 3.981991
2018-04-11 16:49 | 163159.1 | 1320.001 | 5 | 30 | 3.461339 | -3.259827 | 1.724897 | 1.195175 | 7.375052 | 4.359223
2018-04-11 16:51 | 163279.1 | 1440.0003 | 5 | 30 | 3.437455 | -3.25979 | 1.724897 | 1.303832 | 7.375052 | 4.734067
2018-04-11 16:53 | 163399.1 | 1560.0003 | 5 | 30 | 3.405036 | -3.260024 | 1.724897 | 1.412486 | 7.375052 | 5.105911
2018-04-11 16:55 | 163519.1 | 1680.0018 | 5 | 30 | 3.353088 | -3.259872 | 1.724897 | 1.52114 | 7.375052 | 5.473322
2018-04-11 16:57 | 163639.1 | 1800.001 | 5 | 30 | 3.24455 | -3.260235 | 1.724897 | 1.62979 | 7.375052 | 5.832618
2018-04-11 16:58 | 163737 | 1897.8848 | 5 | 30 | 2.999994 | -3.260277 | 1.724897 | 1.718421 | 7.375052 | 6.111188
2018-04-11 17:00 | 163857 | 120.0019 | 6 | 30 | 3.63859 | 0 | 1.724897 | 1.718421 | 7.375052 | 6.111188
2018-04-11 17:02 | 163977 | 240.0002 | 6 | 30 | 3.666702 | 0 | 1.724897 | 1.718421 | 7.375052 | 6.111188
2018-04-11 17:03 | 164037 | 300.0041 | 6 | 30 | 3.674309 | 0 | 1.724897 | 1.718421 | 7.375052 | 6.111188
2018-04-11 17:03 | 164037 | 0.0024 | 7 | 31 | 3.674204 | 0 | 0 | 0 | 0 | 0
2018-04-11 17:05 | 164157.1 | 120.0003 | 2 | 31 | 4.178402 | 4.889883 | 0.162297 | 0 | 0.6700509 | 0
2018-04-11 17:07 | 164277.1 | 240.0004 | 2 | 31 | 4.200384 | 4.583164 | 0.322192 | 0 | 1.340931 | 0
2018-04-11 17:09 | 164397.1 | 360.0003 | 2 | 31 | 4.200389 | 4.134958 | 0.4673571 | 0 | 1.95068 | 0
2018-04-11 17:11 | 164517.1 | 480.0003 | 2 | 31 | 4.200379 | 3.734642 | 0.5984027 | 0 | 2.501121 | 0
2018-04-11 17:13 | 164637.1 | 600.0018 | 2 | 31 | 4.200377 | 3.364798 | 0.7166428 | 0 | 2.997774 | 0
2018-04-11 17:14 | 164671.8 | 634.7209 | 2 | 31 | 4.200357 | 3.259977 | 0.7485883 | 0 | 3.131957 | 0
2018-04-11 17:16 | 164791.9 | 120.0003 | 3 | 31 | 4.234852 | 3.260189 | 0.8567977 | 0 | 3.58816 | 0
2018-04-11 17:18 | 164911.9 | 240.0019 | 3 | 31 | 4.278855 | 3.259859 | 0.9654585 | 0 | 4.050645 | 0
2018-04-11 17:20 | 165031.9 | 360.0003 | 3 | 31 | 4.330196 | 3.260208 | 1.074114 | 0 | 4.518291 | 0
2018-04-11 17:22 | 165151.9 | 480.0019 | 3 | 31 | 4.388715 | 3.260256 | 1.182772 | 0 | 4.99191 | 0
2018-04-11 17:24 | 165271.9 | 600.0002 | 3 | 31 | 4.400399 | 2.765104 | 1.284166 | 0 | 5.437964 | 0
2018-04-11 17:26 | 165391.9 | 720.0019 | 3 | 31 | 4.400352 | 2.297882 | 1.36829 | 0 | 5.808146 | 0
2018-04-11 17:28 | 165511.9 | 840.0019 | 3 | 31 | 4.400378 | 1.91991 | 1.438361 | 0 | 6.116482 | 0
2018-04-11 17:30 | 165631.9 | 960.0002 | 3 | 31 | 4.400393 | 1.615038 | 1.497081 | 0 | 6.374875 | 0
2018-04-11 17:32 | 165751.9 | 1080.0011 | 3 | 31 | 4.400337 | 1.368237 | 1.546661 | 0 | 6.593043 | 0
2018-04-11 17:34 | 165871.9 | 1200.0019 | 3 | 31 | 4.400348 | 1.168293 | 1.588831 | 0 | 6.778607 | 0
2018-04-11 17:36 | 165991.9 | 1320.0003 | 3 | 31 | 4.400348 | 1.005411 | 1.624966 | 0 | 6.937612 | 0
2018-04-11 17:38 | 166111.9 | 1440.002 | 3 | 31 | 4.400352 | 0.8738461 | 1.656208 | 0 | 7.075087 | 0
2018-04-11 17:40 | 166231.9 | 1560.0019 | 3 | 31 | 4.400345 | 0.7671776 | 1.683488 | 0 | 7.195128 | 0
2018-04-11 17:42 | 166351.9 | 1680.0002 | 3 | 31 | 4.400329 | 0.6807995 | 1.707565 | 0 | 7.301077 | 0
2018-04-11 17:43 | 166398.9 | 1727.024 | 3 | 31 | 4.400334 | 0.6519966 | 1.716265 | 0 | 7.339361 | 0
2018-04-11 17:45 | 166518.9 | 120 | 4 | 31 | 4.315632 | 0 | 1.716265 | 0 | 7.339361 | 0
2018-04-11 17:47 | 166638.9 | 240.0008 | 4 | 31 | 4.304059 | 0 | 1.716265 | 0 | 7.339361 | 0
2018-04-11 17:48 | 166698.9 | 300.0007 | 4 | 31 | 4.299379 | 0 | 1.716265 | 0 | 7.339361 | 0
2018-04-11 17:50 | 166819.0095 | 120.0018 | 5 | 31 | 3.882799 | -3.259976 | 1.716265 | 0.1086545 | 7.339361 | 0.428392
2018-04-11 17:52 | 166939.0087 | 240.001 | 5 | 31 | 3.801487 | -3.259848 | 1.716265 | 0.2173094 | 7.339361 | 0.8457224
2018-04-11 17:54 | 167059.0087 | 360.001 | 5 | 31 | 3.733221 | -3.259883 | 1.716265 | 0.3259676 | 7.339361 | 1.254975
2018-04-11 17:56 | 167179.0086 | 480.0009 | 5 | 31 | 3.675282 | -3.259785 | 1.716265 | 0.4346239 | 7.339361 | 1.657375
2018-04-11 17:58 | 167299.0079 | 600.0002 | 5 | 31 | 3.626751 | -3.259898 | 1.716265 | 0.5432767 | 7.339361 | 2.053987
2018-04-11 18:00 | 167419.0082 | 720.0005 | 5 | 31 | 3.586432 | -3.259843 | 1.716265 | 0.6519355 | 7.339361 | 2.445808
2018-04-11 18:02 | 167539.0079 | 840.0002 | 5 | 31 | 3.552867 | -3.25994 | 1.716265 | 0.7605862 | 7.339361 | 2.833598
2018-04-11 18:04 | 167659.0095 | 960.0018 | 5 | 31 | 3.524867 | -3.259907 | 1.716265 | 0.8692495 | 7.339361 | 3.218097
2018-04-11 18:06 | 167779.0086 | 1080.0009 | 5 | 31 | 3.501194 | -3.260139 | 1.716265 | 0.9779028 | 7.339361 | 3.599768
2018-04-11 18:08 | 167899.0086 | 1200.0009 | 5 | 31 | 3.480001 | -3.260018 | 1.716265 | 1.086564 | 7.339361 | 3.979048
2018-04-11 18:10 | 168019.0087 | 1320.001 | 5 | 31 | 3.458926 | -3.259809 | 1.716265 | 1.19522 | 7.339361 | 4.356036
2018-04-11 18:12 | 168139.0087 | 1440.001 | 5 | 31 | 3.434677 | -3.259951 | 1.716265 | 1.30387 | 7.339361 | 4.730581
2018-04-11 18:14 | 168259.0087 | 1560.001 | 5 | 31 | 3.401384 | -3.259953 | 1.716265 | 1.412529 | 7.339361 | 5.102102
2018-04-11 18:16 | 168379.0087 | 1680.001 | 5 | 31 | 3.347074 | -3.259933 | 1.716265 | 1.521184 | 7.339361 | 5.469012
2018-04-11 18:18 | 168499.0079 | 1800.0002 | 5 | 31 | 3.231023 | -3.259926 | 1.716265 | 1.629837 | 7.339361 | 5.827343
2018-04-11 18:19 | 168588.5309 | 1889.5232 | 5 | 31 | 2.999985 | -3.25997 | 1.716265 | 1.710894 | 7.339361 | 6.081316
2018-04-11 18:21 | 168708.6 | 119.9999 | 6 | 31 | 3.639886 | 0 | 1.716265 | 1.710894 | 7.339361 | 6.081316
2018-04-11 18:23 | 168828.6 | 240.0007 | 6 | 31 | 3.667739 | 0 | 1.716265 | 1.710894 | 7.339361 | 6.081316
2018-04-11 18:24 | 168888.6 | 300.0037 | 6 | 31 | 3.675259 | 0 | 1.716265 | 1.710894 | 7.339361 | 6.081316
2018-04-11 18:24 | 168888.6 | 0.0024 | 7 | 32 | 3.675234 | 0 | 0 | 0 | 0 | 0
2018-04-11 18:26 | 169008.7 | 120.0003 | 2 | 32 | 4.181343 | 4.890114 | 0.1622964 | 2.549e-09 | 0.6705149 | 9.367e-09
2018-04-11 18:28 | 169128.7 | 240.0011 | 2 | 32 | 4.200382 | 4.552383 | 0.32151 | 2.549e-09 | 1.338719 | 9.367e-09
2018-04-11 18:30 | 169248.7 | 360.0002 | 2 | 32 | 4.200388 | 4.108414 | 0.4657123 | 2.549e-09 | 1.944424 | 9.367e-09
2018-04-11 18:32 | 169368.7 | 480.0012 | 2 | 32 | 4.200375 | 3.710106 | 0.5958881 | 2.549e-09 | 2.491212 | 9.367e-09
2018-04-11 18:34 | 169488.7 | 600.0012 | 2 | 32 | 4.200362 | 3.343346 | 0.7133905 | 2.549e-09 | 2.984766 | 9.367e-09
2018-04-11 18:35 | 169516.7 | 628.061 | 2 | 32 | 4.200382 | 3.259985 | 0.7391221 | 2.549e-09 | 3.092848 | 9.367e-09
2018-04-11 18:37 | 169636.7 | 120.0002 | 3 | 32 | 4.234648 | 3.260221 | 0.8473338 | 2.549e-09 | 3.549058 | 9.367e-09
2018-04-11 18:39 | 169756.7 | 240.001 | 3 | 32 | 4.278284 | 3.260098 | 0.9559928 | 2.549e-09 | 4.011495 | 9.367e-09
2018-04-11 18:41 | 169876.7 | 360.0003 | 3 | 32 | 4.329393 | 3.259922 | 1.064651 | 2.549e-09 | 4.479077 | 9.367e-09
2018-04-11 18:43 | 169996.7 | 480.0019 | 3 | 32 | 4.387737 | 3.260284 | 1.173308 | 2.549e-09 | 4.952601 | 9.367e-09
2018-04-11 18:45 | 170116.7 | 600.0003 | 3 | 32 | 4.400383 | 2.774487 | 1.274984 | 2.549e-09 | 5.399875 | 9.367e-09
2018-04-11 18:47 | 170236.7 | 720.0004 | 3 | 32 | 4.400371 | 2.307171 | 1.359418 | 2.549e-09 | 5.771417 | 9.367e-09
2018-04-11 18:49 | 170356.7 | 840.0012 | 3 | 32 | 4.400378 | 1.926702 | 1.429749 | 2.549e-09 | 6.080897 | 9.367e-09
2018-04-11 18:51 | 170476.7 | 960.002 | 3 | 32 | 4.400378 | 1.621675 | 1.488697 | 2.549e-09 | 6.34029 | 9.367e-09
2018-04-11 18:53 | 170596.7 | 1080.0011 | 3 | 32 | 4.400355 | 1.375015 | 1.538487 | 2.549e-09 | 6.559386 | 9.367e-09
2018-04-11 18:55 | 170716.7 | 1200.0004 | 3 | 32 | 4.400348 | 1.174152 | 1.580861 | 2.549e-09 | 6.745844 | 9.367e-09
2018-04-11 18:57 | 170836.7 | 1320.0014 | 3 | 32 | 4.40035 | 1.010307 | 1.617176 | 2.549e-09 | 6.905644 | 9.367e-09
2018-04-11 18:59 | 170956.7 | 1440.0014 | 3 | 32 | 4.400325 | 0.8776798 | 1.648565 | 2.549e-09 | 7.043765 | 9.367e-09
2018-04-11 19:01 | 171076.7 | 1560.0006 | 3 | 32 | 4.400332 | 0.7707081 | 1.675971 | 2.549e-09 | 7.164361 | 9.367e-09
2018-04-11 19:03 | 171196.7 | 1680.0019 | 3 | 32 | 4.400301 | 0.68326 | 1.700147 | 2.549e-09 | 7.270744 | 9.367e-09
2018-04-11 19:03 | 171247 | 1730.2152 | 3 | 32 | 4.400302 | 0.651989 | 1.709458 | 2.549e-09 | 7.311717 | 9.367e-09
2018-04-11 19:05 | 171367 | 120.0009 | 4 | 32 | 4.315324 | 0 | 1.709458 | 2.549e-09 | 7.311717 | 9.367e-09
2018-04-11 19:07 | 171487 | 240.0008 | 4 | 32 | 4.30363 | 0 | 1.709458 | 2.549e-09 | 7.311717 | 9.367e-09
2018-04-11 19:08 | 171547 | 300.0006 | 4 | 32 | 4.298916 | 0 | 1.709458 | 2.549e-09 | 7.311717 | 9.367e-09
2018-04-11 19:10 | 171667.1 | 120.0003 | 5 | 32 | 3.880703 | -3.259966 | 1.709458 | 0.1086476 | 7.311717 | 0.4281584
2018-04-11 19:12 | 171787.1 | 240.0012 | 5 | 32 | 3.799121 | -3.259923 | 1.709458 | 0.2173157 | 7.311717 | 0.8452934
2018-04-11 19:14 | 171907.1 | 360.0011 | 5 | 32 | 3.730686 | -3.25993 | 1.709458 | 0.3259665 | 7.311717 | 1.25425
2018-04-11 19:16 | 172027.1 | 480.0003 | 5 | 32 | 3.672729 | -3.259839 | 1.709458 | 0.4346295 | 7.311717 | 1.656397
2018-04-11 19:18 | 172147.1 | 600.001 | 5 | 32 | 3.624285 | -3.260153 | 1.709458 | 0.5432863 | 7.311717 | 2.052751
2018-04-11 19:20 | 172267.1 | 720.0011 | 5 | 32 | 3.584173 | -3.259686 | 1.709458 | 0.6519392 | 7.311717 | 2.444292
2018-04-11 19:22 | 172387.1 | 840.0021 | 5 | 32 | 3.550694 | -3.259888 | 1.709458 | 0.760596 | 7.311717 | 2.831861
2018-04-11 19:24 | 172507.1 | 960.0021 | 5 | 32 | 3.522885 | -3.259886 | 1.709458 | 0.8692498 | 7.311717 | 3.216103
2018-04-11 19:26 | 172627.1 | 1080.0012 | 5 | 32 | 3.499257 | -3.260136 | 1.709458 | 0.9779045 | 7.311717 | 3.597569
2018-04-11 19:28 | 172747.1 | 1200.0021 | 5 | 32 | 3.47813 | -3.260056 | 1.709458 | 1.086559 | 7.311717 | 3.976622
2018-04-11 19:30 | 172867.1 | 1320.0012 | 5 | 32 | 3.457029 | -3.259938 | 1.709458 | 1.195208 | 7.311717 | 4.353384
2018-04-11 19:32 | 172987.1 | 1440.0014 | 5 | 32 | 3.432522 | -3.260037 | 1.709458 | 1.303861 | 7.311717 | 4.72772
2018-04-11 19:34 | 173107.1 | 1560.0005 | 5 | 32 | 3.398434 | -3.260031 | 1.709458 | 1.412518 | 7.311717 | 5.098962
2018-04-11 19:36 | 173227.1 | 1680.0005 | 5 | 32 | 3.342239 | -3.259987 | 1.709458 | 1.521171 | 7.311717 | 5.465456
2018-04-11 19:38 | 173347.1 | 1800.0021 | 5 | 32 | 3.219677 | -3.25997 | 1.709458 | 1.629827 | 7.311717 | 5.823005
2018-04-11 19:40 | 173430.1 | 1883.0538 | 5 | 32 | 2.999993 | -3.260031 | 1.709458 | 1.705022 | 7.311717 | 6.057998
2018-04-11 19:42 | 173550.2 | 120.0008 | 6 | 32 | 3.640888 | 0 | 1.709458 | 1.705022 | 7.311717 | 6.057998
2018-04-11 19:44 | 173670.2 | 240.0006 | 6 | 32 | 3.668561 | 0 | 1.709458 | 1.705022 | 7.311717 | 6.057998
2018-04-11 19:45 | 173730.2 | 300.0053 | 6 | 32 | 3.675988 | 0 | 1.709458 | 1.705022 | 7.311717 | 6.057998
2018-04-11 19:45 | 173730.2051 | 0.0039 | 7 | 33 | 3.676106 | 0 | 0 | 0 | 0 | 0
2018-04-11 19:47 | 173850.3 | 120.0011 | 2 | 33 | 4.183647 | 4.889946 | 0.1622894 | 6.564e-09 | 0.6708481 | 2.4128e-08
2018-04-11 19:49 | 173970.3 | 240.0018 | 2 | 33 | 4.200363 | 4.52923 | 0.3209125 | 6.564e-09 | 1.336704 | 2.4128e-08
2018-04-11 19:51 | 174090.3 | 360.0018 | 2 | 33 | 4.200388 | 4.086945 | 0.4643688 | 6.564e-09 | 1.939275 | 2.4128e-08
2018-04-11 19:53 | 174210.3 | 480.0011 | 2 | 33 | 4.200384 | 3.691759 | 0.5938819 | 6.564e-09 | 2.483279 | 2.4128e-08
2018-04-11 19:55 | 174330.3 | 600.0011 | 2 | 33 | 4.200381 | 3.326178 | 0.7107719 | 6.564e-09 | 2.974261 | 2.4128e-08
2018-04-11 19:55 | 174352.9 | 622.5744 | 2 | 33 | 4.200378 | 3.259996 | 0.7314167 | 6.564e-09 | 3.060977 | 2.4128e-08
2018-04-11 19:57 | 174472.9 | 120.0011 | 3 | 33 | 4.234607 | 3.260181 | 0.8396319 | 1.1634e-08 | 3.517194 | 4.4441e-08
2018-04-11 19:59 | 174592.9 | 240.0018 | 3 | 33 | 4.278239 | 3.259964 | 0.9482915 | 1.1634e-08 | 3.979622 | 4.4441e-08
2018-04-11 20:01 | 174712.9 | 360.001 | 3 | 33 | 4.329214 | 3.260002 | 1.05695 | 1.1634e-08 | 4.447192 | 4.4441e-08
2018-04-11 20:03 | 174832.9 | 480.001 | 3 | 33 | 4.387402 | 3.259893 | 1.165604 | 1.1634e-08 | 4.920673 | 4.4441e-08
2018-04-11 20:05 | 174952.9 | 600.0011 | 3 | 33 | 4.400378 | 2.779158 | 1.267396 | 1.1634e-08 | 5.368452 | 4.4441e-08
2018-04-11 20:07 | 175072.9 | 720.0002 | 3 | 33 | 4.400371 | 2.312687 | 1.351986 | 1.1634e-08 | 5.740681 | 4.4441e-08
2018-04-11 20:09 | 175192.9 | 840.0027 | 3 | 33 | 4.400348 | 1.932384 | 1.422509 | 1.1634e-08 | 6.051006 | 4.4441e-08
2018-04-11 20:11 | 175312.9 | 960.0027 | 3 | 33 | 4.400357 | 1.625847 | 1.481628 | 1.1634e-08 | 6.311152 | 4.4441e-08
2018-04-11 20:13 | 175432.9 | 1080.0002 | 3 | 33 | 4.400345 | 1.378864 | 1.531557 | 1.1634e-08 | 6.530859 | 4.4441e-08
2018-04-11 20:15 | 175552.9 | 1200.0018 | 3 | 33 | 4.400358 | 1.177656 | 1.574048 | 1.1634e-08 | 6.717834 | 4.4441e-08
2018-04-11 20:17 | 175672.9 | 1320.0012 | 3 | 33 | 4.400326 | 1.013399 | 1.61047 | 1.1634e-08 | 6.878104 | 4.4441e-08
2018-04-11 20:19 | 175792.9 | 1440.001 | 3 | 33 | 4.400353 | 0.8807869 | 1.641961 | 1.1634e-08 | 7.016671 | 4.4441e-08
2018-04-11 20:21 | 175912.9 | 1560.001 | 3 | 33 | 4.40031 | 0.7729702 | 1.669462 | 1.1634e-08 | 7.137685 | 4.4441e-08
2018-04-11 20:23 | 176032.9 | 1680.0002 | 3 | 33 | 4.400307 | 0.6858997 | 1.693724 | 1.1634e-08 | 7.244446 | 4.4441e-08
2018-04-11 20:24 | 176086.9 | 1734.0392 | 3 | 33 | 4.400314 | 0.6519947 | 1.703763 | 1.1634e-08 | 7.28862 | 4.4441e-08
2018-04-11 20:26 | 176207 | 120.0002 | 4 | 33 | 4.314827 | 0 | 1.703763 | 1.1634e-08 | 7.28862 | 4.4441e-08
2018-04-11 20:28 | 176327 | 240.0017 | 4 | 33 | 4.303035 | 0 | 1.703763 | 1.1634e-08 | 7.28862 | 4.4441e-08
2018-04-11 20:29 | 176387 | 300.0024 | 4 | 33 | 4.298288 | 0 | 1.703763 | 1.1634e-08 | 7.28862 | 4.4441e-08
2018-04-11 20:31 | 176507 | 120.002 | 5 | 33 | 3.877987 | -3.25983 | 1.703763 | 0.1086478 | 7.28862 | 0.4278896
2018-04-11 20:33 | 176627 | 240.0011 | 5 | 33 | 3.796365 | -3.259731 | 1.703763 | 0.2172989 | 7.28862 | 0.8446612
2018-04-11 20:35 | 176747 | 360.0019 | 5 | 33 | 3.727969 | -3.260238 | 1.703763 | 0.3259539 | 7.28862 | 1.253337
2018-04-11 20:37 | 176867 | 480.0019 | 5 | 33 | 3.670172 | -3.259867 | 1.703763 | 0.4346017 | 7.28862 | 1.655141
2018-04-11 20:39 | 176987 | 600.0011 | 5 | 33 | 3.621913 | -3.260147 | 1.703763 | 0.5432577 | 7.28862 | 2.051224
2018-04-11 20:41 | 177107 | 720.0011 | 5 | 33 | 3.581979 | -3.260128 | 1.703763 | 0.6519147 | 7.28862 | 2.442533
2018-04-11 20:43 | 177227 | 840.0004 | 5 | 33 | 3.548778 | -3.260024 | 1.703763 | 0.7605661 | 7.28862 | 2.829862
2018-04-11 20:45 | 177347 | 960.0012 | 5 | 33 | 3.521105 | -3.260119 | 1.703763 | 0.8692251 | 7.28862 | 3.21392
2018-04-11 20:47 | 177467 | 1080.0004 | 5 | 33 | 3.497658 | -3.259867 | 1.703763 | 0.9778846 | 7.28862 | 3.595219
2018-04-11 20:49 | 177587 | 1200.0004 | 5 | 33 | 3.476488 | -3.26032 | 1.703763 | 1.086542 | 7.28862 | 3.974105
2018-04-11 20:51 | 177707 | 1320.0004 | 5 | 33 | 3.455283 | -3.259799 | 1.703763 | 1.195197 | 7.28862 | 4.350704
2018-04-11 20:53 | 177827 | 1440.0012 | 5 | 33 | 3.430462 | -3.259951 | 1.703763 | 1.30385 | 7.28862 | 4.724837
2018-04-11 20:55 | 177947 | 1560.0004 | 5 | 33 | 3.39568 | -3.259904 | 1.703763 | 1.412505 | 7.28862 | 5.095819
2018-04-11 20:57 | 178067 | 1680.0012 | 5 | 33 | 3.337848 | -3.259846 | 1.703763 | 1.521162 | 7.28862 | 5.461956
2018-04-11 20:59 | 178187 | 1800.002 | 5 | 33 | 3.208999 | -3.259872 | 1.703763 | 1.629818 | 7.28862 | 5.818765
2018-04-11 21:00 | 178264.5 | 1877.4634 | 5 | 33 | 2.999997 | -3.260003 | 1.703763 | 1.699953 | 7.28862 | 6.037441
2018-04-11 21:02 | 178384.6 | 119.9999 | 6 | 33 | 3.641664 | 0 | 1.703763 | 1.699953 | 7.28862 | 6.037441
2018-04-11 21:04 | 178504.6 | 239.9999 | 6 | 33 | 3.669218 | 0 | 1.703763 | 1.699953 | 7.28862 | 6.037441
2018-04-11 21:05 | 178564.6 | 300.0029 | 6 | 33 | 3.676547 | 0 | 1.703763 | 1.699953 | 7.28862 | 6.037441
2018-04-11 21:05 | 178564.6 | 0.0023 | 7 | 34 | 3.676473 | 0 | 0 | 0 | 0 | 0
2018-04-11 21:07 | 178684.7 | 120.001 | 2 | 34 | 4.185574 | 4.889822 | 0.1623103 | 1.11e-09 | 0.6712583 | 4.082e-09
2018-04-11 21:09 | 178804.7 | 240.001 | 2 | 34 | 4.200368 | 4.509474 | 0.3204483 | 1.11e-09 | 1.335165 | 4.082e-09
2018-04-11 21:11 | 178924.7 | 360.002 | 2 | 34 | 4.200385 | 4.070398 | 0.4633035 | 1.11e-09 | 1.935212 | 4.082e-09
2018-04-11 21:13 | 179044.7 | 480.0012 | 2 | 34 | 4.200393 | 3.677227 | 0.5922895 | 1.11e-09 | 2.477002 | 4.082e-09
2018-04-11 21:15 | 179164.7 | 600.0007 | 2 | 34 | 4.200374 | 3.314026 | 0.7087497 | 1.11e-09 | 2.966178 | 4.082e-09
2018-04-11 21:16 | 179183.2 | 618.5097 | 2 | 34 | 4.200377 | 3.259964 | 0.7256503 | 1.11e-09 | 3.037167 | 4.082e-09
2018-04-11 21:18 | 179303.2 | 120.0018 | 3 | 34 | 4.234489 | 3.260187 | 0.8338672 | 1.11e-09 | 3.493389 | 4.082e-09
2018-04-11 21:20 | 179423.2 | 240.0003 | 3 | 34 | 4.277909 | 3.260069 | 0.9425154 | 1.11e-09 | 3.95575 | 4.082e-09
2018-04-11 21:22 | 179543.2 | 360.0003 | 3 | 34 | 4.328746 | 3.260082 | 1.051172 | 1.11e-09 | 4.423268 | 4.082e-09
2018-04-11 21:24 | 179663.2 | 480.0003 | 3 | 34 | 4.386854 | 3.260109 | 1.159832 | 1.11e-09 | 4.896723 | 4.082e-09
2018-04-11 21:26 | 179783.2 | 600.0004 | 3 | 34 | 4.400379 | 2.785288 | 1.261784 | 1.11e-09 | 5.345194 | 4.082e-09
2018-04-11 21:28 | 179903.2 | 720.0004 | 3 | 34 | 4.400390625 | 2.317629 | 1.346576 | 1.11e-09 | 5.718309 | 4.082e-09
2018-04-11 21:30 | 180023.2 | 840.0004 | 3 | 34 | 4.400373 | 1.936678 | 1.417243 | 1.11e-09 | 6.029269 | 4.082e-09
2018-04-11 21:32 | 180143.2 | 960.0004 | 3 | 34 | 4.400361 | 1.629667 | 1.476489 | 1.11e-09 | 6.289976 | 4.082e-09
2018-04-11 21:34 | 180263.2 | 1080.0012 | 3 | 34 | 4.400359 | 1.382177 | 1.526534 | 1.11e-09 | 6.510192 | 4.082e-09
2018-04-11 21:36 | 180383.2 | 1200.0012 | 3 | 34 | 4.400353 | 1.180168 | 1.56912 | 1.11e-09 | 6.697584 | 4.082e-09
2018-04-11 21:38 | 180503.2 | 1320.0019 | 3 | 34 | 4.40035 | 1.015514 | 1.605617 | 1.11e-09 | 6.858182 | 4.082e-09
2018-04-11 21:40 | 180623.2 | 1440.0019 | 3 | 34 | 4.400318 | 0.8821068 | 1.637167 | 1.11e-09 | 6.997012 | 4.082e-09
2018-04-11 21:42 | 180743.2 | 1560.0004 | 3 | 34 | 4.400339 | 0.7742538 | 1.664711 | 1.11e-09 | 7.118215 | 4.082e-09
2018-04-11 21:44 | 180863.2 | 1680.0004 | 3 | 34 | 4.400306 | 0.6870689 | 1.689017 | 1.11e-09 | 7.225172 | 4.082e-09
2018-04-11 21:45 | 180918.6 | 1735.3881 | 3 | 34 | 4.400272 | 0.6519947 | 1.699316 | 1.11e-09 | 7.270487 | 4.082e-09
2018-04-11 21:47 | 181038.6 | 120.0016 | 4 | 34 | 4.314566 | 0 | 1.699316 | 1.11e-09 | 7.270487 | 4.082e-09
2018-04-11 21:49 | 181158.6 | 240.0016 | 4 | 34 | 4.302766 | 0 | 1.699316 | 1.11e-09 | 7.270487 | 4.082e-09
2018-04-11 21:50 | 181218.6 | 300.0037 | 4 | 34 | 4.297989 | 0 | 1.699316 | 1.11e-09 | 7.270487 | 4.082e-09
2018-04-11 21:52 | 181338.7 | 120.0003 | 5 | 34 | 3.876842 | -3.259963 | 1.699316 | 0.1086538 | 7.270487 | 0.4278095
2018-04-11 21:54 | 181458.7 | 240.0003 | 5 | 34 | 3.794887 | -3.26001 | 1.699316 | 0.2173074 | 7.270487 | 0.8444463
2018-04-11 21:56 | 181578.7 | 360.0011 | 5 | 34 | 3.726493 | -3.259923 | 1.699316 | 0.3259647 | 7.270487 | 1.252969
2018-04-11 21:58 | 181698.7 | 480.0003 | 5 | 34 | 3.668689 | -3.260069 | 1.699316 | 0.4346127 | 7.270487 | 1.654614
2018-04-11 22:00 | 181818.7 | 600.0003 | 5 | 34 | 3.620568 | -3.25986 | 1.699316 | 0.5432723 | 7.270487 | 2.050554
2018-04-11 22:02 | 181938.7 | 720.0019 | 5 | 34 | 3.58063 | -3.259951 | 1.699316 | 0.6519267 | 7.270487 | 2.441706
2018-04-11 22:04 | 182058.7 | 840.001 | 5 | 34 | 3.547544 | -3.260043 | 1.699316 | 0.7605623 | 7.270487 | 2.828835
2018-04-11 22:06 | 182178.7 | 960.0009 | 5 | 34 | 3.519964 | -3.25994 | 1.699316 | 0.869236 | 7.270487 | 3.212816
2018-04-11 22:08 | 182298.7 | 1080.0009 | 5 | 34 | 3.496541 | -3.259883 | 1.699316 | 0.9778804 | 7.270487 | 3.593938
2018-04-11 22:10 | 182418.7 | 1200.0018 | 5 | 34 | 3.475491 | -3.259928 | 1.699316 | 1.086551 | 7.270487 | 3.972755
2018-04-11 22:12 | 182538.7 | 1320.0009 | 5 | 34 | 3.454072 | -3.259862 | 1.699316 | 1.195204 | 7.270487 | 4.349226
2018-04-11 22:14 | 182658.7 | 1440.001 | 5 | 34 | 3.428987 | -3.259883 | 1.699316 | 1.30387 | 7.270487 | 4.723262
2018-04-11 22:16 | 182778.7 | 1560.0009 | 5 | 34 | 3.393559 | -3.259827 | 1.699316 | 1.412527 | 7.270487 | 5.094054
2018-04-11 22:18 | 182898.7 | 1680.0009 | 5 | 34 | 3.333817 | -3.259933 | 1.699316 | 1.521184 | 7.270487 | 5.459872
2018-04-11 22:20 | 183018.7 | 1800.0009 | 5 | 34 | 3.198882 | -3.26006 | 1.699316 | 1.629835 | 7.270487 | 5.815972
2018-04-11 22:21 | 183091 | 1872.2576 | 5 | 34 | 2.999986 | -3.259942 | 1.699316 | 1.695264 | 7.270487 | 6.019526
2018-04-11 22:23 | 183211 | 120.0003 | 6 | 34 | 3.642245 | 0 | 1.699316 | 1.695264 | 7.270487 | 6.019526
2018-04-11 22:25 | 183331 | 240 | 6 | 34 | 3.669696 | 0 | 1.699316 | 1.695264 | 7.270487 | 6.019526
2018-04-11 22:26 | 183391 | 300.0049 | 6 | 34 | 3.677009 | 0 | 1.699316 | 1.695264 | 7.270487 | 6.019526
2018-04-11 22:26 | 183391 | 0.0049 | 7 | 35 | 3.677077 | 0 | 0 | 0 | 0 | 0
2018-04-11 22:28 | 183511.1 | 120.0018 | 2 | 35 | 4.187289 | 4.889927 | 0.1623057 | 1.647e-09 | 0.6714958 | 6.057e-09
2018-04-11 22:30 | 183631.1 | 240.0018 | 2 | 35 | 4.200402 | 4.491898 | 0.3199583 | 1.647e-09 | 1.333439 | 6.057e-09
2018-04-11 22:32 | 183751.1 | 360.0001 | 2 | 35 | 4.200377 | 4.050087 | 0.462176 | 1.647e-09 | 1.930807 | 6.057e-09
2018-04-11 22:34 | 183871.1 | 480.0001 | 2 | 35 | 4.200377 | 3.6598 | 0.5905533 | 1.647e-09 | 2.47004 | 6.057e-09
2018-04-11 22:36 | 183991.1 | 600.0026 | 2 | 35 | 4.200371 | 3.298355 | 0.7064426 | 1.647e-09 | 2.956818 | 6.057e-09
2018-04-11 22:36 | 184004.3 | 613.1768 | 2 | 35 | 4.200385 | 3.259991 | 0.7184421 | 1.647e-09 | 3.007221 | 6.057e-09
2018-04-11 22:38 | 184124.3 | 120.0018 | 3 | 35 | 4.234365 | 3.260006 | 0.8266609 | 2.794e-09 | 3.463444 | 1.065e-08
2018-04-11 22:40 | 184244.3 | 240.001 | 3 | 35 | 4.277629 | 3.260031 | 0.9353211 | 2.794e-09 | 3.925837 | 1.065e-08
2018-04-11 22:42 | 184364.3 | 360.0003 | 3 | 35 | 4.328282 | 3.260027 | 1.043975 | 2.794e-09 | 4.393302 | 1.065e-08
2018-04-11 22:44 | 184484.3 | 480.0019 | 3 | 35 | 4.386188 | 3.260031 | 1.152637 | 2.794e-09 | 4.866702 | 1.065e-08
2018-04-11 22:46 | 184604.3 | 600.0019 | 3 | 35 | 4.400386 | 2.791822 | 1.254773 | 2.794e-09 | 5.315966 | 1.065e-08
2018-04-11 22:48 | 184724.3 | 720.0011 | 3 | 35 | 4.400376 | 2.323639 | 1.339754 | 2.794e-09 | 5.689911 | 1.065e-08
2018-04-11 22:50 | 184844.3 | 840.0011 | 3 | 35 | 4.400363 | 1.941803 | 1.410611 | 2.794e-09 | 6.001709 | 1.065e-08
2018-04-11 22:52 | 184964.3 | 960.002 | 3 | 35 | 4.400371 | 1.634485 | 1.470027 | 2.794e-09 | 6.263163 | 1.065e-08
2018-04-11 22:54 | 185084.3 | 1080.0003 | 3 | 35 | 4.400332 | 1.385454 | 1.520213 | 2.794e-09 | 6.483998 | 1.065e-08
2018-04-11 22:56 | 185204.3 | 1200.0019 | 3 | 35 | 4.400351 | 1.183832 | 1.562918 | 2.794e-09 | 6.671916 | 1.065e-08
2018-04-11 22:58 | 185324.3 | 1320.001 | 3 | 35 | 4.40036 | 1.019068 | 1.599529 | 2.794e-09 | 6.833017 | 1.065e-08
2018-04-11 23:00 | 185444.3 | 1440.0019 | 3 | 35 | 4.400294 | 0.8842926 | 1.631174 | 2.794e-09 | 6.972263 | 1.065e-08
2018-04-11 23:02 | 185564.3 | 1560.001 | 3 | 35 | 4.400325 | 0.7764835 | 1.658798 | 2.794e-09 | 7.093821 | 1.065e-08
2018-04-11 23:04 | 185684.3 | 1680.0018 | 3 | 35 | 4.400303 | 0.6892185 | 1.683176 | 2.794e-09 | 7.20109 | 1.065e-08
2018-04-11 23:05 | 185743.9 | 1739.6264 | 3 | 35 | 4.400305 | 0.6519985 | 1.694279 | 2.794e-09 | 7.249948 | 1.065e-08
2018-04-11 23:07 | 185864 | 120.0011 | 4 | 35 | 4.314165 | 0 | 1.694279 | 2.794e-09 | 7.249948 | 1.065e-08
2018-04-11 23:09 | 185984 | 240.0009 | 4 | 35 | 4.302267 | 0 | 1.694279 | 2.794e-09 | 7.249948 | 1.065e-08
2018-04-11 23:10 | 186044 | 300.0007 | 4 | 35 | 4.297453 | 0 | 1.694279 | 2.794e-09 | 7.249948 | 1.065e-08
2018-04-11 23:12 | 186164.1 | 120.0003 | 5 | 35 | 3.874297 | -3.25989 | 1.694279 | 0.1086533 | 7.249948 | 0.4275477
2018-04-11 23:14 | 186284.1 | 240.0011 | 5 | 35 | 3.792377 | -3.259982 | 1.694279 | 0.2173083 | 7.249948 | 0.8439138
2018-04-11 23:16 | 186404.1 | 360.0018 | 5 | 35 | 3.724028 | -3.260184 | 1.694279 | 0.3259615 | 7.249948 | 1.252151
2018-04-11 23:18 | 186524.1 | 480.0003 | 5 | 35 | 3.666395 | -3.259919 | 1.694279 | 0.434618 | 7.249948 | 1.653566
2018-04-11 23:20 | 186644.1 | 600.001 | 5 | 35 | 3.618468 | -3.259936 | 1.694279 | 0.5432696 | 7.249948 | 2.049238
2018-04-11 23:22 | 186764.1 | 720.0018 | 5 | 35 | 3.57877 | -3.25989 | 1.694279 | 0.6519229 | 7.249948 | 2.44017
2018-04-11 23:24 | 186884.1 | 840.0003 | 5 | 35 | 3.545703 | -3.259837 | 1.694279 | 0.7605729 | 7.249948 | 2.827149
2018-04-11 23:26 | 187004.1 | 960.0003 | 5 | 35 | 3.518371 | -3.259759 | 1.694279 | 0.8692256 | 7.249948 | 3.21087
2018-04-11 23:28 | 187124.1 | 1080.0019 | 5 | 35 | 3.49511 | -3.259898 | 1.694279 | 0.9778773 | 7.249948 | 3.591851
2018-04-11 23:30 | 187244.1 | 1200.0011 | 5 | 35 | 3.473962 | -3.259982 | 1.694279 | 1.086527 | 7.249948 | 3.970436
2018-04-11 23:32 | 187364.1 | 1320.001 | 5 | 35 | 3.452487 | -3.260233 | 1.694279 | 1.195185 | 7.249948 | 4.346757
2018-04-11 23:34 | 187484.1 | 1440.0002 | 5 | 35 | 3.427186 | -3.259839 | 1.694279 | 1.303842 | 7.249948 | 4.72058
2018-04-11 23:36 | 187604.1 | 1560.0019 | 5 | 35 | 3.391128 | -3.259893 | 1.694279 | 1.412495 | 7.249948 | 5.091137
2018-04-11 23:38 | 187724.1 | 1680.0011 | 5 | 35 | 3.329695 | -3.259893 | 1.694279 | 1.521144 | 7.249948 | 5.456596
2018-04-11 23:40 | 187844.1 | 1800.0011 | 5 | 35 | 3.187997 | -3.260303 | 1.694279 | 1.629797 | 7.249948 | 5.811975
2018-04-11 23:41 | 187911 | 1866.9177 | 5 | 35 | 2.999987 | -3.259912 | 1.694279 | 1.690385 | 7.249948 | 6.000041
2018-04-11 23:43 | 188031 | 120 | 6 | 35 | 3.643333 | 0 | 1.694279 | 1.690385 | 7.249948 | 6.000041
2018-04-11 23:45 | 188151 | 240 | 6 | 35 | 3.670457 | 0 | 1.694279 | 1.690385 | 7.249948 | 6.000041
2018-04-11 23:46 | 188211 | 300.0014 | 6 | 35 | 3.677655 | 0 | 1.694279 | 1.690385 | 7.249948 | 6.000041
2018-04-11 23:46 | 188211 | 0.0024 | 7 | 36 | 3.677695 | 0 | 0 | 0 | 0 | 0
2018-04-11 23:48 | 188331.1 | 120.0002 | 2 | 36 | 4.189101 | 4.889881 | 0.1622962 | 5.343e-09 | 0.6717393 | 1.9651e-08
2018-04-11 23:50 | 188451.1 | 240.0002 | 2 | 36 | 4.200397 | 4.471672 | 0.3193981 | 5.343e-09 | 1.331437 | 1.9651e-08
2018-04-11 23:52 | 188571.1 | 360.0018 | 2 | 36 | 4.200359 | 4.034737 | 0.461035 | 5.343e-09 | 1.926366 | 1.9651e-08
2018-04-11 23:54 | 188691.1 | 480.0001 | 2 | 36 | 4.200382 | 3.643648 | 0.5888723 | 5.343e-09 | 2.463331 | 1.9651e-08
2018-04-11 23:56 | 188811.1 | 600.0018 | 2 | 36 | 4.200351 | 3.284227 | 0.7042718 | 5.343e-09 | 2.948051 | 1.9651e-08
2018-04-11 23:56 | 188819.4 | 608.2464 | 2 | 36 | 4.200374 | 3.259949 | 0.711763 | 5.343e-09 | 2.979517 | 1.9651e-08
2018-04-11 23:58 | 188939.4 | 120.0003 | 3 | 36 | 4.234387 | 3.260052 | 0.8199834 | 5.343e-09 | 3.435752 | 1.9651e-08
2018-04-12 | 189059.4 | 240.0018 | 3 | 36 | 4.277608 | 3.259903 | 0.9286376 | 5.343e-09 | 3.898119 | 1.9651e-08
2018-04-12 00:02 | 189179.4 | 360.0011 | 3 | 36 | 4.328161 | 3.260145 | 1.03729 | 5.343e-09 | 4.365575 | 1.9651e-08
2018-04-12 00:04 | 189299.4 | 480.0006 | 3 | 36 | 4.385968 | 3.26004 | 1.145948 | 5.343e-09 | 4.838937 | 1.9651e-08
2018-04-12 00:06 | 189419.4 | 600.0011 | 3 | 36 | 4.40038 | 2.794838 | 1.24817 | 5.343e-09 | 5.288572 | 1.9651e-08
2018-04-12 00:08 | 189539.4 | 720.0003 | 3 | 36 | 4.400357 | 2.327297 | 1.333271 | 5.343e-09 | 5.663047 | 1.9651e-08
2018-04-12 00:10 | 189659.4 | 840.0011 | 3 | 36 | 4.400358 | 1.944986 | 1.404248 | 5.343e-09 | 5.975374 | 1.9651e-08
2018-04-12 00:12 | 189779.4 | 960.0003 | 3 | 36 | 4.40031 | 1.636152 | 1.463758 | 5.343e-09 | 6.237238 | 1.9651e-08
2018-04-12 00:14 | 189899.4 | 1080.0018 | 3 | 36 | 4.400359 | 1.388489 | 1.514039 | 5.343e-09 | 6.458496 | 1.9651e-08
2018-04-12 00:16 | 190019.4 | 1200.0005 | 3 | 36 | 4.400355 | 1.186214 | 1.556832 | 5.343e-09 | 6.646801 | 1.9651e-08
2018-04-12 00:18 | 190139.4 | 1320.0019 | 3 | 36 | 4.400318 | 1.020748 | 1.593525 | 5.343e-09 | 6.808261 | 1.9651e-08
2018-04-12 00:20 | 190259.4 | 1440.0003 | 3 | 36 | 4.400322 | 0.8868217 | 1.625241 | 5.343e-09 | 6.947823 | 1.9651e-08
2018-04-12 00:22 | 190379.4 | 1560.001 | 3 | 36 | 4.400348 | 0.7786198 | 1.652923 | 5.343e-09 | 7.069631 | 1.9651e-08
2018-04-12 00:24 | 190499.4 | 1680.0002 | 3 | 36 | 4.400337 | 0.6909008 | 1.677344 | 5.343e-09 | 7.177092 | 1.9651e-08
2018-04-12 00:25 | 190561.5 | 1742.1584 | 3 | 36 | 4.400309 | 0.6519985 | 1.688931 | 5.343e-09 | 7.228077 | 1.9651e-08
2018-04-12 00:27 | 190681.6 | 120.0002 | 4 | 36 | 4.31376 | 0 | 1.688931 | 5.343e-09 | 7.228077 | 1.9651e-08
2018-04-12 00:29 | 190801.6 | 240 | 4 | 36 | 4.301798 | 0 | 1.688931 | 5.343e-09 | 7.228077 | 1.9651e-08
2018-04-12 00:30 | 190861.6 | 300.0039 | 4 | 36 | 4.296954 | 0 | 1.688931 | 5.343e-09 | 7.228077 | 1.9651e-08
2018-04-12 00:32 | 190981.7 | 120.0004 | 5 | 36 | 3.872184 | -3.259893 | 1.688931 | 0.1086504 | 7.228077 | 0.4273264
2018-04-12 00:34 | 191101.7 | 240.0012 | 5 | 36 | 3.790132 | -3.259813 | 1.688931 | 0.2173034 | 7.228077 | 0.8434486
2018-04-12 00:36 | 191221.7 | 360.0012 | 5 | 36 | 3.721721 | -3.259808 | 1.688931 | 0.3259577 | 7.228077 | 1.251443
2018-04-12 00:38 | 191341.7 | 480.0012 | 5 | 36 | 3.664081 | -3.25985 | 1.688931 | 0.4346114 | 7.228077 | 1.652595
2018-04-12 00:40 | 191461.7 | 600.0004 | 5 | 36 | 3.616129 | -3.259976 | 1.688931 | 0.5432684 | 7.228077 | 2.048035
2018-04-12 00:42 | 191581.7 | 720.0019 | 5 | 36 | 3.576496 | -3.259972 | 1.688931 | 0.651921 | 7.228077 | 2.438717
2018-04-12 00:44 | 191701.7 | 840.0019 | 5 | 36 | 3.543674 | -3.259953 | 1.688931 | 0.7605734 | 7.228077 | 2.825473
2018-04-12 00:46 | 191821.7 | 960.0003 | 5 | 36 | 3.516425 | -3.25983 | 1.688931 | 0.8692246 | 7.228077 | 3.208974
2018-04-12 00:48 | 191941.7 | 1080.0011 | 5 | 36 | 3.49315 | -3.25982 | 1.688931 | 0.9778824 | 7.228077 | 3.589767
2018-04-12 00:50 | 192061.7 | 1200.0019 | 5 | 36 | 3.472073 | -3.259811 | 1.688931 | 1.086541 | 7.228077 | 3.968174
2018-04-12 00:52 | 192181.7 | 1320.0004 | 5 | 36 | 3.45056 | -3.25993 | 1.688931 | 1.195194 | 7.228077 | 4.344277
2018-04-12 00:54 | 192301.7 | 1440.0019 | 5 | 36 | 3.424874 | -3.259907 | 1.688931 | 1.303854 | 7.228077 | 4.717882
2018-04-12 00:56 | 192421.7 | 1560.0019 | 5 | 36 | 3.387846 | -3.259825 | 1.688931 | 1.412508 | 7.228077 | 5.088148
2018-04-12 00:58 | 192541.7 | 1680.0001 | 5 | 36 | 3.323904 | -3.259932 | 1.688931 | 1.521155 | 7.228077 | 5.453136
2018-04-12 01:00 | 192661.7 | 1800.0011 | 5 | 36 | 3.173562 | -3.260136 | 1.688931 | 1.629796 | 7.228077 | 5.807489
2018-04-12 01:01 | 192721.9 | 1860.2288 | 5 | 36 | 2.999983 | -3.259848 | 1.688931 | 1.684338 | 7.228077 | 5.976293
2018-04-12 01:03 | 192842 | 120.0008 | 6 | 36 | 3.644044 | 0 | 1.688931 | 1.684338 | 7.228077 | 5.976293
2018-04-12 01:05 | 192962 | 240.0008 | 6 | 36 | 3.671166 | 0 | 1.688931 | 1.684338 | 7.228077 | 5.976293
2018-04-12 01:06 | 193022 | 300.0037 | 6 | 36 | 3.678295 | 0 | 1.688931 | 1.684338 | 7.228077 | 5.976293
2018-04-12 01:06 | 193022 | 0.0024 | 7 | 37 | 3.678348 | 0 | 0 | 0 | 0 | 0
2018-04-12 01:08 | 193142.1 | 120.0003 | 2 | 37 | 4.191386 | 4.890034 | 0.1622907 | 5.631e-09 | 0.6720925 | 2.0714e-08
2018-04-12 01:10 | 193262.1 | 240.0003 | 2 | 37 | 4.200389 | 4.4498 | 0.3187371 | 5.631e-09 | 1.329107 | 2.0714e-08
2018-04-12 01:12 | 193382.1 | 360.0003 | 2 | 37 | 4.200386 | 4.013845 | 0.459625 | 5.631e-09 | 1.92089 | 2.0714e-08
2018-04-12 01:14 | 193502.1 | 480.0011 | 2 | 37 | 4.200389 | 3.626196 | 0.5868171 | 5.631e-09 | 2.455144 | 2.0714e-08
2018-04-12 01:16 | 193622.1 | 600.0012 | 2 | 37 | 4.200356 | 3.268267 | 0.7016541 | 5.631e-09 | 2.937502 | 2.0714e-08
2018-04-12 01:16 | 193625 | 602.9617 | 2 | 37 | 4.200379 | 3.259996 | 0.7043422 | 5.631e-09 | 2.948793 | 2.0714e-08
2018-04-12 01:18 | 193745 | 120.0001 | 3 | 37 | 4.234204 | 3.260067 | 0.8125706 | 5.631e-09 | 3.405049 | 2.0714e-08
2018-04-12 01:20 | 193865 | 240.0002 | 3 | 37 | 4.277155 | 3.260029 | 0.9212265 | 5.631e-09 | 3.867388 | 2.0714e-08
2018-04-12 01:22 | 193985 | 360.001 | 3 | 37 | 4.327517 | 3.260115 | 1.02988 | 5.631e-09 | 4.334786 | 2.0714e-08
2018-04-12 01:24 | 194105 | 480.0026 | 3 | 37 | 4.385203 | 3.260223 | 1.138537 | 5.631e-09 | 4.808069 | 2.0714e-08
2018-04-12 01:26 | 194225 | 600.0019 | 3 | 37 | 4.400383 | 2.803135 | 1.240977 | 5.631e-09 | 5.258643 | 2.0714e-08
2018-04-12 01:28 | 194345 | 720.001 | 3 | 37 | 4.400395 | 2.333649 | 1.326321 | 5.631e-09 | 5.634188 | 2.0714e-08
2018-04-12 01:30 | 194465 | 840.0002 | 3 | 37 | 4.400377 | 1.950211 | 1.397484 | 5.631e-09 | 5.947332 | 2.0714e-08
2018-04-12 01:32 | 194585 | 960.0003 | 3 | 37 | 4.400335 | 1.641249 | 1.457151 | 5.631e-09 | 6.209889 | 2.0714e-08
2018-04-12 01:34 | 194705 | 1080.001 | 3 | 37 | 4.400368 | 1.39225 | 1.507563 | 5.631e-09 | 6.431717 | 2.0714e-08
2018-04-12 01:36 | 194825 | 1200.0027 | 3 | 37 | 4.400354 | 1.18924 | 1.550465 | 5.631e-09 | 6.620503 | 2.0714e-08
2018-04-12 01:38 | 194945 | 1320.0003 | 3 | 37 | 4.400365 | 1.023834 | 1.587248 | 5.631e-09 | 6.782361 | 2.0714e-08
2018-04-12 01:40 | 195065 | 1440.0003 | 3 | 37 | 4.400318 | 0.8886032 | 1.619045 | 5.631e-09 | 6.922279 | 2.0714e-08
2018-04-12 01:42 | 195185 | 1560.0011 | 3 | 37 | 4.400329 | 0.7798119 | 1.646794 | 5.631e-09 | 7.044384 | 2.0714e-08
2018-04-12 01:44 | 195305 | 1680.0002 | 3 | 37 | 4.400304 | 0.6920509 | 1.671276 | 5.631e-09 | 7.152111 | 2.0714e-08
2018-04-12 01:46 | 195369.3 | 1744.2847 | 3 | 37 | 4.400308 | 0.6519928 | 1.683272 | 5.631e-09 | 7.204899 | 2.0714e-08
2018-04-12 01:48 | 195489.4 | 120.0008 | 4 | 37 | 4.313417 | 0 | 1.683272 | 5.631e-09 | 7.204899 | 2.0714e-08
2018-04-12 01:50 | 195609.4 | 240 | 4 | 37 | 4.301382 | 0 | 1.683272 | 5.631e-09 | 7.204899 | 2.0714e-08
2018-04-12 01:51 | 195669.4 | 300.0038 | 4 | 37 | 4.29654 | 0 | 1.683272 | 5.631e-09 | 7.204899 | 2.0714e-08
2018-04-12 01:53 | 195789.5 | 120.0009 | 5 | 37 | 3.870311 | -3.260136 | 1.683272 | 0.1086484 | 7.204899 | 0.4271377
2018-04-12 01:55 | 195909.5 | 240.001 | 5 | 37 | 3.788087 | -3.259813 | 1.683272 | 0.2172997 | 7.204899 | 0.8430367
2018-04-12 01:57 | 196029.5 | 360.0002 | 5 | 37 | 3.719702 | -3.260071 | 1.683272 | 0.3259494 | 7.204899 | 1.250792
2018-04-12 01:59 | 196149.5 | 480.0026 | 5 | 37 | 3.662113 | -3.259768 | 1.683272 | 0.4346007 | 7.204899 | 1.651719
2018-04-12 02:01 | 196269.5 | 600.001 | 5 | 37 | 3.614361 | -3.259809 | 1.683272 | 0.5432544 | 7.204899 | 2.046942
2018-04-12 02:03 | 196389.5 | 720.001 | 5 | 37 | 3.574948 | -3.260201 | 1.683272 | 0.6519107 | 7.204899 | 2.437455
2018-04-12 02:05 | 196509.5 | 840.0002 | 5 | 37 | 3.542255 | -3.259843 | 1.683272 | 0.7605602 | 7.204899 | 2.82404
2018-04-12 02:07 | 196629.5 | 960.0018 | 5 | 37 | 3.515152 | -3.259883 | 1.683272 | 0.8692127 | 7.204899 | 3.207399
2018-04-12 02:09 | 196749.5 | 1080.0004 | 5 | 37 | 3.492085 | -3.260022 | 1.683272 | 0.9778675 | 7.204899 | 3.588055
2018-04-12 02:11 | 196869.5 | 1200.0002 | 5 | 37 | 3.470978 | -3.259926 | 1.683272 | 1.086523 | 7.204899 | 3.966336
2018-04-12 02:13 | 196989.5 | 1320.0002 | 5 | 37 | 3.449396 | -3.259808 | 1.683272 | 1.195177 | 7.204899 | 4.342317
2018-04-12 02:15 | 197109.5 | 1440.0002 | 5 | 37 | 3.423301 | -3.259888 | 1.683272 | 1.303838 | 7.204899 | 4.715778
2018-04-12 02:17 | 197229.5 | 1560.001 | 5 | 37 | 3.385436 | -3.259848 | 1.683272 | 1.412487 | 7.204899 | 5.085815
2018-04-12 02:19 | 197349.5 | 1680.0026 | 5 | 37 | 3.319275 | -3.259867 | 1.683272 | 1.521151 | 7.204899 | 5.450493
2018-04-12 02:21 | 197469.5 | 1800.0002 | 5 | 37 | 3.160654 | -3.260151 | 1.683272 | 1.6298 | 7.204899 | 5.804031
2018-04-12 02:21 | 197524 | 1854.5672 | 5 | 37 | 2.999981 | -3.259944 | 1.683272 | 1.679211 | 7.204899 | 5.956554
2018-04-12 02:23 | 197644.1 | 120.001 | 6 | 37 | 3.64424 | 0 | 1.683272 | 1.679211 | 7.204899 | 5.956554
2018-04-12 02:25 | 197764.1 | 240.0002 | 6 | 37 | 3.671404 | 0 | 1.683272 | 1.679211 | 7.204899 | 5.956554
2018-04-12 02:26 | 197824.1 | 300.0008 | 6 | 37 | 3.678528 | 0 | 1.683272 | 1.679211 | 7.204899 | 5.956554
2018-04-12 02:26 | 197824.1 | 0.004 | 7 | 38 | 3.678583 | 0 | 0 | 0 | 0 | 0
2018-04-12 02:28 | 197944.2 | 120.0018 | 2 | 38 | 4.192131 | 4.889849 | 0.1622946 | 1.446e-09 | 0.6722247 | 5.319e-09
2018-04-12 02:30 | 198064.2 | 240.0002 | 2 | 38 | 4.200388 | 4.440208 | 0.3184638 | 1.446e-09 | 1.328095 | 5.319e-09
2018-04-12 02:32 | 198184.2 | 360.0019 | 2 | 38 | 4.200371 | 4.005394 | 0.4590715 | 1.446e-09 | 1.9187 | 5.319e-09
2018-04-12 02:34 | 198304.2 | 480.0004 | 2 | 38 | 4.20038 | 3.616375 | 0.5859752 | 1.446e-09 | 2.451743 | 5.319e-09
2018-04-12 02:36 | 198423.7 | 599.5344 | 2 | 38 | 4.200362 | 3.259977 | 0.7000659 | 1.446e-09 | 2.930967 | 5.319e-09
2018-04-12 02:38 | 198543.7 | 120.0017 | 3 | 38 | 4.234268 | 3.260073 | 0.8082857 | 1.446e-09 | 3.38719 | 5.319e-09
2018-04-12 02:40 | 198663.7 | 240.0018 | 3 | 38 | 4.277333 | 3.260069 | 0.9169384 | 1.446e-09 | 3.849526 | 5.319e-09
2018-04-12 02:42 | 198783.7 | 360.001 | 3 | 38 | 4.327971 | 3.26005 | 1.025595 | 1.446e-09 | 4.316975 | 5.319e-09
2018-04-12 02:44 | 198903.7 | 480.001 | 3 | 38 | 4.385753 | 3.260063 | 1.134255 | 1.446e-09 | 4.790324 | 5.319e-09
2018-04-12 02:46 | 199023.7 | 600.0002 | 3 | 38 | 4.400375 | 2.796333 | 1.236537 | 1.446e-09 | 5.240216 | 5.319e-09
2018-04-12 02:48 | 199143.7 | 720.001 | 3 | 38 | 4.400378 | 2.327774 | 1.321688 | 1.446e-09 | 5.614912 | 5.319e-09
2018-04-12 02:50 | 199263.7 | 840.0002 | 3 | 38 | 4.400378 | 1.946035 | 1.392689 | 1.446e-09 | 5.927343 | 5.319e-09
2018-04-12 02:52 | 199383.7 | 960.0018 | 3 | 38 | 4.400387 | 1.637924 | 1.452217 | 1.446e-09 | 6.189289 | 5.319e-09
2018-04-12 02:54 | 199503.7 | 1080.0006 | 3 | 38 | 4.40034 | 1.388891 | 1.502509 | 1.446e-09 | 6.410593 | 5.319e-09
2018-04-12 02:56 | 199623.7 | 1200.0002 | 3 | 38 | 4.400351 | 1.186905 | 1.545324 | 1.446e-09 | 6.598991 | 5.319e-09
2018-04-12 02:58 | 199743.7 | 1320.0003 | 3 | 38 | 4.400344 | 1.021704 | 1.582029 | 1.446e-09 | 6.760505 | 5.319e-09
2018-04-12 03:00 | 199863.7 | 1440.0003 | 3 | 38 | 4.400338 | 0.8876438 | 1.613764 | 1.446e-09 | 6.900152 | 5.319e-09
2018-04-12 03:02 | 199983.7 | 1560.0019 | 3 | 38 | 4.400339 | 0.7794323 | 1.64147 | 1.446e-09 | 7.022069 | 5.319e-09
2018-04-12 03:04 | 200103.7 | 1680.0018 | 3 | 38 | 4.400275 | 0.6910152 | 1.665933 | 1.446e-09 | 7.129712 | 5.319e-09
2018-04-12 03:05 | 200167.5 | 1743.7824 | 3 | 38 | 4.4003 | 0.6519871 | 1.677828 | 1.446e-09 | 7.182054 | 5.319e-09
2018-04-12 03:07 | 200287.5 | 120.0017 | 4 | 38 | 4.31312 | 0 | 1.677828 | 1.446e-09 | 7.182054 | 5.319e-09
2018-04-12 03:09 | 200407.5 | 240.0009 | 4 | 38 | 4.301042 | 0 | 1.677828 | 1.446e-09 | 7.182054 | 5.319e-09
2018-04-12 03:10 | 200467.5 | 300.0015 | 4 | 38 | 4.296146 | 0 | 1.677828 | 1.446e-09 | 7.182054 | 5.319e-09
2018-04-12 03:12 | 200587.6 | 120.0003 | 5 | 38 | 3.86855 | -3.260123 | 1.677828 | 0.1086525 | 7.182054 | 0.4269842
2018-04-12 03:14 | 200707.6 | 240.0012 | 5 | 38 | 3.786154 | -3.259896 | 1.677828 | 0.2173031 | 7.182054 | 0.8426781
2018-04-12 03:16 | 200827.6 | 360.0021 | 5 | 38 | 3.717607 | -3.259995 | 1.677828 | 0.3259594 | 7.182054 | 1.250239
2018-04-12 03:18 | 200947.6 | 480.0004 | 5 | 38 | 3.65998 | -3.259822 | 1.677828 | 0.4346124 | 7.182054 | 1.650947
2018-04-12 03:20 | 201067.6 | 600.0021 | 5 | 38 | 3.612286 | -3.259871 | 1.677828 | 0.5432689 | 7.182054 | 2.045952
2018-04-12 03:22 | 201187.6 | 720.0029 | 5 | 38 | 3.572879 | -3.259932 | 1.677828 | 0.6519213 | 7.182054 | 2.436227
2018-04-12 03:24 | 201307.6 | 840.0005 | 5 | 38 | 3.540334 | -3.259867 | 1.677828 | 0.7605709 | 7.182054 | 2.822594
2018-04-12 03:26 | 201427.6 | 960.0005 | 5 | 38 | 3.513309 | -3.260115 | 1.677828 | 0.8692164 | 7.182054 | 3.205724
2018-04-12 03:28 | 201547.6 | 1080.0011 | 5 | 38 | 3.490263 | -3.26017 | 1.677828 | 0.9778708 | 7.182054 | 3.586184
2018-04-12 03:30 | 201667.6 | 1200.002 | 5 | 38 | 3.469189 | -3.259951 | 1.677828 | 1.086526 | 7.182054 | 3.964267
2018-04-12 03:32 | 201787.6 | 1320.0036 | 5 | 38 | 3.447448 | -3.259932 | 1.677828 | 1.195184 | 7.182054 | 4.340062
2018-04-12 03:34 | 201907.6 | 1440.0004 | 5 | 38 | 3.420899 | -3.259769 | 1.677828 | 1.303829 | 7.182054 | 4.713239
2018-04-12 03:36 | 202027.6 | 1560.0021 | 5 | 38 | 3.381906 | -3.259915 | 1.677828 | 1.412481 | 7.182054 | 5.082974
2018-04-12 03:38 | 202147.6 | 1680.0005 | 5 | 38 | 3.313107 | -3.26025 | 1.677828 | 1.52113 | 7.182054 | 5.447105
2018-04-12 03:40 | 202267.6 | 1800.0021 | 5 | 38 | 3.143888 | -3.260118 | 1.677828 | 1.629788 | 7.182054 | 5.799565
2018-04-12 03:41 | 202315.2 | 1847.5986 | 5 | 38 | 2.999992 | -3.260096 | 1.677828 | 1.672884 | 7.182054 | 5.932175
2018-04-12 03:43 | 202435.3 | 120.0016 | 6 | 38 | 3.645507 | 0 | 1.677828 | 1.672884 | 7.182054 | 5.932175
2018-04-12 03:45 | 202555.3 | 240.0016 | 6 | 38 | 3.672391 | 0 | 1.677828 | 1.672884 | 7.182054 | 5.932175
2018-04-12 03:46 | 202615.3 | 300.0021 | 6 | 38 | 3.679417 | 0 | 1.677828 | 1.672884 | 7.182054 | 5.932175
2018-04-12 03:46 | 202615.3 | 0.0023 | 7 | 39 | 3.679434 | 0 | 0 | 0 | 0 | 0
2018-04-12 03:48 | 202735.4 | 120.0002 | 2 | 39 | 4.195198 | 4.889973 | 0.1623051 | 6.59e-10 | 0.6727494 | 2.424e-09
2018-04-12 03:50 | 202855.4 | 240.001 | 2 | 39 | 4.20037 | 4.409718 | 0.3174807 | 6.59e-10 | 1.324507 | 2.424e-09
2018-04-12 03:52 | 202975.4 | 360.0001 | 2 | 39 | 4.200359 | 3.97781 | 0.4571399 | 6.59e-10 | 1.911128 | 2.424e-09
2018-04-12 03:54 | 203095.4 | 480.0005 | 2 | 39 | 4.200344 | 3.592215 | 0.5831856 | 6.59e-10 | 2.440568 | 2.424e-09
2018-04-12 03:56 | 203207.7 | 592.3872 | 2 | 39 | 4.200382 | 3.259985 | 0.6900898 | 6.59e-10 | 2.889605 | 2.424e-09
2018-04-12 03:58 | 203327.8 | 120.0018 | 3 | 39 | 4.23415 | 3.260185 | 0.7983066 | 1.358e-09 | 3.345814 | 5.222e-09
2018-04-12 04:00 | 203447.8 | 240.0027 | 3 | 39 | 4.277045 | 3.260092 | 0.9069666 | 1.358e-09 | 3.808158 | 5.222e-09
2018-04-12 04:02 | 203567.8 | 360.001 | 3 | 39 | 4.327214 | 3.260168 | 1.015625 | 1.358e-09 | 4.275557 | 5.222e-09
2018-04-12 04:04 | 203687.8 | 480.0002 | 3 | 39 | 4.384696 | 3.260174 | 1.124275 | 1.358e-09 | 4.748763 | 5.222e-09
2018-04-12 04:06 | 203807.8 | 600.0001 | 3 | 39 | 4.400364 | 2.808079 | 1.226855 | 1.358e-09 | 5.199938 | 5.222e-09
2018-04-12 04:08 | 203927.8 | 720.0018 | 3 | 39 | 4.40037 | 2.340244 | 1.3124 | 1.358e-09 | 5.576371 | 5.222e-09
2018-04-12 04:10 | 204047.8 | 840.0002 | 3 | 39 | 4.400361 | 1.956614 | 1.383784 | 1.358e-09 | 5.890486 | 5.222e-09
2018-04-12 04:12 | 204167.8 | 960.0019 | 3 | 39 | 4.400332 | 1.646637 | 1.443654 | 1.358e-09 | 6.153934 | 5.222e-09
2018-04-12 04:14 | 204287.8 | 1080.001 | 3 | 39 | 4.400364 | 1.397421 | 1.494238 | 1.358e-09 | 6.376521 | 5.222e-09
2018-04-12 04:16 | 204407.8 | 1200 | 3 | 39 | 4.400365 | 1.194427 | 1.53731 | 1.358e-09 | 6.566055 | 5.222e-09
2018-04-12 04:18 | 204527.8 | 1320.0013 | 3 | 39 | 4.400357 | 1.028465 | 1.574259 | 1.358e-09 | 6.728641 | 5.222e-09
2018-04-12 04:20 | 204647.8 | 1440.0003 | 3 | 39 | 4.400331 | 0.8935871 | 1.606213 | 1.358e-09 | 6.869252 | 5.222e-09
2018-04-12 04:22 | 204767.8 | 1560.0019 | 3 | 39 | 4.400311 | 0.7841396 | 1.634119 | 1.358e-09 | 6.992047 | 5.222e-09
2018-04-12 04:24 | 204887.8 | 1680.0011 | 3 | 39 | 4.400329 | 0.6964264 | 1.658746 | 1.358e-09 | 7.100415 | 5.222e-09
2018-04-12 04:25 | 204959.4 | 1751.6584 | 3 | 39 | 4.400324 | 0.6519928 | 1.672156 | 1.358e-09 | 7.159421 | 5.222e-09
2018-04-12 04:27 | 205079.5 | 120 | 4 | 39 | 4.312689 | 0 | 1.672156 | 1.358e-09 | 7.159421 | 5.222e-09
2018-04-12 04:29 | 205199.5 | 240.0009 | 4 | 39 | 4.300558 | 0 | 1.672156 | 1.358e-09 | 7.159421 | 5.222e-09
2018-04-12 04:30 | 205259.5 | 300.0012 | 4 | 39 | 4.295654 | 0 | 1.672156 | 1.358e-09 | 7.159421 | 5.222e-09
2018-04-12 04:32 | 205379.6 | 120.0003 | 5 | 39 | 3.865979 | -3.259864 | 1.672156 | 0.1086514 | 7.159421 | 0.4267187
2018-04-12 04:34 | 205499.6 | 240.0001 | 5 | 39 | 3.783525 | -3.259858 | 1.672156 | 0.2172981 | 7.159421 | 0.8421149
2018-04-12 04:36 | 205619.6 | 360.0018 | 5 | 39 | 3.715005 | -3.25993 | 1.672156 | 0.3259514 | 7.159421 | 1.249377
2018-04-12 04:38 | 205739.6 | 480.0004 | 5 | 39 | 3.657539 | -3.259886 | 1.672156 | 0.4346007 | 7.159421 | 1.649794
2018-04-12 04:40 | 205859.6 | 600.0002 | 5 | 39 | 3.610009 | -3.259926 | 1.672156 | 0.5432622 | 7.159421 | 2.044558
2018-04-12 04:42 | 205979.6 | 720.0011 | 5 | 39 | 3.570782 | -3.259871 | 1.672156 | 0.6519169 | 7.159421 | 2.434604
2018-04-12 04:44 | 206099.6 | 840.0002 | 5 | 39 | 3.53829 | -3.260212 | 1.672156 | 0.7605702 | 7.159421 | 2.820761
2018-04-12 04:46 | 206219.6 | 960.0005 | 5 | 39 | 3.511478 | -3.2599 | 1.672156 | 0.8692258 | 7.159421 | 3.203717
2018-04-12 04:48 | 206339.6 | 1080.0011 | 5 | 39 | 3.488541 | -3.260003 | 1.672156 | 0.9778774 | 7.159421 | 3.583971
2018-04-12 04:50 | 206459.6 | 1200.001 | 5 | 39 | 3.467536 | -3.259879 | 1.672156 | 1.086534 | 7.159421 | 3.961878
2018-04-12 04:52 | 206579.6 | 1320.0002 | 5 | 39 | 3.445654 | -3.259953 | 1.672156 | 1.19518 | 7.159421 | 4.337445
2018-04-12 04:54 | 206699.6 | 1440.0018 | 5 | 39 | 3.418756 | -3.259808 | 1.672156 | 1.303841 | 7.159421 | 4.710467
2018-04-12 04:56 | 206819.6 | 1560.0009 | 5 | 39 | 3.379058 | -3.260035 | 1.672156 | 1.412491 | 7.159421 | 5.079926
2018-04-12 04:58 | 206939.6 | 1680.0002 | 5 | 39 | 3.307984 | -3.26006 | 1.672156 | 1.521141 | 7.159421 | 5.443652
2018-04-12 05:00 | 207059.6 | 1800.001 | 5 | 39 | 3.130012 | -3.25993 | 1.672156 | 1.629794 | 7.159421 | 5.795175
2018-04-12 05:01 | 207101.9 | 1842.3879 | 5 | 39 | 3 | -3.260052 | 1.672156 | 1.66817 | 7.159421 | 5.912947
2018-04-12 05:03 | 207222 | 120 | 6 | 39 | 3.646239 | 0 | 1.672156 | 1.66817 | 7.159421 | 5.912947
2018-04-12 05:05 | 207342 | 240.0016 | 6 | 39 | 3.672985 | 0 | 1.672156 | 1.66817 | 7.159421 | 5.912947
2018-04-12 05:06 | 207402 | 300.0021 | 6 | 39 | 3.679924 | 0 | 1.672156 | 1.66817 | 7.159421 | 5.912947
2018-04-12 05:06 | 207402 | 0.0025 | 7 | 40 | 3.67999 | 0 | 0 | 0 | 0 | 0
2018-04-12 05:08 | 207522.1 | 120.0019 | 2 | 40 | 4.196972 | 4.889889 | 0.1623045 | 2.668e-09 | 0.6730413 | 9.819e-09
2018-04-12 05:10 | 207642.1 | 240.0019 | 2 | 40 | 4.200364 | 4.392235 | 0.3169009 | 2.668e-09 | 1.322389 | 9.819e-09
2018-04-12 05:12 | 207762.1 | 360.002 | 2 | 40 | 4.200365 | 3.962202 | 0.4559966 | 2.668e-09 | 1.906643 | 9.819e-09
2018-04-12 05:14 | 207882.1 | 480.0012 | 2 | 40 | 4.200375 | 3.578815 | 0.5815438 | 2.668e-09 | 2.433988 | 9.819e-09
2018-04-12 05:16 | 207990.2 | 588.1106 | 2 | 40 | 4.200371 | 3.259991 | 0.684173 | 2.668e-09 | 2.865069 | 9.819e-09
2018-04-12 05:18 | 208110.2 | 120.0013 | 3 | 40 | 4.234164 | 3.260084 | 0.7923861 | 6.337e-09 | 3.321258 | 2.45e-08
2018-04-12 05:20 | 208230.2 | 240.0004 | 3 | 40 | 4.276953 | 3.26018 | 0.9010486 | 6.337e-09 | 3.783612 | 2.45e-08
2018-04-12 05:22 | 208350.2 | 360.002 | 3 | 40 | 4.327088 | 3.260098 | 1.009705 | 6.337e-09 | 4.250984 | 2.45e-08
2018-04-12 05:24 | 208470.2 | 480.0004 | 3 | 40 | 4.384585 | 3.259809 | 1.11836 | 6.337e-09 | 4.7242 | 2.45e-08
2018-04-12 05:26 | 208590.2 | 600.0004 | 3 | 40 | 4.400372 | 2.810959 | 1.220998 | 6.337e-09 | 5.175629 | 2.45e-08
2018-04-12 05:28 | 208710.2 | 720.002 | 3 | 40 | 4.400402 | 2.343235 | 1.306648 | 6.337e-09 | 5.55252 | 2.45e-08
2018-04-12 05:30 | 208830.2 | 840.0012 | 3 | 40 | 4.400389 | 1.960295 | 1.378136 | 6.337e-09 | 5.867095 | 2.45e-08
2018-04-12 05:32 | 208950.2 | 960.0012 | 3 | 40 | 4.400366 | 1.650581 | 1.43812 | 6.337e-09 | 6.131045 | 2.45e-08
2018-04-12 05:34 | 209070.2 | 1080.0004 | 3 | 40 | 4.400358 | 1.400734 | 1.48882 | 6.337e-09 | 6.354146 | 2.45e-08
2018-04-12 05:36 | 209190.2 | 1200.0003 | 3 | 40 | 4.400331 | 1.195959 | 1.531985 | 6.337e-09 | 6.544088 | 2.45e-08
2018-04-12 05:38 | 209310.2 | 1320.0004 | 3 | 40 | 4.400341 | 1.030228 | 1.568996 | 6.337e-09 | 6.706946 | 2.45e-08
2018-04-12 05:40 | 209430.2 | 1440.0011 | 3 | 40 | 4.400349 | 0.8950882 | 1.601003 | 6.337e-09 | 6.847788 | 2.45e-08
2018-04-12 05:42 | 209550.2 | 1560.0003 | 3 | 40 | 4.400314 | 0.7849979 | 1.628947 | 6.337e-09 | 6.970755 | 2.45e-08
2018-04-12 05:44 | 209670.2 | 1680.0019 | 3 | 40 | 4.400332 | 0.6972122 | 1.653593 | 6.337e-09 | 7.079203 | 2.45e-08
2018-04-12 05:45 | 209742.5 | 1752.2696 | 3 | 40 | 4.4003 | 0.6519985 | 1.667128 | 6.337e-09 | 7.13876 | 2.45e-08
2018-04-12 05:47 | 209862.5 | 120.0018 | 4 | 40 | 4.312347 | 0 | 1.667128 | 6.337e-09 | 7.13876 | 2.45e-08
2018-04-12 05:49 | 209982.5 | 240.001 | 4 | 40 | 4.300194 | 0 | 1.667128 | 6.337e-09 | 7.13876 | 2.45e-08
2018-04-12 05:50 | 210042.5 | 300.0048 | 4 | 40 | 4.295266 | 0 | 1.667128 | 6.337e-09 | 7.13876 | 2.45e-08
2018-04-12 05:52 | 210162.6 | 120.0002 | 5 | 40 | 3.864362 | -3.259801 | 1.667128 | 0.1086519 | 7.13876 | 0.4265652
2018-04-12 05:54 | 210282.6 | 240.001 | 5 | 40 | 3.781722 | -3.259816 | 1.667128 | 0.2173029 | 7.13876 | 0.8417896
2018-04-12 05:56 | 210402.6 | 360.0002 | 5 | 40 | 3.713182 | -3.259752 | 1.667128 | 0.3259547 | 7.13876 | 1.24885
2018-04-12 05:58 | 210522.6 | 480.0018 | 5 | 40 | 3.655724 | -3.26001 | 1.667128 | 0.4346138 | 7.13876 | 1.649103
2018-04-12 06:00 | 210642.6 | 600.0018 | 5 | 40 | 3.608243 | -3.259869 | 1.667128 | 0.5432637 | 7.13876 | 2.043631
2018-04-12 06:02 | 210762.6 | 720.0002 | 5 | 40 | 3.569194 | -3.25998 | 1.667128 | 0.6519153 | 7.13876 | 2.433483
2018-04-12 06:04 | 210882.6 | 840.0011 | 5 | 40 | 3.536965 | -3.260176 | 1.667128 | 0.7605664 | 7.13876 | 2.819473
2018-04-12 06:06 | 211002.6 | 960.0018 | 5 | 40 | 3.510237 | -3.260035 | 1.667128 | 0.8692229 | 7.13876 | 3.202295
2018-04-12 06:08 | 211122.6 | 1080.0003 | 5 | 40 | 3.487414 | -3.260203 | 1.667128 | 0.9778782 | 7.13876 | 3.582434
2018-04-12 06:10 | 211242.6 | 1200.0018 | 5 | 40 | 3.466309 | -3.259869 | 1.667128 | 1.086535 | 7.13876 | 3.960212
2018-04-12 06:12 | 211362.6 | 1320.0011 | 5 | 40 | 3.444261 | -3.259919 | 1.667128 | 1.195186 | 7.13876 | 4.335657
2018-04-12 06:14 | 211482.6 | 1440.0018 | 5 | 40 | 3.417119 | -3.259881 | 1.667128 | 1.303835 | 7.13876 | 4.708473
2018-04-12 06:16 | 211602.6 | 1560.001 | 5 | 40 | 3.376676 | -3.259974 | 1.667128 | 1.412492 | 7.13876 | 5.077744
2018-04-12 06:18 | 211722.6 | 1680.0011 | 5 | 40 | 3.302993 | -3.260186 | 1.667128 | 1.521145 | 7.13876 | 5.441103
2018-04-12 06:20 | 211842.6 | 1800.0006 | 5 | 40 | 3.117127 | -3.259942 | 1.667128 | 1.629802 | 7.13876 | 5.791764
2018-04-12 06:21 | 211880.2 | 1837.5911 | 5 | 40 | 2.999977 | -3.259843 | 1.667128 | 1.663837 | 7.13876 | 5.895962
2018-04-12 06:23 | 212000.2 | 120.0007 | 6 | 40 | 3.64692 | 0 | 1.667128 | 1.663837 | 7.13876 | 5.895962
2018-04-12 06:25 | 212120.2 | 240.0008 | 6 | 40 | 3.67355 | 0 | 1.667128 | 1.663837 | 7.13876 | 5.895962
2018-04-12 06:26 | 212180.3 | 300.003 | 6 | 40 | 3.680461 | 0 | 1.667128 | 1.663837 | 7.13876 | 5.895962
2018-04-12 06:26 | 212180.3 | 0.0023 | 7 | 41 | 3.680497 | 0 | 0 | 0 | 0 | 0
2018-04-12 06:28 | 212300.4 | 120.0019 | 2 | 41 | 4.198826 | 4.890032 | 0.162303 | 0 | 0.6733235 | 0
2018-04-12 06:30 | 212420.4 | 240.0019 | 2 | 41 | 4.200396 | 4.372677 | 0.3162483 | 0 | 1.31995 | 0
2018-04-12 06:32 | 212540.4 | 360.0011 | 2 | 41 | 4.200377 | 3.946121 | 0.4547357 | 0 | 1.90165 | 0
2018-04-12 06:34 | 212660.4 | 480.0004 | 2 | 41 | 4.200377 | 3.566059 | 0.5798196 | 0 | 2.427049 | 0
2018-04-12 06:35 | 212764.6 | 584.2201 | 2 | 41 | 4.200377 | 3.25997 | 0.6785731 | 0 | 2.841851 | 0
2018-04-12 06:37 | 212884.6 | 120.0011 | 3 | 41 | 4.233995 | 3.260048 | 0.7867928 | 0 | 3.298062 | 0
2018-04-12 06:39 | 213004.6 | 240.002 | 3 | 41 | 4.276709 | 3.259844 | 0.895452 | 0 | 3.760381 | 0
2018-04-12 06:41 | 213124.6 | 360.0003 | 3 | 41 | 4.326665 | 3.260244 | 1.004106 | 0 | 4.227713 | 0
2018-04-12 06:43 | 213244.6 | 480.0017 | 3 | 41 | 4.383803 | 3.259863 | 1.112764 | 0 | 4.700877 | 0
2018-04-12 06:45 | 213364.6 | 600.0004 | 3 | 41 | 4.400377 | 2.819241 | 1.215616 | 0 | 5.153224 | 0
2018-04-12 06:47 | 213484.6 | 720.001 | 3 | 41 | 4.400392 | 2.350861 | 1.301529 | 0 | 5.53127 | 0
2018-04-12 06:49 | 213604.6 | 840.001 | 3 | 41 | 4.400364 | 1.966606 | 1.37326 | 0 | 5.846918 | 0
2018-04-12 06:51 | 213724.6 | 960.0003 | 3 | 41 | 4.400368 | 1.65649 | 1.433459 | 0 | 6.111813 | 0
2018-04-12 06:53 | 213844.6 | 1080.0002 | 3 | 41 | 4.40036 | 1.405664 | 1.484342 | 0 | 6.335717 | 0
2018-04-12 06:55 | 213964.6 | 1200.0003 | 3 | 41 | 4.400352 | 1.201277 | 1.527673 | 0 | 6.52639 | 0
2018-04-12 06:57 | 214084.6 | 1320.001 | 3 | 41 | 4.400361 | 1.035015 | 1.564841 | 0 | 6.689942 | 0
2018-04-12 06:59 | 214204.6 | 1440.0003 | 3 | 41 | 4.400345 | 0.8991852 | 1.596994 | 0 | 6.831425 | 0
2018-04-12 07:01 | 214324.6 | 1560.0018 | 3 | 41 | 4.400331 | 0.7892284 | 1.625074 | 0 | 6.954984 | 0
2018-04-12 07:03 | 214444.6 | 1680.0002 | 3 | 41 | 4.400329 | 0.7007046 | 1.649847 | 0 | 7.063995 | 0
2018-04-12 07:05 | 214522.5 | 1757.8976 | 3 | 41 | 4.40031 | 0.6519966 | 1.664468 | 0 | 7.128331 | 0
2018-04-12 07:07 | 214642.5 | 120.0018 | 4 | 41 | 4.312316 | 0 | 1.664468 | 0 | 7.128331 | 0
2018-04-12 07:09 | 214762.5 | 240.001 | 4 | 41 | 4.300056 | 0 | 1.664468 | 0 | 7.128331 | 0
2018-04-12 07:10 | 214822.5 | 300.0031 | 4 | 41 | 4.295119 | 0 | 1.664468 | 0 | 7.128331 | 0
2018-04-12 07:12 | 214942.6 | 120.001 | 5 | 41 | 3.863835 | -3.260179 | 1.664468 | 0.1086431 | 7.128331 | 0.426488
2018-04-12 07:14 | 215062.6 | 240.0002 | 5 | 41 | 3.781026 | -3.259942 | 1.664468 | 0.2173004 | 7.128331 | 0.8416707
2018-04-12 07:16 | 215182.6 | 360.0008 | 5 | 41 | 3.712453 | -3.259883 | 1.664468 | 0.325941 | 7.128331 | 1.24861
2018-04-12 07:18 | 215302.6 | 480.0008 | 5 | 41 | 3.654983 | -3.260121 | 1.664468 | 0.4346147 | 7.128331 | 1.648839
2018-04-12 07:20 | 215422.6 | 600.0008 | 5 | 41 | 3.607619 | -3.260083 | 1.664468 | 0.5432656 | 7.128331 | 2.043301
2018-04-12 07:22 | 215542.6 | 720 | 5 | 41 | 3.568536 | -3.260149 | 1.664468 | 0.6519411 | 7.128331 | 2.433168
2018-04-12 07:24 | 215662.6 | 840.0008 | 5 | 41 | 3.536359 | -3.26018 | 1.664468 | 0.7605909 | 7.128331 | 2.819089
2018-04-12 07:26 | 215782.6 | 960.0008 | 5 | 41 | 3.50985 | -3.259792 | 1.664468 | 0.8692627 | 7.128331 | 3.20191
2018-04-12 07:28 | 215902.6 | 1080.0001 | 5 | 41 | 3.486987 | -3.25997 | 1.664468 | 0.9779071 | 7.128331 | 3.581967
2018-04-12 07:30 | 216022.6 | 1200.0001 | 5 | 41 | 3.465878 | -3.259984 | 1.664468 | 1.086564 | 7.128331 | 3.959699
2018-04-12 07:32 | 216142.6 | 1320.0002 | 5 | 41 | 3.443851 | -3.260163 | 1.664468 | 1.195242 | 7.128331 | 4.335193
2018-04-12 07:34 | 216262.6 | 1440.0002 | 5 | 41 | 3.41642 | -3.25986 | 1.664468 | 1.303894 | 7.128331 | 4.707961
2018-04-12 07:36 | 216382.6 | 1560.0002 | 5 | 41 | 3.375306 | -3.259858 | 1.664468 | 1.412548 | 7.128331 | 5.077112
2018-04-12 07:38 | 216502.6 | 1680.0002 | 5 | 41 | 3.30057 | -3.25997 | 1.664468 | 1.5212 | 7.128331 | 5.440268
2018-04-12 07:40 | 216622.6 | 1800.0002 | 5 | 41 | 3.110434 | -3.25982 | 1.664468 | 1.629857 | 7.128331 | 5.790479
2018-04-12 07:40 | 216657.8 | 1835.2159 | 5 | 41 | 2.999978 | -3.259886 | 1.664468 | 1.661744 | 7.128331 | 5.887984
2018-04-12 07:42 | 216777.9 | 120 | 6 | 41 | 3.647062 | 0 | 1.664468 | 1.661744 | 7.128331 | 5.887984
2018-04-12 07:44 | 216897.9 | 240 | 6 | 41 | 3.673729 | 0 | 1.664468 | 1.661744 | 7.128331 | 5.887984
2018-04-12 07:45 | 216957.9 | 300.0029 | 6 | 41 | 3.680631 | 0 | 1.664468 | 1.661744 | 7.128331 | 5.887984
2018-04-12 07:45 | 216957.9 | 0.004 | 7 | 42 | 3.680574 | 0 | 0 | 0 | 0 | 0
2018-04-12 07:47 | 217078 | 120.0002 | 2 | 42 | 4.199547 | 4.889996 | 0.1622744 | 1.639e-09 | 0.6733232 | 6.032e-09
2018-04-12 07:49 | 217198 | 240.0018 | 2 | 42 | 4.200383 | 4.367289 | 0.3160165 | 1.639e-09 | 1.319098 | 6.032e-09
2018-04-12 07:51 | 217318 | 360.0018 | 2 | 42 | 4.20037 | 3.93708 | 0.4543008 | 1.639e-09 | 1.899945 | 6.032e-09
2018-04-12 07:53 | 217438 | 480.001 | 2 | 42 | 4.200387 | 3.555426 | 0.5790365 | 1.639e-09 | 2.423881 | 6.032e-09
2018-04-12 07:55 | 217538.7 | 580.7112 | 2 | 42 | 4.200362 | 3.259989 | 0.6743119 | 1.639e-09 | 2.824074 | 6.032e-09
2018-04-12 07:57 | 217658.7 | 120.0003 | 3 | 42 | 4.234154 | 3.25989 | 0.7825217 | 1.639e-09 | 3.28025 | 6.032e-09
2018-04-12 07:59 | 217778.7 | 240.0019 | 3 | 42 | 4.276867 | 3.26013 | 0.8911801 | 1.639e-09 | 3.742582 | 6.032e-09
2018-04-12 08:01 | 217898.7 | 360.002 | 3 | 42 | 4.326768 | 3.259941 | 0.9998359 | 1.639e-09 | 4.209936 | 6.032e-09
2018-04-12 08:03 | 218018.7 | 480.0003 | 3 | 42 | 4.38424 | 3.26013 | 1.108489 | 1.639e-09 | 4.683102 | 6.032e-09
2018-04-12 08:05 | 218138.7 | 600.0015 | 3 | 42 | 4.40038 | 2.816248 | 1.211241 | 1.639e-09 | 5.135022 | 6.032e-09
2018-04-12 08:07 | 218258.7 | 720.0004 | 3 | 42 | 4.400373 | 2.349312 | 1.297083 | 1.639e-09 | 5.512761 | 6.032e-09
2018-04-12 08:09 | 218378.7 | 840.0006 | 3 | 42 | 4.400382 | 1.96633 | 1.36878 | 1.639e-09 | 5.828254 | 6.032e-09
2018-04-12 08:11 | 218498.7 | 960.0004 | 3 | 42 | 4.400358 | 1.656513 | 1.428956 | 1.639e-09 | 6.093051 | 6.032e-09
2018-04-12 08:13 | 218618.7 | 1080.001 | 3 | 42 | 4.400355 | 1.406143 | 1.47985 | 1.639e-09 | 6.317001 | 6.032e-09
2018-04-12 08:15 | 218738.7 | 1200.0002 | 3 | 42 | 4.400368 | 1.20262 | 1.523205 | 1.639e-09 | 6.507779 | 6.032e-09
2018-04-12 08:17 | 218858.7 | 1320.0011 | 3 | 42 | 4.400346 | 1.035612 | 1.56041 | 1.639e-09 | 6.671496 | 6.032e-09
2018-04-12 08:19 | 218978.7 | 1440.0003 | 3 | 42 | 4.400329 | 0.9004498 | 1.592601 | 1.639e-09 | 6.813148 | 6.032e-09
2018-04-12 08:21 | 219098.7 | 1560.0012 | 3 | 42 | 4.400342 | 0.7910824 | 1.620723 | 1.639e-09 | 6.936894 | 6.032e-09
2018-04-12 08:23 | 219218.7 | 1680.0004 | 3 | 42 | 4.400319 | 0.7019653 | 1.645547 | 1.639e-09 | 7.046124 | 6.032e-09
2018-04-12 08:24 | 219299.2 | 1760.4737 | 3 | 42 | 4.400306 | 0.651989 | 1.660668 | 1.639e-09 | 7.112664 | 6.032e-09
2018-04-12 08:26 | 219419.2 | 120.0001 | 4 | 42 | 4.31172 | 0 | 1.660668 | 1.639e-09 | 7.112664 | 6.032e-09
2018-04-12 08:28 | 219539.2 | 240.0011 | 4 | 42 | 4.299438 | 0 | 1.660668 | 1.639e-09 | 7.112664 | 6.032e-09
2018-04-12 08:29 | 219599.2 | 300.0008 | 4 | 42 | 4.294462 | 0 | 1.660668 | 1.639e-09 | 7.112664 | 6.032e-09
2018-04-12 08:31 | 219719.3 | 120.0003 | 5 | 42 | 3.860755 | -3.25997 | 1.660668 | 0.1086344 | 7.112664 | 0.4261329
2018-04-12 08:33 | 219839.3 | 240.0004 | 5 | 42 | 3.777826 | -3.259858 | 1.660668 | 0.2172999 | 7.112664 | 0.841008
2018-04-12 08:35 | 219959.3 | 360.0028 | 5 | 42 | 3.70934 | -3.259963 | 1.660668 | 0.3259558 | 7.112664 | 1.24766
2018-04-12 08:37 | 220079.3 | 480.0012 | 5 | 42 | 3.652149 | -3.260001 | 1.660668 | 0.4346031 | 7.112664 | 1.647467
2018-04-12 08:39 | 220199.3 | 600.0011 | 5 | 42 | 3.604822 | -3.260039 | 1.660668 | 0.543255 | 7.112664 | 2.041622
2018-04-12 08:41 | 220319.3 | 720.0003 | 5 | 42 | 3.566043 | -3.26017 | 1.660668 | 0.6519051 | 7.112664 | 2.431109
2018-04-12 08:43 | 220439.3 | 840.0003 | 5 | 42 | 3.534044 | -3.259871 | 1.660668 | 0.7605737 | 7.112664 | 2.816832
2018-04-12 08:45 | 220559.3 | 960.0003 | 5 | 42 | 3.507535 | -3.259877 | 1.660668 | 0.8692213 | 7.112664 | 3.199316
2018-04-12 08:47 | 220679.3 | 1080.0011 | 5 | 42 | 3.484741 | -3.25993 | 1.660668 | 0.9778926 | 7.112664 | 3.579215
2018-04-12 08:49 | 220799.3 | 1200.0003 | 5 | 42 | 3.463773 | -3.259881 | 1.660668 | 1.086553 | 7.112664 | 3.956723
2018-04-12 08:51 | 220919.3 | 1320.0019 | 5 | 42 | 3.441553 | -3.25989 | 1.660668 | 1.195212 | 7.112664 | 4.331914
2018-04-12 08:53 | 221039.3 | 1440.0003 | 5 | 42 | 3.413899 | -3.259909 | 1.660668 | 1.303861 | 7.112664 | 4.704408
2018-04-12 08:55 | 221159.3 | 1560.002 | 5 | 42 | 3.372185 | -3.260016 | 1.660668 | 1.412516 | 7.112664 | 5.073269
2018-04-12 08:57 | 221279.3 | 1680.0013 | 5 | 42 | 3.295372 | -3.259993 | 1.660668 | 1.52117 | 7.112664 | 5.436006
2018-04-12 08:59 | 221399.3 | 1800.0011 | 5 | 42 | 3.097669 | -3.259848 | 1.660668 | 1.629822 | 7.112664 | 5.785301
2018-04-12 09:00 | 221430.2 | 1830.9552 | 5 | 42 | 2.999995 | -3.259912 | 1.660668 | 1.657853 | 7.112664 | 5.870817
2018-04-12 09:02 | 221550.3 | 120.0012 | 6 | 42 | 3.648265 | 0 | 1.660668 | 1.65786 | 7.112664 | 5.870839
2018-04-12 09:04 | 221670.3 | 240.0011 | 6 | 42 | 3.674582 | 0 | 1.660668 | 1.65786 | 7.112664 | 5.870839
2018-04-12 09:05 | 221730.3 | 300.004 | 6 | 42 | 3.681361 | 0 | 1.660668 | 1.65786 | 7.112664 | 5.870839
2018-04-12 09:05 | 221730.3 | 0.0024 | 7 | 43 | 3.681396 | 0 | 0 | 0 | 0 | 0
2018-04-12 09:07 | 221850.4075 | 120.0015 | 2 | 43 | 4.200409 | 4.868301 | 0.162292 | 1.3415e-08 | 0.673803 | 4.9387e-08
2018-04-12 09:09 | 221970.4071 | 240.0011 | 2 | 43 | 4.200375 | 4.345892 | 0.3151827 | 1.3415e-08 | 1.316003 | 4.9387e-08
2018-04-12 09:11 | 222090.4064 | 360.0004 | 2 | 43 | 4.200363 | 3.920458 | 0.4527869 | 1.3415e-08 | 1.893993 | 4.9387e-08
2018-04-12 09:13 | 222210.4079 | 480.0019 | 2 | 43 | 4.200364 | 3.54283 | 0.5770575 | 1.3415e-08 | 2.415975 | 4.9387e-08
2018-04-12 09:14 | 222306.9948 | 576.5888 | 2 | 43 | 4.20035 | 3.259996 | 0.6682686 | 1.3415e-08 | 2.799096 | 4.9387e-08
2018-04-12 09:16 | 222427 | 120.001 | 3 | 43 | 4.233953 | 3.259764 | 0.7765053 | 1.3415e-08 | 3.25538 | 4.9387e-08
2018-04-12 09:18 | 222547 | 240.001 | 3 | 43 | 4.276423 | 3.260105 | 0.8851544 | 1.3415e-08 | 3.717639 | 4.9387e-08
2018-04-12 09:20 | 222667 | 360.0003 | 3 | 43 | 4.325985 | 3.260098 | 0.9938296 | 1.3415e-08 | 4.185008 | 4.9387e-08
2018-04-12 09:22 | 222787 | 480.002 | 3 | 43 | 4.383047 | 3.26013 | 1.102489 | 1.3415e-08 | 4.6581 | 4.9387e-08
2018-04-12 09:24 | 222907 | 600.001 | 3 | 43 | 4.400382 | 2.829115 | 1.205564 | 1.3415e-08 | 5.111408 | 4.9387e-08
2018-04-12 09:26 | 223027 | 720.001 | 3 | 43 | 4.400390625 | 2.359921 | 1.291791 | 1.3415e-08 | 5.490838 | 4.9387e-08
2018-04-12 09:28 | 223147 | 840.0002 | 3 | 43 | 4.400376 | 1.97481 | 1.363799 | 1.3415e-08 | 5.807699 | 4.9387e-08
2018-04-12 09:30 | 223267 | 960.0019 | 3 | 43 | 4.400368 | 1.663862 | 1.42424 | 1.3415e-08 | 6.073662 | 4.9387e-08
2018-04-12 09:32 | 223387 | 1080.0002 | 3 | 43 | 4.400362 | 1.413172 | 1.475366 | 1.3415e-08 | 6.298635 | 4.9387e-08
2018-04-12 09:34 | 223507 | 1200.0002 | 3 | 43 | 4.400341 | 1.208477 | 1.518937 | 1.3415e-08 | 6.490363 | 4.9387e-08
2018-04-12 09:36 | 223627 | 1320.0011 | 3 | 43 | 4.400352 | 1.041399 | 1.556333 | 1.3415e-08 | 6.654916 | 4.9387e-08
2018-04-12 09:38 | 223747 | 1440.0003 | 3 | 43 | 4.400364 | 0.9057541 | 1.588696 | 1.3415e-08 | 6.797323 | 4.9387e-08
2018-04-12 09:40 | 223867 | 1560.001 | 3 | 43 | 4.400338 | 0.7948914 | 1.616963 | 1.3415e-08 | 6.92171 | 4.9387e-08
2018-04-12 09:42 | 223987 | 1680.0018 | 3 | 43 | 4.400283 | 0.7051277 | 1.641912 | 1.3415e-08 | 7.031495 | 4.9387e-08
2018-04-12 09:44 | 224073.8 | 1766.7584 | 3 | 43 | 4.400349 | 0.6519985 | 1.658248 | 1.3415e-08 | 7.103378 | 4.9387e-08
2018-04-12 09:46 | 224193.8 | 120.0001 | 4 | 43 | 4.311514 | 0 | 1.658248 | 1.3415e-08 | 7.103378 | 4.9387e-08
2018-04-12 09:48 | 224313.8 | 240.0001 | 4 | 43 | 4.299183 | 0 | 1.658248 | 1.3415e-08 | 7.103378 | 4.9387e-08
2018-04-12 09:49 | 224373.8 | 300.0015 | 4 | 43 | 4.294179 | 0 | 1.658248 | 1.3415e-08 | 7.103378 | 4.9387e-08
2018-04-12 09:51 | 224493.9 | 120.0003 | 5 | 43 | 3.859354 | -3.259984 | 1.658248 | 0.1086571 | 7.103378 | 0.4260861
2018-04-12 09:53 | 224613.9 | 240.0005 | 5 | 43 | 3.776463 | -3.259785 | 1.658248 | 0.217313 | 7.103378 | 0.8407673
2018-04-12 09:55 | 224733.9 | 360.0027 | 5 | 43 | 3.708056 | -3.259982 | 1.658248 | 0.3259664 | 7.103378 | 1.24727
2018-04-12 09:57 | 224853.9 | 480.0011 | 5 | 43 | 3.650877 | -3.259881 | 1.658248 | 0.4346142 | 7.103378 | 1.64694
2018-04-12 09:59 | 224973.9 | 600.0018 | 5 | 43 | 3.603584 | -3.259768 | 1.658248 | 0.543265 | 7.103378 | 2.040962
2018-04-12 10:01 | 225093.9 | 720.0011 | 5 | 43 | 3.564868 | -3.259867 | 1.658248 | 0.651916 | 7.103378 | 2.430322
2018-04-12 10:03 | 225213.9 | 840.0007 | 5 | 43 | 3.530385 | -3.259936 | 1.658248 | 0.7605611 | 7.103378 | 2.815696
2018-04-12 10:05 | 225333.9 | 960.0011 | 5 | 43 | 3.504168 | -3.259911 | 1.658248 | 0.8692289 | 7.103378 | 3.197868
2018-04-12 10:07 | 225453.9 | 1080.0005 | 5 | 43 | 3.48168 | -3.259886 | 1.658248 | 0.9778783 | 7.103378 | 3.577344
2018-04-12 10:09 | 225573.9 | 1200.0019 | 5 | 43 | 3.459554 | -3.259835 | 1.658248 | 1.08653 | 7.103378 | 3.954427
2018-04-12 10:11 | 225693.9 | 1320.001 | 5 | 43 | 3.43754 | -3.259936 | 1.658248 | 1.195181 | 7.103378 | 4.329141
2018-04-12 10:13 | 225813.9 | 1440.001 | 5 | 43 | 3.409875 | -3.260113 | 1.658248 | 1.30383 | 7.103378 | 4.701203
2018-04-12 10:15 | 225933.9 | 1560.001 | 5 | 43 | 3.367739 | -3.260198 | 1.658248 | 1.412474 | 7.103378 | 5.069571
2018-04-12 10:17 | 226053.9 | 1680.0002 | 5 | 43 | 3.288914 | -3.259909 | 1.658248 | 1.521138 | 7.103378 | 5.431774
2018-04-12 10:19 | 226173.9 | 1800.0003 | 5 | 43 | 3.08419 | -3.259911 | 1.658248 | 1.629814 | 7.103378 | 5.780133
2018-04-12 10:19 | 226200.5 | 1826.5681 | 5 | 43 | 2.999987 | -3.259792 | 1.658248 | 1.65387 | 7.103378 | 5.853344
2018-04-12 10:21 | 226320.5 | 120.0002 | 6 | 43 | 3.650339 | 0 | 1.658248 | 1.65387 | 7.103378 | 5.853344
2018-04-12 10:23 | 226440.5 | 240.0009 | 6 | 43 | 3.676064 | 0 | 1.658248 | 1.65387 | 7.103378 | 5.853344
2018-04-12 10:24 | 226500.5 | 300.0016 | 6 | 43 | 3.682617 | 0 | 1.658248 | 1.65387 | 7.103378 | 5.853344
2018-04-12 10:24 | 226500.5 | 0.0025 | 7 | 44 | 3.682688 | 0 | 0 | 0 | 0 | 0
2018-04-12 10:26 | 226620.6 | 120.0021 | 2 | 44 | 4.200392 | 4.820181 | 0.1622073 | 6.82e-10 | 0.6740078 | 2.511e-09
2018-04-12 10:28 | 226740.6 | 240.0011 | 2 | 44 | 4.200371 | 4.31354 | 0.313882 | 6.82e-10 | 1.311099 | 2.511e-09
2018-04-12 10:30 | 226860.6 | 360.0004 | 2 | 44 | 4.200379 | 3.893177 | 0.4505233 | 6.82e-10 | 1.885045 | 2.511e-09
2018-04-12 10:32 | 226980.6 | 480.0003 | 2 | 44 | 4.200383 | 3.521978 | 0.5739815 | 6.82e-10 | 2.403615 | 2.511e-09
2018-04-12 10:34 | 227071.1 | 570.5136 | 2 | 44 | 4.200356 | 3.259993 | 0.6591946 | 6.82e-10 | 2.761542 | 2.511e-09
2018-04-12 10:36 | 227191.1 | 120.0002 | 3 | 44 | 4.23361 | 3.26004 | 0.7674056 | 6.82e-10 | 3.217695 | 2.511e-09
2018-04-12 10:38 | 227311.1 | 240.0002 | 3 | 44 | 4.275516 | 3.260073 | 0.8760579 | 6.82e-10 | 3.679897 | 2.511e-09
2018-04-12 10:40 | 227431.1 | 360.0002 | 3 | 44 | 4.324697 | 3.260063 | 0.9847144 | 6.82e-10 | 4.147065 | 2.511e-09
2018-04-12 10:42 | 227551.1 | 480.0002 | 3 | 44 | 4.381113 | 3.260094 | 1.093371 | 6.82e-10 | 4.619968 | 2.511e-09
2018-04-12 10:44 | 227671.1 | 600.0002 | 3 | 44 | 4.400389 | 2.847393 | 1.196948 | 6.82e-10 | 5.075418 | 2.511e-09
2018-04-12 10:46 | 227791.1 | 720.0001 | 3 | 44 | 4.40038 | 2.377645 | 1.283776 | 6.82e-10 | 5.457494 | 2.511e-09
2018-04-12 10:48 | 227911.1 | 840.001 | 3 | 44 | 4.40036 | 1.989607 | 1.356329 | 6.82e-10 | 5.776753 | 2.511e-09
2018-04-12 10:50 | 228031.1 | 960.0002 | 3 | 44 | 4.400336 | 1.677216 | 1.417261 | 6.82e-10 | 6.044876 | 2.511e-09
2018-04-12 10:52 | 228151.1 | 1080.001 | 3 | 44 | 4.400372 | 1.423929 | 1.468796 | 6.82e-10 | 6.271648 | 2.511e-09
2018-04-12 10:54 | 228271.1 | 1200.0011 | 3 | 44 | 4.400367 | 1.217848 | 1.512692 | 6.82e-10 | 6.464808 | 2.511e-09
2018-04-12 10:56 | 228391.1 | 1320.0002 | 3 | 44 | 4.400318 | 1.04862 | 1.550363 | 6.82e-10 | 6.630571 | 2.511e-09
2018-04-12 10:58 | 228511.1 | 1440.0002 | 3 | 44 | 4.400307 | 0.9110146 | 1.582949 | 6.82e-10 | 6.773959 | 2.511e-09
2018-04-12 11:00 | 228631.1 | 1560.0018 | 3 | 44 | 4.400322 | 0.8000736 | 1.611413 | 6.82e-10 | 6.89921 | 2.511e-09
2018-04-12 11:02 | 228751.1 | 1680.0001 | 3 | 44 | 4.400356 | 0.7110538 | 1.636528 | 6.82e-10 | 7.009726 | 2.511e-09
2018-04-12 11:03 | 228844.1 | 1773.0152 | 3 | 44 | 4.400275 | 0.6519947 | 1.65411 | 6.82e-10 | 7.087091 | 2.511e-09
2018-04-12 11:05 | 228964.2 | 120.0009 | 4 | 44 | 4.311149 | 0 | 1.65411 | 6.82e-10 | 7.087091 | 2.511e-09
2018-04-12 11:07 | 229084.2 | 240.0009 | 4 | 44 | 4.298784 | 0 | 1.65411 | 6.82e-10 | 7.087091 | 2.511e-09
2018-04-12 11:08 | 229144.2 | 300.0023 | 4 | 44 | 4.293781 | 0 | 1.65411 | 6.82e-10 | 7.087091 | 2.511e-09
2018-04-12 11:10 | 229264.3 | 120.0001 | 5 | 44 | 3.857781 | -3.259959 | 1.65411 | 0.1086493 | 7.087091 | 0.4258977
2018-04-12 11:12 | 229384.3 | 240.0018 | 5 | 44 | 3.77492 | -3.259911 | 1.65411 | 0.2173121 | 7.087091 | 0.8404405
2018-04-12 11:14 | 229504.3 | 360.0012 | 5 | 44 | 3.706271 | -3.259896 | 1.65411 | 0.3259684 | 7.087091 | 1.24677
2018-04-12 11:16 | 229624.3 | 480.0002 | 5 | 44 | 3.649046 | -3.259982 | 1.65411 | 0.4346089 | 7.087091 | 1.646214
2018-04-12 11:18 | 229744.3 | 600.0002 | 5 | 44 | 3.602072 | -3.260016 | 1.65411 | 0.5432864 | 7.087091 | 2.040146
2018-04-12 11:20 | 229864.3 | 720.001 | 5 | 44 | 3.563467 | -3.260056 | 1.65411 | 0.6519291 | 7.087091 | 2.42932
2018-04-12 11:22 | 229984.3 | 840.0011 | 5 | 44 | 3.531663 | -3.259879 | 1.65411 | 0.7606013 | 7.087091 | 2.814786
2018-04-12 11:24 | 230104.3 | 960.0003 | 5 | 44 | 3.505346 | -3.259987 | 1.65411 | 0.8692453 | 7.087091 | 3.197009
2018-04-12 11:26 | 230224.3 | 1080.0003 | 5 | 44 | 3.482708 | -3.259864 | 1.65411 | 0.977908 | 7.087091 | 3.576657
2018-04-12 11:28 | 230344.3 | 1200.0019 | 5 | 44 | 3.461615 | -3.260006 | 1.65411 | 1.086574 | 7.087091 | 3.953962
2018-04-12 11:30 | 230464.3 | 1320.0011 | 5 | 44 | 3.439158 | -3.259982 | 1.65411 | 1.195231 | 7.087091 | 4.328898
2018-04-12 11:32 | 230584.3 | 1440.0011 | 5 | 44 | 3.410961 | -3.259928 | 1.65411 | 1.303875 | 7.087091 | 4.701091
2018-04-12 11:34 | 230704.3 | 1560.0003 | 5 | 44 | 3.367718 | -3.259915 | 1.65411 | 1.412539 | 7.087091 | 5.069586
2018-04-12 11:36 | 230824.3 | 1680.0003 | 5 | 44 | 3.28684 | -3.259773 | 1.65411 | 1.521195 | 7.087091 | 5.43166
2018-04-12 11:38 | 230944.3 | 1800.0011 | 5 | 44 | 3.075384 | -3.260235 | 1.65411 | 1.629851 | 7.087091 | 5.779445
2018-04-12 11:39 | 230967.7 | 1823.4385 | 5 | 44 | 2.999988 | -3.259966 | 1.65411 | 1.651069 | 7.087091 | 5.843922
2018-04-12 11:41 | 231087.8 | 120.0001 | 6 | 44 | 3.649812 | 0 | 1.65411 | 1.651076 | 7.087091 | 5.843944
2018-04-12 11:43 | 231207.8 | 240.0001 | 6 | 44 | 3.675697 | 0 | 1.65411 | 1.651076 | 7.087091 | 5.843944
2018-04-12 11:44 | 231267.8 | 300.0015 | 6 | 44 | 3.682315 | 0 | 1.65411 | 1.651076 | 7.087091 | 5.843944
2018-04-12 11:44 | 231267.8 | 0.0024 | 7 | 45 | 3.68229 | 0 | 0 | 0 | 0 | 0
2018-04-12 11:46 | 231387.9 | 120.001 | 2 | 45 | 4.200381 | 4.823278 | 0.1621973 | 4.408e-09 | 0.6739179 | 1.623e-08
2018-04-12 11:48 | 231507.9 | 240.0018 | 2 | 45 | 4.200362 | 4.311884 | 0.3138968 | 4.408e-09 | 1.311114 | 1.623e-08
2018-04-12 11:50 | 231627.9 | 360.001 | 2 | 45 | 4.20035 | 3.890533 | 0.4504717 | 4.408e-09 | 1.884779 | 1.623e-08
2018-04-12 11:52 | 231747.9 | 480.0002 | 2 | 45 | 4.200373 | 3.514324 | 0.5737636 | 4.408e-09 | 2.402651 | 1.623e-08
2018-04-12 11:53 | 231835.7 | 567.8584 | 2 | 45 | 4.200379 | 3.259981 | 0.6563935 | 4.408e-09 | 2.749727 | 1.623e-08
2018-04-12 11:55 | 231955.7 | 120.0002 | 3 | 45 | 4.233749 | 3.260012 | 0.7646056 | 4.408e-09 | 3.205895 | 1.623e-08
2018-04-12 11:57 | 232075.7 | 240.0011 | 3 | 45 | 4.276016 | 3.260105 | 0.8732575 | 4.408e-09 | 3.668129 | 1.623e-08
2018-04-12 11:59 | 232195.7 | 360.0011 | 3 | 45 | 4.325307 | 3.260113 | 0.9819068 | 4.408e-09 | 4.135327 | 1.623e-08
2018-04-12 12:01 | 232315.7 | 480.0002 | 3 | 45 | 4.381906 | 3.26012 | 1.090554 | 4.408e-09 | 4.608265 | 1.623e-08
2018-04-12 12:03 | 232435.7 | 600.001 | 3 | 45 | 4.400373 | 2.840837 | 1.193956 | 4.408e-09 | 5.06297 | 1.623e-08
2018-04-12 12:05 | 232555.7 | 720.001 | 3 | 45 | 4.400397 | 2.370853 | 1.28057 | 4.408e-09 | 5.444104 | 1.623e-08
2018-04-12 12:07 | 232675.7 | 840.0002 | 3 | 45 | 4.400345 | 1.98575 | 1.352956 | 4.408e-09 | 5.762631 | 1.623e-08
2018-04-12 12:09 | 232795.7 | 960.001 | 3 | 45 | 4.400362 | 1.674387 | 1.413769 | 4.408e-09 | 6.030231 | 1.623e-08
2018-04-12 12:11 | 232915.7 | 1080.0027 | 3 | 45 | 4.400358 | 1.421803 | 1.465216 | 4.408e-09 | 6.256613 | 1.623e-08
2018-04-12 12:13 | 233035.7 | 1200.0011 | 3 | 45 | 4.400306 | 1.216127 | 1.50907 | 4.408e-09 | 6.449587 | 1.623e-08
2018-04-12 12:15 | 233155.7 | 1320.0004 | 3 | 45 | 4.400335 | 1.04829 | 1.546723 | 4.408e-09 | 6.615272 | 1.623e-08
2018-04-12 12:17 | 233275.7 | 1440.0001 | 3 | 45 | 4.400362 | 0.9119797 | 1.579304 | 4.408e-09 | 6.758639 | 1.623e-08
2018-04-12 12:19 | 233395.7 | 1560.0017 | 3 | 45 | 4.400281 | 0.8005295 | 1.607778 | 4.408e-09 | 6.883936 | 1.623e-08
2018-04-12 12:21 | 233515.7 | 1680.0002 | 3 | 45 | 4.400324 | 0.7111835 | 1.632925 | 4.408e-09 | 6.994589 | 1.623e-08
2018-04-12 12:23 | 233609.9 | 1774.1367 | 3 | 45 | 4.400292 | 0.6519699 | 1.650732 | 4.408e-09 | 7.072946 | 1.623e-08
2018-04-12 12:25 | 233729.9 | 119.9999 | 4 | 45 | 4.310983 | 0 | 1.650732 | 4.408e-09 | 7.072946 | 1.623e-08
2018-04-12 12:27 | 233849.9 | 240.0001 | 4 | 45 | 4.298553 | 0 | 1.650732 | 4.408e-09 | 7.072946 | 1.623e-08
2018-04-12 12:28 | 233909.9 | 300.0014 | 4 | 45 | 4.293511 | 0 | 1.650732 | 4.408e-09 | 7.072946 | 1.623e-08
2018-04-12 12:30 | 234030 | 120.0015 | 5 | 45 | 3.856565 | -3.259886 | 1.650732 | 0.1086556 | 7.072946 | 0.4258107
2018-04-12 12:32 | 234150 | 240.0002 | 5 | 45 | 3.77333 | -3.259909 | 1.650732 | 0.2172907 | 7.072946 | 0.8400909
2018-04-12 12:34 | 234270 | 360.0013 | 5 | 45 | 3.704657 | -3.259949 | 1.650732 | 0.3259694 | 7.072946 | 1.246332
2018-04-12 12:36 | 234390 | 480.0011 | 5 | 45 | 3.647368 | -3.259864 | 1.650732 | 0.4346261 | 7.072946 | 1.645655
2018-04-12 12:38 | 234510 | 600.0002 | 5 | 45 | 3.600395 | -3.259928 | 1.650732 | 0.5432807 | 7.072946 | 2.039323
2018-04-12 12:40 | 234630 | 720.0003 | 5 | 45 | 3.561743 | -3.259959 | 1.650732 | 0.6519315 | 7.072946 | 2.42834
2018-04-12 12:42 | 234750 | 840.0011 | 5 | 45 | 3.530019 | -3.25998 | 1.650732 | 0.7605847 | 7.072946 | 2.813556
2018-04-12 12:44 | 234870 | 960.001 | 5 | 45 | 3.503656 | -3.259933 | 1.650732 | 0.86924 | 7.072946 | 3.195639
2018-04-12 12:46 | 234990 | 1080.0002 | 5 | 45 | 3.481032 | -3.259856 | 1.650732 | 0.9778825 | 7.072946 | 3.575032
2018-04-12 12:48 | 235110 | 1200.0018 | 5 | 45 | 3.459811 | -3.259875 | 1.650732 | 1.086551 | 7.072946 | 3.952151
2018-04-12 12:50 | 235230 | 1320.0002 | 5 | 45 | 3.437395 | -3.259932 | 1.650732 | 1.195201 | 7.072946 | 4.326868
2018-04-12 12:52 | 235350 | 1440.0002 | 5 | 45 | 3.408629 | -3.259862 | 1.650732 | 1.303854 | 7.072946 | 4.698875
2018-04-12 12:54 | 235470 | 1560.0002 | 5 | 45 | 3.364235 | -3.260039 | 1.650732 | 1.412511 | 7.072946 | 5.067039
2018-04-12 12:56 | 235590 | 1680.0011 | 5 | 45 | 3.280147 | -3.259917 | 1.650732 | 1.521189 | 7.072946 | 5.428673
2018-04-12 12:58 | 235710 | 1800.0019 | 5 | 45 | 3.057001 | -3.260001 | 1.650732 | 1.629844 | 7.072946 | 5.775199
2018-04-12 12:58 | 235727.4 | 1817.4034 | 5 | 45 | 2.999982 | -3.259846 | 1.650732 | 1.645599 | 7.072946 | 5.82292
2018-04-12 13:00 | 235847.5 | 120.0011 | 6 | 45 | 3.650456 | 0 | 1.650732 | 1.645599 | 7.072946 | 5.82292
2018-04-12 13:02 | 235967.5 | 240.0011 | 6 | 45 | 3.67635 | 0 | 1.650732 | 1.645599 | 7.072946 | 5.82292
2018-04-12 13:03 | 236027.5 | 300.0009 | 6 | 45 | 3.68293 | 0 | 1.650732 | 1.645599 | 7.072946 | 5.82292
2018-04-12 13:03 | 236027.4 | 0.0023 | 7 | 46 | 3.683049 | 0 | 0 | 0 | 0 | 0
2018-04-12 13:05 | 236147.5 | 120.0003 | 2 | 46 | 4.200391 | 4.793612 | 0.1620817 | 0 | 0.6737759 | 0
2018-04-12 13:07 | 236267.5 | 240.002 | 2 | 46 | 4.20036 | 4.288153 | 0.3129186 | 0 | 1.307348 | 0
2018-04-12 13:09 | 236387.5 | 360.0011 | 2 | 46 | 4.200365 | 3.867588 | 0.4487252 | 0 | 1.877787 | 0
2018-04-12 13:11 | 236507.5 | 480.0003 | 2 | 46 | 4.200365 | 3.493998 | 0.571289 | 0 | 2.3926 | 0
2018-04-12 13:13 | 236589.2 | 561.6432 | 2 | 46 | 4.200374 | 3.259996 | 0.6478209 | 0 | 2.714062 | 0
2018-04-12 13:15 | 236709.2 | 120.0011 | 3 | 46 | 4.234011 | 3.26013 | 0.7560517 | 0 | 3.170325 | 0
2018-04-12 13:17 | 236829.2 | 240.0003 | 3 | 46 | 4.27611 | 3.259771 | 0.8647071 | 0 | 3.632594 | 0
2018-04-12 13:19 | 236949.2 | 360.0019 | 3 | 46 | 4.325436 | 3.260075 | 0.973366 | 0 | 4.099852 | 0
2018-04-12 13:21 | 237069.2 | 480.0006 | 3 | 46 | 4.381802 | 3.260082 | 1.082026 | 0 | 4.572848 | 0
2018-04-12 13:23 | 237189.2 | 600.0019 | 3 | 46 | 4.400379 | 2.842747 | 1.185446 | 0 | 5.027629 | 0
2018-04-12 13:25 | 237309.2 | 720.0019 | 3 | 46 | 4.400375 | 2.37689 | 1.272179 | 0 | 5.409289 | 0
2018-04-12 13:27 | 237429.2 | 840.0019 | 3 | 46 | 4.400369 | 1.991741 | 1.344759 | 0 | 5.728665 | 0
2018-04-12 13:29 | 237549.2 | 960.0003 | 3 | 46 | 4.400341 | 1.679058 | 1.405752 | 0 | 5.997058 | 0
2018-04-12 13:31 | 237669.2 | 1080.0002 | 3 | 46 | 4.400353 | 1.426842 | 1.457361 | 0 | 6.224155 | 0
2018-04-12 13:33 | 237789.2 | 1200.0003 | 3 | 46 | 4.400288 | 1.220352 | 1.501385 | 0 | 6.417875 | 0
2018-04-12 13:35 | 237909.2 | 1320.0011 | 3 | 46 | 4.400337 | 1.052608 | 1.539187 | 0 | 6.584219 | 0
2018-04-12 13:37 | 238029.2 | 1440.001 | 3 | 46 | 4.400309 | 0.9147053 | 1.571899 | 0 | 6.728163 | 0
2018-04-12 13:39 | 238149.2 | 1560.001 | 3 | 46 | 4.400318 | 0.8034 | 1.600473 | 0 | 6.853899 | 0
2018-04-12 13:41 | 238269.2 | 1680.0006 | 3 | 46 | 4.400325 | 0.7129211 | 1.625687 | 0 | 6.964847 | 0
2018-04-12 13:42 | 238367.5 | 1778.2928 | 3 | 46 | 4.400329 | 0.6519985 | 1.644289 | 0 | 7.046701 | 0
2018-04-12 13:44 | 238487.54 | 120.0011 | 4 | 46 | 4.310458 | 0 | 1.644289 | 0 | 7.046701 | 0
2018-04-12 13:46 | 238607.5391 | 240.0002 | 4 | 46 | 4.297998 | 0 | 1.644289 | 0 | 7.046701 | 0
2018-04-12 13:47 | 238667.5421 | 300.0032 | 4 | 46 | 4.292944 | 0 | 1.644289 | 0 | 7.046701 | 0
2018-04-12 13:49 | 238787.6 | 120.0011 | 5 | 46 | 3.853474 | -3.259843 | 1.644289 | 0.1086502 | 7.046701 | 0.4254679
2018-04-12 13:51 | 238907.6 | 240.0011 | 5 | 46 | 3.770227 | -3.260012 | 1.644289 | 0.2172886 | 7.046701 | 0.8394266
2018-04-12 13:53 | 239027.6 | 360.0004 | 5 | 46 | 3.701575 | -3.259877 | 1.644289 | 0.3259583 | 7.046701 | 1.245294
2018-04-12 13:55 | 239147.6 | 480.0011 | 5 | 46 | 3.644708 | -3.259869 | 1.644289 | 0.4346297 | 7.046701 | 1.644362
2018-04-12 13:57 | 239267.6 | 600.0012 | 5 | 46 | 3.597741 | -3.259989 | 1.644289 | 0.5432878 | 7.046701 | 2.037752
2018-04-12 13:59 | 239387.6 | 720.001 | 5 | 46 | 3.55928 | -3.259896 | 1.644289 | 0.6519436 | 7.046701 | 2.426508
2018-04-12 14:01 | 239507.6 | 840.0011 | 5 | 46 | 3.52771 | -3.259877 | 1.644289 | 0.7605913 | 7.046701 | 2.811444
2018-04-12 14:03 | 239627.6 | 960.0003 | 5 | 46 | 3.501694 | -3.259883 | 1.644289 | 0.8692542 | 7.046701 | 3.19332
2018-04-12 14:05 | 239747.6 | 1080.0003 | 5 | 46 | 3.479145 | -3.259898 | 1.644289 | 0.9779098 | 7.046701 | 3.572548
2018-04-12 14:07 | 239867.6 | 1200.002 | 5 | 46 | 3.457991 | -3.260109 | 1.644289 | 1.086565 | 7.046701 | 3.949422
2018-04-12 14:09 | 239987.6 | 1320.0003 | 5 | 46 | 3.435274 | -3.259923 | 1.644289 | 1.195214 | 7.046701 | 4.323927
2018-04-12 14:11 | 240107.6 | 1440.0005 | 5 | 46 | 3.405998 | -3.259966 | 1.644289 | 1.303867 | 7.046701 | 4.695682
2018-04-12 14:13 | 240227.6 | 1560.0003 | 5 | 46 | 3.360506 | -3.259966 | 1.644289 | 1.412521 | 7.046701 | 5.063499
2018-04-12 14:15 | 240347.6 | 1680.0019 | 5 | 46 | 3.272821 | -3.260014 | 1.644289 | 1.521179 | 7.046701 | 5.424494
2018-04-12 14:17 | 240467.6 | 1800.0011 | 5 | 46 | 3.033973 | -3.259944 | 1.644289 | 1.629833 | 7.046701 | 5.769491
2018-04-12 14:17 | 240477.9 | 1810.2521 | 5 | 46 | 2.999982 | -3.259871 | 1.644289 | 1.63912 | 7.046701 | 5.797511
2018-04-12 14:19 | 240597.9 | 120.0017 | 6 | 46 | 3.651667 | 0 | 1.644289 | 1.63912 | 7.046701 | 5.797511
2018-04-12 14:21 | 240717.9 | 240.0017 | 6 | 46 | 3.677306 | 0 | 1.644289 | 1.63912 | 7.046701 | 5.797511
2018-04-12 14:22 | 240777.9 | 300.0031 | 6 | 46 | 3.683778 | 0 | 1.644289 | 1.63912 | 7.046701 | 5.797511
2018-04-12 14:22 | 240777.9 | 0.0023 | 7 | 47 | 3.683834 | 0 | 0 | 0 | 0 | 0
2018-04-12 14:24 | 240898 | 120.0019 | 2 | 47 | 4.200383 | 4.756346 | 0.1618821 | 2.916e-09 | 0.6733764 | 1.0743e-08
2018-04-12 14:26 | 241018 | 240.0011 | 2 | 47 | 4.200375 | 4.260744 | 0.3116895 | 2.916e-09 | 1.302625 | 1.0743e-08
2018-04-12 14:28 | 241138 | 360.002 | 2 | 47 | 4.200372 | 3.843468 | 0.44662 | 2.916e-09 | 1.869383 | 1.0743e-08
2018-04-12 14:30 | 241258 | 480.0011 | 2 | 47 | 4.20037 | 3.471624 | 0.5684109 | 2.916e-09 | 2.38095 | 1.0743e-08
2018-04-12 14:32 | 241332.7 | 554.6361 | 2 | 47 | 4.200377 | 3.25997 | 0.6381624 | 2.916e-09 | 2.673933 | 1.0743e-08
2018-04-12 14:34 | 241452.6 | 120.0003 | 3 | 47 | 4.233724 | 3.260107 | 0.7463756 | 2.916e-09 | 3.130103 | 1.0743e-08
2018-04-12 14:36 | 241572.7 | 240.0011 | 3 | 47 | 4.275495 | 3.260103 | 0.8550322 | 2.916e-09 | 3.592334 | 1.0743e-08
2018-04-12 14:38 | 241692.6 | 360.0003 | 3 | 47 | 4.324162 | 3.260128 | 0.9636732 | 2.916e-09 | 4.059409 | 1.0743e-08
2018-04-12 14:40 | 241812.7 | 480.001 | 3 | 47 | 4.38021 | 3.260054 | 1.072344 | 2.916e-09 | 4.532291 | 1.0743e-08
2018-04-12 14:42 | 241932.6 | 600.0002 | 3 | 47 | 4.400373 | 2.860233 | 1.176188 | 2.916e-09 | 4.988882 | 1.0743e-08
2018-04-12 14:44 | 242052.7 | 720.0019 | 3 | 47 | 4.400388 | 2.390768 | 1.263467 | 2.916e-09 | 5.372945 | 1.0743e-08
2018-04-12 14:46 | 242172.6 | 840.0002 | 3 | 47 | 4.400363 | 2.002928 | 1.33646 | 2.916e-09 | 5.694138 | 1.0743e-08
2018-04-12 14:48 | 242292.6 | 960.0003 | 3 | 47 | 4.400338 | 1.688616 | 1.397793 | 2.916e-09 | 5.964028 | 1.0743e-08
2018-04-12 14:50 | 242412.6 | 1080.0003 | 3 | 47 | 4.400342 | 1.435411 | 1.449714 | 2.916e-09 | 6.192499 | 1.0743e-08
2018-04-12 14:52 | 242532.7 | 1200.002 | 3 | 47 | 4.400377 | 1.228851 | 1.494 | 2.916e-09 | 6.387372 | 1.0743e-08
2018-04-12 14:54 | 242652.6 | 1320.0004 | 3 | 47 | 4.400373 | 1.059557 | 1.532025 | 2.916e-09 | 6.554693 | 1.0743e-08
2018-04-12 14:56 | 242772.7 | 1440.0029 | 3 | 47 | 4.400306 | 0.9203358 | 1.564942 | 2.916e-09 | 6.699539 | 1.0743e-08
2018-04-12 14:58 | 242892.6 | 1560.0004 | 3 | 47 | 4.40032 | 0.8080254 | 1.593685 | 2.916e-09 | 6.826019 | 1.0743e-08
2018-04-12 15:00 | 243012.7 | 1680.0006 | 3 | 47 | 4.400346 | 0.7173634 | 1.619051 | 2.916e-09 | 6.937639 | 1.0743e-08
2018-04-12 15:01 | 243117 | 1784.3258 | 3 | 47 | 4.400331 | 0.6519985 | 1.638852 | 2.916e-09 | 7.024767 | 1.0743e-08
2018-04-12 15:03 | 243237 | 120.0002 | 4 | 47 | 4.310196 | 0 | 1.638852 | 2.916e-09 | 7.024767 | 1.0743e-08
2018-04-12 15:05 | 243357 | 240.0018 | 4 | 47 | 4.297678 | 0 | 1.638852 | 2.916e-09 | 7.024767 | 1.0743e-08
2018-04-12 15:06 | 243417 | 300.0016 | 4 | 47 | 4.292596 | 0 | 1.638852 | 2.916e-09 | 7.024767 | 1.0743e-08
2018-04-12 15:08 | 243537.1 | 120.0005 | 5 | 47 | 3.851985 | -3.259877 | 1.638852 | 0.1086492 | 7.024767 | 0.4253227
2018-04-12 15:10 | 243657.1 | 240.001 | 5 | 47 | 3.768485 | -3.259949 | 1.638852 | 0.2173061 | 7.024767 | 0.8391725
2018-04-12 15:12 | 243777.1 | 360.0003 | 5 | 47 | 3.69985 | -3.259951 | 1.638852 | 0.3259628 | 7.024767 | 1.244802
2018-04-12 15:14 | 243897.1 | 480.0002 | 5 | 47 | 3.64274 | -3.260003 | 1.638852 | 0.4346185 | 7.024767 | 1.64361
2018-04-12 15:16 | 244017.1 | 600.001 | 5 | 47 | 3.5959 | -3.259944 | 1.638852 | 0.5432689 | 7.024767 | 2.03677
2018-04-12 15:18 | 244137.1 | 720.0002 | 5 | 47 | 3.557567 | -3.260054 | 1.638852 | 0.651929 | 7.024767 | 2.425346
2018-04-12 15:20 | 244257.1 | 840.0001 | 5 | 47 | 3.526193 | -3.259921 | 1.638852 | 0.7605811 | 7.024767 | 2.810126
2018-04-12 15:22 | 244377.1 | 960.001 | 5 | 47 | 3.50022 | -3.260149 | 1.638852 | 0.8692327 | 7.024767 | 3.191802
2018-04-12 15:24 | 244497.1 | 1080.0018 | 5 | 47 | 3.477737 | -3.259951 | 1.638852 | 0.9778885 | 7.024767 | 3.570875
2018-04-12 15:26 | 244617.1 | 1200.001 | 5 | 47 | 3.45665 | -3.259888 | 1.638852 | 1.086539 | 7.024767 | 3.947587
2018-04-12 15:28 | 244737.1 | 1320.0001 | 5 | 47 | 3.433617 | -3.259825 | 1.638852 | 1.195184 | 7.024767 | 4.321917
2018-04-12 15:30 | 244857.1 | 1440.001 | 5 | 47 | 3.40373 | -3.259875 | 1.638852 | 1.303843 | 7.024767 | 4.693482
2018-04-12 15:32 | 244977.1 | 1560.0018 | 5 | 47 | 3.357125 | -3.259881 | 1.638852 | 1.412495 | 7.024767 | 5.060999
2018-04-12 15:34 | 245097.1 | 1680.0001 | 5 | 47 | 3.26566 | -3.260073 | 1.638852 | 1.521148 | 7.024767 | 5.421445
2018-04-12 15:36 | 245217.1 | 1800.0019 | 5 | 47 | 3.017735 | -3.259867 | 1.638852 | 1.629805 | 7.024767 | 5.765225
2018-04-12 15:36 | 245222.4 | 1805.3176 | 5 | 47 | 2.999987 | -3.259856 | 1.638852 | 1.634618 | 7.024767 | 5.779708
2018-04-12 15:38 | 245342.5 | 120.0007 | 6 | 47 | 3.651976 | 0 | 1.638852 | 1.634618 | 7.024767 | 5.779708
2018-04-12 15:40 | 245462.5 | 240 | 6 | 47 | 3.677608 | 0 | 1.638852 | 1.634618 | 7.024767 | 5.779708
2018-04-12 15:41 | 245522.5 | 300.0013 | 6 | 47 | 3.684038 | 0 | 1.638852 | 1.634618 | 7.024767 | 5.779708
2018-04-12 15:41 | 245522.5 | 0.0025 | 7 | 48 | 3.684099 | 0 | 0 | 0 | 0 | 0
2018-04-12 15:43 | 245642.6 | 120.0002 | 2 | 48 | 4.200364 | 4.748255 | 0.1618361 | 2.64e-10 | 0.6732666 | 9.74e-10
2018-04-12 15:45 | 245762.6 | 240.0002 | 2 | 48 | 4.200385 | 4.249565 | 0.31132 | 2.64e-10 | 1.301156 | 9.74e-10
2018-04-12 15:47 | 245882.6 | 360.0002 | 2 | 48 | 4.200382 | 3.831123 | 0.4458598 | 2.64e-10 | 1.866273 | 9.74e-10
2018-04-12 15:49 | 246002.6 | 480.0002 | 2 | 48 | 4.200382 | 3.461212 | 0.5672702 | 2.64e-10 | 2.376241 | 9.74e-10
2018-04-12 15:51 | 246072.8 | 550.2255 | 2 | 48 | 4.200378 | 3.259983 | 0.6328096 | 2.64e-10 | 2.651531 | 9.74e-10
2018-04-12 15:53 | 246192.8 | 120.0002 | 3 | 48 | 4.233943 | 3.260107 | 0.7410229 | 2.64e-10 | 3.107718 | 9.74e-10
2018-04-12 15:55 | 246312.8 | 240.0003 | 3 | 48 | 4.275756 | 3.260145 | 0.8496792 | 2.64e-10 | 3.569975 | 9.74e-10
2018-04-12 15:57 | 246432.8 | 360.0003 | 3 | 48 | 4.32464 | 3.25993 | 0.9583343 | 2.64e-10 | 4.037149 | 9.74e-10
2018-04-12 15:59 | 246552.8 | 480.0002 | 3 | 48 | 4.380893 | 3.260014 | 1.066996 | 2.64e-10 | 4.510058 | 9.74e-10
2018-04-12 16:01 | 246672.8 | 600.0002 | 3 | 48 | 4.40037 | 2.85511 | 1.170703 | 2.64e-10 | 4.966073 | 9.74e-10
2018-04-12 16:03 | 246792.8 | 720.001 | 3 | 48 | 4.400388 | 2.388376 | 1.257847 | 2.64e-10 | 5.349538 | 9.74e-10
2018-04-12 16:05 | 246912.8 | 840.0009 | 3 | 48 | 4.400369 | 2.001513 | 1.33077 | 2.64e-10 | 5.670428 | 9.74e-10
2018-04-12 16:07 | 247032.8 | 960.0002 | 3 | 48 | 4.400367 | 1.688276 | 1.39208 | 2.64e-10 | 5.940214 | 9.74e-10
2018-04-12 16:09 | 247152.8 | 1080.001 | 3 | 48 | 4.400352 | 1.434975 | 1.443984 | 2.64e-10 | 6.168609 | 9.74e-10
2018-04-12 16:11 | 247272.8 | 1200.0001 | 3 | 48 | 4.400331 | 1.228416 | 1.48826 | 2.64e-10 | 6.363441 | 9.74e-10
2018-04-12 16:13 | 247392.8 | 1320.0002 | 3 | 48 | 4.400365 | 1.059694 | 1.526293 | 2.64e-10 | 6.530798 | 9.74e-10
2018-04-12 16:15 | 247512.8 | 1440.001 | 3 | 48 | 4.400323 | 0.9205685 | 1.559208 | 2.64e-10 | 6.675633 | 9.74e-10
2018-04-12 16:17 | 247632.8 | 1560.0002 | 3 | 48 | 4.400335 | 0.8086014 | 1.587955 | 2.64e-10 | 6.802129 | 9.74e-10
2018-04-12 16:19 | 247752.8 | 1680.001 | 3 | 48 | 4.400342 | 0.7175522 | 1.613323 | 2.64e-10 | 6.913758 | 9.74e-10
2018-04-12 16:20 | 247857.9 | 1785.1144 | 3 | 48 | 4.40034 | 0.6519966 | 1.633276 | 2.64e-10 | 7.001557 | 9.74e-10
2018-04-12 16:22 | 247977.9718 | 120.0006 | 4 | 48 | 4.309825 | 0 | 1.633276 | 2.64e-10 | 7.001557 | 9.74e-10
2018-04-12 16:24 | 248097.9718 | 240.0006 | 4 | 48 | 4.29727 | 0 | 1.633276 | 2.64e-10 | 7.001557 | 9.74e-10
2018-04-12 16:25 | 248157.9749 | 300.0037 | 4 | 48 | 4.29217 | 0 | 1.633276 | 2.64e-10 | 7.001557 | 9.74e-10
2018-04-12 16:27 | 248278 | 120.0011 | 5 | 48 | 3.849765 | -3.260203 | 1.633276 | 0.1086299 | 7.001557 | 0.4250362
2018-04-12 16:29 | 248398 | 240.0003 | 5 | 48 | 3.76613 | -3.259936 | 1.633276 | 0.2173032 | 7.001557 | 0.8386981
2018-04-12 16:31 | 248518 | 360.0002 | 5 | 48 | 3.697374 | -3.259881 | 1.633276 | 0.325942 | 7.001557 | 1.243998
2018-04-12 16:33 | 248638 | 480.0012 | 5 | 48 | 3.640437 | -3.259911 | 1.633276 | 0.4346143 | 7.001557 | 1.642609
2018-04-12 16:35 | 248758 | 600.0019 | 5 | 48 | 3.59361 | -3.259944 | 1.633276 | 0.5432697 | 7.001557 | 2.035532
2018-04-12 16:37 | 248878 | 720.0012 | 5 | 48 | 3.555479 | -3.259869 | 1.633276 | 0.6519259 | 7.001557 | 2.423858
2018-04-12 16:39 | 248998 | 840.0019 | 5 | 48 | 3.524232 | -3.260075 | 1.633276 | 0.7605869 | 7.001557 | 2.808446
2018-04-12 16:41 | 249118 | 960.0027 | 5 | 48 | 3.498295 | -3.259932 | 1.633276 | 0.8692453 | 7.001557 | 3.189931
2018-04-12 16:43 | 249238 | 1080.0027 | 5 | 48 | 3.475992 | -3.259803 | 1.633276 | 0.9779011 | 7.001557 | 3.56881
2018-04-12 16:45 | 249358 | 1200.0019 | 5 | 48 | 3.453263 | -3.259966 | 1.633276 | 1.086551 | 7.001557 | 3.945207
2018-04-12 16:47 | 249478 | 1320.0019 | 5 | 48 | 3.430177 | -3.25993 | 1.633276 | 1.195202 | 7.001557 | 4.319189
2018-04-12 16:49 | 249598 | 1440.0003 | 5 | 48 | 3.399867 | -3.259869 | 1.633276 | 1.303841 | 7.001557 | 4.690293
2018-04-12 16:51 | 249718 | 1560.0003 | 5 | 48 | 3.351692 | -3.259768 | 1.633276 | 1.412484 | 7.001557 | 5.05729
2018-04-12 16:53 | 249838 | 1680.0003 | 5 | 48 | 3.255736 | -3.259837 | 1.633276 | 1.521155 | 7.001557 | 5.417013
2018-04-12 16:55 | 249956 | 1797.96 | 5 | 48 | 2.99998 | -3.259848 | 1.633276 | 1.627959 | 7.001557 | 5.75345
2018-04-12 16:57 | 250076.1 | 120.0005 | 6 | 48 | 3.653488 | 0 | 1.633276 | 1.627959 | 7.001557 | 5.75345
2018-04-12 16:59 | 250196.1 | 240.0012 | 6 | 48 | 3.67872 | 0 | 1.633276 | 1.627959 | 7.001557 | 5.75345
2018-04-12 17:00 | 250256.1 | 300.0033 | 6 | 48 | 3.685028 | 0 | 1.633276 | 1.627959 | 7.001557 | 5.75345
2018-04-12 17:00 | 250256.1 | 0.0025 | 7 | 49 | 3.685089 | 0 | 0 | 0 | 0 | 0
2018-04-12 17:02 | 250376.2 | 120.001 | 2 | 49 | 4.200381 | 4.719995 | 0.1616089 | 2.745e-09 | 0.6726772 | 1.0116e-08
2018-04-12 17:04 | 250496.2 | 240.0008 | 2 | 49 | 4.20037 | 4.229244 | 0.3103252 | 2.745e-09 | 1.297342 | 1.0116e-08
2018-04-12 17:06 | 250616.2 | 360.0003 | 2 | 49 | 4.200359 | 3.81399 | 0.4442555 | 2.745e-09 | 1.859899 | 1.0116e-08
2018-04-12 17:08 | 250736.2 | 480.0004 | 2 | 49 | 4.200385 | 3.446735 | 0.5651185 | 2.745e-09 | 2.367568 | 1.0116e-08
2018-04-12 17:09 | 250801.9 | 545.7784 | 2 | 49 | 4.200364 | 3.259996 | 0.6263645 | 2.745e-09 | 2.624824 | 1.0116e-08
2018-04-12 17:11 | 250921.9 | 120.0001 | 3 | 49 | 4.233637 | 3.260141 | 0.7345599 | 2.745e-09 | 3.08092 | 1.0116e-08
2018-04-12 17:13 | 251041.9 | 240.0001 | 3 | 49 | 4.27539 | 3.260201 | 0.843241 | 2.745e-09 | 3.543241 | 1.0116e-08
2018-04-12 17:15 | 251161.9 | 360.0002 | 3 | 49 | 4.324146 | 3.259964 | 0.9519069 | 2.745e-09 | 4.010415 | 1.0116e-08
2018-04-12 17:17 | 251281.9 | 480.0002 | 3 | 49 | 4.380089 | 3.260059 | 1.060562 | 2.745e-09 | 4.483222 | 1.0116e-08
2018-04-12 17:19 | 251401.9 | 600.0011 | 3 | 49 | 4.400376 | 2.860167 | 1.16443 | 2.745e-09 | 4.939914 | 1.0116e-08
2018-04-12 17:21 | 251521.9 | 720.0013 | 3 | 49 | 4.400376 | 2.390541 | 1.251694 | 2.745e-09 | 5.323908 | 1.0116e-08
2018-04-12 17:23 | 251641.9 | 840.0011 | 3 | 49 | 4.400367 | 2.003889 | 1.324706 | 2.745e-09 | 5.645189 | 1.0116e-08
2018-04-12 17:25 | 251761.9 | 960.0002 | 3 | 49 | 4.400365 | 1.69014 | 1.386064 | 2.745e-09 | 5.915186 | 1.0116e-08
2018-04-12 17:27 | 251881.9 | 1080.001 | 3 | 49 | 4.400339 | 1.436308 | 1.438016 | 2.745e-09 | 6.143793 | 1.0116e-08
2018-04-12 17:29 | 252001.9 | 1200.0009 | 3 | 49 | 4.400334 | 1.229181 | 1.482333 | 2.745e-09 | 6.338803 | 1.0116e-08
2018-04-12 17:31 | 252121.9 | 1320.0002 | 3 | 49 | 4.400338 | 1.059734 | 1.520387 | 2.745e-09 | 6.506255 | 1.0116e-08
2018-04-12 17:33 | 252241.9 | 1440.0002 | 3 | 49 | 4.400348 | 0.9215164 | 1.553323 | 2.745e-09 | 6.651182 | 1.0116e-08
2018-04-12 17:35 | 252361.9 | 1560.001 | 3 | 49 | 4.400321 | 0.8089027 | 1.582093 | 2.745e-09 | 6.777781 | 1.0116e-08
2018-04-12 17:37 | 252481.9 | 1680.0013 | 3 | 49 | 4.400303 | 0.7172356 | 1.607472 | 2.745e-09 | 6.889457 | 1.0116e-08
2018-04-12 17:39 | 252586.6 | 1784.6544 | 3 | 49 | 4.400309 | 0.6519966 | 1.627345 | 2.745e-09 | 6.976905 | 1.0116e-08
2018-04-12 17:41 | 252706.6 | 120.0011 | 4 | 49 | 4.3094 | 0 | 1.627345 | 2.745e-09 | 6.976905 | 1.0116e-08
2018-04-12 17:43 | 252826.6 | 240.0001 | 4 | 49 | 4.296788 | 0 | 1.627345 | 2.745e-09 | 6.976905 | 1.0116e-08
2018-04-12 17:44 | 252886.6 | 300.003 | 4 | 49 | 4.291675 | 0 | 1.627345 | 2.745e-09 | 6.976905 | 1.0116e-08
2018-04-12 17:46 | 253006.7 | 120.0008 | 5 | 49 | 3.848104 | -3.259822 | 1.627345 | 0.1086513 | 6.976905 | 0.4249482
2018-04-12 17:48 | 253126.7 | 240.0001 | 5 | 49 | 3.764301 | -3.259886 | 1.627345 | 0.2172993 | 6.976905 | 0.8383238
2018-04-12 17:50 | 253246.7 | 360.0008 | 5 | 49 | 3.69544 | -3.259892 | 1.627345 | 0.3259677 | 6.976905 | 1.243525
2018-04-12 17:52 | 253366.7 | 480 | 5 | 49 | 3.638426 | -3.259909 | 1.627345 | 0.4346347 | 6.976905 | 1.641895
2018-04-12 17:54 | 253486.7 | 600.0008 | 5 | 49 | 3.591812 | -3.260071 | 1.627345 | 0.5432804 | 6.976905 | 2.03458
2018-04-12 17:56 | 253606.7 | 720 | 5 | 49 | 3.553763 | -3.25989 | 1.627345 | 0.6519409 | 6.976905 | 2.422729
2018-04-12 17:58 | 253726.7 | 840.0008 | 5 | 49 | 3.522551 | -3.260118 | 1.627345 | 0.7606109 | 6.976905 | 2.807165
2018-04-12 18:00 | 253846.7 | 960.0008 | 5 | 49 | 3.496714 | -3.259832 | 1.627345 | 0.8692616 | 6.976905 | 3.188447
2018-04-12 18:02 | 253966.7 | 1080 | 5 | 49 | 3.474437 | -3.25997 | 1.627345 | 0.97793 | 6.976905 | 3.567199
2018-04-12 18:04 | 254086.7 | 1200.0001 | 5 | 49 | 3.453153 | -3.259917 | 1.627345 | 1.086599 | 6.976905 | 3.943604
2018-04-12 18:06 | 254206.7 | 1320.0019 | 5 | 49 | 3.429779 | -3.259837 | 1.627345 | 1.195257 | 6.976905 | 4.317584
2018-04-12 18:08 | 254326.7 | 1440.0002 | 5 | 49 | 3.398965 | -3.260176 | 1.627345 | 1.303917 | 6.976905 | 4.688703
2018-04-12 18:10 | 254446.7 | 1560.0004 | 5 | 49 | 3.349592 | -3.260262 | 1.627345 | 1.412576 | 6.976905 | 5.055593
2018-04-12 18:12 | 254566.7 | 1680.0001 | 5 | 49 | 3.250541 | -3.259856 | 1.627345 | 1.521228 | 6.976905 | 5.414889
2018-04-12 18:14 | 254680.5 | 1793.8023 | 5 | 49 | 2.999999 | -3.259829 | 1.627345 | 1.624287 | 6.976905 | 5.739112
2018-04-12 18:16 | 254800.6 | 120.0002 | 6 | 49 | 3.65379 | 0 | 1.627345 | 1.624287 | 6.976905 | 5.739112
2018-04-12 18:18 | 254920.6 | 240.0009 | 6 | 49 | 3.679021 | 0 | 1.627345 | 1.624287 | 6.976905 | 5.739112
2018-04-12 18:19 | 254980.6 | 300.0024 | 6 | 49 | 3.685305 | 0 | 1.627345 | 1.624287 | 6.976905 | 5.739112
2018-04-12 18:19 | 254980.6 | 0.0025 | 7 | 50 | 3.685293 | 0 | 0 | 0 | 0 | 0
2018-04-12 18:21 | 255100.7 | 120.001 | 2 | 50 | 4.200409 | 4.70117 | 0.1614445 | 2.179e-09 | 0.6721826 | 8.03e-09
2018-04-12 18:23 | 255220.7 | 240.001 | 2 | 50 | 4.200392 | 4.20929 | 0.3095501 | 2.179e-09 | 1.294283 | 8.03e-09
2018-04-12 18:25 | 255340.7 | 360.0002 | 2 | 50 | 4.200357 | 3.796637 | 0.4428508 | 2.179e-09 | 1.854196 | 8.03e-09
2018-04-12 18:27 | 255460.7 | 480.001 | 2 | 50 | 4.200355 | 3.430344 | 0.5631979 | 2.179e-09 | 2.359698 | 8.03e-09
2018-04-12 18:28 | 255520.5 | 539.8208 | 2 | 50 | 4.200366 | 3.259981 | 0.618762 | 2.179e-09 | 2.593088 | 8.03e-09
2018-04-12 18:30 | 255640.5 | 120.0011 | 3 | 50 | 4.233619 | 3.259825 | 0.7269953 | 2.179e-09 | 3.049343 | 8.03e-09
2018-04-12 18:32 | 255760.5 | 240.0002 | 3 | 50 | 4.27518 | 3.259924 | 0.8356585 | 2.179e-09 | 3.511579 | 8.03e-09
2018-04-12 18:34 | 255880.5 | 360.0002 | 3 | 50 | 4.323693 | 3.259867 | 0.9443284 | 2.179e-09 | 3.978734 | 8.03e-09
2018-04-12 18:36 | 256000.5 | 480.0002 | 3 | 50 | 4.379428 | 3.260164 | 1.052987 | 2.179e-09 | 4.451503 | 8.03e-09
2018-04-12 18:38 | 256120.5 | 600.0019 | 3 | 50 | 4.400379 | 2.871956 | 1.157093 | 2.179e-09 | 4.90922 | 8.03e-09
2018-04-12 18:40 | 256240.5 | 720.0004 | 3 | 50 | 4.400372 | 2.403074 | 1.244776 | 2.179e-09 | 5.295057 | 8.03e-09
2018-04-12 18:42 | 256360.5 | 840.0011 | 3 | 50 | 4.400368 | 2.015188 | 1.318185 | 2.179e-09 | 5.618086 | 8.03e-09
2018-04-12 18:44 | 256480.5 | 960.0011 | 3 | 50 | 4.400349 | 1.699879 | 1.379928 | 2.179e-09 | 5.889778 | 8.03e-09
2018-04-12 18:46 | 256600.5 | 1080.0011 | 3 | 50 | 4.400346 | 1.445322 | 1.432207 | 2.179e-09 | 6.119821 | 8.03e-09
2018-04-12 18:48 | 256720.5 | 1200.0011 | 3 | 50 | 4.400358 | 1.237541 | 1.476801 | 2.179e-09 | 6.316052 | 8.03e-09
2018-04-12 18:50 | 256840.5 | 1320.0004 | 3 | 50 | 4.400331 | 1.06673 | 1.515104 | 2.179e-09 | 6.4846 | 8.03e-09
2018-04-12 18:52 | 256960.5 | 1440.0004 | 3 | 50 | 4.400356 | 0.9283543 | 1.548272 | 2.179e-09 | 6.63055 | 8.03e-09
2018-04-12 18:54 | 257080.5 | 1560.0011 | 3 | 50 | 4.400328 | 0.8145943 | 1.577248 | 2.179e-09 | 6.758052 | 8.03e-09
2018-04-12 18:56 | 257200.5 | 1680.0004 | 3 | 50 | 4.400294 | 0.7227764 | 1.60282 | 2.179e-09 | 6.870576 | 8.03e-09
2018-04-12 18:58 | 257313.8 | 1793.301 | 3 | 50 | 4.400321 | 0.6519947 | 1.624418 | 2.179e-09 | 6.965616 | 8.03e-09
2018-04-12 19:00 | 257433.9 | 120.001 | 4 | 50 | 4.30907 | 0 | 1.624418 | 2.179e-09 | 6.965616 | 8.03e-09
2018-04-12 19:02 | 257553.9 | 240.001 | 4 | 50 | 4.296414 | 0 | 1.624418 | 2.179e-09 | 6.965616 | 8.03e-09
2018-04-12 19:03 | 257613.9 | 300.0024 | 4 | 50 | 4.291291 | 0 | 1.624418 | 2.179e-09 | 6.965616 | 8.03e-09
2018-04-12 19:05 | 257733.9 | 120 | 5 | 50 | 3.845645 | -3.259902 | 1.624418 | 0.1086524 | 6.965616 | 0.4247023
2018-04-12 19:07 | 257853.9 | 240.0009 | 5 | 50 | 3.761813 | -3.259886 | 1.624418 | 0.217312 | 6.965616 | 0.8378496
2018-04-12 19:09 | 257973.9 | 360.0009 | 5 | 50 | 3.693216 | -3.259886 | 1.624418 | 0.3259597 | 6.965616 | 1.24272
2018-04-12 19:11 | 258093.9 | 480.0009 | 5 | 50 | 3.636364 | -3.260254 | 1.624418 | 0.4346248 | 6.965616 | 1.640854
2018-04-12 19:13 | 258213.9 | 600.0009 | 5 | 50 | 3.58996 | -3.259966 | 1.624418 | 0.5432797 | 6.965616 | 2.033359
2018-04-12 19:15 | 258333.9 | 720.0009 | 5 | 50 | 3.552087 | -3.259966 | 1.624418 | 0.65193 | 6.965616 | 2.421282
2018-04-12 19:17 | 258453.9 | 840.0001 | 5 | 50 | 3.520959 | -3.259765625 | 1.624418 | 0.7605994 | 6.965616 | 2.805541
2018-04-12 19:19 | 258573.9 | 960.0001 | 5 | 50 | 3.495361 | -3.259954 | 1.624418 | 0.8692636 | 6.965616 | 3.186711
2018-04-12 19:21 | 258693.9 | 1080.0001 | 5 | 50 | 3.473016 | -3.259968 | 1.624418 | 0.9779263 | 6.965616 | 3.565289
2018-04-12 19:23 | 258813.9 | 1200.0009 | 5 | 50 | 3.451663 | -3.259856 | 1.624418 | 1.086576 | 6.965616 | 3.941474
2018-04-12 19:25 | 258933.9 | 1320.0009 | 5 | 50 | 3.428255 | -3.259752 | 1.624418 | 1.195244 | 6.965616 | 4.315326
2018-04-12 19:27 | 259053.9 | 1440 | 5 | 50 | 3.397099 | -3.259949 | 1.624418 | 1.303912 | 6.965616 | 4.686281
2018-04-12 19:29 | 259173.9 | 1560 | 5 | 50 | 3.346847 | -3.260198 | 1.624418 | 1.412566 | 6.965616 | 5.052916
2018-04-12 19:31 | 259293.9 | 1680 | 5 | 50 | 3.245289 | -3.259921 | 1.624418 | 1.521223 | 6.965616 | 5.41182
2018-04-12 19:33 | 259404.5 | 1790.5838 | 5 | 50 | 2.999981 | -3.259928 | 1.624418 | 1.621362 | 6.965616 | 5.726469
2018-04-12 19:35 | 259524.5 | 120 | 6 | 50 | 3.654442 | 0 | 1.624418 | 1.621376 | 6.965616 | 5.726511
2018-04-12 19:37 | 259644.5 | 240.0008 | 6 | 50 | 3.679527 | 0 | 1.624418 | 1.621376 | 6.965616 | 5.726511
2018-04-12 19:38 | 259704.5 | 300.0014 | 6 | 50 | 3.685756 | 0 | 1.624418 | 1.621376 | 6.965616 | 5.726511
2018-04-12 19:38 | 259704.6 | 0.0024 | 7 | 51 | 3.685727 | 0 | 0 | 0 | 0 | 0
2018-04-12 19:40 | 259824.6 | 120.0011 | 8 | 51 | 4.051082 | 3.260122 | 0.1086525 | 0 | 0.4359933 | 0
2018-04-12 19:42 | 259944.6 | 240.0002 | 8 | 51 | 4.088878 | 3.259855 | 0.2173163 | 0 | 0.8783801 | 0
2018-04-12 19:44 | 260064.6 | 360.001 | 8 | 51 | 4.117731 | 3.260147 | 0.3259836 | 0 | 1.324314 | 0
2018-04-12 19:46 | 260184.6 | 480.0002 | 8 | 51 | 4.145861 | 3.260212 | 0.4346409 | 0 | 1.773251 | 0
2018-04-12 19:48 | 260304.6 | 600.001 | 8 | 51 | 4.175677 | 3.260239 | 0.5433084 | 0 | 2.225372 | 0
2018-04-12 19:49 | 260394 | 689.3264 | 8 | 51 | 4.200001 | 3.259933 | 0.6241874 | 0 | 2.564066 | 0

## Statistics_68
Date_Time | Test_Time(s) | Step_Time(s) | Step_Index | Cycle_Index | Voltage(V) | Current(A) | Charge_Capacity(Ah) | Discharge_Capacity(Ah) | Charge_Energy(Wh) | Discharge_Energy(Wh) | ACR(Ohm) | Internal Resistance(Ohm)
2018-04-09 23:03 | 12832.36 | 300.003 | 6 | 1 | 3.628926 | 0 | 1.719164 | 2.205995 | 7.388222 | 7.927962
2018-04-10 00:40 | 18625.22 | 300.0014 | 6 | 2 | 3.647455 | 0 | 2.156304 | 2.096013 | 9.188416 | 7.510556
2018-04-10 02:13 | 24238.5627 | 300.0028 | 6 | 3 | 3.656125 | 0 | 2.066369 | 2.029712 | 8.81287 | 7.261505
2018-04-10 03:45 | 29726.81 | 300.004 | 6 | 4 | 3.661266 | 0 | 2.007338 | 1.980216 | 8.565866 | 7.076539
2018-04-10 05:15 | 35121.28584 | 300.0023 | 6 | 5 | 3.664865 | 0 | 1.9627 | 1.941302 | 8.379192 | 6.930722
2018-04-10 06:43 | 40440.54 | 300.0021 | 6 | 6 | 3.667372 | 0 | 1.927485 | 1.91063 | 8.23193 | 6.815853
2018-04-10 08:11 | 45703.18 | 300.0028 | 6 | 7 | 3.669485 | 0 | 1.90057 | 1.88587 | 8.119365 | 6.7235
2018-04-10 09:38 | 50919.94936 | 300.0046 | 6 | 8 | 3.670987 | 0 | 1.877356 | 1.864646 | 8.022943 | 6.643802
2018-04-10 11:04 | 56092.04828 | 300.0023 | 6 | 9 | 3.672322 | 0 | 1.856676 | 1.844993 | 7.93644 | 6.570381
2018-04-10 12:30 | 61228.44 | 300.003 | 6 | 10 | 3.673808 | 0 | 1.838931 | 1.827093 | 7.862662 | 6.503507
2018-04-10 13:55 | 66330.1 | 300.0039 | 6 | 11 | 3.675187 | 0 | 1.821423 | 1.810037 | 7.789994 | 6.439766
2018-04-10 15:19 | 71403.03 | 300.0044 | 6 | 12 | 3.676266 | 0 | 1.805517 | 1.794783 | 7.724317 | 6.383091
2018-04-10 16:43 | 76444.5 | 300.0021 | 6 | 13 | 3.677399 | 0 | 1.789994 | 1.780801 | 7.659275 | 6.330345
2018-04-10 18:07 | 81459.22 | 300.0023 | 6 | 14 | 3.678546 | 0 | 1.776789 | 1.76727 | 7.604561 | 6.279395
2018-04-10 19:30 | 86454.34 | 300.0025 | 6 | 15 | 3.679191 | 0 | 1.764799 | 1.757763 | 7.554955 | 6.243026
2018-04-10 20:53 | 91430.11 | 300.0005 | 6 | 16 | 3.679851 | 0 | 1.754672 | 1.748236 | 7.512657 | 6.206756
2018-04-10 22:16 | 96390.6 | 300.0022 | 6 | 17 | 3.680428 | 0 | 1.746012 | 1.739511 | 7.476943 | 6.17352
2018-04-10 23:38 | 101334.3 | 300.0038 | 6 | 18 | 3.680989 | 0 | 1.736516 | 1.730462 | 7.437395 | 6.139116
2018-04-11 01:00 | 106258.7 | 300.004 | 6 | 19 | 3.682078 | 0 | 1.726749 | 1.720281 | 7.396682 | 6.100624
2018-04-11 02:22 | 111174.3 | 300.0021 | 6 | 20 | 3.682722 | 0 | 1.719091 | 1.71181 | 7.365908 | 6.06866
2018-04-11 03:44 | 116070.8 | 300.0022 | 6 | 21 | 3.683559 | 0 | 1.709478 | 1.702436 | 7.325914 | 6.032683
2018-04-11 05:05 | 120951.6 | 300.0017 | 6 | 22 | 3.684232 | 0 | 1.7007 | 1.694618 | 7.289367 | 6.002644
2018-04-11 06:26 | 125820.3 | 300.0022 | 6 | 23 | 3.684708 | 0 | 1.692657 | 1.687683 | 7.256143 | 5.97538
2018-04-11 07:47 | 130677.5 | 300.003 | 6 | 24 | 3.685197 | 0 | 1.685829 | 1.681379 | 7.227851 | 5.951176
2018-04-11 09:08 | 135522.8 | 300.0007 | 6 | 25 | 3.686042 | 0 | 1.67958 | 1.674312 | 7.202026 | 5.923909
2018-04-11 10:29 | 140361 | 300.004 | 6 | 26 | 3.686731 | 0 | 1.673019 | 1.667498 | 7.175685 | 5.897222
2018-04-11 11:49 | 145188.2 | 300.002 | 6 | 27 | 3.687332 | 0 | 1.666255 | 1.660653 | 7.148098 | 5.870849
2018-04-11 13:09 | 149997.9 | 300.0032 | 6 | 28 | 3.687927 | 0 | 1.658557 | 1.652309 | 7.11554 | 5.838821
2018-04-11 14:29 | 154792.7 | 300.0021 | 6 | 29 | 3.688515 | 0 | 1.649667 | 1.643725 | 7.078702 | 5.805843
2018-04-11 15:49 | 159577.2 | 300.003 | 6 | 30 | 3.689196 | 0 | 1.642224 | 1.63545 | 7.048182 | 5.774731
2018-04-11 17:08 | 164348.4 | 300.0016 | 6 | 31 | 3.689932 | 0 | 1.633747 | 1.627455 | 7.013405 | 5.744022
2018-04-11 18:28 | 169102.2 | 300.003 | 6 | 32 | 3.690521 | 0 | 1.625226 | 1.620157 | 6.977745 | 5.715059
2018-04-11 19:47 | 173845.4 | 300.0029 | 6 | 33 | 3.691045 | 0 | 1.618283 | 1.613586 | 6.949005 | 5.68972
2018-04-11 21:06 | 178584.3 | 300.0022 | 6 | 34 | 3.691821 | 0 | 1.61273 | 1.607324 | 6.926622 | 5.665046
2018-04-11 22:25 | 183310.2 | 300.0021 | 6 | 35 | 3.692302 | 0 | 1.606271 | 1.601324 | 6.900046 | 5.641587
2018-04-11 23:43 | 188025 | 300.0038 | 6 | 36 | 3.692785 | 0 | 1.599637 | 1.59535 | 6.872301 | 5.61862
2018-04-12 01:02 | 192733.4 | 300.0013 | 6 | 37 | 3.693621 | 0 | 1.594293 | 1.587972 | 6.850663 | 5.590385
2018-04-12 02:20 | 197428.6 | 300.0023 | 6 | 38 | 3.693951 | 0 | 1.586737 | 1.581962 | 6.819466 | 5.566727
2018-04-12 03:38 | 202109.4 | 300.0029 | 6 | 39 | 3.694607 | 0 | 1.579566 | 1.57421 | 6.789295 | 5.537385
2018-04-12 04:56 | 206782.5 | 300.0005 | 6 | 40 | 3.695495 | 0 | 1.573422 | 1.566728 | 6.764565 | 5.508114
2018-04-12 06:13 | 211438.9 | 300.0021 | 6 | 41 | 3.695969 | 0 | 1.564615 | 1.559098 | 6.72759 | 5.478901
2018-04-12 07:31 | 216092.5 | 300.0048 | 6 | 42 | 3.696764 | 0 | 1.560132 | 1.553994 | 6.709863 | 5.459264
2018-04-12 08:48 | 220732 | 300.0016 | 6 | 43 | 3.697652 | 0 | 1.55212 | 1.546251 | 6.676457 | 5.42854
2018-04-12 10:05 | 225358.8 | 300.004 | 6 | 44 | 3.698614 | 0 | 1.544539 | 1.539171 | 6.645493 | 5.401203
2018-04-12 11:22 | 229985.3 | 300.004 | 6 | 45 | 3.698931 | 0 | 1.538622 | 1.53209 | 6.62343 | 5.373834
2018-04-12 12:39 | 234584.6 | 300.0016 | 6 | 46 | 3.699755 | 0 | 1.528605 | 1.522683 | 6.579329 | 5.338241
2018-04-12 13:56 | 239167.8 | 300.0032 | 6 | 47 | 3.700704 | 0 | 1.519929 | 1.512391 | 6.543715 | 5.29862
2018-04-12 15:12 | 243737.7 | 300.0014 | 6 | 48 | 3.701476 | 0 | 1.510149 | 1.502833 | 6.503197 | 5.262286
2018-04-12 16:27 | 248287.6 | 300.002 | 6 | 49 | 3.702329 | 0 | 1.500342 | 1.492572 | 6.462458 | 5.223453
2018-04-12 17:43 | 252825.4 | 300.0014 | 6 | 50 | 3.703127 | 0 | 1.489954 | 1.483056 | 6.419191 | 5.18696
2018-04-12 17:50 | 253268.5 | 442.9751 | 8 | 51 | 4.2 | 3.260107 | 0.4011006 | 0 | 1.655957 | 0

## Channel_68_1
Date_Time | Test_Time(s) | Step_Time(s) | Step_Index | Cycle_Index | Voltage(V) | Current(A) | Charge_Capacity(Ah) | Discharge_Capacity(Ah) | Charge_Energy(Wh) | Discharge_Energy(Wh) | ACR(Ohm) | Internal Resistance(Ohm)
2018-04-09 19:31 | 120.0011 | 120.0011 | 1 | 1 | 3.778452 | 0 | 0 | 0 | 0 | 0
2018-04-09 19:33 | 240.0011 | 240.0011 | 1 | 1 | 3.777959 | 0 | 0 | 0 | 0 | 0
2018-04-09 19:35 | 360.001 | 360.001 | 1 | 1 | 3.777585 | 0 | 0 | 0 | 0 | 0
2018-04-09 19:37 | 480.0019 | 480.0019 | 1 | 1 | 3.777297 | 0 | 0 | 0 | 0 | 0
2018-04-09 19:39 | 600.001 | 600.001 | 1 | 1 | 3.777071 | 0 | 0 | 0 | 0 | 0
2018-04-09 19:41 | 720.0011 | 720.0011 | 1 | 1 | 3.776901 | 0 | 0 | 0 | 0 | 0
2018-04-09 19:43 | 840.0011 | 840.0011 | 1 | 1 | 3.776798 | 0 | 0 | 0 | 0 | 0
2018-04-09 19:45 | 960.0002 | 960.0002 | 1 | 1 | 3.776704 | 0 | 0 | 0 | 0 | 0
2018-04-09 19:47 | 1080.001 | 1080.001 | 1 | 1 | 3.776631 | 0 | 0 | 0 | 0 | 0
2018-04-09 19:49 | 1200.0011 | 1200.0011 | 1 | 1 | 3.77658 | 0 | 0 | 0 | 0 | 0
2018-04-09 19:51 | 1320.0003 | 1320.0003 | 1 | 1 | 3.776559 | 0 | 0 | 0 | 0 | 0
2018-04-09 19:53 | 1440.0004 | 1440.0004 | 1 | 1 | 3.776534 | 0 | 0 | 0 | 0 | 0
2018-04-09 19:55 | 1560.0012 | 1560.0012 | 1 | 1 | 3.776527 | 0 | 0 | 0 | 0 | 0
2018-04-09 19:57 | 1680.0004 | 1680.0004 | 1 | 1 | 3.776537 | 0 | 0 | 0 | 0 | 0
2018-04-09 19:59 | 1800.0012 | 1800.0012 | 1 | 1 | 3.776536 | 0 | 0 | 0 | 0 | 0
2018-04-09 20:01 | 1920.0012 | 1920.0012 | 1 | 1 | 3.776557 | 0 | 0 | 0 | 0 | 0
2018-04-09 20:03 | 2040.0012 | 2040.0012 | 1 | 1 | 3.776574 | 0 | 0 | 0 | 0 | 0
2018-04-09 20:05 | 2160.0012 | 2160.0012 | 1 | 1 | 3.776594 | 0 | 0 | 0 | 0 | 0
2018-04-09 20:07 | 2280.0012 | 2280.0012 | 1 | 1 | 3.776594 | 0 | 0 | 0 | 0 | 0
2018-04-09 20:09 | 2400.0012 | 2400.0012 | 1 | 1 | 3.77662 | 0 | 0 | 0 | 0 | 0
2018-04-09 20:11 | 2520.0004 | 2520.0004 | 1 | 1 | 3.776649 | 0 | 0 | 0 | 0 | 0
2018-04-09 20:13 | 2640.0012 | 2640.0012 | 1 | 1 | 3.776686 | 0 | 0 | 0 | 0 | 0
2018-04-09 20:15 | 2760.0012 | 2760.0012 | 1 | 1 | 3.776714 | 0 | 0 | 0 | 0 | 0
2018-04-09 20:17 | 2880.0002 | 2880.0002 | 1 | 1 | 3.77674 | 0 | 0 | 0 | 0 | 0
2018-04-09 20:19 | 3000.0005 | 3000.0005 | 1 | 1 | 3.776766 | 0 | 0 | 0 | 0 | 0
2018-04-09 20:21 | 3120.0012 | 3120.0012 | 1 | 1 | 3.776783 | 0 | 0 | 0 | 0 | 0
2018-04-09 20:23 | 3240.0004 | 3240.0004 | 1 | 1 | 3.776828 | 0 | 0 | 0 | 0 | 0
2018-04-09 20:25 | 3360.0012 | 3360.0012 | 1 | 1 | 3.77685 | 0 | 0 | 0 | 0 | 0
2018-04-09 20:27 | 3480.0004 | 3480.0004 | 1 | 1 | 3.776872 | 0 | 0 | 0 | 0 | 0
2018-04-09 20:29 | 3600.0012 | 3600.0012 | 1 | 1 | 3.776892 | 0 | 0 | 0 | 0 | 0
2018-04-09 20:31 | 3720.0004 | 3720.0004 | 1 | 1 | 3.776918 | 0 | 0 | 0 | 0 | 0
2018-04-09 20:33 | 3840.0012 | 3840.0012 | 1 | 1 | 3.776956 | 0 | 0 | 0 | 0 | 0
2018-04-09 20:35 | 3960.0012 | 3960.0012 | 1 | 1 | 3.776985 | 0 | 0 | 0 | 0 | 0
2018-04-09 20:37 | 4080.0004 | 4080.0004 | 1 | 1 | 3.777016 | 0 | 0 | 0 | 0 | 0
2018-04-09 20:39 | 4200.0012 | 4200.0012 | 1 | 1 | 3.77703 | 0 | 0 | 0 | 0 | 0
2018-04-09 20:41 | 4320.0004 | 4320.0004 | 1 | 1 | 3.777053 | 0 | 0 | 0 | 0 | 0
2018-04-09 20:43 | 4440.0012 | 4440.0012 | 1 | 1 | 3.777067 | 0 | 0 | 0 | 0 | 0
2018-04-09 20:45 | 4560.002 | 4560.002 | 1 | 1 | 3.777081 | 0 | 0 | 0 | 0 | 0
2018-04-09 20:47 | 4680.0004 | 4680.0004 | 1 | 1 | 3.777113 | 0 | 0 | 0 | 0 | 0
2018-04-09 20:49 | 4800.0013 | 4800.0013 | 1 | 1 | 3.777124 | 0 | 0 | 0 | 0 | 0
2018-04-09 20:51 | 4920.0007 | 4920.0007 | 1 | 1 | 3.777149 | 0 | 0 | 0 | 0 | 0
2018-04-09 20:53 | 5040.0028 | 5040.0028 | 1 | 1 | 3.777174 | 0 | 0 | 0 | 0 | 0
2018-04-09 20:55 | 5160.0004 | 5160.0004 | 1 | 1 | 3.777191 | 0 | 0 | 0 | 0 | 0
2018-04-09 20:57 | 5280.0012 | 5280.0012 | 1 | 1 | 3.777212 | 0 | 0 | 0 | 0 | 0
2018-04-09 20:59 | 5400.0012 | 5400.0012 | 1 | 1 | 3.77722 | 0 | 0 | 0 | 0 | 0
2018-04-09 21:01 | 5520.0012 | 5520.0012 | 1 | 1 | 3.777254 | 0 | 0 | 0 | 0 | 0
2018-04-09 21:03 | 5640.0004 | 5640.0004 | 1 | 1 | 3.777275 | 0 | 0 | 0 | 0 | 0
2018-04-09 21:05 | 5760.0012 | 5760.0012 | 1 | 1 | 3.777278 | 0 | 0 | 0 | 0 | 0
2018-04-09 21:07 | 5880.0012 | 5880.0012 | 1 | 1 | 3.777297 | 0 | 0 | 0 | 0 | 0
2018-04-09 21:09 | 6000.0012 | 6000.0012 | 1 | 1 | 3.777344 | 0 | 0 | 0 | 0 | 0
2018-04-09 21:11 | 6120.0012 | 6120.0012 | 1 | 1 | 3.777346 | 0 | 0 | 0 | 0 | 0
2018-04-09 21:13 | 6240.0012 | 6240.0012 | 1 | 1 | 3.777366 | 0 | 0 | 0 | 0 | 0
2018-04-09 21:15 | 6360.0012 | 6360.0012 | 1 | 1 | 3.777396 | 0 | 0 | 0 | 0 | 0
2018-04-09 21:17 | 6480.0013 | 6480.0013 | 1 | 1 | 3.777421 | 0 | 0 | 0 | 0 | 0
2018-04-09 21:19 | 6600.0004 | 6600.0004 | 1 | 1 | 3.77743 | 0 | 0 | 0 | 0 | 0
2018-04-09 21:21 | 6720.0012 | 6720.0012 | 1 | 1 | 3.777457 | 0 | 0 | 0 | 0 | 0
2018-04-09 21:23 | 6840.0012 | 6840.0012 | 1 | 1 | 3.777456 | 0 | 0 | 0 | 0 | 0
2018-04-09 21:25 | 6960.0004 | 6960.0004 | 1 | 1 | 3.777486 | 0 | 0 | 0 | 0 | 0
2018-04-09 21:27 | 7080.0012 | 7080.0012 | 1 | 1 | 3.777481 | 0 | 0 | 0 | 0 | 0
2018-04-09 21:29 | 7200.0018 | 7200.0018 | 1 | 1 | 3.777502 | 0 | 0 | 0 | 0 | 0
2018-04-09 21:29 | 7200.0044 | 7200.0044 | 1 | 1 | 3.777502 | 0 | 0 | 0 | 0 | 0
2018-04-09 21:31 | 7320.08598 | 120.0018 | 2 | 1 | 4.200399 | 4.824965 | 0.1622072 | 8.4e-11 | 0.6761276 | 3.16e-10
2018-04-09 21:33 | 7440.08598 | 240.0018 | 2 | 1 | 4.200372 | 4.243519 | 0.3128846 | 8.4e-11 | 1.309032 | 3.16e-10
2018-04-09 21:35 | 7560.08528 | 360.0011 | 2 | 1 | 4.200359 | 3.764393 | 0.4461663 | 8.4e-11 | 1.868866 | 3.16e-10
2018-04-09 21:37 | 7680.08438 | 480.0002 | 2 | 1 | 4.200403 | 3.332355 | 0.5643378 | 8.4e-11 | 2.365232 | 3.16e-10
2018-04-09 21:38 | 7700.81198 | 500.7278 | 2 | 1 | 4.200366 | 3.259987 | 0.5833141 | 8.4e-11 | 2.44494 | 3.16e-10
2018-04-09 21:40 | 7820.827236 | 120.0004 | 3 | 1 | 4.234348 | 3.260107 | 0.6915323 | 8.4e-11 | 2.901199 | 3.16e-10
2018-04-09 21:42 | 7940.827036 | 240.0002 | 3 | 1 | 4.274278 | 3.260134 | 0.8001942 | 8.4e-11 | 3.363443 | 3.16e-10
2018-04-09 21:44 | 8060.826936 | 360.0001 | 3 | 1 | 4.318279 | 3.260141 | 0.9088508 | 8.4e-11 | 3.830228 | 3.16e-10
2018-04-09 21:46 | 8180.829436 | 480.0026 | 3 | 1 | 4.365781 | 3.260088 | 1.017514 | 8.4e-11 | 4.302019 | 3.16e-10
2018-04-09 21:48 | 8300.828036 | 600.0012 | 3 | 1 | 4.400378 | 3.064966 | 1.125109 | 8.4e-11 | 4.774168 | 3.16e-10
2018-04-09 21:50 | 8420.826936 | 720.0001 | 3 | 1 | 4.400385 | 2.592899 | 1.219068 | 8.4e-11 | 5.187625 | 3.16e-10
2018-04-09 21:52 | 8540.829436 | 840.0026 | 3 | 1 | 4.400386 | 2.213036 | 1.298948 | 8.4e-11 | 5.539126 | 3.16e-10
2018-04-09 21:54 | 8660.827836 | 960.001 | 3 | 1 | 4.400358 | 1.904222 | 1.367388 | 8.4e-11 | 5.840286 | 3.16e-10
2018-04-09 21:56 | 8780.827036 | 1080.0002 | 3 | 1 | 4.400362 | 1.652149 | 1.426512 | 8.4e-11 | 6.100453 | 3.16e-10
2018-04-09 21:58 | 8900.827936 | 1200.0011 | 3 | 1 | 4.40038 | 1.445805 | 1.478022 | 8.4e-11 | 6.327115 | 3.16e-10
2018-04-09 22:00 | 9020.827936 | 1320.0011 | 3 | 1 | 4.400376 | 1.273981 | 1.523253 | 8.4e-11 | 6.526148 | 3.16e-10
2018-04-09 22:02 | 9140.827036 | 1440.0002 | 3 | 1 | 4.400381 | 1.130419 | 1.563238 | 8.4e-11 | 6.702095 | 3.16e-10
2018-04-09 22:04 | 9260.827936 | 1560.0011 | 3 | 1 | 4.400338 | 1.008123 | 1.598803 | 8.4e-11 | 6.858593 | 3.16e-10
2018-04-09 22:06 | 9380.827936 | 1680.0011 | 3 | 1 | 4.400315 | 0.9052086 | 1.630644 | 8.4e-11 | 6.998705 | 3.16e-10
2018-04-09 22:08 | 9500.826836 | 1800 | 3 | 1 | 4.400347 | 0.8183632 | 1.659329 | 8.4e-11 | 7.12493 | 3.16e-10
2018-04-09 22:10 | 9620.826836 | 1920 | 3 | 1 | 4.400339 | 0.743454 | 1.685319 | 8.4e-11 | 7.239293 | 3.16e-10
2018-04-09 22:12 | 9740.827036 | 2040.0002 | 3 | 1 | 4.400327 | 0.6787682 | 1.708987 | 8.4e-11 | 7.343443 | 3.16e-10
2018-04-09 22:13 | 9795.916236 | 2095.0894 | 3 | 1 | 4.400318 | 0.6519966 | 1.719164 | 8.4e-11 | 7.388222 | 3.16e-10
2018-04-09 22:15 | 9915.964728 | 119.9999 | 4 | 1 | 4.330886 | 0 | 1.719164 | 8.4e-11 | 7.388222 | 3.16e-10
2018-04-09 22:17 | 10035.97 | 240.0008 | 4 | 1 | 4.323185 | 0 | 1.719164 | 8.4e-11 | 7.388222 | 3.16e-10
2018-04-09 22:18 | 10095.97 | 300.0021 | 4 | 1 | 4.320258 | 0 | 1.719164 | 8.4e-11 | 7.388222 | 3.16e-10
2018-04-09 22:20 | 10216.05 | 120.0018 | 5 | 1 | 3.972162 | -3.260024 | 1.719164 | 0.1086558 | 7.388222 | 0.4364547
2018-04-09 22:22 | 10336.05 | 240.0018 | 5 | 1 | 3.908299 | -3.260064 | 1.719164 | 0.2173097 | 7.388222 | 0.8645292
2018-04-09 22:24 | 10456.05 | 360.001 | 5 | 1 | 3.848901 | -3.260026 | 1.719164 | 0.3259683 | 7.388222 | 1.285932
2018-04-09 22:26 | 10576.05 | 480.0018 | 5 | 1 | 3.794367 | -3.260043 | 1.719164 | 0.4346243 | 7.388222 | 1.701129
2018-04-09 22:28 | 10696.05 | 600.001 | 5 | 1 | 3.745016 | -3.260078 | 1.719164 | 0.5432838 | 7.388222 | 2.110696
2018-04-09 22:30 | 10816.05 | 720.0002 | 5 | 1 | 3.700677 | -3.259944 | 1.719164 | 0.6519423 | 7.388222 | 2.51517
2018-04-09 22:32 | 10936.05 | 840.0018 | 5 | 1 | 3.661068 | -3.260047 | 1.719164 | 0.7605994 | 7.388222 | 2.915082
2018-04-09 22:34 | 11056.05 | 960.001 | 5 | 1 | 3.625772 | -3.260072 | 1.719164 | 0.8692551 | 7.388222 | 3.310923
2018-04-09 22:36 | 11176.05 | 1080.0018 | 5 | 1 | 3.594551 | -3.260072 | 1.719164 | 0.9779066 | 7.388222 | 3.703138
2018-04-09 22:38 | 11296.05 | 1200.0009 | 5 | 1 | 3.567053 | -3.260019 | 1.719164 | 1.086571 | 7.388222 | 4.092212
2018-04-09 22:40 | 11416.05 | 1320.0002 | 5 | 1 | 3.542962 | -3.259988 | 1.719164 | 1.19523 | 7.388222 | 4.478468
2018-04-09 22:42 | 11536.05 | 1440.0018 | 5 | 1 | 3.521629 | -3.259982 | 1.719164 | 1.30389 | 7.388222 | 4.862264
2018-04-09 22:44 | 11656.05 | 1560.0002 | 5 | 1 | 3.50221 | -3.260017 | 1.719164 | 1.412541 | 7.388222 | 5.243824
2018-04-09 22:46 | 11776.05 | 1680.0002 | 5 | 1 | 3.48341 | -3.259883 | 1.719164 | 1.521206 | 7.388222 | 5.623373
2018-04-09 22:48 | 11896.05 | 1800.0017 | 5 | 1 | 3.463327 | -3.259993 | 1.719164 | 1.629864 | 7.388222 | 6.000803
2018-04-09 22:50 | 12016.05 | 1920.0018 | 5 | 1 | 3.439639 | -3.260014 | 1.719164 | 1.738522 | 7.388222 | 6.375881
2018-04-09 22:52 | 12136.05 | 2040.0002 | 5 | 1 | 3.408662 | -3.259865 | 1.719164 | 1.847182 | 7.388222 | 6.748041
2018-04-09 22:54 | 12256.05 | 2160.0002 | 5 | 1 | 3.363801 | -3.259995 | 1.719164 | 1.955838 | 7.388222 | 7.116142
2018-04-09 22:56 | 12376.05 | 2280.0019 | 5 | 1 | 3.289655 | -3.260152 | 1.719164 | 2.064502 | 7.388222 | 7.478049
2018-04-09 22:58 | 12496.05 | 2400.0018 | 5 | 1 | 3.110348 | -3.260007 | 1.719164 | 2.173155 | 7.388222 | 7.827518
2018-04-09 22:58 | 12532.31 | 2436.2656 | 5 | 1 | 2.99999 | -3.260003 | 1.719164 | 2.205995 | 7.388222 | 7.927962
2018-04-09 23:00 | 12652.36 | 120 | 6 | 1 | 3.58022 | 0 | 1.719164 | 2.205995 | 7.388222 | 7.927962
2018-04-09 23:02 | 12772.36 | 240 | 6 | 1 | 3.617792 | 0 | 1.719164 | 2.205995 | 7.388222 | 7.927962
2018-04-09 23:03 | 12832.36 | 300.003 | 6 | 1 | 3.628926 | 0 | 1.719164 | 2.205995 | 7.388222 | 7.927962
2018-04-09 23:03 | 12832.37064 | 0.0024 | 7 | 2 | 3.628986 | 0 | 0 | 0 | 0 | 0
2018-04-09 23:05 | 12952.46 | 120.0008 | 2 | 2 | 4.113445 | 4.889881 | 0.1623001 | 3.22e-10 | 0.6601415 | 1.167e-09
2018-04-09 23:07 | 13072.46 | 240.0011 | 2 | 2 | 4.162827 | 4.889999 | 0.3252906 | 3.22e-10 | 1.334844 | 1.167e-09
2018-04-09 23:09 | 13192.46 | 360.0001 | 2 | 2 | 4.200398 | 4.879847 | 0.4882644 | 3.22e-10 | 2.016466 | 1.167e-09
2018-04-09 23:11 | 13312.46 | 480.0016 | 2 | 2 | 4.200382 | 4.43841 | 0.643236 | 3.22e-10 | 2.667406 | 1.167e-09
2018-04-09 23:13 | 13432.46 | 600.0009 | 2 | 2 | 4.200369 | 4.053495 | 0.7846787 | 3.22e-10 | 3.261518 | 1.167e-09
2018-04-09 23:15 | 13552.46 | 720.0009 | 2 | 2 | 4.200362 | 3.685337 | 0.9136281 | 3.22e-10 | 3.803154 | 1.167e-09
2018-04-09 23:17 | 13672.46 | 840.0009 | 2 | 2 | 4.200378 | 3.323368 | 1.030416 | 3.22e-10 | 4.293705 | 1.167e-09
2018-04-09 23:18 | 13693.66 | 861.1991 | 2 | 2 | 4.200375 | 3.259987 | 1.049795 | 3.22e-10 | 4.375104 | 1.167e-09
2018-04-09 23:20 | 13813.67 | 120.0012 | 3 | 2 | 4.232251 | 3.260176 | 1.15801 | 3.22e-10 | 4.831225 | 1.167e-09
2018-04-09 23:22 | 13933.67 | 240.0003 | 3 | 2 | 4.271518 | 3.260088 | 1.26667 | 3.22e-10 | 5.293187 | 1.167e-09
2018-04-09 23:24 | 14053.67 | 360.0018 | 3 | 2 | 4.315987 | 3.260195 | 1.375327 | 3.22e-10 | 5.759689 | 1.167e-09
2018-04-09 23:26 | 14173.67 | 480.001 | 3 | 2 | 4.364985 | 3.260178 | 1.483986 | 3.22e-10 | 6.231283 | 1.167e-09
2018-04-09 23:28 | 14293.67 | 600.0003 | 3 | 2 | 4.400401 | 3.051943 | 1.591439 | 3.22e-10 | 6.702807 | 1.167e-09
2018-04-09 23:30 | 14413.67 | 720.0002 | 3 | 2 | 4.400372 | 2.573748 | 1.684879 | 3.22e-10 | 7.113978 | 1.167e-09
2018-04-09 23:32 | 14533.67 | 840.0002 | 3 | 2 | 4.400365 | 2.187109 | 1.76401 | 3.22e-10 | 7.462187 | 1.167e-09
2018-04-09 23:34 | 14653.67 | 960.0007 | 3 | 2 | 4.400353 | 1.871931 | 1.831482 | 3.22e-10 | 7.759087 | 1.167e-09
2018-04-09 23:36 | 14773.67 | 1080.0002 | 3 | 2 | 4.400352 | 1.614618 | 1.889444 | 3.22e-10 | 8.014139 | 1.167e-09
2018-04-09 23:38 | 14893.67 | 1200.0017 | 3 | 2 | 4.400381 | 1.40345 | 1.939627 | 3.22e-10 | 8.234963 | 1.167e-09
2018-04-09 23:40 | 15013.67 | 1320.0008 | 3 | 2 | 4.400374 | 1.228886 | 1.98339 | 3.22e-10 | 8.427538 | 1.167e-09
2018-04-09 23:42 | 15133.67 | 1440.0018 | 3 | 2 | 4.400342 | 1.083948 | 2.02185 | 3.22e-10 | 8.596772 | 1.167e-09
2018-04-09 23:44 | 15253.67 | 1560.0003 | 3 | 2 | 4.400298 | 0.9626217 | 2.055891 | 3.22e-10 | 8.746563 | 1.167e-09
2018-04-09 23:46 | 15373.67 | 1680.0003 | 3 | 2 | 4.40034 | 0.8614693 | 2.08625 | 3.22e-10 | 8.880154 | 1.167e-09
2018-04-09 23:48 | 15493.67 | 1800.0018 | 3 | 2 | 4.400337 | 0.7763653 | 2.113501 | 3.22e-10 | 9.000066 | 1.167e-09
2018-04-09 23:50 | 15613.67 | 1920.0018 | 3 | 2 | 4.400321 | 0.7036762 | 2.13813 | 3.22e-10 | 9.108445 | 1.167e-09
2018-04-09 23:51 | 15710.23 | 2016.5542 | 3 | 2 | 4.40028 | 0.6519985 | 2.156304 | 3.22e-10 | 9.188416 | 1.167e-09
2018-04-09 23:53 | 15830.27 | 120.0009 | 4 | 2 | 4.326273 | 0 | 2.156304 | 3.22e-10 | 9.188416 | 1.167e-09
2018-04-09 23:55 | 15950.27 | 240.0009 | 4 | 2 | 4.317309 | 0 | 2.156304 | 3.22e-10 | 9.188416 | 1.167e-09
2018-04-09 23:56 | 16010.27 | 300.0023 | 4 | 2 | 4.313849 | 0 | 2.156304 | 3.22e-10 | 9.188416 | 1.167e-09
2018-04-09 23:58 | 16130.35776 | 120.0003 | 5 | 2 | 3.9482 | -3.260099 | 2.156304 | 0.1086541 | 9.188416 | 0.4342479
2018-04-10 | 16250.35786 | 240.0004 | 5 | 2 | 3.880215 | -3.260064 | 2.156304 | 0.2173072 | 9.188416 | 0.8594722
2018-04-10 00:02 | 16370.35936 | 360.0019 | 5 | 2 | 3.818679 | -3.260035 | 2.156304 | 0.3259589 | 9.188416 | 1.277668
2018-04-10 00:04 | 16490.35766 | 480.0002 | 5 | 2 | 3.763396 | -3.260077 | 2.156304 | 0.4346017 | 9.188416 | 1.68948
2018-04-10 00:06 | 16610.35766 | 600.0002 | 5 | 2 | 3.714204 | -3.260043 | 2.156304 | 0.5432656 | 9.188416 | 2.095698
2018-04-10 00:08 | 16730.35776 | 720.0003 | 5 | 2 | 3.67075 | -3.26011 | 2.156304 | 0.6519338 | 9.188416 | 2.496903
2018-04-10 00:10 | 16850.35786 | 840.0004 | 5 | 2 | 3.632504 | -3.259954 | 2.156304 | 0.7605935 | 9.188416 | 2.89364
2018-04-10 00:12 | 16970.35856 | 960.0011 | 5 | 2 | 3.599131 | -3.260001 | 2.156304 | 0.8692499 | 9.188416 | 3.28648
2018-04-10 00:14 | 17090.35936 | 1080.0019 | 5 | 2 | 3.570036 | -3.259996 | 2.156304 | 0.9779043 | 9.188416 | 3.675923
2018-04-10 00:16 | 17210.35846 | 1200.001 | 5 | 2 | 3.544961 | -3.260015 | 2.156304 | 1.086566 | 9.188416 | 4.062451
2018-04-10 00:18 | 17330.35776 | 1320.0003 | 5 | 2 | 3.523095 | -3.259975 | 2.156304 | 1.195218 | 9.188416 | 4.446404
2018-04-10 00:20 | 17450.35936 | 1440.0019 | 5 | 2 | 3.503544 | -3.260089 | 2.156304 | 1.303875 | 9.188416 | 4.828135
2018-04-10 00:22 | 17570.35856 | 1560.0011 | 5 | 2 | 3.484943 | -3.260035 | 2.156304 | 1.412536 | 9.188416 | 5.207819
2018-04-10 00:24 | 17690.35776 | 1680.0003 | 5 | 2 | 3.465466 | -3.260078 | 2.156304 | 1.521199 | 9.188416 | 5.585464
2018-04-10 00:26 | 17810.35776 | 1800.0003 | 5 | 2 | 3.442471 | -3.260045 | 2.156304 | 1.629859 | 9.188416 | 5.960816
2018-04-10 00:28 | 17930.35856 | 1920.0011 | 5 | 2 | 3.412262 | -3.260014 | 2.156304 | 1.73851 | 9.188416 | 6.333295
2018-04-10 00:30 | 18050.35856 | 2040.0011 | 5 | 2 | 3.367883 | -3.260017 | 2.156304 | 1.84717 | 9.188416 | 6.70183
2018-04-10 00:32 | 18170.35776 | 2160.0003 | 5 | 2 | 3.293871 | -3.259993 | 2.156304 | 1.955834 | 9.188416 | 7.064192
2018-04-10 00:34 | 18290.35776 | 2280.0003 | 5 | 2 | 3.111977 | -3.260024 | 2.156304 | 2.06449 | 9.188416 | 7.414112
2018-04-10 00:35 | 18325.17436 | 2314.8169 | 5 | 2 | 2.99999 | -3.259953 | 2.156304 | 2.096013 | 9.188416 | 7.510556
2018-04-10 00:37 | 18445.22 | 119.9999 | 6 | 2 | 3.605361 | 0 | 2.156304 | 2.096013 | 9.188416 | 7.510556
2018-04-10 00:39 | 18565.22 | 240.0016 | 6 | 2 | 3.637887 | 0 | 2.156304 | 2.096013 | 9.188416 | 7.510556
2018-04-10 00:40 | 18625.22 | 300.0014 | 6 | 2 | 3.647455 | 0 | 2.156304 | 2.096013 | 9.188416 | 7.510556
2018-04-10 00:40 | 18625.23 | 0.0047 | 7 | 3 | 3.647516 | 0 | 0 | 0 | 0 | 0
2018-04-10 00:42 | 18745.31 | 120.0001 | 2 | 3 | 4.129498 | 4.889912 | 0.1622991 | 0 | 0.6626574 | 0
2018-04-10 00:44 | 18865.31 | 240.0008 | 2 | 3 | 4.177854 | 4.889931 | 0.3252854 | 0 | 1.339894 | 0
2018-04-10 00:46 | 18985.31 | 360.0002 | 2 | 3 | 4.200368 | 4.684275 | 0.4867586 | 0 | 2.017095 | 0
2018-04-10 00:48 | 19105.31 | 480.0002 | 2 | 3 | 4.200388 | 4.271778 | 0.6358751 | 0 | 2.643441 | 0
2018-04-10 00:50 | 19225.31 | 600.001 | 2 | 3 | 4.200365 | 3.897661 | 0.7719381 | 0 | 3.214957 | 0
2018-04-10 00:52 | 19345.31 | 720.0007 | 2 | 3 | 4.200377 | 3.541267 | 0.8958777 | 0 | 3.73555 | 0
2018-04-10 00:53 | 19441.1 | 815.7918 | 2 | 3 | 4.200367 | 3.259972 | 0.9863502 | 0 | 4.115568 | 0
2018-04-10 00:55 | 19561.12 | 120.0002 | 3 | 3 | 4.232237 | 3.260109 | 1.094569 | 0 | 4.571696 | 0
2018-04-10 00:57 | 19681.12 | 240.0002 | 3 | 3 | 4.271921 | 3.260042 | 1.203229 | 0 | 5.033669 | 0
2018-04-10 00:59 | 19801.12 | 360.0009 | 3 | 3 | 4.317358 | 3.260023 | 1.311882 | 0 | 5.500248 | 0
2018-04-10 01:01 | 19921.12 | 480.0011 | 3 | 3 | 4.367813 | 3.260052 | 1.420546 | 0 | 5.972085 | 0
2018-04-10 01:03 | 20041.12 | 600.0002 | 3 | 3 | 4.400354 | 3.00724 | 1.527394 | 0 | 6.441187 | 0
2018-04-10 01:05 | 20161.12 | 720.001 | 3 | 3 | 4.400381 | 2.533161 | 1.619443 | 0 | 6.846238 | 0
2018-04-10 01:07 | 20281.12 | 840.0003 | 3 | 3 | 4.400365 | 2.147333 | 1.697229 | 0 | 7.188526 | 0
2018-04-10 01:09 | 20401.12 | 960.0019 | 3 | 3 | 4.400352 | 1.831877 | 1.763367 | 0 | 7.479557 | 0
2018-04-10 01:11 | 20521.12 | 1080.0019 | 3 | 3 | 4.400362 | 1.574326 | 1.819994 | 0 | 7.728737 | 0
2018-04-10 01:13 | 20641.12 | 1200.001 | 3 | 3 | 4.400381 | 1.363726 | 1.868832 | 0 | 7.94364 | 0
2018-04-10 01:15 | 20761.12 | 1320.0011 | 3 | 3 | 4.40034 | 1.188847 | 1.911275 | 0 | 8.130405 | 0
2018-04-10 01:17 | 20881.12 | 1440.0011 | 3 | 3 | 4.400337 | 1.044371 | 1.948424 | 0 | 8.293873 | 0
2018-04-10 01:19 | 21001.12 | 1560.0002 | 3 | 3 | 4.400353 | 0.9249153 | 1.981176 | 0 | 8.437997 | 0
2018-04-10 01:21 | 21121.12 | 1680.0011 | 3 | 3 | 4.400356 | 0.8249588 | 2.010281 | 0 | 8.566065 | 0
2018-04-10 01:23 | 21241.12 | 1800.0011 | 3 | 3 | 4.400305 | 0.7405434 | 2.036329 | 0 | 8.680685 | 0
2018-04-10 01:25 | 21361.12 | 1920.002 | 3 | 3 | 4.400312 | 0.6703548 | 2.059817 | 0 | 8.784039 | 0
2018-04-10 01:26 | 21396.82 | 1955.6976 | 3 | 3 | 4.400349 | 0.6519985 | 2.066369 | 0 | 8.81287 | 0
2018-04-10 01:28 | 21516.86 | 120.0012 | 4 | 3 | 4.324184 | 0 | 2.066369 | 0 | 8.81287 | 0
2018-04-10 01:30 | 21636.86 | 240.0002 | 4 | 3 | 4.314608 | 0 | 2.066369 | 0 | 8.81287 | 0
2018-04-10 01:31 | 21696.87 | 300.0031 | 4 | 3 | 4.310882 | 0 | 2.066369 | 0 | 8.81287 | 0
2018-04-10 01:33 | 21816.95 | 120.0002 | 5 | 3 | 3.9354 | -3.259893 | 2.066369 | 0.1086563 | 8.81287 | 0.4330885
2018-04-10 01:35 | 21936.95 | 240.0002 | 5 | 3 | 3.86508 | -3.260054 | 2.066369 | 0.2173157 | 8.81287 | 0.8568032
2018-04-10 01:37 | 22056.95 | 360.001 | 5 | 3 | 3.802535 | -3.259743 | 2.066369 | 0.325974 | 8.81287 | 1.273314
2018-04-10 01:39 | 22176.95 | 480.0002 | 5 | 3 | 3.746867 | -3.260127 | 2.066369 | 0.4346305 | 8.81287 | 1.683397
2018-04-10 01:41 | 22296.95 | 600.0014 | 5 | 3 | 3.697712 | -3.260059 | 2.066369 | 0.5432869 | 8.81287 | 2.087792
2018-04-10 01:43 | 22416.95 | 720.0027 | 5 | 3 | 3.654705 | -3.260009 | 2.066369 | 0.651948 | 8.81287 | 2.487199
2018-04-10 01:45 | 22536.95 | 840.0002 | 5 | 3 | 3.617314 | -3.259888 | 2.066369 | 0.7606015 | 8.81287 | 2.882218
2018-04-10 01:47 | 22656.95 | 960.0018 | 5 | 3 | 3.584792 | -3.259975 | 2.066369 | 0.8692563 | 8.81287 | 3.273447
2018-04-10 01:49 | 22776.95 | 1080.0017 | 5 | 3 | 3.556755 | -3.259911 | 2.066369 | 0.9779136 | 8.81287 | 3.661396
2018-04-10 01:51 | 22896.95 | 1200.001 | 5 | 3 | 3.532727 | -3.259975 | 2.066369 | 1.086576 | 8.81287 | 4.046544
2018-04-10 01:53 | 23016.95 | 1320.001 | 5 | 3 | 3.511723 | -3.260061 | 2.066369 | 1.195232 | 8.81287 | 4.429231
2018-04-10 01:55 | 23136.95 | 1440.0002 | 5 | 3 | 3.492674 | -3.260019 | 2.066369 | 1.303895 | 8.81287 | 4.80978
2018-04-10 01:57 | 23256.95 | 1560.0018 | 5 | 3 | 3.473848 | -3.259963 | 2.066369 | 1.412561 | 8.81287 | 5.1883
2018-04-10 01:59 | 23376.95 | 1680.0001 | 5 | 3 | 3.452982 | -3.260035 | 2.066369 | 1.521203 | 8.81287 | 5.5646
2018-04-10 02:01 | 23496.95 | 1800.0002 | 5 | 3 | 3.426911 | -3.260033 | 2.066369 | 1.629874 | 8.81287 | 5.93849
2018-04-10 02:03 | 23616.95 | 1920.0002 | 5 | 3 | 3.389737 | -3.25998 | 2.066369 | 1.738538 | 8.81287 | 6.308992
2018-04-10 02:05 | 23736.95 | 2040.0002 | 5 | 3 | 3.331133 | -3.260014 | 2.066369 | 1.847199 | 8.81287 | 6.674414
2018-04-10 02:07 | 23856.95 | 2160.001 | 5 | 3 | 3.212644 | -3.260164 | 2.066369 | 1.955864 | 8.81287 | 7.030927
2018-04-10 02:08 | 23938.51 | 2241.56 | 5 | 3 | 2.999999 | -3.260054 | 2.066369 | 2.029712 | 8.81287 | 7.261505
2018-04-10 02:10 | 24058.5614 | 120.0015 | 6 | 3 | 3.617624 | 0 | 2.066369 | 2.029712 | 8.81287 | 7.261505
2018-04-10 02:12 | 24178.5605 | 240.0006 | 6 | 3 | 3.647441 | 0 | 2.066369 | 2.029712 | 8.81287 | 7.261505
2018-04-10 02:13 | 24238.5627 | 300.0028 | 6 | 3 | 3.656125 | 0 | 2.066369 | 2.029712 | 8.81287 | 7.261505
2018-04-10 02:13 | 24238.57 | 0.0024 | 7 | 4 | 3.65632 | 0 | 0 | 0 | 0 | 0
2018-04-10 02:15 | 24358.65 | 120.0019 | 2 | 4 | 4.139671 | 4.889929 | 0.1623063 | 0 | 0.6642405 | 0
2018-04-10 02:17 | 24478.65 | 240.0011 | 2 | 4 | 4.18765 | 4.889828 | 0.3252974 | 0 | 1.343126 | 0
2018-04-10 02:19 | 24598.65 | 360.0003 | 2 | 4 | 4.200398 | 4.568579 | 0.4844521 | 0 | 2.011306 | 0
2018-04-10 02:21 | 24718.65 | 480.0011 | 2 | 4 | 4.20036 | 4.163933 | 0.6298445 | 0 | 2.622009 | 0
2018-04-10 02:23 | 24838.65 | 600.0004 | 2 | 4 | 4.200368 | 3.796825 | 0.7624403 | 0 | 3.178961 | 0
2018-04-10 02:25 | 24958.65 | 720.0019 | 2 | 4 | 4.200373 | 3.446135 | 0.8831254 | 0 | 3.685884 | 0
2018-04-10 02:26 | 25023.16 | 784.5081 | 2 | 4 | 4.200366 | 3.259991 | 0.9432021 | 0 | 3.938228 | 0
2018-04-10 02:28 | 25143.18 | 120.0018 | 3 | 4 | 4.232201 | 3.260109 | 1.051423 | 0 | 4.394364 | 0
2018-04-10 02:30 | 25263.18 | 240.0013 | 3 | 4 | 4.271954 | 3.260092 | 1.160074 | 0 | 4.856298 | 0
2018-04-10 02:32 | 25383.18 | 360.001 | 3 | 4 | 4.317794 | 3.260069 | 1.268723 | 0 | 5.322879 | 0
2018-04-10 02:34 | 25503.17 | 480.0002 | 3 | 4 | 4.369233 | 3.260073 | 1.377391 | 0 | 5.794827 | 0
2018-04-10 02:36 | 25623.18 | 600.0019 | 3 | 4 | 4.400394 | 2.986366 | 1.483903 | 0 | 6.262561 | 0
2018-04-10 02:38 | 25743.18 | 720.001 | 3 | 4 | 4.400391 | 2.512133 | 1.575248 | 0 | 6.664515 | 0
2018-04-10 02:40 | 25863.17 | 840.0002 | 3 | 4 | 4.400383 | 2.125214 | 1.652301 | 0 | 7.00358 | 0
2018-04-10 02:42 | 25983.18 | 960.0011 | 3 | 4 | 4.400342 | 1.809134 | 1.717696 | 0 | 7.29134 | 0
2018-04-10 02:44 | 26103.17 | 1080.0004 | 3 | 4 | 4.400346 | 1.550926 | 1.77356 | 0 | 7.537161 | 0
2018-04-10 02:46 | 26223.18 | 1200.0011 | 3 | 4 | 4.400348 | 1.33922 | 1.82162 | 0 | 7.748643 | 0
2018-04-10 02:48 | 26343.17 | 1320.0002 | 3 | 4 | 4.400357 | 1.16518 | 1.863263 | 0 | 7.93189 | 0
2018-04-10 02:50 | 26463.18 | 1440.001 | 3 | 4 | 4.400301 | 1.02001 | 1.899607 | 0 | 8.091814 | 0
2018-04-10 02:52 | 26583.17 | 1560.0003 | 3 | 4 | 4.400336 | 0.9009666 | 1.931569 | 0 | 8.232456 | 0
2018-04-10 02:54 | 26703.18 | 1680.0011 | 3 | 4 | 4.400336 | 0.8017921 | 1.959895 | 0 | 8.3571 | 0
2018-04-10 02:56 | 26823.18 | 1800.0011 | 3 | 4 | 4.400321 | 0.7189846 | 1.985194 | 0 | 8.468426 | 0
2018-04-10 02:58 | 26939.68 | 1916.5057 | 3 | 4 | 4.400362 | 0.6519966 | 2.007338 | 0 | 8.565866 | 0
2018-04-10 03:00 | 27059.73 | 120.001 | 4 | 4 | 4.322716 | 0 | 2.007338 | 0 | 8.565866 | 0
2018-04-10 03:02 | 27179.73 | 240.0012 | 4 | 4 | 4.312754 | 0 | 2.007338 | 0 | 8.565866 | 0
2018-04-10 03:03 | 27239.73 | 300.0041 | 4 | 4 | 4.308872 | 0 | 2.007338 | 0 | 8.565866 | 0
2018-04-10 03:05 | 27359.82 | 120.0002 | 5 | 4 | 3.926655 | -3.260003 | 2.007338 | 0.1086519 | 8.565866 | 0.4322729
2018-04-10 03:07 | 27479.82 | 240.0002 | 5 | 4 | 3.85461 | -3.260117 | 2.007338 | 0.2173152 | 8.565866 | 0.8549533
2018-04-10 03:09 | 27599.82 | 360.0003 | 5 | 4 | 3.791235 | -3.26004 | 2.007338 | 0.325972 | 8.565866 | 1.270271
2018-04-10 03:11 | 27719.82 | 480.0012 | 5 | 4 | 3.735219 | -3.259844 | 2.007338 | 0.4346367 | 8.565866 | 1.679136
2018-04-10 03:13 | 27839.82 | 600.0019 | 5 | 4 | 3.686079 | -3.26012 | 2.007338 | 0.5432925 | 8.565866 | 2.082258
2018-04-10 03:15 | 27959.82 | 720.0012 | 5 | 4 | 3.643328 | -3.260001 | 2.007338 | 0.6519506 | 8.565866 | 2.480403
2018-04-10 03:17 | 28079.82 | 840.0011 | 5 | 4 | 3.606434 | -3.259848 | 2.007338 | 0.7606066 | 8.565866 | 2.874218
2018-04-10 03:19 | 28199.82 | 960.0003 | 5 | 4 | 3.574602 | -3.260064 | 2.007338 | 0.8692611 | 8.565866 | 3.264298
2018-04-10 03:21 | 28319.82 | 1080.0002 | 5 | 4 | 3.547291 | -3.260019 | 2.007338 | 0.9779148 | 8.565866 | 3.651169
2018-04-10 03:23 | 28439.82 | 1200.0011 | 5 | 4 | 3.523866 | -3.260043 | 2.007338 | 1.08657 | 8.565866 | 4.035297
2018-04-10 03:25 | 28559.82 | 1320.0002 | 5 | 4 | 3.50337 | -3.260148 | 2.007338 | 1.195224 | 8.565866 | 4.417046
2018-04-10 03:27 | 28679.82 | 1440.0003 | 5 | 4 | 3.484407 | -3.260108 | 2.007338 | 1.303876 | 8.565866 | 4.796658
2018-04-10 03:29 | 28799.82 | 1560.0018 | 5 | 4 | 3.465046 | -3.260047 | 2.007338 | 1.412532 | 8.565866 | 5.174222
2018-04-10 03:31 | 28919.82 | 1680.0003 | 5 | 4 | 3.442678 | -3.259995 | 2.007338 | 1.521189 | 8.565866 | 5.549551
2018-04-10 03:33 | 29039.82 | 1800.0003 | 5 | 4 | 3.412975 | -3.260129 | 2.007338 | 1.629848 | 8.565866 | 5.922109
2018-04-10 03:35 | 29159.82 | 1920.0006 | 5 | 4 | 3.368253 | -3.260075 | 2.007338 | 1.738504 | 8.565866 | 6.290698
2018-04-10 03:37 | 29279.82 | 2040.0018 | 5 | 4 | 3.292048 | -3.260096 | 2.007338 | 1.847166 | 8.565866 | 6.653007
2018-04-10 03:39 | 29399.82 | 2160.0003 | 5 | 4 | 3.094032 | -3.259921 | 2.007338 | 1.955822 | 8.565866 | 7.002153
2018-04-10 03:40 | 29426.76 | 2186.944 | 5 | 4 | 2.999978 | -3.260015 | 2.007338 | 1.980216 | 8.565866 | 7.076539
2018-04-10 03:42 | 29546.8 | 120.0001 | 6 | 4 | 3.624971 | 0 | 2.007338 | 1.980216 | 8.565866 | 7.076539
2018-04-10 03:44 | 29666.8 | 240.0003 | 6 | 4 | 3.65318 | 0 | 2.007338 | 1.980216 | 8.565866 | 7.076539
2018-04-10 03:45 | 29726.81 | 300.004 | 6 | 4 | 3.661266 | 0 | 2.007338 | 1.980216 | 8.565866 | 7.076539
2018-04-10 03:45 | 29726.82 | 0.0024 | 7 | 5 | 3.661266 | 0 | 0 | 0 | 0 | 0
2018-04-10 03:47 | 29846.9 | 120.0027 | 2 | 5 | 4.147442 | 4.8899 | 0.1623059 | 0 | 0.6654137 | 0
2018-04-10 03:49 | 29966.9 | 240.0011 | 2 | 5 | 4.195227 | 4.890112 | 0.3252864 | 0 | 1.3455 | 0
2018-04-10 03:51 | 30086.9 | 360.002 | 2 | 5 | 4.200404 | 4.479139 | 0.4819925 | 0 | 2.003672 | 0
2018-04-10 03:53 | 30206.9 | 480.0003 | 2 | 5 | 4.200359 | 4.079012 | 0.6244699 | 0 | 2.602131 | 0
2018-04-10 03:55 | 30326.9 | 600.0011 | 2 | 5 | 4.20039 | 3.716671 | 0.7543166 | 0 | 3.147537 | 0
2018-04-10 03:57 | 30446.9 | 720.0009 | 2 | 5 | 4.200374 | 3.371254 | 0.8724052 | 0 | 3.643553 | 0
2018-04-10 03:57 | 30485.87 | 758.9657 | 2 | 5 | 4.200359 | 3.259998 | 0.9082905 | 0 | 3.794285 | 0
2018-04-10 03:59 | 30605.88 | 120.0019 | 3 | 5 | 4.232014 | 3.260094 | 1.016507 | 0 | 4.250384 | 0
2018-04-10 04:01 | 30725.88 | 240.0019 | 3 | 5 | 4.271875 | 3.26004 | 1.125164 | 0 | 4.712331 | 0
2018-04-10 04:03 | 30845.88 | 360.0019 | 3 | 5 | 4.317985 | 3.259998 | 1.233825 | 0 | 5.178969 | 0
2018-04-10 04:05 | 30965.88 | 480.0009 | 3 | 5 | 4.369874 | 3.260084 | 1.342483 | 0 | 5.650923 | 0
2018-04-10 04:07 | 31085.88 | 600.0003 | 3 | 5 | 4.400414 | 2.974087 | 1.448791 | 0 | 6.117806 | 0
2018-04-10 04:09 | 31205.88 | 720.001 | 3 | 5 | 4.400386 | 2.499516 | 1.53972 | 0 | 6.51793 | 0
2018-04-10 04:11 | 31325.88 | 840.0003 | 3 | 5 | 4.400323 | 2.11175 | 1.616367 | 0 | 6.855205 | 0
2018-04-10 04:13 | 31445.88 | 960.0019 | 3 | 5 | 4.400385 | 1.796797 | 1.681334 | 0 | 7.141088 | 0
2018-04-10 04:15 | 31565.88 | 1080.0002 | 3 | 5 | 4.400374 | 1.538258 | 1.736754 | 0 | 7.384956 | 0
2018-04-10 04:17 | 31685.88 | 1200.0012 | 3 | 5 | 4.400362 | 1.325731 | 1.784356 | 0 | 7.594419 | 0
2018-04-10 04:19 | 31805.88 | 1320.0011 | 3 | 5 | 4.400346 | 1.150476 | 1.825523 | 0 | 7.775567 | 0
2018-04-10 04:21 | 31925.88 | 1440.0011 | 3 | 5 | 4.400341 | 1.005772 | 1.86138 | 0 | 7.933353 | 0
2018-04-10 04:23 | 32045.88 | 1560.0003 | 3 | 5 | 4.400311 | 0.8860874 | 1.892846 | 0 | 8.071813 | 0
2018-04-10 04:25 | 32165.88 | 1680.0011 | 3 | 5 | 4.400326 | 0.7872753 | 1.920684 | 0 | 8.194311 | 0
2018-04-10 04:27 | 32285.88 | 1800.002 | 3 | 5 | 4.400342 | 0.7055664 | 1.945512 | 0 | 8.303562 | 0
2018-04-10 04:29 | 32377.15 | 1891.2705 | 3 | 5 | 4.400337 | 0.6519985 | 1.9627 | 0 | 8.379192 | 0
2018-04-10 04:31 | 32497.2 | 120 | 4 | 5 | 4.321439 | 0 | 1.9627 | 0 | 8.379192 | 0
2018-04-10 04:33 | 32617.2 | 240 | 4 | 5 | 4.311185 | 0 | 1.9627 | 0 | 8.379192 | 0
2018-04-10 04:34 | 32677.2 | 300.0037 | 4 | 5 | 4.307148 | 0 | 1.9627 | 0 | 8.379192 | 0
2018-04-10 04:36 | 32797.29 | 120.001 | 5 | 5 | 3.919429 | -3.260059 | 1.9627 | 0.1086577 | 8.379192 | 0.4316241
2018-04-10 04:38 | 32917.29 | 240.001 | 5 | 5 | 3.846132 | -3.260087 | 1.9627 | 0.217318 | 8.379192 | 0.8534337
2018-04-10 04:40 | 33037.29 | 360.0001 | 5 | 5 | 3.782045 | -3.260099 | 1.9627 | 0.3259752 | 8.379192 | 1.267787
2018-04-10 04:42 | 33157.29 | 480.0002 | 5 | 5 | 3.725782 | -3.259998 | 1.9627 | 0.4346302 | 8.379192 | 1.675601
2018-04-10 04:44 | 33277.29 | 600.0011 | 5 | 5 | 3.676669 | -3.260187 | 1.9627 | 0.5432953 | 8.379192 | 2.077733
2018-04-10 04:46 | 33397.29 | 720.0019 | 5 | 5 | 3.634192 | -3.260145 | 1.9627 | 0.6519565 | 8.379192 | 2.474879
2018-04-10 04:48 | 33517.29 | 840.0011 | 5 | 5 | 3.597593 | -3.260129 | 1.9627 | 0.7606124 | 8.379192 | 2.867716
2018-04-10 04:50 | 33637.29 | 960.0011 | 5 | 5 | 3.566276 | -3.260061 | 1.9627 | 0.8692678 | 8.379192 | 3.25687
2018-04-10 04:52 | 33757.29 | 1080.0002 | 5 | 5 | 3.539592 | -3.260038 | 1.9627 | 0.9779264 | 8.379192 | 3.642888
2018-04-10 04:54 | 33877.29 | 1200.0011 | 5 | 5 | 3.516708 | -3.25997 | 1.9627 | 1.086584 | 8.379192 | 4.026219
2018-04-10 04:56 | 33997.29 | 1320.0018 | 5 | 5 | 3.49655 | -3.259872 | 1.9627 | 1.19524 | 8.379192 | 4.407213
2018-04-10 04:58 | 34117.29 | 1440.0011 | 5 | 5 | 3.47743 | -3.260117 | 1.9627 | 1.303894 | 8.379192 | 4.786089
2018-04-10 05:00 | 34237.29 | 1560.0002 | 5 | 5 | 3.457448 | -3.260118 | 1.9627 | 1.412554 | 8.379192 | 5.16288
2018-04-10 05:02 | 34357.29 | 1680.0011 | 5 | 5 | 3.43336 | -3.259877 | 1.9627 | 1.521213 | 8.379192 | 5.537311
2018-04-10 05:04 | 34477.29 | 1800.0002 | 5 | 5 | 3.399786 | -3.260022 | 1.9627 | 1.629869 | 8.379192 | 5.908658
2018-04-10 05:06 | 34597.29 | 1920.001 | 5 | 5 | 3.347244 | -3.260014 | 1.9627 | 1.738523 | 8.379192 | 6.275438
2018-04-10 05:08 | 34717.29 | 2040.0009 | 5 | 5 | 3.247526 | -3.260047 | 1.9627 | 1.847171 | 8.379192 | 6.634423
2018-04-10 05:10 | 34821.24 | 2143.9504 | 5 | 5 | 2.999992 | -3.260024 | 1.9627 | 1.941302 | 8.379192 | 6.930722
2018-04-10 05:12 | 34941.28444 | 120.0009 | 6 | 5 | 3.630123 | 0 | 1.9627 | 1.941302 | 8.379192 | 6.930722
2018-04-10 05:14 | 35061.28444 | 240.0009 | 6 | 5 | 3.657181 | 0 | 1.9627 | 1.941302 | 8.379192 | 6.930722
2018-04-10 05:15 | 35121.28584 | 300.0023 | 6 | 5 | 3.664865 | 0 | 1.9627 | 1.941302 | 8.379192 | 6.930722
2018-04-10 05:15 | 35121.29 | 0.0025 | 7 | 6 | 3.664958 | 0 | 0 | 0 | 0 | 0
2018-04-10 05:17 | 35241.37808 | 120.001 | 2 | 6 | 4.154047 | 4.889868 | 0.1623033 | 0 | 0.6664035 | 0
2018-04-10 05:19 | 35361.37888 | 240.0018 | 2 | 6 | 4.200395 | 4.87208 | 0.3252749 | 0 | 1.347499 | 0
2018-04-10 05:21 | 35481.37808 | 360.001 | 2 | 6 | 4.200382 | 4.409079 | 0.4795875 | 0 | 1.995672 | 0
2018-04-10 05:23 | 35601.37728 | 480.0002 | 2 | 6 | 4.200381 | 4.014063 | 0.6198287 | 0 | 2.584738 | 0
2018-04-10 05:25 | 35721.37728 | 600.0002 | 2 | 6 | 4.200353 | 3.655642 | 0.747582 | 0 | 3.12135 | 0
2018-04-10 05:27 | 35841.37808 | 720.001 | 2 | 6 | 4.200368 | 3.312363 | 0.8636802 | 0 | 3.609006 | 0
2018-04-10 05:27 | 35859.90748 | 738.5304 | 2 | 6 | 4.200366 | 3.259995 | 0.8805907 | 0 | 3.680037 | 0
2018-04-10 05:29 | 35979.92854 | 120.0018 | 3 | 6 | 4.231964 | 3.26001 | 0.9888163 | 0 | 4.136172 | 0
2018-04-10 05:31 | 36099.93014 | 240.0034 | 3 | 6 | 4.271825 | 3.26016 | 1.097477 | 0 | 4.598127 | 0
2018-04-10 05:33 | 36219.92764 | 360.0009 | 3 | 6 | 4.318074 | 3.260107 | 1.206134 | 0 | 5.064748 | 0
2018-04-10 05:35 | 36339.92854 | 480.0018 | 3 | 6 | 4.370366 | 3.26 | 1.31479 | 0 | 5.536721 | 0
2018-04-10 05:37 | 36459.92694 | 600.0002 | 3 | 6 | 4.400383 | 2.9666 | 1.420971 | 0 | 6.003086 | 0
2018-04-10 05:39 | 36579.92854 | 720.0018 | 3 | 6 | 4.400358 | 2.491899 | 1.511662 | 0 | 6.402162 | 0
2018-04-10 05:41 | 36699.92864 | 840.0019 | 3 | 6 | 4.400363 | 2.105261 | 1.58807 | 0 | 6.738387 | 0
2018-04-10 05:43 | 36819.92774 | 960.001 | 3 | 6 | 4.40039 | 1.788956 | 1.652788 | 0 | 7.023167 | 0
2018-04-10 05:45 | 36939.92694 | 1080.0002 | 3 | 6 | 4.400368 | 1.528925 | 1.707929 | 0 | 7.265808 | 0
2018-04-10 05:47 | 37059.92854 | 1200.0018 | 3 | 6 | 4.400348 | 1.315222 | 1.755213 | 0 | 7.473874 | 0
2018-04-10 05:49 | 37179.92864 | 1320.0019 | 3 | 6 | 4.400331 | 1.138887 | 1.796018 | 0 | 7.653432 | 0
2018-04-10 05:51 | 37299.92774 | 1440.001 | 3 | 6 | 4.400358 | 0.9927826 | 1.831475 | 0 | 7.809455 | 0
2018-04-10 05:53 | 37419.92704 | 1560.0003 | 3 | 6 | 4.400346 | 0.8732872 | 1.862507 | 0 | 7.946006 | 0
2018-04-10 05:55 | 37539.92854 | 1680.0018 | 3 | 6 | 4.400342 | 0.7744904 | 1.889918 | 0 | 8.066626 | 0
2018-04-10 05:57 | 37659.92774 | 1800.001 | 3 | 6 | 4.400292 | 0.6926746 | 1.914343 | 0 | 8.174101 | 0
2018-04-10 05:58 | 37730.29154 | 1870.3648 | 3 | 6 | 4.400321 | 0.6519985 | 1.927485 | 0 | 8.23193 | 0
2018-04-10 06:00 | 37850.34 | 120.0017 | 4 | 6 | 4.320415 | 0 | 1.927485 | 0 | 8.23193 | 0
2018-04-10 06:02 | 37970.34 | 240 | 4 | 6 | 4.309953 | 0 | 1.927485 | 0 | 8.23193 | 0
2018-04-10 06:03 | 38030.34 | 300.0022 | 4 | 6 | 4.305817 | 0 | 1.927485 | 0 | 8.23193 | 0
2018-04-10 06:05 | 38150.43 | 120.0027 | 5 | 6 | 3.913537 | -3.260007 | 1.927485 | 0.1086617 | 8.23193 | 0.4310932
2018-04-10 06:07 | 38270.43 | 240.0012 | 5 | 6 | 3.83931 | -3.260036 | 1.927485 | 0.2173157 | 8.23193 | 0.8521825
2018-04-10 06:09 | 38390.43 | 360.0004 | 5 | 6 | 3.774786 | -3.260051 | 1.927485 | 0.3259782 | 8.23193 | 1.265788
2018-04-10 06:11 | 38510.43 | 480.0012 | 5 | 6 | 3.718402 | -3.25997 | 1.927485 | 0.4346381 | 8.23193 | 1.672823
2018-04-10 06:13 | 38630.43 | 600.0012 | 5 | 6 | 3.669339 | -3.260049 | 1.927485 | 0.5432965 | 8.23193 | 2.07413
2018-04-10 06:15 | 38750.43 | 720.0012 | 5 | 6 | 3.627066 | -3.260091 | 1.927485 | 0.6519538 | 8.23193 | 2.470476
2018-04-10 06:17 | 38870.43 | 840.0004 | 5 | 6 | 3.590854 | -3.260061 | 1.927485 | 0.7606182 | 8.23193 | 2.862592
2018-04-10 06:19 | 38990.43 | 960.0005 | 5 | 6 | 3.559882 | -3.259946 | 1.927485 | 0.8692744 | 8.23193 | 3.251031
2018-04-10 06:21 | 39110.43 | 1080.0029 | 5 | 6 | 3.533614 | -3.260093 | 1.927485 | 0.9779301 | 8.23193 | 3.636366
2018-04-10 06:23 | 39230.43 | 1200.002 | 5 | 6 | 3.511028 | -3.260043 | 1.927485 | 1.086588 | 8.23193 | 4.019068
2018-04-10 06:25 | 39350.43 | 1320.0013 | 5 | 6 | 3.491021 | -3.260007 | 1.927485 | 1.195246 | 8.23193 | 4.399466
2018-04-10 06:27 | 39470.43 | 1440.0006 | 5 | 6 | 3.471759 | -3.25998 | 1.927485 | 1.303903 | 8.23193 | 4.777743
2018-04-10 06:29 | 39590.43 | 1560.002 | 5 | 6 | 3.451013 | -3.260014 | 1.927485 | 1.41256 | 8.23193 | 5.153874
2018-04-10 06:31 | 39710.43 | 1680.0005 | 5 | 6 | 3.425156 | -3.260085 | 1.927485 | 1.521211 | 8.23193 | 5.527495
2018-04-10 06:33 | 39830.43 | 1800.0013 | 5 | 6 | 3.387704 | -3.260135 | 1.927485 | 1.629865 | 8.23193 | 5.897767
2018-04-10 06:35 | 39950.43 | 1920.0004 | 5 | 6 | 3.326749 | -3.260181 | 1.927485 | 1.738521 | 8.23193 | 6.262847
2018-04-10 06:37 | 40070.43 | 2040.0012 | 5 | 6 | 3.196728 | -3.260085 | 1.927485 | 1.847177 | 8.23193 | 6.618421
2018-04-10 06:38 | 40140.49 | 2110.0658 | 5 | 6 | 2.999981 | -3.259988 | 1.927485 | 1.91062 | 8.23193 | 6.815826
2018-04-10 06:40 | 40260.54 | 120.0017 | 6 | 6 | 3.63381 | 0 | 1.927485 | 1.91063 | 8.23193 | 6.815853
2018-04-10 06:42 | 40380.54 | 240.0025 | 6 | 6 | 3.660017 | 0 | 1.927485 | 1.91063 | 8.23193 | 6.815853
2018-04-10 06:43 | 40440.54 | 300.0021 | 6 | 6 | 3.667372 | 0 | 1.927485 | 1.91063 | 8.23193 | 6.815853
2018-04-10 06:43 | 40440.55 | 0.0022 | 7 | 7 | 3.667459 | 0 | 0 | 0 | 0 | 0
2018-04-10 06:45 | 40560.63 | 120.0019 | 2 | 7 | 4.158956 | 4.889875 | 0.162303 | 0 | 0.6671687 | 0
2018-04-10 06:47 | 40680.63 | 240.0004 | 2 | 7 | 4.20038 | 4.806681 | 0.3250798 | 0 | 1.348162 | 0
2018-04-10 06:49 | 40800.63 | 360.0012 | 2 | 7 | 4.200366 | 4.358097 | 0.477583 | 0 | 1.988734 | 0
2018-04-10 06:51 | 40920.63 | 480.0028 | 2 | 7 | 4.20038 | 3.964567 | 0.6161481 | 0 | 2.57076 | 0
2018-04-10 06:53 | 41040.63 | 600.0003 | 2 | 7 | 4.200371 | 3.606409 | 0.7422537 | 0 | 3.100451 | 0
2018-04-10 06:55 | 41160.63 | 720.0003 | 2 | 7 | 4.200338 | 3.2663 | 0.8567671 | 0 | 3.58145 | 0
2018-04-10 06:55 | 41163.03 | 722.3969 | 2 | 7 | 4.200359 | 3.259974 | 0.8589417 | 0 | 3.590584 | 0
2018-04-10 06:57 | 41283.04 | 120.001 | 3 | 7 | 4.232036 | 3.260113 | 0.9671602 | 0 | 4.046692 | 0
2018-04-10 06:59 | 41403.04 | 240.0002 | 3 | 7 | 4.271922 | 3.260126 | 1.075816 | 0 | 4.508634 | 0
2018-04-10 07:01 | 41523.04 | 360.0002 | 3 | 7 | 4.318145 | 3.259813 | 1.18447 | 0 | 4.975252 | 0
2018-04-10 07:03 | 41643.04 | 480.001 | 3 | 7 | 4.370628 | 3.260099 | 1.293131 | 0 | 5.447261 | 0
2018-04-10 07:05 | 41763.04 | 600.0018 | 3 | 7 | 4.400398 | 2.962515 | 1.399236 | 0 | 5.913317 | 0
2018-04-10 07:07 | 41883.04 | 720.0002 | 3 | 7 | 4.400359 | 2.486256 | 1.489769 | 0 | 6.311694 | 0
2018-04-10 07:09 | 42003.04 | 840.0002 | 3 | 7 | 4.400382 | 2.098459 | 1.565964 | 0 | 6.646984 | 0
2018-04-10 07:11 | 42123.04 | 960.001 | 3 | 7 | 4.400362 | 1.780241 | 1.630425 | 0 | 6.930637 | 0
2018-04-10 07:13 | 42243.04 | 1080.0002 | 3 | 7 | 4.400358 | 1.520042 | 1.685275 | 0 | 7.171996 | 0
2018-04-10 07:15 | 42363.04 | 1200.001 | 3 | 7 | 4.40034 | 1.305786 | 1.732251 | 0 | 7.378707 | 0
2018-04-10 07:17 | 42483.04 | 1320.001 | 3 | 7 | 4.400335 | 1.129358 | 1.772743 | 0 | 7.556885 | 0
2018-04-10 07:19 | 42603.04 | 1440.001 | 3 | 7 | 4.400311 | 0.9835358 | 1.80789 | 0 | 7.711543 | 0
2018-04-10 07:21 | 42723.04 | 1560.001 | 3 | 7 | 4.400324 | 0.86516 | 1.838647 | 0 | 7.846882 | 0
2018-04-10 07:23 | 42843.04 | 1680.001 | 3 | 7 | 4.400325 | 0.7666054 | 1.86579 | 0 | 7.966324 | 0
2018-04-10 07:25 | 42963.04 | 1800.0019 | 3 | 7 | 4.400342 | 0.6858501 | 1.889947 | 0 | 8.07262 | 0
2018-04-10 07:26 | 43020.26 | 1857.2151 | 3 | 7 | 4.400331 | 0.6519775 | 1.90057 | 0 | 8.119365 | 0
2018-04-10 07:28 | 43140.31 | 120.0018 | 4 | 7 | 4.319777 | 0 | 1.90057 | 0 | 8.119365 | 0
2018-04-10 07:30 | 43260.31 | 240.0027 | 4 | 7 | 4.309133 | 0 | 1.90057 | 0 | 8.119365 | 0
2018-04-10 07:31 | 43320.31 | 300.0017 | 4 | 7 | 4.304948 | 0 | 1.90057 | 0 | 8.119365 | 0
2018-04-10 07:33 | 43440.39 | 120.001 | 5 | 7 | 3.909331 | -3.260045 | 1.90057 | 0.1086506 | 8.119365 | 0.4306667
2018-04-10 07:35 | 43560.39 | 240.001 | 5 | 7 | 3.834255 | -3.260129 | 1.90057 | 0.2173093 | 8.119365 | 0.8512683
2018-04-10 07:37 | 43680.39 | 360.0002 | 5 | 7 | 3.769269 | -3.260122 | 1.90057 | 0.3259633 | 8.119365 | 1.264263
2018-04-10 07:39 | 43800.39 | 480.0002 | 5 | 7 | 3.712667 | -3.260135 | 1.90057 | 0.4346237 | 8.119365 | 1.670688
2018-04-10 07:41 | 43920.4 | 600.0018 | 5 | 7 | 3.663579 | -3.260159 | 1.90057 | 0.5432844 | 8.119365 | 2.071377
2018-04-10 07:43 | 44040.4 | 720.002 | 5 | 7 | 3.621485 | -3.25983 | 1.90057 | 0.6519431 | 8.119365 | 2.467109
2018-04-10 07:45 | 44160.39 | 840.0003 | 5 | 7 | 3.585384 | -3.260101 | 1.90057 | 0.7606001 | 8.119365 | 2.858597
2018-04-10 07:47 | 44280.4 | 960.0027 | 5 | 7 | 3.554722 | -3.260139 | 1.90057 | 0.869261 | 8.119365 | 3.246476
2018-04-10 07:49 | 44400.39 | 1080.0011 | 5 | 7 | 3.528754 | -3.259949 | 1.90057 | 0.977916 | 8.119365 | 3.631265
2018-04-10 07:51 | 44520.39 | 1200.0002 | 5 | 7 | 3.506425 | -3.260056 | 1.90057 | 1.086568 | 8.119365 | 4.013432
2018-04-10 07:53 | 44640.39 | 1320.0011 | 5 | 7 | 3.48637 | -3.25976 | 1.90057 | 1.195226 | 8.119365 | 4.393328
2018-04-10 07:55 | 44760.4 | 1440.0019 | 5 | 7 | 3.466971 | -3.259974 | 1.90057 | 1.303885 | 8.119365 | 4.771104
2018-04-10 07:57 | 44880.4 | 1560.0028 | 5 | 7 | 3.445521 | -3.260117 | 1.90057 | 1.412543 | 8.119365 | 5.146686
2018-04-10 07:59 | 45000.4 | 1680.0019 | 5 | 7 | 3.417947 | -3.260096 | 1.90057 | 1.521201 | 8.119365 | 5.519654
2018-04-10 08:01 | 45120.4 | 1800.0019 | 5 | 7 | 3.376913 | -3.260022 | 1.90057 | 1.629858 | 8.119365 | 5.888981
2018-04-10 08:03 | 45240.4 | 1920.0018 | 5 | 7 | 3.307567 | -3.259854 | 1.90057 | 1.738517 | 8.119365 | 6.252522
2018-04-10 08:05 | 45360.39 | 2040.0011 | 5 | 7 | 3.138832 | -3.259751 | 1.90057 | 1.847172 | 8.119365 | 6.604508
2018-04-10 08:06 | 45403.13 | 2082.7392 | 5 | 7 | 3 | -3.260112 | 1.90057 | 1.88587 | 8.119365 | 6.7235
2018-04-10 08:08 | 45523.18 | 119.9999 | 6 | 7 | 3.636777 | 0 | 1.90057 | 1.88587 | 8.119365 | 6.7235
2018-04-10 08:10 | 45643.18 | 240 | 6 | 7 | 3.662344 | 0 | 1.90057 | 1.88587 | 8.119365 | 6.7235
2018-04-10 08:11 | 45703.18 | 300.0028 | 6 | 7 | 3.669485 | 0 | 1.90057 | 1.88587 | 8.119365 | 6.7235
2018-04-10 08:11 | 45703.2 | 0.0048 | 7 | 8 | 3.669397 | 0 | 0 | 0 | 0 | 0
2018-04-10 08:13 | 45823.28 | 120.0011 | 2 | 8 | 4.164007 | 4.889942 | 0.1623031 | 0 | 0.6679221 | 0
2018-04-10 08:15 | 45943.28 | 240.0003 | 2 | 8 | 4.200364 | 4.744671 | 0.3246125 | 0 | 1.347607 | 0
2018-04-10 08:17 | 46063.28 | 360.0003 | 2 | 8 | 4.200377 | 4.302086 | 0.4751839 | 0 | 1.980065 | 0
2018-04-10 08:19 | 46183.28 | 480.0007 | 2 | 8 | 4.200369 | 3.91287 | 0.6119612 | 0 | 2.554581 | 0
2018-04-10 08:21 | 46303.28 | 600.001 | 2 | 8 | 4.200374 | 3.559105 | 0.736419 | 0 | 3.07735 | 0
2018-04-10 08:23 | 46409.82 | 706.5415 | 2 | 8 | 4.200389 | 3.259998 | 0.8372779 | 0 | 3.500995 | 0
2018-04-10 08:25 | 46529.84 | 120.0018 | 3 | 8 | 4.23194 | 3.259985 | 0.9454993 | 0 | 3.957114 | 0
2018-04-10 08:27 | 46649.84 | 240.0019 | 3 | 8 | 4.271823 | 3.260099 | 1.054153 | 0 | 4.419034 | 0
2018-04-10 08:29 | 46769.84 | 360.0018 | 3 | 8 | 4.318118 | 3.260036 | 1.162811 | 0 | 4.885657 | 0
2018-04-10 08:31 | 46889.83 | 480.0002 | 3 | 8 | 4.3707 | 3.260151 | 1.271467 | 0 | 5.357648 | 0
2018-04-10 08:33 | 47009.84 | 600.001 | 3 | 8 | 4.400374 | 2.960064 | 1.377537 | 0 | 5.823554 | 0
2018-04-10 08:35 | 47129.84 | 720.001 | 3 | 8 | 4.400376 | 2.486433 | 1.468046 | 0 | 6.221829 | 0
2018-04-10 08:37 | 47249.83 | 840.0002 | 3 | 8 | 4.400388 | 2.099539 | 1.544253 | 0 | 6.557168 | 0
2018-04-10 08:39 | 47369.84 | 960.0018 | 3 | 8 | 4.400362 | 1.781431 | 1.608743 | 0 | 6.84095 | 0
2018-04-10 08:41 | 47489.84 | 1080.001 | 3 | 8 | 4.400365 | 1.520933 | 1.663632 | 0 | 7.082479 | 0
2018-04-10 08:43 | 47609.84 | 1200.001 | 3 | 8 | 4.400374 | 1.306074 | 1.710625 | 0 | 7.289266 | 0
2018-04-10 08:45 | 47729.83 | 1320.0002 | 3 | 8 | 4.400322 | 1.128109 | 1.751096 | 0 | 7.467352 | 0
2018-04-10 08:47 | 47849.84 | 1440.0018 | 3 | 8 | 4.400365 | 0.9828091 | 1.786195 | 0 | 7.6218 | 0
2018-04-10 08:49 | 47969.83 | 1560.0002 | 3 | 8 | 4.400347 | 0.8625431 | 1.816877 | 0 | 7.756814 | 0
2018-04-10 08:51 | 48089.83 | 1680.0002 | 3 | 8 | 4.400327 | 0.7634201 | 1.84392 | 0 | 7.875809 | 0
2018-04-10 08:53 | 48209.84 | 1800.001 | 3 | 8 | 4.400317 | 0.682312 | 1.867975 | 0 | 7.981659 | 0
2018-04-10 08:54 | 48260.46 | 1850.6296 | 3 | 8 | 4.400303 | 0.651989 | 1.877356 | 0 | 8.022943 | 0
2018-04-10 08:56 | 48380.51 | 120.0003 | 4 | 8 | 4.319002 | 0 | 1.877356 | 0 | 8.022943 | 0
2018-04-10 08:58 | 48500.51 | 240.001 | 4 | 8 | 4.308212 | 0 | 1.877356 | 0 | 8.022943 | 0
2018-04-10 08:59 | 48560.51 | 300.0032 | 4 | 8 | 4.303966 | 0 | 1.877356 | 0 | 8.022943 | 0
2018-04-10 09:01 | 48680.6 | 120.0004 | 5 | 8 | 3.904976 | -3.259944 | 1.877356 | 0.1086511 | 8.022943 | 0.4302598
2018-04-10 09:03 | 48800.6 | 240.0001 | 5 | 8 | 3.829197 | -3.260043 | 1.877356 | 0.217311 | 8.022943 | 0.8503516
2018-04-10 09:05 | 48920.6 | 360.0018 | 5 | 8 | 3.763913 | -3.260066 | 1.877356 | 0.3259635 | 8.022943 | 1.262773
2018-04-10 09:07 | 49040.6 | 480.0002 | 5 | 8 | 3.707168 | -3.259963 | 1.877356 | 0.4346192 | 8.022943 | 1.668589
2018-04-10 09:09 | 49160.6 | 600.0018 | 5 | 8 | 3.658159 | -3.260096 | 1.877356 | 0.5432817 | 8.022943 | 2.068689
2018-04-10 09:11 | 49280.6 | 720.0004 | 5 | 8 | 3.616172 | -3.260101 | 1.877356 | 0.6519391 | 8.022943 | 2.463831
2018-04-10 09:13 | 49400.6 | 840.0005 | 5 | 8 | 3.580363 | -3.26004 | 1.877356 | 0.7605966 | 8.022943 | 2.854758
2018-04-10 09:15 | 49520.6 | 960.0004 | 5 | 8 | 3.549978 | -3.25993 | 1.877356 | 0.8692516 | 8.022943 | 3.242085
2018-04-10 09:17 | 49640.6 | 1080.0006 | 5 | 8 | 3.524292 | -3.259909 | 1.877356 | 0.9779121 | 8.022943 | 3.626392
2018-04-10 09:19 | 49760.6 | 1200.0011 | 5 | 8 | 3.502209 | -3.260077 | 1.877356 | 1.086573 | 8.022943 | 4.008117
2018-04-10 09:21 | 49880.6 | 1320.0002 | 5 | 8 | 3.482339 | -3.260047 | 1.877356 | 1.195225 | 8.022943 | 4.38755
2018-04-10 09:23 | 50000.6 | 1440.0019 | 5 | 8 | 3.462743 | -3.260043 | 1.877356 | 1.303886 | 8.022943 | 4.764889
2018-04-10 09:25 | 50120.6 | 1560.0002 | 5 | 8 | 3.44067 | -3.26015 | 1.877356 | 1.41254 | 8.022943 | 5.139971
2018-04-10 09:27 | 50240.6 | 1680.0003 | 5 | 8 | 3.4115 | -3.260156 | 1.877356 | 1.521197 | 8.022943 | 5.512333
2018-04-10 09:29 | 50360.6 | 1800.0009 | 5 | 8 | 3.366539 | -3.259914 | 1.877356 | 1.629858 | 8.022943 | 5.880783
2018-04-10 09:31 | 50480.6 | 1920.0003 | 5 | 8 | 3.287605 | -3.259726 | 1.877356 | 1.738513 | 8.022943 | 6.242772
2018-04-10 09:33 | 50600.6 | 2040.0003 | 5 | 8 | 3.071078 | -3.260036 | 1.877356 | 1.847173 | 8.022943 | 6.590744
2018-04-10 09:33 | 50619.9 | 2059.2977 | 5 | 8 | 2.999974 | -3.259996 | 1.877356 | 1.864646 | 8.022943 | 6.643802
2018-04-10 09:35 | 50739.94646 | 120.0017 | 6 | 8 | 3.638879 | 0 | 1.877356 | 1.864646 | 8.022943 | 6.643802
2018-04-10 09:37 | 50859.94636 | 240.0016 | 6 | 8 | 3.66404 | 0 | 1.877356 | 1.864646 | 8.022943 | 6.643802
2018-04-10 09:38 | 50919.94936 | 300.0046 | 6 | 8 | 3.670987 | 0 | 1.877356 | 1.864646 | 8.022943 | 6.643802
2018-04-10 09:38 | 50919.95838 | 0.0023 | 7 | 9 | 3.671059 | 0 | 0 | 0 | 0 | 0
2018-04-10 09:40 | 51040.05 | 120.0002 | 2 | 9 | 4.167513 | 4.889988 | 0.1622901 | 0 | 0.6684155 | 0
2018-04-10 09:42 | 51160.05 | 240.0003 | 2 | 9 | 4.200383 | 4.704479 | 0.3241564 | 0 | 1.346631 | 0
2018-04-10 09:44 | 51280.05 | 360.0002 | 2 | 9 | 4.20037 | 4.263189 | 0.473428 | 0 | 1.973628 | 0
2018-04-10 09:46 | 51400.05 | 480.0002 | 2 | 9 | 4.200375 | 3.875395 | 0.6089295 | 0 | 2.542785 | 0
2018-04-10 09:48 | 51520.05 | 600.0002 | 2 | 9 | 4.200357 | 3.521757 | 0.7321476 | 0 | 3.060347 | 0
2018-04-10 09:50 | 51613.28 | 693.2329 | 2 | 9 | 4.200364 | 3.259993 | 0.8199423 | 0 | 3.429117 | 0
2018-04-10 09:52 | 51733.3 | 120.001 | 3 | 9 | 4.23204 | 3.260096 | 0.9281562 | 0 | 3.885206 | 0
2018-04-10 09:54 | 51853.29 | 240.0002 | 3 | 9 | 4.271945 | 3.260262 | 1.036813 | 0 | 4.347155 | 0
2018-04-10 09:56 | 51973.3 | 360.0018 | 3 | 9 | 4.31837 | 3.260147 | 1.145469 | 0 | 4.813791 | 0
2018-04-10 09:58 | 52093.3 | 480.001 | 3 | 9 | 4.371102 | 3.259941 | 1.254126 | 0 | 5.285819 | 0
2018-04-10 10:00 | 52213.3 | 600.001 | 3 | 9 | 4.400366 | 2.955862 | 1.360101 | 0 | 5.751331 | 0
2018-04-10 10:02 | 52333.3 | 720.0018 | 3 | 9 | 4.400374 | 2.483362 | 1.450488 | 0 | 6.149069 | 0
2018-04-10 10:04 | 52453.3 | 840.0018 | 3 | 9 | 4.400374 | 2.09593 | 1.526589 | 0 | 6.483942 | 0
2018-04-10 10:06 | 52573.3 | 960.001 | 3 | 9 | 4.400358 | 1.778067 | 1.590969 | 0 | 6.767236 | 0
2018-04-10 10:08 | 52693.29 | 1080.0001 | 3 | 9 | 4.400355 | 1.516869 | 1.645738 | 0 | 7.008239 | 0
2018-04-10 10:10 | 52813.29 | 1200.0001 | 3 | 9 | 4.400359 | 1.302097 | 1.6926 | 0 | 7.214449 | 0
2018-04-10 10:12 | 52933.3 | 1320.0018 | 3 | 9 | 4.40034 | 1.12402 | 1.732939 | 0 | 7.391956 | 0
2018-04-10 10:14 | 53053.3 | 1440.001 | 3 | 9 | 4.400307 | 0.9766998 | 1.767875 | 0 | 7.545688 | 0
2018-04-10 10:16 | 53173.29 | 1560.0002 | 3 | 9 | 4.400305 | 0.8568172 | 1.798378 | 0 | 7.679907 | 0
2018-04-10 10:18 | 53293.3 | 1680.0019 | 3 | 9 | 4.400346 | 0.758894 | 1.825248 | 0 | 7.798144 | 0
2018-04-10 10:20 | 53413.29 | 1800.0002 | 3 | 9 | 4.400346 | 0.6770935 | 1.849118 | 0 | 7.903181 | 0
2018-04-10 10:20 | 53454.27 | 1840.976 | 3 | 9 | 4.400326 | 0.6519928 | 1.856676 | 0 | 7.93644 | 0
2018-04-10 10:22 | 53574.31622 | 120.0008 | 4 | 9 | 4.318329 | 0 | 1.856676 | 0 | 7.93644 | 0
2018-04-10 10:24 | 53694.31612 | 240.0007 | 4 | 9 | 4.30746 | 0 | 1.856676 | 0 | 7.93644 | 0
2018-04-10 10:25 | 53754.31832 | 300.0029 | 4 | 9 | 4.303154 | 0 | 1.856676 | 0 | 7.93644 | 0
2018-04-10 10:27 | 53874.4 | 120.0009 | 5 | 9 | 3.90072 | -3.260106 | 1.856676 | 0.1086486 | 7.93644 | 0.4298486
2018-04-10 10:29 | 53994.4 | 240.0003 | 5 | 9 | 3.824502 | -3.260223 | 1.856676 | 0.217308 | 7.93644 | 0.849447
2018-04-10 10:31 | 54114.4 | 360.0017 | 5 | 9 | 3.758882 | -3.260056 | 1.856676 | 0.3259729 | 7.93644 | 1.261384
2018-04-10 10:33 | 54234.4 | 480.0003 | 5 | 9 | 3.702141 | -3.26018 | 1.856676 | 0.4346264 | 7.93644 | 1.666643
2018-04-10 10:35 | 54354.4 | 600.001 | 5 | 9 | 3.653205 | -3.26016 | 1.856676 | 0.5432859 | 7.93644 | 2.066186
2018-04-10 10:37 | 54474.4 | 720.0018 | 5 | 9 | 3.611475 | -3.259965 | 1.856676 | 0.6519451 | 7.93644 | 2.460812
2018-04-10 10:39 | 54594.4 | 840.0008 | 5 | 9 | 3.57595 | -3.260202 | 1.856676 | 0.7605983 | 7.93644 | 2.851229
2018-04-10 10:41 | 54714.4 | 960.001 | 5 | 9 | 3.545935 | -3.259996 | 1.856676 | 0.8692531 | 7.93644 | 3.238097
2018-04-10 10:43 | 54834.4 | 1080.0002 | 5 | 9 | 3.520613 | -3.25993 | 1.856676 | 0.9779142 | 7.93644 | 3.621989
2018-04-10 10:45 | 54954.4 | 1200.0003 | 5 | 9 | 3.498796 | -3.259956 | 1.856676 | 1.08657 | 7.93644 | 4.003316
2018-04-10 10:47 | 55074.4 | 1320.0003 | 5 | 9 | 3.478903 | -3.259944 | 1.856676 | 1.19523 | 7.93644 | 4.382404
2018-04-10 10:49 | 55194.4 | 1440.001 | 5 | 9 | 3.459011 | -3.259896 | 1.856676 | 1.303889 | 7.93644 | 4.759345
2018-04-10 10:51 | 55314.4 | 1560.0007 | 5 | 9 | 3.436129 | -3.260009 | 1.856676 | 1.41254 | 7.93644 | 5.133973
2018-04-10 10:53 | 55434.4 | 1680.0002 | 5 | 9 | 3.405082 | -3.260033 | 1.856676 | 1.521197 | 7.93644 | 5.505755
2018-04-10 10:55 | 55554.4 | 1800.0009 | 5 | 9 | 3.356217 | -3.260001 | 1.856676 | 1.629853 | 7.93644 | 5.873305
2018-04-10 10:57 | 55674.4 | 1920.0005 | 5 | 9 | 3.265895 | -3.260075 | 1.856676 | 1.738505 | 7.93644 | 6.233683
2018-04-10 10:59 | 55792 | 2037.6032 | 5 | 9 | 2.999984 | -3.25997 | 1.856676 | 1.844993 | 7.93644 | 6.570381
2018-04-10 11:01 | 55912.04598 | 120 | 6 | 9 | 3.640674 | 0 | 1.856676 | 1.844993 | 7.93644 | 6.570381
2018-04-10 11:03 | 56032.04608 | 240.0001 | 6 | 9 | 3.665506 | 0 | 1.856676 | 1.844993 | 7.93644 | 6.570381
2018-04-10 11:04 | 56092.04828 | 300.0023 | 6 | 9 | 3.672322 | 0 | 1.856676 | 1.844993 | 7.93644 | 6.570381
2018-04-10 11:04 | 56092.0595 | 0.0023 | 7 | 10 | 3.672322 | 0 | 0 | 0 | 0 | 0
2018-04-10 11:06 | 56212.14 | 120.001 | 2 | 10 | 4.171591 | 4.889868 | 0.1622959 | 0 | 0.6690537 | 0
2018-04-10 11:08 | 56332.15 | 240.0019 | 2 | 10 | 4.200367 | 4.657011 | 0.3234966 | 0 | 1.344887 | 0
2018-04-10 11:10 | 56452.15 | 360.0026 | 2 | 10 | 4.200371 | 4.22024 | 0.4712721 | 0 | 1.9656 | 0
2018-04-10 11:12 | 56572.14 | 480.0001 | 2 | 10 | 4.200383 | 3.834887 | 0.6053772 | 0 | 2.528891 | 0
2018-04-10 11:14 | 56692.14 | 600.001 | 2 | 10 | 4.200355 | 3.484947 | 0.7272949 | 0 | 3.040991 | 0
2018-04-10 11:16 | 56773 | 680.8528 | 2 | 10 | 4.200363 | 3.259991 | 0.803027 | 0 | 3.359094 | 0
2018-04-10 11:18 | 56893.01 | 120.0019 | 3 | 10 | 4.231909 | 3.260019 | 0.9112417 | 0 | 3.815179 | 0
2018-04-10 11:20 | 57013.01 | 240.0018 | 3 | 10 | 4.271698 | 3.26005 | 1.0199 | 0 | 4.277112 | 0
2018-04-10 11:22 | 57133.01 | 360.0011 | 3 | 10 | 4.318086 | 3.259935 | 1.128557 | 0 | 4.743726 | 0
2018-04-10 11:24 | 57253.01 | 480.0001 | 3 | 10 | 4.370821 | 3.260107 | 1.237214 | 0 | 5.215722 | 0
2018-04-10 11:26 | 57373.01 | 600.0011 | 3 | 10 | 4.40039 | 2.959663 | 1.343252 | 0 | 5.681497 | 0
2018-04-10 11:28 | 57493.01 | 720.0002 | 3 | 10 | 4.400384 | 2.485769 | 1.433731 | 0 | 6.079638 | 0
2018-04-10 11:30 | 57613.01 | 840.0011 | 3 | 10 | 4.400368 | 2.097103 | 1.509899 | 0 | 6.414806 | 0
2018-04-10 11:32 | 57733.01 | 960.0011 | 3 | 10 | 4.400382 | 1.778725 | 1.574313 | 0 | 6.69825 | 0
2018-04-10 11:34 | 57853.01 | 1080.0003 | 3 | 10 | 4.400344 | 1.516796 | 1.629085 | 0 | 6.939268 | 0
2018-04-10 11:36 | 57973.01 | 1200.0011 | 3 | 10 | 4.40034 | 1.300924 | 1.675931 | 0 | 7.145409 | 0
2018-04-10 11:38 | 58093.01 | 1320.0019 | 3 | 10 | 4.40031 | 1.121887 | 1.716222 | 0 | 7.322701 | 0
2018-04-10 11:40 | 58213.01 | 1440.0011 | 3 | 10 | 4.400351 | 0.9753513 | 1.751096 | 0 | 7.476157 | 0
2018-04-10 11:42 | 58333.01 | 1560.0002 | 3 | 10 | 4.40036 | 0.8548183 | 1.781516 | 0 | 7.610016 | 0
2018-04-10 11:44 | 58453.01 | 1680.0002 | 3 | 10 | 4.400349 | 0.7552814 | 1.808277 | 0 | 7.727776 | 0
2018-04-10 11:46 | 58573.01 | 1800.0008 | 3 | 10 | 4.400277 | 0.673317 | 1.832046 | 0 | 7.832365 | 0
2018-04-10 11:46 | 58610.42 | 1837.4128 | 3 | 10 | 4.40036 | 0.6519928 | 1.838931 | 0 | 7.862662 | 0
2018-04-10 11:48 | 58730.47 | 120.0008 | 4 | 10 | 4.317806 | 0 | 1.838931 | 0 | 7.862662 | 0
2018-04-10 11:50 | 58850.47 | 240.0008 | 4 | 10 | 4.306717 | 0 | 1.838931 | 0 | 7.862662 | 0
2018-04-10 11:51 | 58910.47 | 300.0014 | 4 | 10 | 4.302365 | 0 | 1.838931 | 0 | 7.862662 | 0
2018-04-10 11:53 | 59030.55 | 120.0017 | 5 | 10 | 3.897218 | -3.260022 | 1.838931 | 0.1086562 | 7.862662 | 0.4295468
2018-04-10 11:55 | 59150.55 | 240.0025 | 5 | 10 | 3.820482 | -3.260166 | 1.838931 | 0.2173151 | 7.862662 | 0.8487317
2018-04-10 11:57 | 59270.55 | 360.0001 | 5 | 10 | 3.754735 | -3.259991 | 1.838931 | 0.325966 | 7.862662 | 1.26017
2018-04-10 11:59 | 59390.55 | 480.0017 | 5 | 10 | 3.69787 | -3.259998 | 1.838931 | 0.4346277 | 7.862662 | 1.665
2018-04-10 12:01 | 59510.55 | 600.0001 | 5 | 10 | 3.648982 | -3.260085 | 1.838931 | 0.5432862 | 7.862662 | 2.064081
2018-04-10 12:03 | 59630.55 | 720.0009 | 5 | 10 | 3.607284 | -3.260059 | 1.838931 | 0.6519437 | 7.862662 | 2.458242
2018-04-10 12:05 | 59750.55 | 840.0018 | 5 | 10 | 3.571947 | -3.259995 | 1.838931 | 0.7605997 | 7.862662 | 2.848223
2018-04-10 12:07 | 59870.55 | 960.0008 | 5 | 10 | 3.542159 | -3.260106 | 1.838931 | 0.8692563 | 7.862662 | 3.234674
2018-04-10 12:09 | 59990.55 | 1080.0001 | 5 | 10 | 3.517049 | -3.259928 | 1.838931 | 0.9779155 | 7.862662 | 3.618159
2018-04-10 12:11 | 60110.55 | 1200.0026 | 5 | 10 | 3.495347 | -3.260066 | 1.838931 | 1.086576 | 7.862662 | 3.999122
2018-04-10 12:13 | 60230.55 | 1320.0009 | 5 | 10 | 3.475445 | -3.260059 | 1.838931 | 1.195229 | 7.862662 | 4.377811
2018-04-10 12:15 | 60350.55 | 1440.0009 | 5 | 10 | 3.455273 | -3.260015 | 1.838931 | 1.303885 | 7.862662 | 4.75436
2018-04-10 12:17 | 60470.55 | 1560.0001 | 5 | 10 | 3.431572 | -3.259991 | 1.838931 | 1.412538 | 7.862662 | 5.128549
2018-04-10 12:19 | 60590.55 | 1680.0018 | 5 | 10 | 3.398655 | -3.260012 | 1.838931 | 1.521193 | 7.862662 | 5.499739
2018-04-10 12:21 | 60710.55 | 1800.0002 | 5 | 10 | 3.345543 | -3.260033 | 1.838931 | 1.629846 | 7.862662 | 5.866383
2018-04-10 12:23 | 60830.55 | 1920.001 | 5 | 10 | 3.241637 | -3.260051 | 1.838931 | 1.738503 | 7.862662 | 6.22505
2018-04-10 12:25 | 60928.39 | 2017.84 | 5 | 10 | 2.999981 | -3.26004 | 1.838931 | 1.827093 | 7.862662 | 6.503507
2018-04-10 12:27 | 61048.44 | 120 | 6 | 10 | 3.642731 | 0 | 1.838931 | 1.827093 | 7.862662 | 6.503507
2018-04-10 12:29 | 61168.44 | 240.0009 | 6 | 10 | 3.667141 | 0 | 1.838931 | 1.827093 | 7.862662 | 6.503507
2018-04-10 12:30 | 61228.44 | 300.003 | 6 | 10 | 3.673808 | 0 | 1.838931 | 1.827093 | 7.862662 | 6.503507
2018-04-10 12:30 | 61228.45 | 0.0025 | 7 | 11 | 3.673827 | 0 | 0 | 0 | 0 | 0
2018-04-10 12:32 | 61348.54 | 120.0002 | 2 | 11 | 4.17588 | 4.889925 | 0.1622961 | 0 | 0.6697093 | 0
2018-04-10 12:34 | 61468.54 | 240.001 | 2 | 11 | 4.20038 | 4.61063 | 0.3226885 | 0 | 1.342506 | 0
2018-04-10 12:36 | 61588.54 | 360.001 | 2 | 11 | 4.200393 | 4.177681 | 0.4689768 | 0 | 1.956972 | 0
2018-04-10 12:38 | 61708.54 | 480.0018 | 2 | 11 | 4.200373 | 3.79644 | 0.6017425 | 0 | 2.514638 | 0
2018-04-10 12:40 | 61828.54 | 600.0011 | 2 | 11 | 4.200362 | 3.448685 | 0.7224124 | 0 | 3.021496 | 0
2018-04-10 12:41 | 61896.96 | 668.4192 | 2 | 11 | 4.200365 | 3.259985 | 0.7861502 | 0 | 3.289218 | 0
2018-04-10 12:43 | 62016.98 | 120.0011 | 3 | 11 | 4.231889 | 3.26013 | 0.8943647 | 0 | 3.745304 | 0
2018-04-10 12:45 | 62136.98 | 240.001 | 3 | 11 | 4.271626 | 3.259905 | 1.00302 | 0 | 4.207219 | 0
2018-04-10 12:47 | 62256.98 | 360.001 | 3 | 11 | 4.318031 | 3.259798 | 1.111681 | 0 | 4.673841 | 0
2018-04-10 12:49 | 62376.98 | 480.001 | 3 | 11 | 4.370757 | 3.259691 | 1.220334 | 0 | 5.145815 | 0
2018-04-10 12:51 | 62496.98 | 600.0018 | 3 | 11 | 4.40038 | 2.959572 | 1.326373 | 0 | 5.611593 | 0
2018-04-10 12:53 | 62616.97 | 720.0002 | 3 | 11 | 4.40037 | 2.487061 | 1.416872 | 0 | 6.009825 | 0
2018-04-10 12:55 | 62736.98 | 840.001 | 3 | 11 | 4.400402 | 2.098806 | 1.493085 | 0 | 6.345189 | 0
2018-04-10 12:57 | 62856.97 | 960.0002 | 3 | 11 | 4.400349 | 1.779194 | 1.557531 | 0 | 6.628776 | 0
2018-04-10 12:59 | 62976.97 | 1080.0003 | 3 | 11 | 4.400362 | 1.517515 | 1.612337 | 0 | 6.869941 | 0
2018-04-10 13:01 | 63096.98 | 1200.0009 | 3 | 11 | 4.40034 | 1.301373 | 1.659202 | 0 | 7.076165 | 0
2018-04-10 13:03 | 63216.97 | 1320.0002 | 3 | 11 | 4.400347 | 1.122171 | 1.699495 | 0 | 7.253468 | 0
2018-04-10 13:05 | 63336.98 | 1440.0018 | 3 | 11 | 4.400347 | 0.9746456 | 1.734357 | 0 | 7.406874 | 0
2018-04-10 13:07 | 63456.98 | 1560.0018 | 3 | 11 | 4.400346 | 0.8528709 | 1.764748 | 0 | 7.540604 | 0
2018-04-10 13:09 | 63576.98 | 1680.0011 | 3 | 11 | 4.400325 | 0.7534504 | 1.791462 | 0 | 7.658154 | 0
2018-04-10 13:11 | 63696.97 | 1800.0003 | 3 | 11 | 4.400337 | 0.6724987 | 1.815179 | 0 | 7.762517 | 0
2018-04-10 13:12 | 63730.93 | 1833.9552 | 3 | 11 | 4.400342 | 0.6519928 | 1.821423 | 0 | 7.789994 | 0
2018-04-10 13:14 | 63850.97 | 120 | 4 | 11 | 4.317244 | 0 | 1.821423 | 0 | 7.789994 | 0
2018-04-10 13:16 | 63970.97 | 239.9999 | 4 | 11 | 4.306184 | 0 | 1.821423 | 0 | 7.789994 | 0
2018-04-10 13:17 | 64030.97 | 300.003 | 4 | 11 | 4.30175 | 0 | 1.821423 | 0 | 7.789994 | 0
2018-04-10 13:19 | 64151.06 | 120.0011 | 5 | 11 | 3.89406 | -3.260175 | 1.821423 | 0.1086475 | 7.789994 | 0.429223
2018-04-10 13:21 | 64271.06 | 240.0018 | 5 | 11 | 3.816813 | -3.260017 | 1.821423 | 0.2173065 | 7.789994 | 0.848035
2018-04-10 13:23 | 64391.06 | 360.0018 | 5 | 11 | 3.750737 | -3.260098 | 1.821423 | 0.3259672 | 7.789994 | 1.259092
2018-04-10 13:25 | 64511.06 | 480.001 | 5 | 11 | 3.693789 | -3.260028 | 1.821423 | 0.4346226 | 7.789994 | 1.66346
2018-04-10 13:27 | 64631.06 | 600.001 | 5 | 11 | 3.64492 | -3.260043 | 1.821423 | 0.5432814 | 7.789994 | 2.062096
2018-04-10 13:29 | 64751.06 | 720.0002 | 5 | 11 | 3.603418 | -3.260075 | 1.821423 | 0.6519364 | 7.789994 | 2.455818
2018-04-10 13:31 | 64871.06 | 840.0009 | 5 | 11 | 3.56822 | -3.259984 | 1.821423 | 0.7605962 | 7.789994 | 2.8454
2018-04-10 13:33 | 64991.06 | 960.0003 | 5 | 11 | 3.538584 | -3.260012 | 1.821423 | 0.8692527 | 7.789994 | 3.231452
2018-04-10 13:35 | 65111.06 | 1080.0009 | 5 | 11 | 3.513606 | -3.260093 | 1.821423 | 0.9779168 | 7.789994 | 3.614576
2018-04-10 13:37 | 65231.06 | 1200.0011 | 5 | 11 | 3.491921 | -3.260047 | 1.821423 | 1.08657 | 7.789994 | 3.995138
2018-04-10 13:39 | 65351.06 | 1320.0018 | 5 | 11 | 3.471879 | -3.259954 | 1.821423 | 1.195233 | 7.789994 | 4.373486
2018-04-10 13:41 | 65471.06 | 1440.0019 | 5 | 11 | 3.451325 | -3.260075 | 1.821423 | 1.30389 | 7.789994 | 4.749633
2018-04-10 13:43 | 65591.06 | 1560.001 | 5 | 11 | 3.426807 | -3.259953 | 1.821423 | 1.412549 | 7.789994 | 5.123374
2018-04-10 13:45 | 65711.06 | 1680.0002 | 5 | 11 | 3.391789 | -3.259967 | 1.821423 | 1.521209 | 7.789994 | 5.493968
2018-04-10 13:47 | 65831.06 | 1800.001 | 5 | 11 | 3.334065 | -3.260122 | 1.821423 | 1.629869 | 7.789994 | 5.859673
2018-04-10 13:49 | 65951.06 | 1920.0008 | 5 | 11 | 3.213715 | -3.260077 | 1.821423 | 1.738518 | 7.789994 | 6.216411
2018-04-10 13:50 | 66030.04 | 1998.984 | 5 | 11 | 2.999973 | -3.26003 | 1.821423 | 1.810037 | 7.789994 | 6.439766
2018-04-10 13:52 | 66150.09 | 120.0018 | 6 | 11 | 3.64447 | 0 | 1.821423 | 1.810037 | 7.789994 | 6.439766
2018-04-10 13:54 | 66270.09 | 240.001 | 6 | 11 | 3.668677 | 0 | 1.821423 | 1.810037 | 7.789994 | 6.439766
2018-04-10 13:55 | 66330.1 | 300.0039 | 6 | 11 | 3.675187 | 0 | 1.821423 | 1.810037 | 7.789994 | 6.439766
2018-04-10 13:55 | 66330.1 | 0.0025 | 7 | 12 | 3.675197 | 0 | 0 | 0 | 0 | 0
2018-04-10 13:57 | 66450.19 | 120.0008 | 2 | 12 | 4.180337 | 4.890007 | 0.162294 | 0 | 0.6703859 | 0
2018-04-10 13:59 | 66570.19 | 240.0018 | 2 | 12 | 4.200365 | 4.562696 | 0.3216883 | 0 | 1.3393 | 0
2018-04-10 14:01 | 66690.19 | 360.001 | 2 | 12 | 4.200387 | 4.134584 | 0.4664834 | 0 | 1.947494 | 0
2018-04-10 14:03 | 66810.19 | 480.001 | 2 | 12 | 4.200378 | 3.756643 | 0.5978515 | 0 | 2.499289 | 0
2018-04-10 14:05 | 66930.19 | 600.0003 | 2 | 12 | 4.200381 | 3.412876 | 0.7172394 | 0 | 3.000762 | 0
2018-04-10 14:06 | 66985.88 | 655.6935 | 2 | 12 | 4.200344 | 3.259987 | 0.7688493 | 0 | 3.217543 | 0
2018-04-10 14:08 | 67105.9 | 120.0002 | 3 | 12 | 4.231801 | 3.259762 | 0.8770664 | 0 | 3.673635 | 0
2018-04-10 14:10 | 67225.9 | 240.0002 | 3 | 12 | 4.271436 | 3.260138 | 0.9857194 | 0 | 4.135529 | 0
2018-04-10 14:12 | 67345.9 | 360.001 | 3 | 12 | 4.317562 | 3.259926 | 1.094377 | 0 | 4.602101 | 0
2018-04-10 14:14 | 67465.9 | 480.0018 | 3 | 12 | 4.370271 | 3.260132 | 1.203032 | 0 | 5.074029 | 0
2018-04-10 14:16 | 67585.9 | 600.0013 | 3 | 12 | 4.400402 | 2.966436 | 1.309172 | 0 | 5.540224 | 0
2018-04-10 14:18 | 67705.9 | 720.001 | 3 | 12 | 4.400382 | 2.493629 | 1.399898 | 0 | 5.939452 | 0
2018-04-10 14:20 | 67825.9 | 840.0018 | 3 | 12 | 4.400371 | 2.104282 | 1.476311 | 0 | 6.275697 | 0
2018-04-10 14:22 | 67945.9 | 960.0019 | 3 | 12 | 4.400372 | 1.784695 | 1.540945 | 0 | 6.56011 | 0
2018-04-10 14:24 | 68065.9 | 1080.001 | 3 | 12 | 4.400373 | 1.52228 | 1.595901 | 0 | 6.801936 | 0
2018-04-10 14:26 | 68185.9 | 1200.0019 | 3 | 12 | 4.400342 | 1.304049 | 1.642884 | 0 | 7.00868 | 0
2018-04-10 14:28 | 68305.9 | 1320.0003 | 3 | 12 | 4.400343 | 1.124561 | 1.683265 | 0 | 7.186368 | 0
2018-04-10 14:30 | 68425.9 | 1440.0018 | 3 | 12 | 4.400364 | 0.976656 | 1.718193 | 0 | 7.340066 | 0
2018-04-10 14:32 | 68545.9 | 1560.0018 | 3 | 12 | 4.400333 | 0.8543453 | 1.74863 | 0 | 7.473996 | 0
2018-04-10 14:34 | 68665.9 | 1680.0019 | 3 | 12 | 4.400301 | 0.7543144 | 1.775383 | 0 | 7.591719 | 0
2018-04-10 14:36 | 68785.9 | 1800.0011 | 3 | 12 | 4.400313 | 0.6723652 | 1.79912 | 0 | 7.696171 | 0
2018-04-10 14:36 | 68820.68 | 1834.7792 | 3 | 12 | 4.400339 | 0.6519966 | 1.805515 | 0 | 7.724311 | 0
2018-04-10 14:38 | 68940.73 | 120 | 4 | 12 | 4.316934 | 0 | 1.805517 | 0 | 7.724317 | 0
2018-04-10 14:40 | 69060.73 | 240.0001 | 4 | 12 | 4.305802 | 0 | 1.805517 | 0 | 7.724317 | 0
2018-04-10 14:41 | 69120.73 | 300.0022 | 4 | 12 | 4.301362 | 0 | 1.805517 | 0 | 7.724317 | 0
2018-04-10 14:43 | 69240.81 | 120.0018 | 5 | 12 | 3.891647 | -3.260072 | 1.805517 | 0.1086566 | 7.724317 | 0.4290426
2018-04-10 14:45 | 69360.81 | 240.001 | 5 | 12 | 3.813868 | -3.26004 | 1.805517 | 0.21731 | 7.724317 | 0.8475387
2018-04-10 14:47 | 69480.81 | 360.0002 | 5 | 12 | 3.747518 | -3.260015 | 1.805517 | 0.3259652 | 7.724317 | 1.258239
2018-04-10 14:49 | 69600.81 | 480.0002 | 5 | 12 | 3.690475 | -3.259896 | 1.805517 | 0.4346167 | 7.724317 | 1.662233
2018-04-10 14:51 | 69720.81 | 600.0003 | 5 | 12 | 3.641557 | -3.260082 | 1.805517 | 0.5432693 | 7.724317 | 2.060484
2018-04-10 14:53 | 69840.81 | 720.0003 | 5 | 12 | 3.599962 | -3.260043 | 1.805517 | 0.6519213 | 7.724317 | 2.453823
2018-04-10 14:55 | 69960.81 | 840.001 | 5 | 12 | 3.564907 | -3.259753 | 1.805517 | 0.7605698 | 7.724317 | 2.842994
2018-04-10 14:57 | 70080.81 | 960.0002 | 5 | 12 | 3.535326 | -3.260087 | 1.805517 | 0.8692275 | 7.724317 | 3.228693
2018-04-10 14:59 | 70200.81 | 1080.001 | 5 | 12 | 3.510436 | -3.259986 | 1.805517 | 0.9778883 | 7.724317 | 3.611455
2018-04-10 15:01 | 70320.81 | 1200.0018 | 5 | 12 | 3.488838 | -3.26012 | 1.805517 | 1.086546 | 7.724317 | 3.991695
2018-04-10 15:03 | 70440.81 | 1320.001 | 5 | 12 | 3.46882 | -3.260028 | 1.805517 | 1.195202 | 7.724317 | 4.369687
2018-04-10 15:05 | 70560.81 | 1440.001 | 5 | 12 | 3.447981 | -3.26008 | 1.805517 | 1.303857 | 7.724317 | 4.745475
2018-04-10 15:07 | 70680.81 | 1560.0011 | 5 | 12 | 3.422563 | -3.260036 | 1.805517 | 1.412514 | 7.724317 | 5.118808
2018-04-10 15:09 | 70800.81 | 1680.0019 | 5 | 12 | 3.38543 | -3.260066 | 1.805517 | 1.521177 | 7.724317 | 5.488852
2018-04-10 15:11 | 70920.81 | 1800.0003 | 5 | 12 | 3.322878 | -3.260103 | 1.805517 | 1.62983 | 7.724317 | 5.853618
2018-04-10 15:13 | 71040.81 | 1920.0019 | 5 | 12 | 3.183517 | -3.259886 | 1.805517 | 1.73849 | 7.724317 | 6.208431
2018-04-10 15:14 | 71102.98 | 1982.172 | 5 | 12 | 2.999979 | -3.260022 | 1.805517 | 1.794783 | 7.724317 | 6.383091
2018-04-10 15:16 | 71223.03 | 120.0022 | 6 | 12 | 3.645915 | 0 | 1.805517 | 1.794783 | 7.724317 | 6.383091
2018-04-10 15:18 | 71343.03 | 240.0014 | 6 | 12 | 3.669841 | 0 | 1.805517 | 1.794783 | 7.724317 | 6.383091
2018-04-10 15:19 | 71403.03 | 300.0044 | 6 | 12 | 3.676266 | 0 | 1.805517 | 1.794783 | 7.724317 | 6.383091
2018-04-10 15:19 | 71403.05 | 0.0024 | 7 | 13 | 3.676294 | 0 | 0 | 0 | 0 | 0
2018-04-10 15:21 | 71523.14 | 120.0011 | 2 | 13 | 4.182764 | 4.890015 | 0.1622888 | 3.115e-09 | 0.6707428 | 1.145e-08
2018-04-10 15:23 | 71643.13 | 240.0003 | 2 | 13 | 4.200365 | 4.534121 | 0.3210458 | 3.115e-09 | 1.337122 | 1.145e-08
2018-04-10 15:25 | 71763.14 | 360.0019 | 2 | 13 | 4.20038 | 4.105389 | 0.4648673 | 3.115e-09 | 1.941227 | 1.145e-08
2018-04-10 15:27 | 71883.13 | 480.0003 | 2 | 13 | 4.200355 | 3.725739 | 0.5952518 | 3.115e-09 | 2.488891 | 1.145e-08
2018-04-10 15:29 | 72003.13 | 600.0003 | 2 | 13 | 4.200374 | 3.383774 | 0.7136735 | 3.115e-09 | 2.986306 | 1.145e-08
2018-04-10 15:30 | 72048.3 | 645.168 | 2 | 13 | 4.200368 | 3.259983 | 0.7553451 | 3.115e-09 | 3.161342 | 1.145e-08
2018-04-10 15:32 | 72168.32 | 120.0019 | 3 | 13 | 4.231801 | 3.259827 | 0.8635537 | 3.115e-09 | 3.617399 | 1.145e-08
2018-04-10 15:34 | 72288.32 | 240.0003 | 3 | 13 | 4.271466 | 3.260147 | 0.9722094 | 3.115e-09 | 4.079306 | 1.145e-08
2018-04-10 15:36 | 72408.32 | 360.0011 | 3 | 13 | 4.317711 | 3.260178 | 1.080868 | 3.115e-09 | 4.54589 | 1.145e-08
2018-04-10 15:38 | 72528.32 | 480.0005 | 3 | 13 | 4.370462 | 3.260015 | 1.189518 | 3.115e-09 | 5.017807 | 1.145e-08
2018-04-10 15:40 | 72648.32 | 600.001 | 3 | 13 | 4.400386 | 2.964193 | 1.295619 | 3.115e-09 | 5.483846 | 1.145e-08
2018-04-10 15:42 | 72768.32 | 720.0002 | 3 | 13 | 4.400379 | 2.491943 | 1.386287 | 3.115e-09 | 5.882819 | 1.145e-08
2018-04-10 15:44 | 72888.32 | 840.001 | 3 | 13 | 4.40037 | 2.10257 | 1.462637 | 3.115e-09 | 6.218789 | 1.145e-08
2018-04-10 15:46 | 73008.32 | 960.0012 | 3 | 13 | 4.400345 | 1.782125 | 1.527201 | 3.115e-09 | 6.502891 | 1.145e-08
2018-04-10 15:48 | 73128.32 | 1080.0011 | 3 | 13 | 4.400371 | 1.519236 | 1.58208 | 3.115e-09 | 6.744382 | 1.145e-08
2018-04-10 15:50 | 73248.32 | 1200.0011 | 3 | 13 | 4.400359 | 1.301771 | 1.62897 | 3.115e-09 | 6.950713 | 1.145e-08
2018-04-10 15:52 | 73368.32 | 1320.0011 | 3 | 13 | 4.400346 | 1.121262 | 1.669247 | 3.115e-09 | 7.127944 | 1.145e-08
2018-04-10 15:54 | 73488.32 | 1440.0018 | 3 | 13 | 4.400345 | 0.9725895 | 1.704054 | 3.115e-09 | 7.281109 | 1.145e-08
2018-04-10 15:56 | 73608.32 | 1560.0018 | 3 | 13 | 4.400346 | 0.8506737 | 1.734366 | 3.115e-09 | 7.414492 | 1.145e-08
2018-04-10 15:58 | 73728.32 | 1680.0003 | 3 | 13 | 4.400326 | 0.7508221 | 1.760999 | 3.115e-09 | 7.531687 | 1.145e-08
2018-04-10 16:00 | 73848.32 | 1800.0003 | 3 | 13 | 4.40031 | 0.6688938 | 1.784623 | 3.115e-09 | 7.635639 | 1.145e-08
2018-04-10 16:01 | 73877.59 | 1829.2744 | 3 | 13 | 4.400333 | 0.6519985 | 1.789994 | 3.115e-09 | 7.659275 | 1.145e-08
2018-04-10 16:03 | 73997.64 | 120.0001 | 4 | 13 | 4.316484 | 0 | 1.789994 | 3.115e-09 | 7.659275 | 1.145e-08
2018-04-10 16:05 | 74117.64 | 240.0009 | 4 | 13 | 4.305258 | 0 | 1.789994 | 3.115e-09 | 7.659275 | 1.145e-08
2018-04-10 16:06 | 74177.65 | 300.0031 | 4 | 13 | 4.300785 | 0 | 1.789994 | 3.115e-09 | 7.659275 | 1.145e-08
2018-04-10 16:08 | 74297.73 | 120.0019 | 5 | 13 | 3.888793 | -3.260049 | 1.789994 | 0.1086495 | 7.659275 | 0.4287545
2018-04-10 16:10 | 74417.72 | 240.0002 | 5 | 13 | 3.810395 | -3.26012 | 1.789994 | 0.2173077 | 7.659275 | 0.8469228
2018-04-10 16:12 | 74537.72 | 360.0003 | 5 | 13 | 3.743691 | -3.259961 | 1.789994 | 0.3259601 | 7.659275 | 1.257212
2018-04-10 16:14 | 74657.73 | 480.0018 | 5 | 13 | 3.686453 | -3.259988 | 1.789994 | 0.4346198 | 7.659275 | 1.660811
2018-04-10 16:16 | 74777.73 | 600.0018 | 5 | 13 | 3.63758 | -3.260106 | 1.789994 | 0.5432742 | 7.659275 | 2.058633
2018-04-10 16:18 | 74897.72 | 720.0006 | 5 | 13 | 3.596237 | -3.259724 | 1.789994 | 0.6519248 | 7.659275 | 2.451546
2018-04-10 16:20 | 75017.72 | 840 | 5 | 13 | 3.561334 | -3.259982 | 1.789994 | 0.760578 | 7.659275 | 2.840338
2018-04-10 16:22 | 75137.72 | 960.0003 | 5 | 13 | 3.532076 | -3.260054 | 1.789994 | 0.8692364 | 7.659275 | 3.225669
2018-04-10 16:24 | 75257.73 | 1080.0019 | 5 | 13 | 3.507367 | -3.260061 | 1.789994 | 0.977895 | 7.659275 | 3.608081
2018-04-10 16:26 | 75377.72 | 1200.0003 | 5 | 13 | 3.48584 | -3.260035 | 1.789994 | 1.086548 | 7.659275 | 3.987977
2018-04-10 16:28 | 75497.73 | 1320.0019 | 5 | 13 | 3.465743 | -3.260156 | 1.789994 | 1.19521 | 7.659275 | 4.365662
2018-04-10 16:30 | 75617.73 | 1440.0011 | 5 | 13 | 3.444532 | -3.259898 | 1.789994 | 1.303862 | 7.659275 | 4.741094
2018-04-10 16:32 | 75737.73 | 1560.0011 | 5 | 13 | 3.4182 | -3.259984 | 1.789994 | 1.41252 | 7.659275 | 5.114012
2018-04-10 16:34 | 75857.73 | 1680.0011 | 5 | 13 | 3.378931 | -3.260057 | 1.789994 | 1.521178 | 7.659275 | 5.483465
2018-04-10 16:36 | 75977.73 | 1800.0012 | 5 | 13 | 3.311362 | -3.260089 | 1.789994 | 1.629833 | 7.659275 | 5.847305
2018-04-10 16:38 | 76097.73 | 1920.0011 | 5 | 13 | 3.149371 | -3.259963 | 1.789994 | 1.738494 | 7.659275 | 6.199995
2018-04-10 16:38 | 76144.45 | 1966.7233 | 5 | 13 | 2.999981 | -3.259984 | 1.789994 | 1.780801 | 7.659275 | 6.330345
2018-04-10 16:40 | 76264.5 | 120 | 6 | 13 | 3.647354 | 0 | 1.789994 | 1.780801 | 7.659275 | 6.330345
2018-04-10 16:42 | 76384.5 | 240.0016 | 6 | 13 | 3.671077 | 0 | 1.789994 | 1.780801 | 7.659275 | 6.330345
2018-04-10 16:43 | 76444.5 | 300.0021 | 6 | 13 | 3.677399 | 0 | 1.789994 | 1.780801 | 7.659275 | 6.330345
2018-04-10 16:43 | 76444.51026 | 0.0025 | 7 | 14 | 3.677467 | 0 | 0 | 0 | 0 | 0
2018-04-10 16:45 | 76564.59068 | 120.0009 | 2 | 14 | 4.18644 | 4.890093 | 0.1622834 | 2.492e-09 | 0.6712801 | 9.166e-09
2018-04-10 16:47 | 76684.59238 | 240.0026 | 2 | 14 | 4.200368 | 4.496506 | 0.3200536 | 2.492e-09 | 1.33369 | 9.166e-09
2018-04-10 16:49 | 76804.59058 | 360.0008 | 2 | 14 | 4.200363 | 4.070889 | 0.4626943 | 2.492e-09 | 1.932835 | 9.166e-09
2018-04-10 16:51 | 76924.59078 | 480.001 | 2 | 14 | 4.200367 | 3.695093 | 0.5919868 | 2.492e-09 | 2.475912 | 9.166e-09
2018-04-10 16:53 | 77044.59078 | 600.001 | 2 | 14 | 4.200364 | 3.353905 | 0.7093897 | 2.492e-09 | 2.969048 | 9.166e-09
2018-04-10 16:54 | 77079.46008 | 634.8703 | 2 | 14 | 4.2004 | 3.259974 | 0.7414114 | 2.492e-09 | 3.103552 | 9.166e-09
2018-04-10 16:56 | 77199.48 | 120.001 | 3 | 14 | 4.231875 | 3.260006 | 0.8496321 | 2.492e-09 | 3.559667 | 9.166e-09
2018-04-10 16:58 | 77319.48 | 240.001 | 3 | 14 | 4.271284 | 3.260107 | 0.9582881 | 2.492e-09 | 4.021568 | 9.166e-09
2018-04-10 17:00 | 77439.48 | 360.0018 | 3 | 14 | 4.317311 | 3.260136 | 1.066946 | 2.492e-09 | 4.488116 | 9.166e-09
2018-04-10 17:02 | 77559.48 | 480.0002 | 3 | 14 | 4.369786 | 3.26013 | 1.175601 | 2.492e-09 | 4.960007 | 9.166e-09
2018-04-10 17:04 | 77679.48 | 600.0009 | 3 | 14 | 4.400389 | 2.971767 | 1.281832 | 2.492e-09 | 5.42657 | 9.166e-09
2018-04-10 17:06 | 77799.48 | 720.0018 | 3 | 14 | 4.400384 | 2.498365 | 1.372725 | 2.492e-09 | 5.826537 | 9.166e-09
2018-04-10 17:08 | 77919.48 | 840.0005 | 3 | 14 | 4.400358 | 2.107063 | 1.449267 | 2.492e-09 | 6.163351 | 9.166e-09
2018-04-10 17:10 | 78039.48 | 960.0003 | 3 | 14 | 4.400356 | 1.786076 | 1.513979 | 2.492e-09 | 6.448108 | 9.166e-09
2018-04-10 17:12 | 78159.48 | 1080.0001 | 3 | 14 | 4.400361 | 1.521835 | 1.56897 | 2.492e-09 | 6.690086 | 9.166e-09
2018-04-10 17:14 | 78279.48 | 1200.001 | 3 | 14 | 4.40036 | 1.303865 | 1.61594 | 2.492e-09 | 6.896772 | 9.166e-09
2018-04-10 17:16 | 78399.48 | 1320.0009 | 3 | 14 | 4.400316 | 1.122162 | 1.656279 | 2.492e-09 | 7.074276 | 9.166e-09
2018-04-10 17:18 | 78519.48 | 1440.0026 | 3 | 14 | 4.400356 | 0.9734211 | 1.691126 | 2.492e-09 | 7.227615 | 9.166e-09
2018-04-10 17:20 | 78639.48 | 1560.0001 | 3 | 14 | 4.400353 | 0.8510952 | 1.721451 | 2.492e-09 | 7.361054 | 9.166e-09
2018-04-10 17:22 | 78759.48 | 1680.0018 | 3 | 14 | 4.400337 | 0.7508469 | 1.74808 | 2.492e-09 | 7.478233 | 9.166e-09
2018-04-10 17:24 | 78879.48 | 1800.0018 | 3 | 14 | 4.400308 | 0.6683674 | 1.77169 | 2.492e-09 | 7.582126 | 9.166e-09
2018-04-10 17:24 | 78907.28 | 1827.7992 | 3 | 14 | 4.400329 | 0.651989 | 1.776789 | 2.492e-09 | 7.604561 | 9.166e-09
2018-04-10 17:26 | 79027.33 | 120.0004 | 4 | 14 | 4.316006 | 0 | 1.776789 | 2.492e-09 | 7.604561 | 9.166e-09
2018-04-10 17:28 | 79147.33 | 240.0015 | 4 | 14 | 4.304701 | 0 | 1.776789 | 2.492e-09 | 7.604561 | 9.166e-09
2018-04-10 17:29 | 79207.33 | 300.0038 | 4 | 14 | 4.300179 | 0 | 1.776789 | 2.492e-09 | 7.604561 | 9.166e-09
2018-04-10 17:31 | 79327.42 | 120.0003 | 5 | 14 | 3.885701 | -3.260028 | 1.776789 | 0.1086591 | 7.604561 | 0.4284974
2018-04-10 17:33 | 79447.42 | 240.0003 | 5 | 14 | 3.807017 | -3.260082 | 1.776789 | 0.2173181 | 7.604561 | 0.846313
2018-04-10 17:35 | 79567.42 | 360.0003 | 5 | 14 | 3.740178 | -3.260077 | 1.776789 | 0.3259749 | 7.604561 | 1.256244
2018-04-10 17:37 | 79687.42 | 480.0011 | 5 | 14 | 3.682938 | -3.260024 | 1.776789 | 0.4346344 | 7.604561 | 1.659459
2018-04-10 17:39 | 79807.42 | 600.0011 | 5 | 14 | 3.634072 | -3.259974 | 1.776789 | 0.5432919 | 7.604561 | 2.05691
2018-04-10 17:41 | 79927.42 | 720.0011 | 5 | 14 | 3.592776 | -3.260019 | 1.776789 | 0.6519499 | 7.604561 | 2.449475
2018-04-10 17:43 | 80047.42 | 840.0027 | 5 | 14 | 3.55803 | -3.260059 | 1.776789 | 0.7606069 | 7.604561 | 2.837914
2018-04-10 17:45 | 80167.42 | 960.0011 | 5 | 14 | 3.528997 | -3.260077 | 1.776789 | 0.8692588 | 7.604561 | 3.222876
2018-04-10 17:47 | 80287.42 | 1080.0003 | 5 | 14 | 3.5045 | -3.260057 | 1.776789 | 0.9779114 | 7.604561 | 3.604944
2018-04-10 17:49 | 80407.42 | 1200.0004 | 5 | 14 | 3.482934 | -3.260051 | 1.776789 | 1.086568 | 7.604561 | 3.984538
2018-04-10 17:51 | 80527.42 | 1320.0019 | 5 | 14 | 3.462738 | -3.259904 | 1.776789 | 1.195229 | 7.604561 | 4.361896
2018-04-10 17:53 | 80647.42 | 1440.0004 | 5 | 14 | 3.441131 | -3.259946 | 1.776789 | 1.303886 | 7.604561 | 4.736996
2018-04-10 17:55 | 80767.42 | 1560.0004 | 5 | 14 | 3.413783 | -3.260169 | 1.776789 | 1.412542 | 7.604561 | 5.109493
2018-04-10 17:57 | 80887.42 | 1680.0005 | 5 | 14 | 3.372174 | -3.26004 | 1.776789 | 1.521201 | 7.604561 | 5.478353
2018-04-10 17:59 | 81007.42 | 1800.0005 | 5 | 14 | 3.298856 | -3.260183 | 1.776789 | 1.629859 | 7.604561 | 5.841218
2018-04-10 18:01 | 81127.42 | 1920.0011 | 5 | 14 | 3.109386 | -3.26007 | 1.776789 | 1.738516 | 7.604561 | 6.191473
2018-04-10 18:02 | 81159.17 | 1951.7546 | 5 | 14 | 2.999988 | -3.260064 | 1.776789 | 1.76727 | 7.604561 | 6.279395
2018-04-10 18:04 | 81279.22 | 120.0014 | 6 | 14 | 3.648888 | 0 | 1.776789 | 1.76727 | 7.604561 | 6.279395
2018-04-10 18:06 | 81399.22 | 240.0018 | 6 | 14 | 3.672331 | 0 | 1.776789 | 1.76727 | 7.604561 | 6.279395
2018-04-10 18:07 | 81459.22 | 300.0023 | 6 | 14 | 3.678546 | 0 | 1.776789 | 1.76727 | 7.604561 | 6.279395
2018-04-10 18:07 | 81459.23 | 0.0026 | 7 | 15 | 3.678471 | 0 | 0 | 0 | 0 | 0
2018-04-10 18:09 | 81579.32 | 120.0018 | 2 | 15 | 4.189833 | 4.8899 | 0.1622932 | 0 | 0.6718634 | 0
2018-04-10 18:11 | 81699.31 | 240.0002 | 2 | 15 | 4.20039 | 4.462961 | 0.3190983 | 0 | 1.330343 | 0
2018-04-10 18:13 | 81819.32 | 360.001 | 2 | 15 | 4.200375 | 4.039919 | 0.4606493 | 0 | 1.924911 | 0
2018-04-10 18:15 | 81939.31 | 480.0003 | 2 | 15 | 4.200398 | 3.666695 | 0.5889518 | 0 | 2.46383 | 0
2018-04-10 18:17 | 82059.31 | 600.0002 | 2 | 15 | 4.200382 | 3.328629 | 0.7054493 | 0 | 2.953163 | 0
2018-04-10 18:17 | 82084.58 | 625.2631 | 2 | 15 | 4.200386 | 3.259983 | 0.7285696 | 0 | 3.050277 | 0
2018-04-10 18:19 | 82204.6 | 120.0028 | 3 | 15 | 4.231781 | 3.259779 | 0.836777 | 0 | 3.506331 | 0
2018-04-10 18:21 | 82324.59 | 240.0011 | 3 | 15 | 4.271185 | 3.259832 | 0.9454365 | 0 | 3.968237 | 0
2018-04-10 18:23 | 82444.59 | 360.0004 | 3 | 15 | 4.317022 | 3.260029 | 1.054093 | 0 | 4.434763 | 0
2018-04-10 18:25 | 82564.59 | 480.0011 | 3 | 15 | 4.36946 | 3.260174 | 1.162749 | 0 | 4.906621 | 0
2018-04-10 18:27 | 82684.59 | 600.0011 | 3 | 15 | 4.400382 | 2.974922 | 1.269028 | 0 | 5.373383 | 0
2018-04-10 18:29 | 82804.59 | 720.0012 | 3 | 15 | 4.400389 | 2.502958 | 1.360052 | 0 | 5.773924 | 0
2018-04-10 18:31 | 82924.59 | 840.0003 | 3 | 15 | 4.400386 | 2.111729 | 1.43674 | 0 | 6.111377 | 0
2018-04-10 18:33 | 83044.59 | 960.0003 | 3 | 15 | 4.400363 | 1.789711 | 1.501577 | 0 | 6.396688 | 0
2018-04-10 18:35 | 83164.59 | 1080.0003 | 3 | 15 | 4.400347 | 1.524416 | 1.556669 | 0 | 6.639111 | 0
2018-04-10 18:37 | 83284.6 | 1200.0019 | 3 | 15 | 4.400372 | 1.306248 | 1.603731 | 0 | 6.846198 | 0
2018-04-10 18:39 | 83404.59 | 1320.001 | 3 | 15 | 4.400324 | 1.12394 | 1.644138 | 0 | 7.024003 | 0
2018-04-10 18:41 | 83524.59 | 1440.0003 | 3 | 15 | 4.400304 | 0.9734039 | 1.679012 | 0 | 7.177462 | 0
2018-04-10 18:43 | 83644.59 | 1560.001 | 3 | 15 | 4.40035 | 0.8511124 | 1.709354 | 0 | 7.310976 | 0
2018-04-10 18:45 | 83764.59 | 1680.0011 | 3 | 15 | 4.400329 | 0.7507687 | 1.735986 | 0 | 7.428169 | 0
2018-04-10 18:47 | 83884.59 | 1800.0002 | 3 | 15 | 4.400338 | 0.669054 | 1.7596 | 0 | 7.532074 | 0
2018-04-10 18:48 | 83912.93 | 1828.3409 | 3 | 15 | 4.40032 | 0.651989 | 1.764799 | 0 | 7.554955 | 0
2018-04-10 18:50 | 84032.98 | 120.0008 | 4 | 15 | 4.315523 | 0 | 1.764799 | 0 | 7.554955 | 0
2018-04-10 18:52 | 84152.97 | 240.0006 | 4 | 15 | 4.304119 | 0 | 1.764799 | 0 | 7.554955 | 0
2018-04-10 18:53 | 84212.98 | 300.0022 | 4 | 15 | 4.299566 | 0 | 1.764799 | 0 | 7.554955 | 0
2018-04-10 18:55 | 84333.06438 | 120.0011 | 5 | 15 | 3.883111 | -3.260077 | 1.764799 | 0.1086495 | 7.554955 | 0.4282142
2018-04-10 18:57 | 84453.06358 | 240.0003 | 5 | 15 | 3.80407 | -3.260148 | 1.764799 | 0.2173088 | 7.554955 | 0.8457304
2018-04-10 18:59 | 84573.06518 | 360.0019 | 5 | 15 | 3.737095 | -3.260117 | 1.764799 | 0.3259699 | 7.554955 | 1.255352
2018-04-10 19:01 | 84693.06438 | 480.0011 | 5 | 15 | 3.679781 | -3.260072 | 1.764799 | 0.4346297 | 7.554955 | 1.658229
2018-04-10 19:03 | 84813.06368 | 600.0004 | 5 | 15 | 3.631045 | -3.260103 | 1.764799 | 0.5432918 | 7.554955 | 2.055361
2018-04-10 19:05 | 84933.06518 | 720.0019 | 5 | 15 | 3.589832 | -3.260129 | 1.764799 | 0.6519527 | 7.554955 | 2.447611
2018-04-10 19:07 | 85053.06368 | 840.0004 | 5 | 15 | 3.5552 | -3.260064 | 1.764799 | 0.760612 | 7.554955 | 2.835743
2018-04-10 19:09 | 85173.06518 | 960.0019 | 5 | 15 | 3.526326 | -3.260169 | 1.764799 | 0.8692744 | 7.554955 | 3.220445
2018-04-10 19:11 | 85293.06438 | 1080.0011 | 5 | 15 | 3.502017 | -3.260098 | 1.764799 | 0.9779299 | 7.554955 | 3.602244
2018-04-10 19:13 | 85413.06348 | 1200.0002 | 5 | 15 | 3.480694 | -3.25983 | 1.764799 | 1.086592 | 7.554955 | 3.981602
2018-04-10 19:15 | 85533.06358 | 1320.0003 | 5 | 15 | 3.460417 | -3.260089 | 1.764799 | 1.19525 | 7.554955 | 4.358707
2018-04-10 19:17 | 85653.06508 | 1440.0018 | 5 | 15 | 3.438532 | -3.260075 | 1.764799 | 1.303907 | 7.554955 | 4.733548
2018-04-10 19:19 | 85773.06358 | 1560.0003 | 5 | 15 | 3.410486 | -3.260108 | 1.764799 | 1.412564 | 7.554955 | 5.105732
2018-04-10 19:21 | 85893.06478 | 1680.0015 | 5 | 15 | 3.367114 | -3.260024 | 1.764799 | 1.521225 | 7.554955 | 5.474162
2018-04-10 19:23 | 86013.06358 | 1800.0003 | 5 | 15 | 3.2893 | -3.260012 | 1.764799 | 1.629882 | 7.554955 | 5.836276
2018-04-10 19:25 | 86133.06448 | 1920.0012 | 5 | 15 | 3.07698 | -3.260143 | 1.764799 | 1.738539 | 7.554955 | 6.184588
2018-04-10 19:25 | 86154.29218 | 1941.2289 | 5 | 15 | 2.999979 | -3.259935 | 1.764799 | 1.757763 | 7.554955 | 6.243026
2018-04-10 19:27 | 86274.34 | 120.0002 | 6 | 15 | 3.649679 | 0 | 1.764799 | 1.757763 | 7.554955 | 6.243026
2018-04-10 19:29 | 86394.34 | 240.0002 | 6 | 15 | 3.673049 | 0 | 1.764799 | 1.757763 | 7.554955 | 6.243026
2018-04-10 19:30 | 86454.34 | 300.0025 | 6 | 15 | 3.679191 | 0 | 1.764799 | 1.757763 | 7.554955 | 6.243026
2018-04-10 19:30 | 86454.35592 | 0.0023 | 7 | 16 | 3.679317 | 0 | 0 | 0 | 0 | 0
2018-04-10 19:32 | 86574.43644 | 120.001 | 2 | 16 | 4.191803 | 4.889973 | 0.162305 | 0 | 0.6722215 | 0
2018-04-10 19:34 | 86694.43574 | 240.0003 | 2 | 16 | 4.200401 | 4.440563 | 0.3184609 | 0 | 1.328031 | 0
2018-04-10 19:36 | 86814.43574 | 360.0003 | 2 | 16 | 4.200388 | 4.018803 | 0.4592899 | 0 | 1.919566 | 0
2018-04-10 19:38 | 86934.43734 | 480.0019 | 2 | 16 | 4.200383 | 3.64624 | 0.5868978 | 0 | 2.455567 | 0
2018-04-10 19:40 | 87054.43724 | 600.0018 | 2 | 16 | 4.200335 | 3.308754 | 0.702743 | 0 | 2.94216 | 0
2018-04-10 19:41 | 87072.82344 | 618.388 | 2 | 16 | 4.20039 | 3.259998 | 0.719515 | 0 | 3.012608 | 0
2018-04-10 19:43 | 87192.84 | 120.0018 | 3 | 16 | 4.231914 | 3.259695 | 0.8277273 | 0 | 3.468693 | 0
2018-04-10 19:45 | 87312.83 | 240.0002 | 3 | 16 | 4.271358 | 3.260134 | 0.9363845 | 0 | 3.930605 | 0
2018-04-10 19:47 | 87432.83 | 360.0003 | 3 | 16 | 4.317295 | 3.260078 | 1.045043 | 0 | 4.397159 | 0
2018-04-10 19:49 | 87552.83 | 480.0002 | 3 | 16 | 4.369733 | 3.260082 | 1.153697 | 0 | 4.869037 | 0
2018-04-10 19:51 | 87672.83 | 600.001 | 3 | 16 | 4.400375 | 2.972101 | 1.259925 | 0 | 5.33559 | 0
2018-04-10 19:53 | 87792.83 | 720.001 | 3 | 16 | 4.400366 | 2.500252 | 1.350868 | 0 | 5.735775 | 0
2018-04-10 19:55 | 87912.83 | 840.0012 | 3 | 16 | 4.400382 | 2.109562 | 1.427489 | 0 | 6.072936 | 0
2018-04-10 19:57 | 88032.84 | 960.0019 | 3 | 16 | 4.400352 | 1.787161 | 1.492251 | 0 | 6.357912 | 0
2018-04-10 19:59 | 88152.83 | 1080.0002 | 3 | 16 | 4.400349 | 1.522846 | 1.54727 | 0 | 6.600019 | 0
2018-04-10 20:01 | 88272.83 | 1200.0011 | 3 | 16 | 4.400356 | 1.304121 | 1.594262 | 0 | 6.806799 | 0
2018-04-10 20:03 | 88392.83 | 1320.001 | 3 | 16 | 4.400344 | 1.121433 | 1.634595 | 0 | 6.984277 | 0
2018-04-10 20:05 | 88512.83 | 1440.001 | 3 | 16 | 4.400362 | 0.9721127 | 1.669401 | 0 | 7.137435 | 0
2018-04-10 20:07 | 88632.83 | 1560.001 | 3 | 16 | 4.400346 | 0.8494511 | 1.69968 | 0 | 7.270674 | 0
2018-04-10 20:09 | 88752.83 | 1680.001 | 3 | 16 | 4.400329 | 0.7494831 | 1.726264 | 0 | 7.387655 | 0
2018-04-10 20:11 | 88872.84 | 1800.0018 | 3 | 16 | 4.400281 | 0.6675129 | 1.749841 | 0 | 7.491399 | 0
2018-04-10 20:11 | 88899.18 | 1826.3488 | 3 | 16 | 4.400323 | 0.6519871 | 1.754672 | 0 | 7.512657 | 0
2018-04-10 20:13 | 89019.23 | 119.9999 | 4 | 16 | 4.315179 | 0 | 1.754672 | 0 | 7.512657 | 0
2018-04-10 20:15 | 89139.23 | 240.0008 | 4 | 16 | 4.303724 | 0 | 1.754672 | 0 | 7.512657 | 0
2018-04-10 20:16 | 89199.23 | 300.0006 | 4 | 16 | 4.299147 | 0 | 1.754672 | 0 | 7.512657 | 0
2018-04-10 20:18 | 89319.32 | 120.0002 | 5 | 16 | 3.880568 | -3.260001 | 1.754672 | 0.1086554 | 7.512657 | 0.4279966
2018-04-10 20:20 | 89439.32 | 240.001 | 5 | 16 | 3.8012 | -3.259783 | 1.754672 | 0.2173086 | 7.512657 | 0.8451905
2018-04-10 20:22 | 89559.32 | 360.0002 | 5 | 16 | 3.734062 | -3.260093 | 1.754672 | 0.3259677 | 7.512657 | 1.254481
2018-04-10 20:24 | 89679.32 | 480.001 | 5 | 16 | 3.676735 | -3.260038 | 1.754672 | 0.434625 | 7.512657 | 1.657016
2018-04-10 20:26 | 89799.32 | 600.0002 | 5 | 16 | 3.628049 | -3.260087 | 1.754672 | 0.5432781 | 7.512657 | 2.053785
2018-04-10 20:28 | 89919.32 | 720.001 | 5 | 16 | 3.586975 | -3.260051 | 1.754672 | 0.6519374 | 7.512657 | 2.44571
2018-04-10 20:30 | 90039.32 | 840.0023 | 5 | 16 | 3.552555 | -3.260103 | 1.754672 | 0.7605915 | 7.512657 | 2.833526
2018-04-10 20:32 | 90159.32 | 960.001 | 5 | 16 | 3.523862 | -3.260096 | 1.754672 | 0.869251 | 7.512657 | 3.217939
2018-04-10 20:34 | 90279.32 | 1080.0018 | 5 | 16 | 3.499708 | -3.260118 | 1.754672 | 0.9779053 | 7.512657 | 3.599476
2018-04-10 20:36 | 90399.32 | 1200.0002 | 5 | 16 | 3.478473 | -3.260077 | 1.754672 | 1.086564 | 7.512657 | 3.978578
2018-04-10 20:38 | 90519.32 | 1320.001 | 5 | 16 | 3.458156 | -3.259954 | 1.754672 | 1.195224 | 7.512657 | 4.355446
2018-04-10 20:40 | 90639.32 | 1440.0018 | 5 | 16 | 3.436029 | -3.260057 | 1.754672 | 1.303882 | 7.512657 | 4.730035
2018-04-10 20:42 | 90759.32 | 1560.0018 | 5 | 16 | 3.407163 | -3.26007 | 1.754672 | 1.412536 | 7.512657 | 5.101896
2018-04-10 20:44 | 90879.32 | 1680.0019 | 5 | 16 | 3.361967 | -3.259998 | 1.754672 | 1.521192 | 7.512657 | 5.469862
2018-04-10 20:46 | 90999.32 | 1800.0002 | 5 | 16 | 3.279077 | -3.260091 | 1.754672 | 1.62985 | 7.512657 | 5.831202
2018-04-10 20:48 | 91119.32 | 1920.0019 | 5 | 16 | 3.040773 | -3.260075 | 1.754672 | 1.738506 | 7.512657 | 6.177364
2018-04-10 20:48 | 91130.07 | 1930.7448 | 5 | 16 | 2.999986 | -3.260064 | 1.754672 | 1.748236 | 7.512657 | 6.206756
2018-04-10 20:50 | 91250.11 | 120.0015 | 6 | 16 | 3.650283 | 0 | 1.754672 | 1.748236 | 7.512657 | 6.206756
2018-04-10 20:52 | 91370.11 | 240.0007 | 6 | 16 | 3.673747 | 0 | 1.754672 | 1.748236 | 7.512657 | 6.206756
2018-04-10 20:53 | 91430.11 | 300.0005 | 6 | 16 | 3.679851 | 0 | 1.754672 | 1.748236 | 7.512657 | 6.206756
2018-04-10 20:53 | 91430.12 | 0.0024 | 7 | 17 | 3.679901 | 0 | 0 | 0 | 0 | 0
2018-04-10 20:55 | 91550.21 | 120.0017 | 2 | 17 | 4.194437 | 4.889854 | 0.1623049 | 1.952e-09 | 0.6726413 | 7.182e-09
2018-04-10 20:57 | 91670.21 | 240.0009 | 2 | 17 | 4.200378 | 4.416227 | 0.3176482 | 1.952e-09 | 1.325092 | 7.182e-09
2018-04-10 20:59 | 91790.21 | 360.0008 | 2 | 17 | 4.200388 | 3.996115 | 0.4577003 | 1.952e-09 | 1.913364 | 7.182e-09
2018-04-10 21:01 | 91910.21 | 480.0004 | 2 | 17 | 4.200371 | 3.625429 | 0.5845816 | 1.952e-09 | 2.446313 | 7.182e-09
2018-04-10 21:03 | 92030.21 | 600.0002 | 2 | 17 | 4.200367 | 3.289686 | 0.6997657 | 1.952e-09 | 2.930129 | 7.182e-09
2018-04-10 21:03 | 92041.46 | 611.2559 | 2 | 17 | 4.200369 | 3.259985 | 0.7100003 | 1.952e-09 | 2.973118 | 7.182e-09
2018-04-10 21:05 | 92161.48 | 120.0002 | 3 | 17 | 4.232014 | 3.259872 | 0.8182133 | 1.952e-09 | 3.429206 | 7.182e-09
2018-04-10 21:07 | 92281.48 | 240.0012 | 3 | 17 | 4.271448 | 3.26018 | 0.9268764 | 1.952e-09 | 3.891155 | 7.182e-09
2018-04-10 21:09 | 92401.48 | 360.0019 | 3 | 17 | 4.317275 | 3.25989 | 1.035538 | 1.952e-09 | 4.357729 | 7.182e-09
2018-04-10 21:11 | 92521.48 | 480.0002 | 3 | 17 | 4.369718 | 3.260075 | 1.14419 | 1.952e-09 | 4.829602 | 7.182e-09
2018-04-10 21:13 | 92641.48 | 600.0019 | 3 | 17 | 4.400394 | 2.973949 | 1.25045 | 1.952e-09 | 5.296289 | 7.182e-09
2018-04-10 21:15 | 92761.48 | 720.0003 | 3 | 17 | 4.400388 | 2.502108 | 1.341459 | 1.952e-09 | 5.696765 | 7.182e-09
2018-04-10 21:17 | 92881.48 | 840.0019 | 3 | 17 | 4.400338 | 2.109993 | 1.418118 | 1.952e-09 | 6.034091 | 7.182e-09
2018-04-10 21:19 | 93001.48 | 960.0012 | 3 | 17 | 4.400361 | 1.788681 | 1.482921 | 1.952e-09 | 6.319251 | 7.182e-09
2018-04-10 21:21 | 93121.48 | 1080.0011 | 3 | 17 | 4.400346 | 1.524065 | 1.537993 | 1.952e-09 | 6.561587 | 7.182e-09
2018-04-10 21:23 | 93241.48 | 1200.0019 | 3 | 17 | 4.400362 | 1.30558 | 1.58504 | 1.952e-09 | 6.768609 | 7.182e-09
2018-04-10 21:25 | 93361.48 | 1320.001 | 3 | 17 | 4.400366 | 1.12429 | 1.62543 | 1.952e-09 | 6.946341 | 7.182e-09
2018-04-10 21:27 | 93481.48 | 1440.001 | 3 | 17 | 4.40037 | 0.974474 | 1.660312 | 1.952e-09 | 7.099832 | 7.182e-09
2018-04-10 21:29 | 93601.48 | 1560.0002 | 3 | 17 | 4.400365 | 0.8514347 | 1.690657 | 1.952e-09 | 7.233359 | 7.182e-09
2018-04-10 21:31 | 93721.48 | 1680.0019 | 3 | 17 | 4.400349 | 0.7509365 | 1.717296 | 1.952e-09 | 7.350582 | 7.182e-09
2018-04-10 21:33 | 93841.48 | 1800.0002 | 3 | 17 | 4.400304 | 0.6687317 | 1.740904 | 1.952e-09 | 7.454466 | 7.182e-09
2018-04-10 21:34 | 93869.32 | 1827.8376 | 3 | 17 | 4.400327 | 0.6519985 | 1.746012 | 1.952e-09 | 7.476943 | 7.182e-09
2018-04-10 21:36 | 93989.36 | 120.001 | 4 | 17 | 4.314914 | 0 | 1.746012 | 1.952e-09 | 7.476943 | 7.182e-09
2018-04-10 21:38 | 94109.36 | 240.001 | 4 | 17 | 4.303395 | 0 | 1.746012 | 1.952e-09 | 7.476943 | 7.182e-09
2018-04-10 21:39 | 94169.36 | 300.0024 | 4 | 17 | 4.298764 | 0 | 1.746012 | 1.952e-09 | 7.476943 | 7.182e-09
2018-04-10 21:41 | 94289.45 | 120.0001 | 5 | 17 | 3.878252 | -3.259914 | 1.746012 | 0.1086522 | 7.476943 | 0.4277672
2018-04-10 21:43 | 94409.45 | 240.0002 | 5 | 17 | 3.798536 | -3.260117 | 1.746012 | 0.2173132 | 7.476943 | 0.8447174
2018-04-10 21:45 | 94529.45 | 360.001 | 5 | 17 | 3.731258 | -3.260108 | 1.746012 | 0.325971 | 7.476943 | 1.253707
2018-04-10 21:47 | 94649.45 | 480.0011 | 5 | 17 | 3.673882 | -3.260036 | 1.746012 | 0.4346316 | 7.476943 | 1.65595
2018-04-10 21:49 | 94769.45 | 600.001 | 5 | 17 | 3.625235 | -3.260135 | 1.746012 | 0.543285 | 7.476943 | 2.052412
2018-04-10 21:51 | 94889.45 | 720.001 | 5 | 17 | 3.584332 | -3.260093 | 1.746012 | 0.6519434 | 7.476943 | 2.444037
2018-04-10 21:53 | 95009.45 | 840.001 | 5 | 17 | 3.550115 | -3.260054 | 1.746012 | 0.7606037 | 7.476943 | 2.831599
2018-04-10 21:55 | 95129.45 | 960.001 | 5 | 17 | 3.521624 | -3.259928 | 1.746012 | 0.8692577 | 7.476943 | 3.215737
2018-04-10 21:57 | 95249.45 | 1080.0002 | 5 | 17 | 3.497614 | -3.260064 | 1.746012 | 0.9779153 | 7.476943 | 3.59705
2018-04-10 21:59 | 95369.45 | 1200.0002 | 5 | 17 | 3.476485 | -3.259993 | 1.746012 | 1.086575 | 7.476943 | 3.975933
2018-04-10 22:01 | 95489.45 | 1320.001 | 5 | 17 | 3.456124 | -3.260173 | 1.746012 | 1.195219 | 7.476943 | 4.352529
2018-04-10 22:03 | 95609.45 | 1440.0018 | 5 | 17 | 3.433728 | -3.259946 | 1.746012 | 1.30389 | 7.476943 | 4.726932
2018-04-10 22:05 | 95729.45 | 1560.0019 | 5 | 17 | 3.404047 | -3.260101 | 1.746012 | 1.412549 | 7.476943 | 5.098523
2018-04-10 22:07 | 95849.45 | 1680.0002 | 5 | 17 | 3.356897 | -3.260148 | 1.746012 | 1.521205 | 7.476943 | 5.466056
2018-04-10 22:09 | 95969.45 | 1800.001 | 5 | 17 | 3.268677 | -3.260127 | 1.746012 | 1.629863 | 7.476943 | 5.826615
2018-04-10 22:11 | 96089.45 | 1920.0013 | 5 | 17 | 3.004326 | -3.260049 | 1.746012 | 1.73852 | 7.476943 | 6.170544
2018-04-10 22:11 | 96090.54 | 1921.096 | 5 | 17 | 2.999993 | -3.260072 | 1.746012 | 1.739511 | 7.476943 | 6.17352
2018-04-10 22:13 | 96210.6 | 120 | 6 | 17 | 3.651145 | 0 | 1.746012 | 1.739511 | 7.476943 | 6.17352
2018-04-10 22:15 | 96330.6 | 240 | 6 | 17 | 3.674369 | 0 | 1.746012 | 1.739511 | 7.476943 | 6.17352
2018-04-10 22:16 | 96390.6 | 300.0022 | 6 | 17 | 3.680428 | 0 | 1.746012 | 1.739511 | 7.476943 | 6.17352
2018-04-10 22:16 | 96390.6 | 0.0025 | 7 | 18 | 3.680273 | 0 | 0 | 0 | 0 | 0
2018-04-10 22:18 | 96510.69 | 120.0027 | 2 | 18 | 4.196073 | 4.889936 | 0.1622966 | 0 | 0.6728526 | 0
2018-04-10 22:20 | 96630.69 | 240.0009 | 2 | 18 | 4.200383 | 4.395594 | 0.3170244 | 0 | 1.322743 | 0
2018-04-10 22:22 | 96750.68 | 360.0004 | 2 | 18 | 4.200374 | 3.975372 | 0.4563791 | 0 | 1.908085 | 0
2018-04-10 22:24 | 96870.69 | 480.0027 | 2 | 18 | 4.200366 | 3.604666 | 0.5825741 | 0 | 2.438152 | 0
2018-04-10 22:26 | 96990.69 | 600.0019 | 2 | 18 | 4.200392 | 3.269585 | 0.6970434 | 0 | 2.918965 | 0
2018-04-10 22:26 | 96994.26 | 603.5768 | 2 | 18 | 4.200396 | 3.259972 | 0.7002851 | 0 | 2.932582 | 0
2018-04-10 22:28 | 97114.28 | 120.0011 | 3 | 18 | 4.231959 | 3.260036 | 0.8084964 | 0 | 3.388661 | 0
2018-04-10 22:30 | 97234.28 | 240.0003 | 3 | 18 | 4.271442 | 3.260244 | 0.9171516 | 0 | 3.850571 | 0
2018-04-10 22:32 | 97354.28 | 360.0019 | 3 | 18 | 4.317384 | 3.260136 | 1.025813 | 0 | 4.31715 | 0
2018-04-10 22:34 | 97474.28 | 480.0003 | 3 | 18 | 4.369864 | 3.260162 | 1.134469 | 0 | 4.78905 | 0
2018-04-10 22:36 | 97594.28 | 600.0019 | 3 | 18 | 4.400385 | 2.973156 | 1.240698 | 0 | 5.255616 | 0
2018-04-10 22:38 | 97714.28 | 720.0011 | 3 | 18 | 4.40038 | 2.502674 | 1.331704 | 0 | 5.656075 | 0
2018-04-10 22:40 | 97834.28 | 840.0001 | 3 | 18 | 4.400363 | 2.11154 | 1.408397 | 0 | 5.993556 | 0
2018-04-10 22:42 | 97954.28 | 960.0004 | 3 | 18 | 4.400381 | 1.789967 | 1.47324 | 0 | 6.278886 | 0
2018-04-10 22:44 | 98074.28 | 1080.0011 | 3 | 18 | 4.400383 | 1.525064 | 1.528337 | 0 | 6.521334 | 0
2018-04-10 22:46 | 98194.28 | 1200.0019 | 3 | 18 | 4.400368 | 1.305969 | 1.575394 | 0 | 6.728404 | 0
2018-04-10 22:48 | 98314.28 | 1320.0011 | 3 | 18 | 4.400369 | 1.124258 | 1.615788 | 0 | 6.906147 | 0
2018-04-10 22:50 | 98434.28 | 1440.0011 | 3 | 18 | 4.400346 | 0.9737606 | 1.650662 | 0 | 7.059608 | 0
2018-04-10 22:52 | 98554.28 | 1560.0011 | 3 | 18 | 4.400336 | 0.8510647 | 1.681001 | 0 | 7.19311 | 0
2018-04-10 22:54 | 98674.28 | 1680.0018 | 3 | 18 | 4.400316 | 0.7505074 | 1.707634 | 0 | 7.310306 | 0
2018-04-10 22:56 | 98794.28 | 1800.001 | 3 | 18 | 4.400318 | 0.6690006 | 1.731244 | 0 | 7.414193 | 0
2018-04-10 22:56 | 98823.03 | 1828.748 | 3 | 18 | 4.400335 | 0.651989 | 1.736516 | 0 | 7.437395 | 0
2018-04-10 22:58 | 98943.07 | 120.0009 | 4 | 18 | 4.314365 | 0 | 1.736516 | 0 | 7.437395 | 0
2018-04-10 23:00 | 99063.07 | 240.0001 | 4 | 18 | 4.302821 | 0 | 1.736516 | 0 | 7.437395 | 0
2018-04-10 23:01 | 99123.07 | 300.0014 | 4 | 18 | 4.298169 | 0 | 1.736516 | 0 | 7.437395 | 0
2018-04-10 23:03 | 99243.15894 | 120.0002 | 5 | 18 | 3.875415 | -3.260103 | 1.736516 | 0.1086201 | 7.437395 | 0.4273619
2018-04-10 23:05 | 99363.16054 | 240.0018 | 5 | 18 | 3.795496 | -3.260077 | 1.736516 | 0.2173155 | 7.437395 | 0.8441242
2018-04-10 23:07 | 99483.15974 | 360.001 | 5 | 18 | 3.728262 | -3.259965 | 1.736516 | 0.3259718 | 7.437395 | 1.252777
2018-04-10 23:09 | 99603.15984 | 480.0011 | 5 | 18 | 3.670973 | -3.260099 | 1.736516 | 0.4346286 | 7.437395 | 1.654681
2018-04-10 23:11 | 99723.15894 | 600.0002 | 5 | 18 | 3.62249 | -3.260098 | 1.736516 | 0.5432878 | 7.437395 | 2.050856
2018-04-10 23:13 | 99843.15994 | 720.0012 | 5 | 18 | 3.581762 | -3.260033 | 1.736516 | 0.6519439 | 7.437395 | 2.442186
2018-04-10 23:15 | 99963.15894 | 840.0002 | 5 | 18 | 3.547728 | -3.260051 | 1.736516 | 0.7605981 | 7.437395 | 2.829456
2018-04-10 23:17 | 100083.2 | 960.0013 | 5 | 18 | 3.519467 | -3.260145 | 1.736516 | 0.8692512 | 7.437395 | 3.213347
2018-04-10 23:19 | 100203.2 | 1080.0018 | 5 | 18 | 3.495659 | -3.260024 | 1.736516 | 0.9779163 | 7.437395 | 3.594463
2018-04-10 23:21 | 100323.2 | 1200.0002 | 5 | 18 | 3.474571 | -3.260061 | 1.736516 | 1.08657 | 7.437395 | 3.973117
2018-04-10 23:23 | 100443.2 | 1320.0001 | 5 | 18 | 3.454151 | -3.260015 | 1.736516 | 1.195222 | 7.437395 | 4.34953
2018-04-10 23:25 | 100563.2 | 1440.0002 | 5 | 18 | 3.431346 | -3.260091 | 1.736516 | 1.303881 | 7.437395 | 4.723656
2018-04-10 23:27 | 100683.2 | 1560.0018 | 5 | 18 | 3.400757 | -3.260022 | 1.736516 | 1.412541 | 7.437395 | 5.094954
2018-04-10 23:29 | 100803.2 | 1680.0007 | 5 | 18 | 3.351464 | -3.260045 | 1.736516 | 1.521195 | 7.437395 | 5.462021
2018-04-10 23:31 | 100923.2 | 1800.001 | 5 | 18 | 3.257021 | -3.260114 | 1.736516 | 1.629857 | 7.437395 | 5.821747
2018-04-10 23:33 | 101034.3 | 1911.1113 | 5 | 18 | 2.999981 | -3.26008 | 1.736516 | 1.730462 | 7.437395 | 6.139116
2018-04-10 23:35 | 101154.3 | 119.9999 | 6 | 18 | 3.651757 | 0 | 1.736516 | 1.730462 | 7.437395 | 6.139116
2018-04-10 23:37 | 101274.3 | 240 | 6 | 18 | 3.674956 | 0 | 1.736516 | 1.730462 | 7.437395 | 6.139116
2018-04-10 23:38 | 101334.3 | 300.0038 | 6 | 18 | 3.680989 | 0 | 1.736516 | 1.730462 | 7.437395 | 6.139116
2018-04-10 23:38 | 101334.3 | 0.0025 | 7 | 19 | 3.681056 | 0 | 0 | 0 | 0 | 0
2018-04-10 23:40 | 101454.4 | 120.0018 | 2 | 19 | 4.198106 | 4.889908 | 0.162303 | 0 | 0.6732076 | 0
2018-04-10 23:42 | 101574.4 | 240.0019 | 2 | 19 | 4.200403 | 4.375849 | 0.3163584 | 0 | 1.320293 | 0
2018-04-10 23:44 | 101694.4 | 360.0019 | 2 | 19 | 4.200359 | 3.955847 | 0.4550594 | 0 | 1.90289 | 0
2018-04-10 23:46 | 101814.4 | 480.0003 | 2 | 19 | 4.200381 | 3.586452 | 0.5806197 | 0 | 2.43029 | 0
2018-04-10 23:48 | 101930.6 | 596.2079 | 2 | 19 | 4.200368 | 3.259979 | 0.6910509 | 0 | 2.894142 | 0
2018-04-10 23:50 | 102050.6 | 120.0008 | 3 | 19 | 4.232023 | 3.259754 | 0.7992634 | 1.139e-09 | 3.350228 | 4.551e-09
2018-04-10 23:52 | 102170.6 | 240.0008 | 3 | 19 | 4.271589 | 3.260012 | 0.9079202 | 1.139e-09 | 3.812159 | 4.551e-09
2018-04-10 23:54 | 102290.6 | 360.0018 | 3 | 19 | 4.317581 | 3.260015 | 1.016579 | 1.139e-09 | 4.278744 | 4.551e-09
2018-04-10 23:56 | 102410.6 | 480.0008 | 3 | 19 | 4.370095 | 3.259983 | 1.125234 | 1.139e-09 | 4.750663 | 4.551e-09
2018-04-10 23:58 | 102530.6 | 600.0009 | 3 | 19 | 4.400371 | 2.970913 | 1.231427 | 1.139e-09 | 5.217083 | 4.551e-09
2018-04-11 | 102650.6 | 720.0001 | 3 | 19 | 4.400398 | 2.501266 | 1.322362 | 1.139e-09 | 5.617235 | 4.551e-09
2018-04-11 00:02 | 102770.6 | 840.0001 | 3 | 19 | 4.400382 | 2.10969 | 1.398989 | 1.139e-09 | 5.954421 | 4.551e-09
2018-04-11 00:04 | 102890.6 | 960.001 | 3 | 19 | 4.400359 | 1.787617 | 1.463764 | 1.139e-09 | 6.239457 | 4.551e-09
2018-04-11 00:06 | 103010.6 | 1080.0009 | 3 | 19 | 4.400356 | 1.523382 | 1.518805 | 1.139e-09 | 6.481653 | 4.551e-09
2018-04-11 00:08 | 103130.6 | 1200.0009 | 3 | 19 | 4.400348 | 1.304766 | 1.565821 | 1.139e-09 | 6.688544 | 4.551e-09
2018-04-11 00:10 | 103250.6 | 1320.0001 | 3 | 19 | 4.400367 | 1.123508 | 1.606192 | 1.139e-09 | 6.866191 | 4.551e-09
2018-04-11 00:12 | 103370.6 | 1440.0009 | 3 | 19 | 4.400312 | 0.9732075 | 1.641052 | 1.139e-09 | 7.019583 | 4.551e-09
2018-04-11 00:14 | 103490.6 | 1560.0001 | 3 | 19 | 4.400349 | 0.8507633 | 1.671377 | 1.139e-09 | 7.153027 | 4.551e-09
2018-04-11 00:16 | 103610.6 | 1680.0001 | 3 | 19 | 4.400346 | 0.7506828 | 1.697999 | 1.139e-09 | 7.270171 | 4.551e-09
2018-04-11 00:18 | 103730.6 | 1800.0001 | 3 | 19 | 4.400316 | 0.6688786 | 1.721606 | 1.139e-09 | 7.374052 | 4.551e-09
2018-04-11 00:19 | 103758.7 | 1828.0319 | 3 | 19 | 4.4003 | 0.6519737 | 1.726749 | 1.139e-09 | 7.396682 | 4.551e-09
2018-04-11 00:21 | 103878.7 | 120.0002 | 4 | 19 | 4.31405 | 0 | 1.726749 | 1.139e-09 | 7.396682 | 4.551e-09
2018-04-11 00:23 | 103998.7 | 240.0011 | 4 | 19 | 4.302454 | 0 | 1.726749 | 1.139e-09 | 7.396682 | 4.551e-09
2018-04-11 00:24 | 104058.7 | 300.0024 | 4 | 19 | 4.297794 | 0 | 1.726749 | 1.139e-09 | 7.396682 | 4.551e-09
2018-04-11 00:26 | 104178.8 | 120.0008 | 5 | 19 | 3.873455 | -3.259965 | 1.726749 | 0.1086525 | 7.396682 | 0.4273082
2018-04-11 00:28 | 104298.8 | 240.0003 | 5 | 19 | 3.793156 | -3.260033 | 1.726749 | 0.2173115 | 7.396682 | 0.8436958
2018-04-11 00:30 | 104418.8 | 360.0001 | 5 | 19 | 3.725716 | -3.260015 | 1.726749 | 0.3259653 | 7.396682 | 1.252074
2018-04-11 00:32 | 104538.8 | 480.001 | 5 | 19 | 3.66838 | -3.260141 | 1.726749 | 0.4346294 | 7.396682 | 1.653727
2018-04-11 00:34 | 104658.8 | 600.0002 | 5 | 19 | 3.619874 | -3.260064 | 1.726749 | 0.5432941 | 7.396682 | 2.049639
2018-04-11 00:36 | 104778.8 | 720.0018 | 5 | 19 | 3.579185 | -3.260033 | 1.726749 | 0.6519526 | 7.396682 | 2.440693
2018-04-11 00:38 | 104898.8 | 840.0002 | 5 | 19 | 3.545213 | -3.260036 | 1.726749 | 0.7606037 | 7.396682 | 2.827673
2018-04-11 00:40 | 105018.8 | 960.0002 | 5 | 19 | 3.51699 | -3.260049 | 1.726749 | 0.8692584 | 7.396682 | 3.211295
2018-04-11 00:42 | 105138.8 | 1080.0011 | 5 | 19 | 3.493131 | -3.260106 | 1.726749 | 0.977916 | 7.396682 | 3.592114
2018-04-11 00:44 | 105258.8 | 1200.0003 | 5 | 19 | 3.471953 | -3.260173 | 1.726749 | 1.086573 | 7.396682 | 3.9705
2018-04-11 00:46 | 105378.8 | 1320.0018 | 5 | 19 | 3.451293 | -3.260066 | 1.726749 | 1.195233 | 7.396682 | 4.346648
2018-04-11 00:48 | 105498.8 | 1440.0003 | 5 | 19 | 3.428063 | -3.260014 | 1.726749 | 1.30389 | 7.396682 | 4.720434
2018-04-11 00:50 | 105618.8 | 1560.0002 | 5 | 19 | 3.396347 | -3.259986 | 1.726749 | 1.412546 | 7.396682 | 5.091307
2018-04-11 00:52 | 105738.8 | 1680.001 | 5 | 19 | 3.344466 | -3.260072 | 1.726749 | 1.521202 | 7.396682 | 5.457779
2018-04-11 00:54 | 105858.8 | 1800.0018 | 5 | 19 | 3.24212 | -3.260118 | 1.726749 | 1.629863 | 7.396682 | 5.816414
2018-04-11 00:55 | 105958.7 | 1899.8584 | 5 | 19 | 2.999992 | -3.260017 | 1.726749 | 1.720281 | 7.396682 | 6.100624
2018-04-11 00:57 | 106078.7 | 120.0003 | 6 | 19 | 3.653239 | 0 | 1.726749 | 1.720281 | 7.396682 | 6.100624
2018-04-11 00:59 | 106198.7 | 240.0019 | 6 | 19 | 3.676168 | 0 | 1.726749 | 1.720281 | 7.396682 | 6.100624
2018-04-11 01:00 | 106258.7 | 300.004 | 6 | 19 | 3.682078 | 0 | 1.726749 | 1.720281 | 7.396682 | 6.100624
2018-04-11 01:00 | 106258.7 | 0.0025 | 7 | 20 | 3.682114 | 0 | 0 | 0 | 0 | 0
2018-04-11 01:02 | 106378.8 | 120.0019 | 2 | 20 | 4.200403 | 4.86944 | 0.1622933 | 2.574e-09 | 0.6737427 | 9.479e-09
2018-04-11 01:04 | 106498.8 | 240.0003 | 2 | 20 | 4.200372 | 4.34096 | 0.3150508 | 2.574e-09 | 1.315383 | 9.479e-09
2018-04-11 01:06 | 106618.8 | 360.0003 | 2 | 20 | 4.200364 | 3.924911 | 0.4526554 | 2.574e-09 | 1.893375 | 9.479e-09
2018-04-11 01:08 | 106738.8 | 480.0003 | 2 | 20 | 4.200372 | 3.557096 | 0.5772161 | 2.574e-09 | 2.416576 | 9.479e-09
2018-04-11 01:10 | 106845.9 | 587.1072 | 2 | 20 | 4.20038 | 3.259991 | 0.6785606 | 2.574e-09 | 2.842261 | 9.479e-09
2018-04-11 01:12 | 106965.9 | 120.0019 | 3 | 20 | 4.231936 | 3.260004 | 0.786774 | 2.574e-09 | 3.298347 | 9.479e-09
2018-04-11 01:14 | 107085.9 | 240.0011 | 3 | 20 | 4.271354 | 3.260124 | 0.8954311 | 2.574e-09 | 3.760262 | 9.479e-09
2018-04-11 01:16 | 107205.9 | 360.0019 | 3 | 20 | 4.317145 | 3.260057 | 1.004087 | 2.574e-09 | 4.226799 | 9.479e-09
2018-04-11 01:18 | 107325.9 | 480.001 | 3 | 20 | 4.369434 | 3.260071 | 1.112739 | 2.574e-09 | 4.698649 | 9.479e-09
2018-04-11 01:20 | 107445.9 | 600.001 | 3 | 20 | 4.400403 | 2.979799 | 1.219066 | 2.574e-09 | 5.165613 | 9.479e-09
2018-04-11 01:22 | 107565.9 | 720.0003 | 3 | 20 | 4.400364 | 2.51042 | 1.31031 | 2.574e-09 | 5.567125 | 9.479e-09
2018-04-11 01:24 | 107685.9 | 840.0013 | 3 | 20 | 4.400374 | 2.119884 | 1.387272 | 2.574e-09 | 5.905787 | 9.479e-09
2018-04-11 01:26 | 107805.9 | 960.0019 | 3 | 20 | 4.400355 | 1.797503 | 1.452385 | 2.574e-09 | 6.192305 | 9.479e-09
2018-04-11 01:28 | 107925.9 | 1080.0011 | 3 | 20 | 4.400351 | 1.532791 | 1.507744 | 2.574e-09 | 6.435905 | 9.479e-09
2018-04-11 01:30 | 108045.9 | 1200.0003 | 3 | 20 | 4.400327 | 1.313566 | 1.555066 | 2.574e-09 | 6.644141 | 9.479e-09
2018-04-11 01:32 | 108165.9 | 1320.0011 | 3 | 20 | 4.400365 | 1.13192 | 1.59573 | 2.574e-09 | 6.823076 | 9.479e-09
2018-04-11 01:34 | 108285.9 | 1440.0012 | 3 | 20 | 4.400317 | 0.9810658 | 1.630872 | 2.574e-09 | 6.977713 | 9.479e-09
2018-04-11 01:36 | 108405.9 | 1560.0018 | 3 | 20 | 4.400344 | 0.8584003 | 1.661469 | 2.574e-09 | 7.112348 | 9.479e-09
2018-04-11 01:38 | 108525.9 | 1680.0002 | 3 | 20 | 4.400308 | 0.7569275 | 1.688331 | 2.574e-09 | 7.230554 | 9.479e-09
2018-04-11 01:40 | 108645.9 | 1800.0011 | 3 | 20 | 4.400347 | 0.6746979 | 1.712147 | 2.574e-09 | 7.33535 | 9.479e-09
2018-04-11 01:41 | 108683.6 | 1837.6994 | 3 | 20 | 4.400317 | 0.6519966 | 1.719091 | 2.574e-09 | 7.365908 | 9.479e-09
2018-04-11 01:43 | 108803.6735 | 120.0002 | 4 | 20 | 4.3138 | 0 | 1.719091 | 2.574e-09 | 7.365908 | 9.479e-09
2018-04-11 01:45 | 108923.6759 | 240.0026 | 4 | 20 | 4.302171 | 0 | 1.719091 | 2.574e-09 | 7.365908 | 9.479e-09
2018-04-11 01:46 | 108983.6748 | 300.0015 | 4 | 20 | 4.297482 | 0 | 1.719091 | 2.574e-09 | 7.365908 | 9.479e-09
2018-04-11 01:48 | 109103.8 | 120.0001 | 5 | 20 | 3.871794 | -3.260154 | 1.719091 | 0.1086541 | 7.365908 | 0.4271588
2018-04-11 01:50 | 109223.8 | 240.0001 | 5 | 20 | 3.791173 | -3.260122 | 1.719091 | 0.2173059 | 7.365908 | 0.8433177
2018-04-11 01:52 | 109343.8 | 360.0008 | 5 | 20 | 3.723575 | -3.259808 | 1.719091 | 0.3259601 | 7.365908 | 1.251471
2018-04-11 01:54 | 109463.8 | 480.0016 | 5 | 20 | 3.666042 | -3.259963 | 1.719091 | 0.4346128 | 7.365908 | 1.652836
2018-04-11 01:56 | 109583.8 | 600.0016 | 5 | 20 | 3.617521 | -3.260127 | 1.719091 | 0.5432691 | 7.365908 | 2.048463
2018-04-11 01:58 | 109703.8 | 720 | 5 | 20 | 3.576877 | -3.260056 | 1.719091 | 0.6519133 | 7.365908 | 2.439211
2018-04-11 02:00 | 109823.8 | 840.0001 | 5 | 20 | 3.542921 | -3.260133 | 1.719091 | 0.7605811 | 7.365908 | 2.826001
2018-04-11 02:02 | 109943.8 | 960.0016 | 5 | 20 | 3.514761 | -3.260028 | 1.719091 | 0.8692325 | 7.365908 | 3.209368
2018-04-11 02:04 | 110063.8 | 1080.0015 | 5 | 20 | 3.491019 | -3.260114 | 1.719091 | 0.9778914 | 7.365908 | 3.589956
2018-04-11 02:06 | 110183.8 | 1200.0007 | 5 | 20 | 3.469881 | -3.260003 | 1.719091 | 1.086548 | 7.365908 | 3.968116
2018-04-11 02:08 | 110303.8 | 1320.0009 | 5 | 20 | 3.449113 | -3.259975 | 1.719091 | 1.195209 | 7.365908 | 4.344035
2018-04-11 02:10 | 110423.8 | 1440.0009 | 5 | 20 | 3.425457 | -3.259982 | 1.719091 | 1.303867 | 7.365908 | 4.71757
2018-04-11 02:12 | 110543.8 | 1560.0016 | 5 | 20 | 3.392825 | -3.260035 | 1.719091 | 1.412526 | 7.365908 | 5.08813
2018-04-11 02:14 | 110663.8 | 1680.0009 | 5 | 20 | 3.33871 | -3.260114 | 1.719091 | 1.521186 | 7.365908 | 5.454132
2018-04-11 02:16 | 110783.8 | 1800.0013 | 5 | 20 | 3.228852 | -3.259912 | 1.719091 | 1.629841 | 7.365908 | 5.811814
2018-04-11 02:17 | 110874.3 | 1890.5255 | 5 | 20 | 2.999994 | -3.260061 | 1.719091 | 1.71181 | 7.365908 | 6.06866
2018-04-11 02:19 | 110994.3 | 120.0007 | 6 | 20 | 3.653986 | 0 | 1.719091 | 1.71181 | 7.365908 | 6.06866
2018-04-11 02:21 | 111114.3 | 239.9999 | 6 | 20 | 3.676853 | 0 | 1.719091 | 1.71181 | 7.365908 | 6.06866
2018-04-11 02:22 | 111174.3 | 300.0021 | 6 | 20 | 3.682722 | 0 | 1.719091 | 1.71181 | 7.365908 | 6.06866
2018-04-11 02:22 | 111174.3 | 0.0055 | 7 | 21 | 3.682778 | 0 | 0 | 0 | 0 | 0
2018-04-11 02:24 | 111294.4 | 120.0007 | 2 | 21 | 4.200408 | 4.836971 | 0.1622431 | 0 | 0.6738901 | 0
2018-04-11 02:26 | 111414.4 | 240.0002 | 2 | 21 | 4.200379 | 4.315884 | 0.3141292 | 0 | 1.311871 | 0
2018-04-11 02:28 | 111534.4 | 360.0018 | 2 | 21 | 4.200381 | 3.900482 | 0.4509079 | 0 | 1.886393 | 0
2018-04-11 02:30 | 111654.4 | 480.001 | 2 | 21 | 4.200348 | 3.535189 | 0.5746995 | 0 | 2.406363 | 0
2018-04-11 02:32 | 111754 | 579.5576 | 2 | 21 | 4.200356 | 3.259998 | 0.6686095 | 0 | 2.80082 | 0
2018-04-11 02:34 | 111874 | 120.0017 | 3 | 21 | 4.231987 | 3.25976 | 0.7768317 | 0 | 3.256952 | 0
2018-04-11 02:36 | 111994 | 240.0001 | 3 | 21 | 4.271365 | 3.25988 | 0.8854857 | 0 | 3.718859 | 0
2018-04-11 02:38 | 112114 | 360.0001 | 3 | 21 | 4.316962 | 3.259977 | 0.9941424 | 0 | 4.185391 | 0
2018-04-11 02:40 | 112234 | 480.0009 | 3 | 21 | 4.369139 | 3.260069 | 1.102793 | 0 | 4.657207 | 0
2018-04-11 02:42 | 112354 | 600.0017 | 3 | 21 | 4.400398 | 2.984035 | 1.209186 | 0 | 5.124448 | 0
2018-04-11 02:44 | 112474 | 720.0017 | 3 | 21 | 4.40039 | 2.514093 | 1.300571 | 0 | 5.526574 | 0
2018-04-11 02:46 | 112594 | 840.0017 | 3 | 21 | 4.400387 | 2.123247 | 1.377637 | 0 | 5.865696 | 0
2018-04-11 02:48 | 112714 | 960.0008 | 3 | 21 | 4.400371 | 1.799927 | 1.442838 | 0 | 6.152604 | 0
2018-04-11 02:50 | 112834 | 1080.0002 | 3 | 21 | 4.400394 | 1.53532 | 1.498269 | 0 | 6.396519 | 0
2018-04-11 02:52 | 112954 | 1200.001 | 3 | 21 | 4.40034 | 1.315067 | 1.545643 | 0 | 6.604983 | 0
2018-04-11 02:54 | 113074 | 1320.0011 | 3 | 21 | 4.400367 | 1.133173 | 1.586348 | 0 | 6.784097 | 0
2018-04-11 02:56 | 113194 | 1440.0002 | 3 | 21 | 4.400356 | 0.9824104 | 1.621516 | 0 | 6.938851 | 0
2018-04-11 02:58 | 113314 | 1560.001 | 3 | 21 | 4.400325 | 0.8581505 | 1.652121 | 0 | 7.07352 | 0
2018-04-11 03:00 | 113434 | 1680.0002 | 3 | 21 | 4.400326 | 0.7567978 | 1.67898 | 0 | 7.191711 | 0
2018-04-11 03:02 | 113554 | 1800.0002 | 3 | 21 | 4.400341 | 0.6741581 | 1.702774 | 0 | 7.29641 | 0
2018-04-11 03:03 | 113590.4 | 1836.4263 | 3 | 21 | 4.400339 | 0.6519985 | 1.709478 | 0 | 7.325914 | 0
2018-04-11 03:05 | 113710.4784 | 120.0018 | 4 | 21 | 4.313451 | 0 | 1.709478 | 0 | 7.325914 | 0
2018-04-11 03:07 | 113830.4775 | 240.0009 | 4 | 21 | 4.301795 | 0 | 1.709478 | 0 | 7.325914 | 0
2018-04-11 03:08 | 113890.4798 | 300.0032 | 4 | 21 | 4.297092 | 0 | 1.709478 | 0 | 7.325914 | 0
2018-04-11 03:10 | 114010.6 | 120.001 | 5 | 21 | 3.86906 | -3.260059 | 1.709478 | 0.1086527 | 7.325914 | 0.4268995
2018-04-11 03:12 | 114130.6 | 240.0013 | 5 | 21 | 3.788085 | -3.259902 | 1.709478 | 0.2173112 | 7.325914 | 0.8427651
2018-04-11 03:14 | 114250.6 | 360.0009 | 5 | 21 | 3.72022 | -3.260064 | 1.709478 | 0.3259738 | 7.325914 | 1.250597
2018-04-11 03:16 | 114370.6 | 480.001 | 5 | 21 | 3.662759 | -3.260061 | 1.709478 | 0.4346276 | 7.325914 | 1.651604
2018-04-11 03:18 | 114490.6 | 600.001 | 5 | 21 | 3.614357 | -3.260133 | 1.709478 | 0.5432803 | 7.325914 | 2.046867
2018-04-11 03:20 | 114610.6 | 720.001 | 5 | 21 | 3.573901 | -3.260059 | 1.709478 | 0.6519346 | 7.325914 | 2.437317
2018-04-11 03:22 | 114730.6 | 840.001 | 5 | 21 | 3.540221 | -3.260051 | 1.709478 | 0.760596 | 7.325914 | 2.823775
2018-04-11 03:24 | 114850.6 | 960.0026 | 5 | 21 | 3.512279 | -3.260007 | 1.709478 | 0.8692529 | 7.325914 | 3.206882
2018-04-11 03:26 | 114970.6 | 1080.0001 | 5 | 21 | 3.488637 | -3.26004 | 1.709478 | 0.9779052 | 7.325914 | 3.587183
2018-04-11 03:28 | 115090.6 | 1200.0017 | 5 | 21 | 3.467513 | -3.260068 | 1.709478 | 1.086569 | 7.325914 | 3.965112
2018-04-11 03:30 | 115210.6 | 1320.0009 | 5 | 21 | 3.446522 | -3.259938 | 1.709478 | 1.195224 | 7.325914 | 4.340744
2018-04-11 03:32 | 115330.6 | 1440.0017 | 5 | 21 | 3.422421 | -3.260019 | 1.709478 | 1.303885 | 7.325914 | 4.71399
2018-04-11 03:34 | 115450.6 | 1560.0026 | 5 | 21 | 3.388651 | -3.260033 | 1.709478 | 1.412538 | 7.325914 | 5.084145
2018-04-11 03:36 | 115570.6 | 1680.001 | 5 | 21 | 3.331867 | -3.260064 | 1.709478 | 1.521196 | 7.325914 | 5.449558
2018-04-11 03:38 | 115690.6 | 1800.001 | 5 | 21 | 3.212184 | -3.260057 | 1.709478 | 1.629854 | 7.325914 | 5.806111
2018-04-11 03:39 | 115770.7 | 1880.1591 | 5 | 21 | 2.999987 | -3.260049 | 1.709478 | 1.702436 | 7.325914 | 6.032683
2018-04-11 03:41 | 115890.8 | 120 | 6 | 21 | 3.655099 | 0 | 1.709478 | 1.702436 | 7.325914 | 6.032683
2018-04-11 03:43 | 116010.8 | 240 | 6 | 21 | 3.677789 | 0 | 1.709478 | 1.702436 | 7.325914 | 6.032683
2018-04-11 03:44 | 116070.8 | 300.0022 | 6 | 21 | 3.683559 | 0 | 1.709478 | 1.702436 | 7.325914 | 6.032683
2018-04-11 03:44 | 116070.8 | 0.0023 | 7 | 22 | 3.683577 | 0 | 0 | 0 | 0 | 0
2018-04-11 03:46 | 116190.9 | 120.0016 | 2 | 22 | 4.200397 | 4.802757 | 0.1621359 | 0 | 0.6738472 | 0
2018-04-11 03:48 | 116310.9 | 240.0011 | 2 | 22 | 4.200406 | 4.290583 | 0.3130789 | 0 | 1.307866 | 0
2018-04-11 03:50 | 116430.9 | 360.0009 | 2 | 22 | 4.200384 | 3.878548 | 0.449061 | 0 | 1.879043 | 0
2018-04-11 03:52 | 116550.9 | 480.0009 | 2 | 22 | 4.200374 | 3.516251 | 0.572164 | 0 | 2.396121 | 0
2018-04-11 03:53 | 116644.1 | 573.1847 | 2 | 22 | 4.200367 | 3.259981 | 0.6598253 | 0 | 2.764331 | 0
2018-04-11 03:55 | 116764.1 | 120.0002 | 3 | 22 | 4.231989 | 3.260098 | 0.7680501 | 0 | 3.220469 | 0
2018-04-11 03:57 | 116884.1 | 240.0019 | 3 | 22 | 4.271186 | 3.259768 | 0.8767055 | 0 | 3.682372 | 0
2018-04-11 03:59 | 117004.1 | 360.001 | 3 | 22 | 4.316713 | 3.259789 | 0.9853668 | 0 | 4.148903 | 0
2018-04-11 04:01 | 117124.1 | 480.0018 | 3 | 22 | 4.368844 | 3.260126 | 1.094028 | 0 | 4.620734 | 0
2018-04-11 04:03 | 117244.1 | 600.0019 | 3 | 22 | 4.400382 | 2.986406 | 1.20046 | 0 | 5.088129 | 0
2018-04-11 04:05 | 117364.1 | 720.0019 | 3 | 22 | 4.400379 | 2.517035 | 1.291925 | 0 | 5.49061 | 0
2018-04-11 04:07 | 117484.1 | 840.0001 | 3 | 22 | 4.400366 | 2.124554 | 1.369076 | 0 | 5.830105 | 0
2018-04-11 04:09 | 117604.1 | 960.001 | 3 | 22 | 4.400371 | 1.800879 | 1.434321 | 0 | 6.117207 | 0
2018-04-11 04:11 | 117724.1 | 1080.001 | 3 | 22 | 4.400377 | 1.535076 | 1.489766 | 0 | 6.361186 | 0
2018-04-11 04:13 | 117844.1 | 1200.0003 | 3 | 22 | 4.400361 | 1.314709 | 1.537141 | 0 | 6.56965 | 0
2018-04-11 04:15 | 117964.1 | 1320.0003 | 3 | 22 | 4.400345 | 1.131788 | 1.577822 | 0 | 6.748662 | 0
2018-04-11 04:17 | 118084.1 | 1440.0003 | 3 | 22 | 4.400359 | 0.9809189 | 1.612954 | 0 | 6.903254 | 0
2018-04-11 04:19 | 118204.1 | 1560.0019 | 3 | 22 | 4.400338 | 0.8566322 | 1.643508 | 0 | 7.037704 | 0
2018-04-11 04:21 | 118324.1 | 1680.0011 | 3 | 22 | 4.400332 | 0.7557583 | 1.670327 | 0 | 7.155716 | 0
2018-04-11 04:23 | 118444.1 | 1800.002 | 3 | 22 | 4.400308 | 0.6730862 | 1.694098 | 0 | 7.260314 | 0
2018-04-11 04:24 | 118480 | 1835.8896 | 3 | 22 | 4.400344 | 0.6519909 | 1.7007 | 0 | 7.289367 | 0
2018-04-11 04:26 | 118600 | 120.0008 | 4 | 22 | 4.31315 | 0 | 1.7007 | 0 | 7.289367 | 0
2018-04-11 04:28 | 118720 | 240.0016 | 4 | 22 | 4.301404 | 0 | 1.7007 | 0 | 7.289367 | 0
2018-04-11 04:29 | 118780 | 300.0037 | 4 | 22 | 4.296665 | 0 | 1.7007 | 0 | 7.289367 | 0
2018-04-11 04:31 | 118900.1 | 120.0003 | 5 | 22 | 3.866856 | -3.260033 | 1.7007 | 0.1086589 | 7.289367 | 0.4267108
2018-04-11 04:33 | 119020.1 | 240.0002 | 5 | 22 | 3.785658 | -3.260077 | 1.7007 | 0.2173133 | 7.289367 | 0.8423074
2018-04-11 04:35 | 119140.1 | 360.001 | 5 | 22 | 3.717782 | -3.259986 | 1.7007 | 0.3259764 | 7.289367 | 1.249877
2018-04-11 04:37 | 119260.1 | 480.0002 | 5 | 22 | 3.660292 | -3.26018 | 1.7007 | 0.4346365 | 7.289367 | 1.650643
2018-04-11 04:39 | 119380.1 | 600.0003 | 5 | 22 | 3.611887 | -3.260014 | 1.7007 | 0.543292 | 7.289367 | 2.045647
2018-04-11 04:41 | 119500.1 | 720.0002 | 5 | 22 | 3.571428 | -3.260003 | 1.7007 | 0.6519431 | 7.289367 | 2.435818
2018-04-11 04:43 | 119620.1 | 840.0019 | 5 | 22 | 3.53782 | -3.260017 | 1.7007 | 0.7606022 | 7.289367 | 2.822005
2018-04-11 04:45 | 119740.1 | 960.0002 | 5 | 22 | 3.510063 | -3.260093 | 1.7007 | 0.8692581 | 7.289367 | 3.204858
2018-04-11 04:47 | 119860.1 | 1080.0018 | 5 | 22 | 3.486508 | -3.259991 | 1.7007 | 0.9779143 | 7.289367 | 3.584937
2018-04-11 04:49 | 119980.1 | 1200.0002 | 5 | 22 | 3.465345 | -3.260038 | 1.7007 | 1.086572 | 7.289367 | 3.962612
2018-04-11 04:51 | 120100.1 | 1320.001 | 5 | 22 | 3.444288 | -3.260009 | 1.7007 | 1.195231 | 7.289367 | 4.338019
2018-04-11 04:53 | 120220.1 | 1440.001 | 5 | 22 | 3.419729 | -3.260024 | 1.7007 | 1.303883 | 7.289367 | 4.71097
2018-04-11 04:55 | 120340.1 | 1560.001 | 5 | 22 | 3.384788 | -3.260072 | 1.7007 | 1.412544 | 7.289367 | 5.080804
2018-04-11 04:57 | 120460.1 | 1680.001 | 5 | 22 | 3.32546 | -3.259956 | 1.7007 | 1.521201 | 7.289367 | 5.445678
2018-04-11 04:59 | 120580.1 | 1800.0002 | 5 | 22 | 3.196679 | -3.260108 | 1.7007 | 1.629862 | 7.289367 | 5.801185
2018-04-11 05:00 | 120651.6 | 1871.5143 | 5 | 22 | 2.999998 | -3.260078 | 1.7007 | 1.694618 | 7.289367 | 6.002644
2018-04-11 05:02 | 120771.6 | 120.0006 | 6 | 22 | 3.65594 | 0 | 1.7007 | 1.694618 | 7.289367 | 6.002644
2018-04-11 05:04 | 120891.6 | 240.0002 | 6 | 22 | 3.678517 | 0 | 1.7007 | 1.694618 | 7.289367 | 6.002644
2018-04-11 05:05 | 120951.6 | 300.0017 | 6 | 22 | 3.684232 | 0 | 1.7007 | 1.694618 | 7.289367 | 6.002644
2018-04-11 05:05 | 120951.7 | 0.0049 | 7 | 23 | 3.684384 | 0 | 0 | 0 | 0 | 0
2018-04-11 05:07 | 121071.8 | 120.001 | 2 | 23 | 4.200387 | 4.774664 | 0.1620075 | 0 | 0.6736357 | 0
2018-04-11 05:09 | 121191.8 | 240.0003 | 2 | 23 | 4.2004 | 4.267599 | 0.3121521 | 0 | 1.304301 | 0
2018-04-11 05:11 | 121311.8 | 360.0018 | 2 | 23 | 4.200388 | 3.857367 | 0.4474029 | 0 | 1.872405 | 0
2018-04-11 05:13 | 121431.8 | 480.0019 | 2 | 23 | 4.200366 | 3.49593 | 0.5698304 | 0 | 2.386646 | 0
2018-04-11 05:15 | 121517.8 | 566.0401 | 2 | 23 | 4.200361 | 3.25997 | 0.65053 | 0 | 2.725615 | 0
2018-04-11 05:17 | 121637.8 | 120.0003 | 3 | 23 | 4.232056 | 3.260237 | 0.7587499 | 0 | 3.181736 | 0
2018-04-11 05:19 | 121757.8 | 240.0015 | 3 | 23 | 4.271229 | 3.25996 | 0.8674138 | 0 | 3.64368 | 0
2018-04-11 05:21 | 121877.8 | 360.0019 | 3 | 23 | 4.316713 | 3.260223 | 0.9760702 | 0 | 4.11019 | 0
2018-04-11 05:23 | 121997.8 | 480.0019 | 3 | 23 | 4.368634 | 3.25976 | 1.084722 | 0 | 4.581968 | 0
2018-04-11 05:25 | 122117.8 | 600.0019 | 3 | 23 | 4.4004 | 2.989801 | 1.191206 | 0 | 5.049578 | 0
2018-04-11 05:27 | 122237.8 | 720.0012 | 3 | 23 | 4.4004 | 2.520433 | 1.282785 | 0 | 5.452559 | 0
2018-04-11 05:29 | 122357.8 | 840.0004 | 3 | 23 | 4.400347 | 2.127476 | 1.360039 | 0 | 5.792508 | 0
2018-04-11 05:31 | 122477.8 | 960.0027 | 3 | 23 | 4.400399 | 1.80422 | 1.425381 | 0 | 6.080033 | 0
2018-04-11 05:33 | 122597.8 | 1080.0003 | 3 | 23 | 4.400362 | 1.537161 | 1.480914 | 0 | 6.324399 | 0
2018-04-11 05:35 | 122717.8 | 1200.002 | 3 | 23 | 4.400366 | 1.316616 | 1.528349 | 0 | 6.533133 | 0
2018-04-11 05:37 | 122837.8 | 1320.0012 | 3 | 23 | 4.400372 | 1.134254 | 1.569084 | 0 | 6.712379 | 0
2018-04-11 05:39 | 122957.8 | 1440.0013 | 3 | 23 | 4.400329 | 0.9822445 | 1.60428 | 0 | 6.867254 | 0
2018-04-11 05:41 | 123077.8 | 1560.0012 | 3 | 23 | 4.400317 | 0.8583164 | 1.63488 | 0 | 7.001905 | 0
2018-04-11 05:43 | 123197.8 | 1680.002 | 3 | 23 | 4.400344 | 0.7575779 | 1.661756 | 0 | 7.120168 | 0
2018-04-11 05:45 | 123317.8 | 1800.0014 | 3 | 23 | 4.400324 | 0.6749287 | 1.685582 | 0 | 7.225008 | 0
2018-04-11 05:45 | 123356.2 | 1838.409 | 3 | 23 | 4.400322 | 0.6519909 | 1.692657 | 0 | 7.256143 | 0
2018-04-11 05:47 | 123476.3 | 120.002 | 4 | 23 | 4.312555 | 0 | 1.692657 | 0 | 7.256143 | 0
2018-04-11 05:49 | 123596.3 | 240.0011 | 4 | 23 | 4.300828 | 0 | 1.692657 | 0 | 7.256143 | 0
2018-04-11 05:50 | 123656.3 | 300.0034 | 4 | 23 | 4.296111 | 0 | 1.692657 | 0 | 7.256143 | 0
2018-04-11 05:52 | 123776.3 | 120.0003 | 5 | 23 | 3.864191 | -3.260101 | 1.692657 | 0.1086502 | 7.256143 | 0.4264202
2018-04-11 05:54 | 123896.3 | 240.0018 | 5 | 23 | 3.782757 | -3.259951 | 1.692657 | 0.217307 | 7.256143 | 0.8417219
2018-04-11 05:56 | 124016.3 | 360.0003 | 5 | 23 | 3.714755 | -3.260043 | 1.692657 | 0.3259626 | 7.256143 | 1.248941
2018-04-11 05:58 | 124136.3 | 480.0021 | 5 | 23 | 3.6573 | -3.260061 | 1.692657 | 0.4346243 | 7.256143 | 1.649383
2018-04-11 06:00 | 124256.3 | 600.0011 | 5 | 23 | 3.60901 | -3.259904 | 1.692657 | 0.5432758 | 7.256143 | 2.04405
2018-04-11 06:02 | 124376.3 | 720.0011 | 5 | 23 | 3.568767 | -3.260135 | 1.692657 | 0.6519327 | 7.256143 | 2.433939
2018-04-11 06:04 | 124496.3 | 840.0012 | 5 | 23 | 3.535402 | -3.260017 | 1.692657 | 0.7605855 | 7.256143 | 2.819827
2018-04-11 06:06 | 124616.3 | 960.0012 | 5 | 23 | 3.507762 | -3.260082 | 1.692657 | 0.8692367 | 7.256143 | 3.202404
2018-04-11 06:08 | 124736.3 | 1080.0021 | 5 | 23 | 3.48435 | -3.260024 | 1.692657 | 0.9778963 | 7.256143 | 3.582256
2018-04-11 06:10 | 124856.3 | 1200.0012 | 5 | 23 | 3.46328 | -3.260068 | 1.692657 | 1.086553 | 7.256143 | 3.959702
2018-04-11 06:12 | 124976.3 | 1320.002 | 5 | 23 | 3.442081 | -3.260152 | 1.692657 | 1.195212 | 7.256143 | 4.33488
2018-04-11 06:14 | 125096.3 | 1440.0004 | 5 | 23 | 3.417187 | -3.260135 | 1.692657 | 1.303869 | 7.256143 | 4.707588
2018-04-11 06:16 | 125216.3 | 1560.0019 | 5 | 23 | 3.381273 | -3.259988 | 1.692657 | 1.412526 | 7.256143 | 5.077091
2018-04-11 06:18 | 125336.3 | 1680.0011 | 5 | 23 | 3.319773 | -3.260143 | 1.692657 | 1.521183 | 7.256143 | 5.441483
2018-04-11 06:20 | 125456.3 | 1800.0004 | 5 | 23 | 3.181809 | -3.260089 | 1.692657 | 1.629831 | 7.256143 | 5.795964
2018-04-11 06:21 | 125520.2 | 1863.8866 | 5 | 23 | 2.999993 | -3.260159 | 1.692657 | 1.687683 | 7.256143 | 5.97538
2018-04-11 06:23 | 125640.3 | 120.0008 | 6 | 23 | 3.656502 | 0 | 1.692657 | 1.687683 | 7.256143 | 5.97538
2018-04-11 06:25 | 125760.3 | 240.0016 | 6 | 23 | 3.679029 | 0 | 1.692657 | 1.687683 | 7.256143 | 5.97538
2018-04-11 06:26 | 125820.3 | 300.0022 | 6 | 23 | 3.684708 | 0 | 1.692657 | 1.687683 | 7.256143 | 5.97538
2018-04-11 06:26 | 125820.3 | 0.0024 | 7 | 24 | 3.684729 | 0 | 0 | 0 | 0 | 0
2018-04-11 06:28 | 125940.4 | 120.001 | 2 | 24 | 4.200399 | 4.755848 | 0.1618886 | 0 | 0.6733629 | 0
2018-04-11 06:30 | 126060.4 | 240.0003 | 2 | 24 | 4.200384 | 4.251936 | 0.3114756 | 0 | 1.301686 | 0
2018-04-11 06:32 | 126180.4 | 360.0018 | 2 | 24 | 4.200378 | 3.842348 | 0.4462303 | 0 | 1.867707 | 0
2018-04-11 06:34 | 126300.4 | 480.0034 | 2 | 24 | 4.200384 | 3.482504 | 0.5681691 | 0 | 2.379895 | 0
2018-04-11 06:36 | 126381.1 | 560.708 | 2 | 24 | 4.200387 | 3.259956 | 0.6437045 | 0 | 2.697172 | 0
2018-04-11 06:38 | 126501.1 | 120.0018 | 3 | 24 | 4.2322 | 3.259823 | 0.7519203 | 0 | 3.153286 | 0
2018-04-11 06:40 | 126621.1 | 240.001 | 3 | 24 | 4.271606 | 3.260118 | 0.8605782 | 0 | 3.615234 | 0
2018-04-11 06:42 | 126741.1 | 360.001 | 3 | 24 | 4.317119 | 3.260168 | 0.9692349 | 0 | 4.08179 | 0
2018-04-11 06:44 | 126861.1 | 480.0018 | 3 | 24 | 4.369142 | 3.260128 | 1.077888 | 0 | 4.553619 | 0
2018-04-11 06:46 | 126981.1 | 600.0002 | 3 | 24 | 4.400385 | 2.986031 | 1.184301 | 0 | 5.020947 | 0
2018-04-11 06:48 | 127101.1 | 720.0018 | 3 | 24 | 4.400382 | 2.51816 | 1.275796 | 0 | 5.423562 | 0
2018-04-11 06:50 | 127221.1 | 840.0012 | 3 | 24 | 4.400377 | 2.126661 | 1.352997 | 0 | 5.763274 | 0
2018-04-11 06:52 | 127341.1 | 960.0011 | 3 | 24 | 4.400384 | 1.803352 | 1.418314 | 0 | 6.050691 | 0
2018-04-11 06:54 | 127461.1 | 1080.0002 | 3 | 24 | 4.400379 | 1.537628 | 1.473841 | 0 | 6.29503 | 0
2018-04-11 06:56 | 127581.1 | 1200.0006 | 3 | 24 | 4.400352 | 1.317154 | 1.521299 | 0 | 6.503865 | 0
2018-04-11 06:58 | 127701.1 | 1320.0004 | 3 | 24 | 4.400344 | 1.134153 | 1.562055 | 0 | 6.683203 | 0
2018-04-11 07:00 | 127821.1 | 1440.0013 | 3 | 24 | 4.400327 | 0.9829464 | 1.597252 | 0 | 6.838085 | 0
2018-04-11 07:02 | 127941.1 | 1560.0021 | 3 | 24 | 4.400357 | 0.8588943 | 1.627876 | 0 | 6.972838 | 0
2018-04-11 07:04 | 128061.1 | 1680.0004 | 3 | 24 | 4.400342 | 0.7578335 | 1.654755 | 0 | 7.091117 | 0
2018-04-11 07:06 | 128181.1 | 1800.0004 | 3 | 24 | 4.400321 | 0.6751366 | 1.67859 | 0 | 7.195997 | 0
2018-04-11 07:06 | 128220.4 | 1839.2826 | 3 | 24 | 4.400326 | 0.6519947 | 1.685829 | 0 | 7.227851 | 0
2018-04-11 07:08 | 128340.4 | 120.0002 | 4 | 24 | 4.312335 | 0 | 1.685829 | 0 | 7.227851 | 0
2018-04-11 07:10 | 128460.4 | 240.001 | 4 | 24 | 4.300517 | 0 | 1.685829 | 0 | 7.227851 | 0
2018-04-11 07:11 | 128520.4 | 300.0041 | 4 | 24 | 4.295767 | 0 | 1.685829 | 0 | 7.227851 | 0
2018-04-11 07:13 | 128640.5 | 120.0003 | 5 | 24 | 3.861952 | -3.259986 | 1.685829 | 0.1086508 | 7.227851 | 0.4262034
2018-04-11 07:15 | 128760.5 | 240.0011 | 5 | 24 | 3.780315 | -3.260045 | 1.685829 | 0.217308 | 7.227851 | 0.8412525
2018-04-11 07:17 | 128880.5 | 360.0011 | 5 | 24 | 3.712265 | -3.260141 | 1.685829 | 0.3259607 | 7.227851 | 1.248193
2018-04-11 07:19 | 129000.5 | 480.0003 | 5 | 24 | 3.654818 | -3.260108 | 1.685829 | 0.434616 | 7.227851 | 1.648343
2018-04-11 07:21 | 129120.5 | 600.0003 | 5 | 24 | 3.606687 | -3.260091 | 1.685829 | 0.5432723 | 7.227851 | 2.042769
2018-04-11 07:23 | 129240.5 | 720.0003 | 5 | 24 | 3.566636 | -3.259783 | 1.685829 | 0.6519298 | 7.227851 | 2.43242
2018-04-11 07:25 | 129360.5 | 840.0027 | 5 | 24 | 3.533505 | -3.260028 | 1.685829 | 0.7605912 | 7.227851 | 2.818118
2018-04-11 07:27 | 129480.5 | 960.0019 | 5 | 24 | 3.50611 | -3.260106 | 1.685829 | 0.8692464 | 7.227851 | 3.200518
2018-04-11 07:29 | 129600.5 | 1080.0014 | 5 | 24 | 3.482882 | -3.260001 | 1.685829 | 0.9779 | 7.227851 | 3.580179
2018-04-11 07:31 | 129720.5 | 1200.0011 | 5 | 24 | 3.46185 | -3.260159 | 1.685829 | 1.086556 | 7.227851 | 3.957462
2018-04-11 07:33 | 129840.5 | 1320.0011 | 5 | 24 | 3.44059 | -3.260091 | 1.685829 | 1.195216 | 7.227851 | 4.332489
2018-04-11 07:35 | 129960.5 | 1440.0019 | 5 | 24 | 3.415297 | -3.260139 | 1.685829 | 1.303869 | 7.227851 | 4.705008
2018-04-11 07:37 | 130080.5 | 1560.0015 | 5 | 24 | 3.378458 | -3.26015 | 1.685829 | 1.412524 | 7.227851 | 5.074257
2018-04-11 07:39 | 130200.5 | 1680.0003 | 5 | 24 | 3.314627 | -3.260085 | 1.685829 | 1.521183 | 7.227851 | 5.438246
2018-04-11 07:41 | 130320.5 | 1800.0004 | 5 | 24 | 3.167292 | -3.260156 | 1.685829 | 1.629835 | 7.227851 | 5.791817
2018-04-11 07:42 | 130377.5 | 1856.9249 | 5 | 24 | 2.999988 | -3.260057 | 1.685829 | 1.681379 | 7.227851 | 5.951176
2018-04-11 07:44 | 130497.5 | 120.0012 | 6 | 24 | 3.657012 | 0 | 1.685829 | 1.681379 | 7.227851 | 5.951176
2018-04-11 07:46 | 130617.5 | 240 | 6 | 24 | 3.679527 | 0 | 1.685829 | 1.681379 | 7.227851 | 5.951176
2018-04-11 07:47 | 130677.5 | 300.003 | 6 | 24 | 3.685197 | 0 | 1.685829 | 1.681379 | 7.227851 | 5.951176
2018-04-11 07:47 | 130677.5 | 0.0022 | 7 | 25 | 3.685079 | 0 | 0 | 0 | 0 | 0
2018-04-11 07:49 | 130797.6 | 120.0002 | 2 | 25 | 4.200396 | 4.731573 | 0.1617197 | 0 | 0.6729182 | 0
2018-04-11 07:51 | 130917.6 | 240.0018 | 2 | 25 | 4.200378 | 4.230246 | 0.3105599 | 0 | 1.298104 | 0
2018-04-11 07:53 | 131037.6 | 360.0002 | 2 | 25 | 4.200373 | 3.822609 | 0.4446182 | 0 | 1.861199 | 0
2018-04-11 07:55 | 131157.6 | 480.0003 | 2 | 25 | 4.200391 | 3.464689 | 0.5659312 | 0 | 2.37076 | 0
2018-04-11 07:57 | 131232.4 | 554.772 | 2 | 25 | 4.20036 | 3.259991 | 0.6357326 | 0 | 2.663951 | 0
2018-04-11 07:59 | 131352.4 | 120.0003 | 3 | 25 | 4.232111 | 3.259995 | 0.7439539 | 0 | 3.120084 | 0
2018-04-11 08:01 | 131472.4 | 240.0019 | 3 | 25 | 4.271275 | 3.26021 | 0.8526105 | 0 | 3.582004 | 0
2018-04-11 08:03 | 131592.4 | 360.0002 | 3 | 25 | 4.316635 | 3.26 | 0.9612657 | 0 | 4.048503 | 0
2018-04-11 08:05 | 131712.4 | 480.0002 | 3 | 25 | 4.368392 | 3.260147 | 1.069923 | 0 | 4.520289 | 0
2018-04-11 08:07 | 131832.4 | 600.0019 | 3 | 25 | 4.400392 | 2.993765 | 1.176467 | 0 | 4.988146 | 0
2018-04-11 08:09 | 131952.4 | 720.0019 | 3 | 25 | 4.400371 | 2.524445 | 1.268193 | 0 | 5.391774 | 0
2018-04-11 08:11 | 132072.4 | 840.0002 | 3 | 25 | 4.40038 | 2.132391 | 1.345594 | 0 | 5.732369 | 0
2018-04-11 08:13 | 132192.4 | 960.0002 | 3 | 25 | 4.400372 | 1.807693 | 1.411074 | 0 | 6.020506 | 0
2018-04-11 08:15 | 132312.4 | 1080.0009 | 3 | 25 | 4.400374 | 1.541107 | 1.466737 | 0 | 6.265441 | 0
2018-04-11 08:17 | 132432.4 | 1200.0018 | 3 | 25 | 4.400357 | 1.320021 | 1.514303 | 0 | 6.474751 | 0
2018-04-11 08:19 | 132552.4 | 1320.0002 | 3 | 25 | 4.400383 | 1.137543 | 1.555157 | 0 | 6.654522 | 0
2018-04-11 08:21 | 132672.4 | 1440.001 | 3 | 25 | 4.40035 | 0.9856987 | 1.590451 | 0 | 6.809829 | 0
2018-04-11 08:23 | 132792.4 | 1560.0019 | 3 | 25 | 4.400308 | 0.8606377 | 1.621155 | 0 | 6.944934 | 0
2018-04-11 08:25 | 132912.4 | 1680.0002 | 3 | 25 | 4.400303 | 0.7591228 | 1.648104 | 0 | 7.06352 | 0
2018-04-11 08:27 | 133032.4 | 1800.0019 | 3 | 25 | 4.400337 | 0.6768017 | 1.671988 | 0 | 7.168616 | 0
2018-04-11 08:27 | 133073.6 | 1841.1632 | 3 | 25 | 4.400348 | 0.6519985 | 1.67958 | 0 | 7.202026 | 0
2018-04-11 08:29 | 133193.6 | 120.0009 | 4 | 25 | 4.311918 | 0 | 1.67958 | 0 | 7.202026 | 0
2018-04-11 08:31 | 133313.6 | 240.0003 | 4 | 25 | 4.300089 | 0 | 1.67958 | 0 | 7.202026 | 0
2018-04-11 08:32 | 133373.6 | 300.0023 | 4 | 25 | 4.295303 | 0 | 1.67958 | 0 | 7.202026 | 0
2018-04-11 08:34 | 133493.7 | 120.0002 | 5 | 25 | 3.859541 | -3.259872 | 1.67958 | 0.1086554 | 7.202026 | 0.425979
2018-04-11 08:36 | 133613.7 | 240.0018 | 5 | 25 | 3.777799 | -3.260036 | 1.67958 | 0.2173179 | 7.202026 | 0.8407759
2018-04-11 08:38 | 133733.7 | 360.0018 | 5 | 25 | 3.709762 | -3.260148 | 1.67958 | 0.3259741 | 7.202026 | 1.247457
2018-04-11 08:40 | 133853.7 | 480.0018 | 5 | 25 | 3.652455 | -3.259998 | 1.67958 | 0.4346341 | 7.202026 | 1.647358
2018-04-11 08:42 | 133973.7 | 600.0002 | 5 | 25 | 3.604427 | -3.260059 | 1.67958 | 0.543295 | 7.202026 | 2.041548
2018-04-11 08:44 | 134093.7 | 720.0027 | 5 | 25 | 3.564521 | -3.26007 | 1.67958 | 0.6519523 | 7.202026 | 2.43096
2018-04-11 08:46 | 134213.7 | 840.0018 | 5 | 25 | 3.531542 | -3.260085 | 1.67958 | 0.7606107 | 7.202026 | 2.816425
2018-04-11 08:48 | 134333.7 | 960.0011 | 5 | 25 | 3.504178 | -3.260131 | 1.67958 | 0.8692665 | 7.202026 | 3.198616
2018-04-11 08:50 | 134453.7 | 1080.0003 | 5 | 25 | 3.480974 | -3.26007 | 1.67958 | 0.977923 | 7.202026 | 3.578077
2018-04-11 08:52 | 134573.7 | 1200.0019 | 5 | 25 | 3.459851 | -3.260133 | 1.67958 | 1.086576 | 7.202026 | 3.95514
2018-04-11 08:54 | 134693.7 | 1320.002 | 5 | 25 | 3.438341 | -3.26015 | 1.67958 | 1.195237 | 7.202026 | 4.329937
2018-04-11 08:56 | 134813.7 | 1440.001 | 5 | 25 | 3.412603 | -3.260091 | 1.67958 | 1.303889 | 7.202026 | 4.702186
2018-04-11 08:58 | 134933.7 | 1560.0003 | 5 | 25 | 3.374611 | -3.260148 | 1.67958 | 1.412547 | 7.202026 | 5.071094
2018-04-11 09:00 | 135053.7 | 1680.0001 | 5 | 25 | 3.30805 | -3.260114 | 1.67958 | 1.521196 | 7.202026 | 5.434506
2018-04-11 09:02 | 135173.7 | 1800.0019 | 5 | 25 | 3.149485 | -3.260108 | 1.67958 | 1.62986 | 7.202026 | 5.786953
2018-04-11 09:03 | 135222.8 | 1849.0945 | 5 | 25 | 2.999995 | -3.26012 | 1.67958 | 1.674312 | 7.202026 | 5.923909
2018-04-11 09:05 | 135342.8 | 120.0017 | 6 | 25 | 3.658173 | 0 | 1.67958 | 1.674312 | 7.202026 | 5.923909
2018-04-11 09:07 | 135462.8 | 240.0009 | 6 | 25 | 3.680471 | 0 | 1.67958 | 1.674312 | 7.202026 | 5.923909
2018-04-11 09:08 | 135522.8 | 300.0007 | 6 | 25 | 3.686042 | 0 | 1.67958 | 1.674312 | 7.202026 | 5.923909
2018-04-11 09:08 | 135522.8 | 0.0024 | 7 | 26 | 3.686043 | 0 | 0 | 0 | 0 | 0
2018-04-11 09:10 | 135642.9191 | 120.001 | 2 | 26 | 4.200406 | 4.69664 | 0.1614306 | 0 | 0.6720982 | 0
2018-04-11 09:12 | 135762.9199 | 240.0018 | 2 | 26 | 4.200367 | 4.202208 | 0.3092474 | 0 | 1.292986 | 0
2018-04-11 09:14 | 135882.9192 | 360.0011 | 2 | 26 | 4.200363 | 3.797129 | 0.4424089 | 0 | 1.852315 | 0
2018-04-11 09:16 | 136002.9199 | 480.0018 | 2 | 26 | 4.200379 | 3.441124 | 0.5629146 | 0 | 2.358484 | 0
2018-04-11 09:17 | 136069.1726 | 546.2545 | 2 | 26 | 4.200373 | 3.259985 | 0.6245554 | 0 | 2.617398 | 0
2018-04-11 09:19 | 136189.2 | 120.0002 | 3 | 26 | 4.232079 | 3.260157 | 0.7327716 | 0 | 3.073503 | 0
2018-04-11 09:21 | 136309.2 | 240.0002 | 3 | 26 | 4.271183 | 3.260159 | 0.8414337 | 0 | 3.535439 | 0
2018-04-11 09:23 | 136429.2 | 360.0002 | 3 | 26 | 4.316328 | 3.259876 | 0.9500942 | 0 | 4.001944 | 0
2018-04-11 09:25 | 136549.2 | 480.0002 | 3 | 26 | 4.367968 | 3.260098 | 1.058753 | 0 | 4.473694 | 0
2018-04-11 09:27 | 136669.2 | 600.0002 | 3 | 26 | 4.400398 | 3.001045 | 1.165398 | 0 | 4.941964 | 0
2018-04-11 09:29 | 136789.2 | 720.001 | 3 | 26 | 4.400375 | 2.533796 | 1.257396 | 0 | 5.346794 | 0
2018-04-11 09:31 | 136909.2 | 840.0018 | 3 | 26 | 4.400388 | 2.142317 | 1.335125 | 0 | 5.688828 | 0
2018-04-11 09:33 | 137029.2 | 960.0018 | 3 | 26 | 4.40036 | 1.817415 | 1.400934 | 0 | 5.978414 | 0
2018-04-11 09:35 | 137149.2 | 1080.0001 | 3 | 26 | 4.400356 | 1.549742 | 1.456908 | 0 | 6.224721 | 0
2018-04-11 09:37 | 137269.2 | 1200.0009 | 3 | 26 | 4.400371 | 1.329273 | 1.50477 | 0 | 6.435331 | 0
2018-04-11 09:39 | 137389.2 | 1320.0002 | 3 | 26 | 4.400346 | 1.145796 | 1.545915 | 0 | 6.61638 | 0
2018-04-11 09:41 | 137509.2 | 1440.001 | 3 | 26 | 4.400366 | 0.994051 | 1.58149 | 0 | 6.772922 | 0
2018-04-11 09:43 | 137629.2 | 1560.001 | 3 | 26 | 4.400353 | 0.8688412 | 1.612465 | 0 | 6.909224 | 0
2018-04-11 09:45 | 137749.2 | 1680.0002 | 3 | 26 | 4.400309 | 0.765852 | 1.639658 | 0 | 7.028883 | 0
2018-04-11 09:47 | 137869.2 | 1800.0018 | 3 | 26 | 4.40033 | 0.682394 | 1.663749 | 0 | 7.134894 | 0
2018-04-11 09:48 | 137919.2 | 1850.0318 | 3 | 26 | 4.400325 | 0.6519966 | 1.673018 | 0 | 7.175679 | 0
2018-04-11 09:50 | 138039.3 | 119.9999 | 4 | 26 | 4.311522 | 0 | 1.673019 | 0 | 7.175685 | 0
2018-04-11 09:52 | 138159.3 | 239.9999 | 4 | 26 | 4.299641 | 0 | 1.673019 | 0 | 7.175685 | 0
2018-04-11 09:53 | 138219.3 | 300.002 | 4 | 26 | 4.294851 | 0 | 1.673019 | 0 | 7.175685 | 0
2018-04-11 09:55 | 138339.3 | 120.0027 | 5 | 26 | 3.857167 | -3.260096 | 1.673019 | 0.1086546 | 7.175685 | 0.4257467
2018-04-11 09:57 | 138459.3 | 240.0011 | 5 | 26 | 3.775184 | -3.260061 | 1.673019 | 0.2173112 | 7.175685 | 0.8402508
2018-04-11 09:59 | 138579.3 | 360.0019 | 5 | 26 | 3.707036 | -3.260072 | 1.673019 | 0.3259649 | 7.175685 | 1.246629
2018-04-11 10:01 | 138699.3 | 480.0004 | 5 | 26 | 3.649662 | -3.260051 | 1.673019 | 0.4346235 | 7.175685 | 1.646226
2018-04-11 10:03 | 138819.3 | 600.0004 | 5 | 26 | 3.601693 | -3.260106 | 1.673019 | 0.5432826 | 7.175685 | 2.040109
2018-04-11 10:05 | 138939.3 | 720.0015 | 5 | 26 | 3.561867 | -3.260009 | 1.673019 | 0.6519398 | 7.175685 | 2.429227
2018-04-11 10:07 | 139059.3 | 840.0028 | 5 | 26 | 3.528985 | -3.260045 | 1.673019 | 0.7605988 | 7.175685 | 2.814411
2018-04-11 10:09 | 139179.3 | 960.0012 | 5 | 26 | 3.501759 | -3.26016 | 1.673019 | 0.8692542 | 7.175685 | 3.19633
2018-04-11 10:11 | 139299.3 | 1080.0011 | 5 | 26 | 3.478697 | -3.260139 | 1.673019 | 0.9779103 | 7.175685 | 3.575537
2018-04-11 10:13 | 139419.3 | 1200.0004 | 5 | 26 | 3.457667 | -3.259986 | 1.673019 | 1.086564 | 7.175685 | 3.952361
2018-04-11 10:15 | 139539.3 | 1320.002 | 5 | 26 | 3.436096 | -3.260087 | 1.673019 | 1.195226 | 7.175685 | 4.326921
2018-04-11 10:17 | 139659.3 | 1440.002 | 5 | 26 | 3.40998 | -3.260056 | 1.673019 | 1.303882 | 7.175685 | 4.698926
2018-04-11 10:19 | 139779.3 | 1560.0004 | 5 | 26 | 3.371062 | -3.260078 | 1.673019 | 1.412538 | 7.175685 | 5.0675
2018-04-11 10:21 | 139899.3 | 1680.0003 | 5 | 26 | 3.301581 | -3.260077 | 1.673019 | 1.521189 | 7.175685 | 5.430407
2018-04-11 10:23 | 140019.3 | 1800.002 | 5 | 26 | 3.130723 | -3.260122 | 1.673019 | 1.629847 | 7.175685 | 5.781643
2018-04-11 10:24 | 140060.9 | 1841.5873 | 5 | 26 | 2.99999 | -3.260051 | 1.673019 | 1.667498 | 7.175685 | 5.897222
2018-04-11 10:26 | 140181 | 120.0003 | 6 | 26 | 3.659048 | 0 | 1.673019 | 1.667498 | 7.175685 | 5.897222
2018-04-11 10:28 | 140301 | 240.0019 | 6 | 26 | 3.681229 | 0 | 1.673019 | 1.667498 | 7.175685 | 5.897222
2018-04-11 10:29 | 140361 | 300.004 | 6 | 26 | 3.686731 | 0 | 1.673019 | 1.667498 | 7.175685 | 5.897222
2018-04-11 10:29 | 140361 | 0.0022 | 7 | 27 | 3.686862 | 0 | 0 | 0 | 0 | 0
2018-04-11 10:31 | 140481.1 | 120.001 | 2 | 27 | 4.200394 | 4.66729 | 0.1611364 | 0 | 0.6711729 | 0
2018-04-11 10:33 | 140601.1 | 240.0018 | 2 | 27 | 4.200379 | 4.177071 | 0.3080526 | 0 | 1.288277 | 0
2018-04-11 10:35 | 140721.1 | 360.0009 | 2 | 27 | 4.200376 | 3.77293 | 0.4403936 | 0 | 1.84416 | 0
2018-04-11 10:37 | 140841.1 | 480.001 | 2 | 27 | 4.200377 | 3.418646 | 0.5601063 | 0 | 2.346998 | 0
2018-04-11 10:38 | 140899.7 | 538.5831 | 2 | 27 | 4.200368 | 3.259993 | 0.6144324 | 0 | 2.575188 | 0
2018-04-11 10:40 | 141019.7 | 120.001 | 3 | 27 | 4.232056 | 3.259796 | 0.7226487 | 0 | 3.031301 | 0
2018-04-11 10:42 | 141139.7 | 240.0019 | 3 | 27 | 4.271054 | 3.260153 | 0.8313081 | 0 | 3.493218 | 0
2018-04-11 10:44 | 141259.7 | 360.0019 | 3 | 27 | 4.315898 | 3.260069 | 0.9399646 | 0 | 3.959677 | 0
2018-04-11 10:46 | 141379.7 | 480.0019 | 3 | 27 | 4.367122 | 3.260139 | 1.048625 | 0 | 4.431367 | 0
2018-04-11 10:48 | 141499.7 | 600.0008 | 3 | 27 | 4.400389 | 3.011904 | 1.155432 | 0 | 4.90029 | 0
2018-04-11 10:50 | 141619.7 | 720.0011 | 3 | 27 | 4.400385 | 2.545879 | 1.247827 | 0 | 5.306863 | 0
2018-04-11 10:52 | 141739.7 | 840.0003 | 3 | 27 | 4.400392 | 2.153238 | 1.325937 | 0 | 5.650576 | 0
2018-04-11 10:54 | 141859.7 | 960.0011 | 3 | 27 | 4.400378 | 1.826891 | 1.392079 | 0 | 5.941628 | 0
2018-04-11 10:56 | 141979.7 | 1080.0011 | 3 | 27 | 4.400376 | 1.558447 | 1.448346 | 0 | 6.189221 | 0
2018-04-11 10:58 | 142099.7 | 1200.0019 | 3 | 27 | 4.400365 | 1.336357 | 1.496465 | 0 | 6.400963 | 0
2018-04-11 11:00 | 142219.7 | 1320.0018 | 3 | 27 | 4.400362 | 1.1518 | 1.537827 | 0 | 6.582971 | 0
2018-04-11 11:02 | 142339.7 | 1440.0001 | 3 | 27 | 4.400321 | 0.9984512 | 1.573574 | 0 | 6.74027 | 0
2018-04-11 11:04 | 142459.7 | 1560.001 | 3 | 27 | 4.40037 | 0.8728886 | 1.604689 | 0 | 6.877187 | 0
2018-04-11 11:06 | 142579.7 | 1680.0013 | 3 | 27 | 4.400348 | 0.7694397 | 1.631994 | 0 | 6.997338 | 0
2018-04-11 11:08 | 142699.7 | 1800.001 | 3 | 27 | 4.400342 | 0.6850243 | 1.656181 | 0 | 7.103767 | 0
2018-04-11 11:09 | 142754 | 1854.2776 | 3 | 27 | 4.400339 | 0.6519928 | 1.666255 | 0 | 7.148098 | 0
2018-04-11 11:11 | 142874 | 120 | 4 | 27 | 4.311285 | 0 | 1.666255 | 0 | 7.148098 | 0
2018-04-11 11:13 | 142994 | 240 | 4 | 27 | 4.299366 | 0 | 1.666255 | 0 | 7.148098 | 0
2018-04-11 11:14 | 143054 | 300.0038 | 4 | 27 | 4.294546 | 0 | 1.666255 | 0 | 7.148098 | 0
2018-04-11 11:16 | 143174.1 | 120.0012 | 5 | 27 | 3.855178 | -3.260028 | 1.666255 | 0.1086522 | 7.148098 | 0.4255505
2018-04-11 11:18 | 143294.1 | 240.0019 | 5 | 27 | 3.772888 | -3.260139 | 1.666255 | 0.2173144 | 7.148098 | 0.8398405
2018-04-11 11:20 | 143414.1 | 360.0019 | 5 | 27 | 3.704675 | -3.260036 | 1.666255 | 0.3259723 | 7.148098 | 1.245984
2018-04-11 11:22 | 143534.1 | 480.0003 | 5 | 27 | 3.647309 | -3.260106 | 1.666255 | 0.4346251 | 7.148098 | 1.645302
2018-04-11 11:24 | 143654.1 | 600.0005 | 5 | 27 | 3.599342 | -3.260154 | 1.666255 | 0.5432808 | 7.148098 | 2.038916
2018-04-11 11:26 | 143774.1 | 720.0008 | 5 | 27 | 3.559677 | -3.259959 | 1.666255 | 0.6519378 | 7.148098 | 2.427788
2018-04-11 11:28 | 143894.1 | 840.0004 | 5 | 27 | 3.526962 | -3.260093 | 1.666255 | 0.7605963 | 7.148098 | 2.812743
2018-04-11 11:30 | 144014.1 | 960.0012 | 5 | 27 | 3.499858 | -3.260033 | 1.666255 | 0.8692614 | 7.148098 | 3.194483
2018-04-11 11:32 | 144134.1 | 1080.002 | 5 | 27 | 3.476831 | -3.259893 | 1.666255 | 0.9779206 | 7.148098 | 3.573494
2018-04-11 11:34 | 144254.1 | 1200.002 | 5 | 27 | 3.455644 | -3.260047 | 1.666255 | 1.086578 | 7.148098 | 3.950119
2018-04-11 11:36 | 144374.1 | 1320.0019 | 5 | 27 | 3.433964 | -3.260026 | 1.666255 | 1.195235 | 7.148098 | 4.324438
2018-04-11 11:38 | 144494.1 | 1440.0012 | 5 | 27 | 3.40737 | -3.26008 | 1.666255 | 1.303892 | 7.148098 | 4.696187
2018-04-11 11:40 | 144614.1 | 1560.0002 | 5 | 27 | 3.367009 | -3.259984 | 1.666255 | 1.412546 | 7.148098 | 5.064409
2018-04-11 11:42 | 144734.1 | 1680.0002 | 5 | 27 | 3.294616 | -3.259944 | 1.666255 | 1.5212 | 7.148098 | 5.426753
2018-04-11 11:44 | 144854.1 | 1800.0011 | 5 | 27 | 3.110034 | -3.260192 | 1.666255 | 1.629857 | 7.148098 | 5.776675
2018-04-11 11:44 | 144888.1 | 1834.0104 | 5 | 27 | 2.999998 | -3.260072 | 1.666255 | 1.660653 | 7.148098 | 5.870849
2018-04-11 11:46 | 145008.2 | 119.9999 | 6 | 27 | 3.659952 | 0 | 1.666255 | 1.660653 | 7.148098 | 5.870849
2018-04-11 11:48 | 145128.2 | 239.9999 | 6 | 27 | 3.681914 | 0 | 1.666255 | 1.660653 | 7.148098 | 5.870849
2018-04-11 11:49 | 145188.2 | 300.002 | 6 | 27 | 3.687332 | 0 | 1.666255 | 1.660653 | 7.148098 | 5.870849
2018-04-11 11:49 | 145188.2 | 0.0049 | 7 | 28 | 3.687349 | 0 | 0 | 0 | 0 | 0
2018-04-11 11:51 | 145308.3 | 120.0002 | 2 | 28 | 4.20039 | 4.648842 | 0.1609209 | 0 | 0.6704705 | 0
2018-04-11 11:53 | 145428.3 | 240.0009 | 2 | 28 | 4.2004 | 4.161327 | 0.3072842 | 0 | 1.285253 | 0
2018-04-11 11:55 | 145548.3 | 360.0017 | 2 | 28 | 4.200381 | 3.760386 | 0.4391648 | 0 | 1.839201 | 0
2018-04-11 11:57 | 145668.3 | 480.0026 | 2 | 28 | 4.200365 | 3.407795 | 0.5584976 | 0 | 2.340444 | 0
2018-04-11 11:58 | 145723 | 534.7118 | 2 | 28 | 4.200387 | 3.259987 | 0.6091515 | 0 | 2.553209 | 0
2018-04-11 12:00 | 145842.9838 | 120.0017 | 3 | 28 | 4.232144 | 3.259991 | 0.71738 | 0 | 3.009377 | 0
2018-04-11 12:02 | 145962.9838 | 240.0017 | 3 | 28 | 4.271118 | 3.260273 | 0.8260362 | 0 | 3.471289 | 0
2018-04-11 12:04 | 146082.9839 | 360.0018 | 3 | 28 | 4.316086 | 3.26012 | 0.9346898 | 0 | 3.937748 | 0
2018-04-11 12:06 | 146202.983 | 480.0009 | 3 | 28 | 4.367355 | 3.26 | 1.043341 | 0 | 4.409418 | 0
2018-04-11 12:08 | 146322.9822 | 600.0001 | 3 | 28 | 4.400403 | 3.008558 | 1.150103 | 0 | 4.87816 | 0
2018-04-11 12:10 | 146442.9831 | 720.001 | 3 | 28 | 4.400375 | 2.540968 | 1.242349 | 0 | 5.284077 | 0
2018-04-11 12:12 | 146562.9826 | 840.0005 | 3 | 28 | 4.40039 | 2.147869 | 1.320293 | 0 | 5.627061 | 0
2018-04-11 12:14 | 146682.9823 | 960.0002 | 3 | 28 | 4.400349 | 1.821232 | 1.386255 | 0 | 5.917316 | 0
2018-04-11 12:16 | 146802.9823 | 1080.0002 | 3 | 28 | 4.400345 | 1.552635 | 1.44234 | 0 | 6.164113 | 0
2018-04-11 12:18 | 146922.9838 | 1200.0017 | 3 | 28 | 4.400351 | 1.330889 | 1.490284 | 0 | 6.375082 | 0
2018-04-11 12:20 | 147042.9824 | 1320.0003 | 3 | 28 | 4.400328 | 1.14665 | 1.531479 | 0 | 6.556353 | 0
2018-04-11 12:22 | 147162.9825 | 1440.0004 | 3 | 28 | 4.400305 | 0.9935837 | 1.567071 | 0 | 6.712969 | 0
2018-04-11 12:24 | 147282.9841 | 1560.002 | 3 | 28 | 4.400334 | 0.8685417 | 1.598043 | 0 | 6.849258 | 0
2018-04-11 12:26 | 147402.9824 | 1680.0003 | 3 | 28 | 4.400317 | 0.7658463 | 1.625225 | 0 | 6.968867 | 0
2018-04-11 12:28 | 147522.9833 | 1800.0012 | 3 | 28 | 4.400298 | 0.6818867 | 1.649306 | 0 | 7.074832 | 0
2018-04-11 12:29 | 147572.9453 | 1849.9632 | 3 | 28 | 4.400322 | 0.6519966 | 1.658557 | 0 | 7.11554 | 0
2018-04-11 12:31 | 147693 | 120.0015 | 4 | 28 | 4.310956 | 0 | 1.658557 | 0 | 7.11554 | 0
2018-04-11 12:33 | 147813 | 239.9999 | 4 | 28 | 4.299004 | 0 | 1.658557 | 0 | 7.11554 | 0
2018-04-11 12:34 | 147873 | 300.0045 | 4 | 28 | 4.294169 | 0 | 1.658557 | 0 | 7.11554 | 0
2018-04-11 12:36 | 147993.1 | 120.0018 | 5 | 28 | 3.852883 | -3.260154 | 1.658557 | 0.1086581 | 7.11554 | 0.4253595
2018-04-11 12:38 | 148113.1 | 240.0018 | 5 | 28 | 3.770272 | -3.260056 | 1.658557 | 0.2173144 | 7.11554 | 0.8393596
2018-04-11 12:40 | 148233.1 | 360.0018 | 5 | 28 | 3.701872 | -3.260009 | 1.658557 | 0.3259729 | 7.11554 | 1.245208
2018-04-11 12:42 | 148353.1 | 480.0018 | 5 | 28 | 3.644445 | -3.260072 | 1.658557 | 0.4346307 | 7.11554 | 1.644234
2018-04-11 12:44 | 148473.1 | 600.001 | 5 | 28 | 3.596567 | -3.260085 | 1.658557 | 0.5432875 | 7.11554 | 2.037546
2018-04-11 12:46 | 148593.1 | 720.0002 | 5 | 28 | 3.556901 | -3.26012 | 1.658557 | 0.6519496 | 7.11554 | 2.426132
2018-04-11 12:48 | 148713.1 | 840.0018 | 5 | 28 | 3.524193 | -3.260171 | 1.658557 | 0.7606054 | 7.11554 | 2.810777
2018-04-11 12:50 | 148833.1 | 960.0002 | 5 | 28 | 3.497327 | -3.260133 | 1.658557 | 0.8692617 | 7.11554 | 3.192199
2018-04-11 12:52 | 148953.1 | 1080.0002 | 5 | 28 | 3.474298 | -3.260056 | 1.658557 | 0.9779224 | 7.11554 | 3.570944
2018-04-11 12:54 | 149073.1 | 1200.0012 | 5 | 28 | 3.453226 | -3.260045 | 1.658557 | 1.086582 | 7.11554 | 3.947308
2018-04-11 12:56 | 149193.1 | 1320.0007 | 5 | 28 | 3.431237 | -3.259986 | 1.658557 | 1.195235 | 7.11554 | 4.321343
2018-04-11 12:58 | 149313.1 | 1440.0002 | 5 | 28 | 3.404038 | -3.260024 | 1.658557 | 1.303891 | 7.11554 | 4.692765
2018-04-11 13:00 | 149433.1 | 1560.0002 | 5 | 28 | 3.362316 | -3.260061 | 1.658557 | 1.412549 | 7.11554 | 5.060571
2018-04-11 13:02 | 149553.1 | 1680.0001 | 5 | 28 | 3.286105 | -3.260156 | 1.658557 | 1.52121 | 7.11554 | 5.422259
2018-04-11 13:04 | 149673.1 | 1800.0011 | 5 | 28 | 3.0834 | -3.260085 | 1.658557 | 1.629871 | 7.11554 | 5.770537
2018-04-11 13:04 | 149697.9 | 1824.784 | 5 | 28 | 2.999983 | -3.259991 | 1.658557 | 1.652309 | 7.11554 | 5.838821
2018-04-11 13:06 | 149817.9 | 120.0001 | 6 | 28 | 3.660562 | 0 | 1.658557 | 1.652309 | 7.11554 | 5.838821
2018-04-11 13:08 | 149937.9 | 240.0009 | 6 | 28 | 3.682543 | 0 | 1.658557 | 1.652309 | 7.11554 | 5.838821
2018-04-11 13:09 | 149997.9 | 300.0032 | 6 | 28 | 3.687927 | 0 | 1.658557 | 1.652309 | 7.11554 | 5.838821
2018-04-11 13:09 | 149997.9 | 0.0024 | 7 | 29 | 3.688033 | 0 | 0 | 0 | 0 | 0
2018-04-11 13:11 | 150118 | 120.0017 | 2 | 29 | 4.200396 | 4.626904 | 0.1606629 | 0 | 0.6696218 | 0
2018-04-11 13:13 | 150238 | 240.0017 | 2 | 29 | 4.200391 | 4.140842 | 0.3063375 | 0 | 1.281512 | 0
2018-04-11 13:15 | 150358 | 360.0008 | 2 | 29 | 4.200373 | 3.739059 | 0.4375104 | 0 | 1.832487 | 0
2018-04-11 13:17 | 150478 | 480.0017 | 2 | 29 | 4.200364 | 3.388119 | 0.5561793 | 0 | 2.330941 | 0
2018-04-11 13:18 | 150525.4 | 527.395 | 2 | 29 | 4.200366 | 3.25997 | 0.5999272 | 0 | 2.514699 | 0
2018-04-11 13:20 | 150645.4 | 120.0009 | 3 | 29 | 4.232322 | 3.260036 | 0.7081497 | 0 | 2.970851 | 0
2018-04-11 13:22 | 150765.4 | 240.0001 | 3 | 29 | 4.271539 | 3.260069 | 0.8168083 | 0 | 3.432807 | 0
2018-04-11 13:24 | 150885.4 | 360.0001 | 3 | 29 | 4.31663 | 3.260113 | 0.9254603 | 0 | 3.899312 | 0
2018-04-11 13:26 | 151005.4 | 480.0009 | 3 | 29 | 4.367968 | 3.260199 | 1.034124 | 0 | 4.371102 | 0
2018-04-11 13:28 | 151125.4 | 600.0002 | 3 | 29 | 4.400395 | 3.003601 | 1.140805 | 0 | 4.839527 | 0
2018-04-11 13:30 | 151245.4 | 720.0009 | 3 | 29 | 4.400385 | 2.538071 | 1.232934 | 0 | 5.244928 | 0
2018-04-11 13:32 | 151365.4 | 840.0002 | 3 | 29 | 4.400361 | 2.146074 | 1.310799 | 0 | 5.587564 | 0
2018-04-11 13:34 | 151485.4 | 960.0002 | 3 | 29 | 4.400361 | 1.821159 | 1.37674 | 0 | 5.877728 | 0
2018-04-11 13:36 | 151605.4 | 1080.0017 | 3 | 29 | 4.40035 | 1.553783 | 1.432845 | 0 | 6.124608 | 0
2018-04-11 13:38 | 151725.4 | 1200.001 | 3 | 29 | 4.400347 | 1.33251 | 1.480831 | 0 | 6.335763 | 0
2018-04-11 13:40 | 151845.4 | 1320.0033 | 3 | 29 | 4.400341 | 1.148081 | 1.522076 | 0 | 6.517259 | 0
2018-04-11 13:42 | 151965.4 | 1440.0017 | 3 | 29 | 4.400328 | 0.9956589 | 1.55772 | 0 | 6.674105 | 0
2018-04-11 13:44 | 152085.4 | 1560.0001 | 3 | 29 | 4.400325 | 0.8695812 | 1.588735 | 0 | 6.810579 | 0
2018-04-11 13:46 | 152205.4 | 1680.0018 | 3 | 29 | 4.400331 | 0.7672329 | 1.61596 | 0 | 6.930381 | 0
2018-04-11 13:48 | 152325.4 | 1800.0009 | 3 | 29 | 4.400342 | 0.6829872 | 1.64008 | 0 | 7.036513 | 0
2018-04-11 13:49 | 152377.2 | 1851.7559 | 3 | 29 | 4.400338 | 0.6519966 | 1.649667 | 0 | 7.078702 | 0
2018-04-11 13:51 | 152497.2 | 120.0019 | 4 | 29 | 4.310471 | 0 | 1.649667 | 0 | 7.078702 | 0
2018-04-11 13:53 | 152617.2 | 240.0019 | 4 | 29 | 4.298513 | 0 | 1.649667 | 0 | 7.078702 | 0
2018-04-11 13:54 | 152677.2 | 300.0016 | 4 | 29 | 4.293646 | 0 | 1.649667 | 0 | 7.078702 | 0
2018-04-11 13:56 | 152797.3 | 120.0018 | 5 | 29 | 3.849666 | -3.260068 | 1.649667 | 0.1086551 | 7.078702 | 0.4250343
2018-04-11 13:58 | 152917.3 | 240.0002 | 5 | 29 | 3.766843 | -3.26011 | 1.649667 | 0.2173166 | 7.078702 | 0.838691
2018-04-11 14:00 | 153037.3 | 360.001 | 5 | 29 | 3.698442 | -3.259883 | 1.649667 | 0.3259759 | 7.078702 | 1.244167
2018-04-11 14:02 | 153157.3 | 480.0002 | 5 | 29 | 3.641101 | -3.259988 | 1.649667 | 0.4346334 | 7.078702 | 1.64282
2018-04-11 14:04 | 153277.3 | 600.0018 | 5 | 29 | 3.593488 | -3.26008 | 1.649667 | 0.5432931 | 7.078702 | 2.035792
2018-04-11 14:06 | 153397.3 | 720.0009 | 5 | 29 | 3.554073 | -3.260103 | 1.649667 | 0.6519468 | 7.078702 | 2.42403
2018-04-11 14:08 | 153517.3 | 840.0001 | 5 | 29 | 3.521775 | -3.260118 | 1.649667 | 0.7606021 | 7.078702 | 2.808386
2018-04-11 14:10 | 153637.3 | 960.0009 | 5 | 29 | 3.495111 | -3.259789 | 1.649667 | 0.8692586 | 7.078702 | 3.189557
2018-04-11 14:12 | 153757.3 | 1080.0001 | 5 | 29 | 3.472226 | -3.260057 | 1.649667 | 0.9779128 | 7.078702 | 3.568046
2018-04-11 14:14 | 153877.3 | 1200.0009 | 5 | 29 | 3.451122 | -3.260087 | 1.649667 | 1.086571 | 7.078702 | 3.944183
2018-04-11 14:16 | 153997.3 | 1320.0018 | 5 | 29 | 3.428924 | -3.260103 | 1.649667 | 1.195233 | 7.078702 | 4.318007
2018-04-11 14:18 | 154117.3 | 1440.0009 | 5 | 29 | 3.40105 | -3.260054 | 1.649667 | 1.303882 | 7.078702 | 4.689126
2018-04-11 14:20 | 154237.3 | 1560.0002 | 5 | 29 | 3.357592 | -3.260085 | 1.649667 | 1.412539 | 7.078702 | 5.056523
2018-04-11 14:22 | 154357.3 | 1680.0002 | 5 | 29 | 3.276615 | -3.260148 | 1.649667 | 1.521195 | 7.078702 | 5.41747
2018-04-11 14:24 | 154477.3 | 1800.0002 | 5 | 29 | 3.053461 | -3.259975 | 1.649667 | 1.629851 | 7.078702 | 5.763843
2018-04-11 14:24 | 154492.6 | 1815.3199 | 5 | 29 | 2.999991 | -3.260024 | 1.649667 | 1.643725 | 7.078702 | 5.805843
2018-04-11 14:26 | 154612.7 | 120.0008 | 6 | 29 | 3.661232 | 0 | 1.649667 | 1.643725 | 7.078702 | 5.805843
2018-04-11 14:28 | 154732.7 | 240 | 6 | 29 | 3.683142 | 0 | 1.649667 | 1.643725 | 7.078702 | 5.805843
2018-04-11 14:29 | 154792.7 | 300.0021 | 6 | 29 | 3.688515 | 0 | 1.649667 | 1.643725 | 7.078702 | 5.805843
2018-04-11 14:29 | 154792.7 | 0.0035 | 7 | 30 | 3.688436 | 0 | 0 | 0 | 0 | 0
2018-04-11 14:31 | 154912.8 | 120.001 | 2 | 30 | 4.200417 | 4.598433 | 0.1602777 | 0 | 0.6682709 | 0
2018-04-11 14:33 | 155032.8 | 240.001 | 2 | 30 | 4.200386 | 4.115089 | 0.3050423 | 0 | 1.276337 | 0
2018-04-11 14:35 | 155152.8 | 360.0018 | 2 | 30 | 4.200379 | 3.716558 | 0.4354137 | 0 | 1.823947 | 0
2018-04-11 14:37 | 155272.8 | 480.001 | 2 | 30 | 4.200372 | 3.367315 | 0.5533504 | 0 | 2.319325 | 0
2018-04-11 14:38 | 155312.6 | 519.7951 | 2 | 30 | 4.200361 | 3.259998 | 0.5899734 | 0 | 2.473155 | 0
2018-04-11 14:40 | 155432.6 | 120.0011 | 3 | 30 | 4.232399 | 3.260002 | 0.6981896 | 0 | 2.929287 | 0
2018-04-11 14:42 | 155552.6 | 240.0011 | 3 | 30 | 4.27155 | 3.260246 | 0.8068446 | 0 | 3.391231 | 0
2018-04-11 14:44 | 155672.6 | 360.0003 | 3 | 30 | 4.316514 | 3.259752 | 0.9155035 | 0 | 3.857763 | 0
2018-04-11 14:46 | 155792.6 | 480.001 | 3 | 30 | 4.367756 | 3.260063 | 1.024155 | 0 | 4.329483 | 0
2018-04-11 14:48 | 155912.6 | 600.0018 | 3 | 30 | 4.40038 | 3.006775 | 1.130872 | 0 | 4.79805 | 0
2018-04-11 14:50 | 156032.6 | 720.0011 | 3 | 30 | 4.400373 | 2.541756 | 1.223126 | 0 | 5.204002 | 0
2018-04-11 14:52 | 156152.6 | 840.0002 | 3 | 30 | 4.400363 | 2.150042 | 1.301118 | 0 | 5.547199 | 0
2018-04-11 14:54 | 156272.6 | 960.0002 | 3 | 30 | 4.400346 | 1.824829 | 1.3671875 | 0 | 5.837927 | 0
2018-04-11 14:56 | 156392.6 | 1080.001 | 3 | 30 | 4.400356 | 1.556904 | 1.423407 | 0 | 6.085312 | 0
2018-04-11 14:58 | 156512.6 | 1200.0011 | 3 | 30 | 4.400365 | 1.335957 | 1.471502 | 0 | 6.296947 | 0
2018-04-11 15:00 | 156632.6 | 1320.0019 | 3 | 30 | 4.400321 | 1.151455 | 1.512864 | 0 | 6.478955 | 0
2018-04-11 15:02 | 156752.6 | 1440.0011 | 3 | 30 | 4.400331 | 0.9991398 | 1.54863 | 0 | 6.636341 | 0
2018-04-11 15:04 | 156872.6 | 1560.0018 | 3 | 30 | 4.400339 | 0.8737335 | 1.579776 | 0 | 6.773392 | 0
2018-04-11 15:06 | 156992.6 | 1680.0018 | 3 | 30 | 4.400342 | 0.7713356 | 1.607134 | 0 | 6.893776 | 0
2018-04-11 15:08 | 157112.6 | 1800.0019 | 3 | 30 | 4.400332 | 0.6870861 | 1.631395 | 0 | 7.000531 | 0
2018-04-11 15:09 | 157170.8 | 1858.252 | 3 | 30 | 4.400324 | 0.6519966 | 1.642224 | 0 | 7.048182 | 0
2018-04-11 15:11 | 157290.8938 | 120.0013 | 4 | 30 | 4.310132 | 0 | 1.642224 | 0 | 7.048182 | 0
2018-04-11 15:13 | 157410.8943 | 240.0018 | 4 | 30 | 4.29813 | 0 | 1.642224 | 0 | 7.048182 | 0
2018-04-11 15:14 | 157470.8957 | 300.0032 | 4 | 30 | 4.293304 | 0 | 1.642224 | 0 | 7.048182 | 0
2018-04-11 15:16 | 157591 | 120.0011 | 5 | 30 | 3.847963 | -3.260009 | 1.642224 | 0.1086491 | 7.048182 | 0.4248471
2018-04-11 15:18 | 157711 | 240.0004 | 5 | 30 | 3.764888 | -3.260028 | 1.642224 | 0.2173041 | 7.048182 | 0.8382785
2018-04-11 15:20 | 157831 | 360.0011 | 5 | 30 | 3.696355 | -3.260077 | 1.642224 | 0.3259628 | 7.048182 | 1.243533
2018-04-11 15:22 | 157951 | 480.002 | 5 | 30 | 3.638957 | -3.260066 | 1.642224 | 0.43462 | 7.048182 | 1.641956
2018-04-11 15:24 | 158071 | 600.0021 | 5 | 30 | 3.591368 | -3.260019 | 1.642224 | 0.5432775 | 7.048182 | 2.03469
2018-04-11 15:26 | 158191 | 720.002 | 5 | 30 | 3.55206 | -3.260028 | 1.642224 | 0.651933 | 7.048182 | 2.422707
2018-04-11 15:28 | 158311 | 840.0005 | 5 | 30 | 3.519752 | -3.25998 | 1.642224 | 0.7605837 | 7.048182 | 2.806829
2018-04-11 15:30 | 158431 | 960.002 | 5 | 30 | 3.49301 | -3.260049 | 1.642224 | 0.8692433 | 7.048182 | 3.187787
2018-04-11 15:32 | 158551 | 1080.002 | 5 | 30 | 3.470072 | -3.259982 | 1.642224 | 0.9778995 | 7.048182 | 3.566052
2018-04-11 15:34 | 158671 | 1200.0012 | 5 | 30 | 3.448862 | -3.260089 | 1.642224 | 1.086554 | 7.048182 | 3.941935
2018-04-11 15:36 | 158791 | 1320.0004 | 5 | 30 | 3.426305 | -3.260077 | 1.642224 | 1.195207 | 7.048182 | 4.315467
2018-04-11 15:38 | 158911 | 1440.0021 | 5 | 30 | 3.397704 | -3.25998 | 1.642224 | 1.303868 | 7.048182 | 4.686307
2018-04-11 15:40 | 159031 | 1560.0021 | 5 | 30 | 3.35252 | -3.260028 | 1.642224 | 1.412523 | 7.048182 | 5.053253
2018-04-11 15:42 | 159151 | 1680.0002 | 5 | 30 | 3.266612 | -3.260108 | 1.642224 | 1.521175 | 7.048182 | 5.413422
2018-04-11 15:44 | 159271 | 1800.0005 | 5 | 30 | 3.022345 | -3.260024 | 1.642224 | 1.629835 | 7.048182 | 5.757823
2018-04-11 15:44 | 159277.2 | 1806.1914 | 5 | 30 | 2.999991 | -3.260043 | 1.642224 | 1.635443 | 7.048182 | 5.774711
2018-04-11 15:46 | 159397.2 | 120.0011 | 6 | 30 | 3.662085 | 0 | 1.642224 | 1.63545 | 7.048182 | 5.774731
2018-04-11 15:48 | 159517.2 | 240.0016 | 6 | 30 | 3.683897 | 0 | 1.642224 | 1.63545 | 7.048182 | 5.774731
2018-04-11 15:49 | 159577.2 | 300.003 | 6 | 30 | 3.689196 | 0 | 1.642224 | 1.63545 | 7.048182 | 5.774731
2018-04-11 15:49 | 159577.2 | 0.0024 | 7 | 31 | 3.689267 | 0 | 0 | 0 | 0 | 0
2018-04-11 15:51 | 159697.3 | 120.002 | 2 | 31 | 4.200401 | 4.570217 | 0.1598747 | 1.4467e-08 | 0.6668387 | 5.3372e-08
2018-04-11 15:53 | 159817.3 | 240.002 | 2 | 31 | 4.200365 | 4.088879 | 0.3037515 | 1.4467e-08 | 1.271176 | 5.3372e-08
2018-04-11 15:55 | 159937.3 | 360.0012 | 2 | 31 | 4.200366 | 3.691687 | 0.4332761 | 1.4467e-08 | 1.815228 | 5.3372e-08
2018-04-11 15:57 | 160057.3 | 480.0012 | 2 | 31 | 4.200384 | 3.343044 | 0.5503727 | 1.4467e-08 | 2.307078 | 5.3372e-08
2018-04-11 15:57 | 160088.1 | 510.7489 | 2 | 31 | 4.200362 | 3.259987 | 0.578569 | 1.4467e-08 | 2.425513 | 5.3372e-08
2018-04-11 15:59 | 160208.1 | 120.0018 | 3 | 31 | 4.232475 | 3.260147 | 0.6867954 | 1.4467e-08 | 2.881688 | 5.3372e-08
2018-04-11 16:01 | 160328.1 | 240.001 | 3 | 31 | 4.271617 | 3.260111 | 0.7954478 | 1.4467e-08 | 3.343631 | 5.3372e-08
2018-04-11 16:03 | 160448.1 | 360.0018 | 3 | 31 | 4.316465 | 3.259916 | 0.9041021 | 1.4467e-08 | 3.810142 | 5.3372e-08
2018-04-11 16:05 | 160568.1 | 480.001 | 3 | 31 | 4.367574 | 3.25988 | 1.012759 | 1.4467e-08 | 4.281873 | 5.3372e-08
2018-04-11 16:07 | 160688.1 | 600.0013 | 3 | 31 | 4.400387 | 3.011532 | 1.119546 | 1.4467e-08 | 4.750732 | 5.3372e-08
2018-04-11 16:09 | 160808.1 | 720.0018 | 3 | 31 | 4.400383 | 2.54896 | 1.211993 | 1.4467e-08 | 5.157538 | 5.3372e-08
2018-04-11 16:11 | 160928.1 | 840.0018 | 3 | 31 | 4.400388 | 2.157644 | 1.290239 | 1.4467e-08 | 5.50185 | 5.3372e-08
2018-04-11 16:13 | 161048.1 | 960.0019 | 3 | 31 | 4.400386 | 1.832581 | 1.356558 | 1.4467e-08 | 5.793679 | 5.3372e-08
2018-04-11 16:15 | 161168.1 | 1080.0002 | 3 | 31 | 4.400344 | 1.56386 | 1.41302 | 1.4467e-08 | 6.042128 | 5.3372e-08
2018-04-11 16:17 | 161288.1 | 1200.0011 | 3 | 31 | 4.400379 | 1.342569 | 1.461341 | 1.4467e-08 | 6.254761 | 5.3372e-08
2018-04-11 16:19 | 161408.1 | 1320.0011 | 3 | 31 | 4.400329 | 1.157415 | 1.502912 | 1.4467e-08 | 6.437686 | 5.3372e-08
2018-04-11 16:21 | 161528.1 | 1440.0002 | 3 | 31 | 4.400343 | 1.004936 | 1.538875 | 1.4467e-08 | 6.595938 | 5.3372e-08
2018-04-11 16:23 | 161648.1 | 1560 | 3 | 31 | 4.400317 | 0.8783722 | 1.570193 | 1.4467e-08 | 6.733748 | 5.3372e-08
2018-04-11 16:25 | 161768.1 | 1680.0011 | 3 | 31 | 4.400346 | 0.7752209 | 1.597693 | 1.4467e-08 | 6.854755 | 5.3372e-08
2018-04-11 16:27 | 161888.1 | 1800.0002 | 3 | 31 | 4.400326 | 0.6898975 | 1.622055 | 1.4467e-08 | 6.961954 | 5.3372e-08
2018-04-11 16:29 | 161950.9 | 1862.788 | 3 | 31 | 4.400335 | 0.6519928 | 1.633747 | 1.4467e-08 | 7.013405 | 5.3372e-08
2018-04-11 16:31 | 162070.9 | 120 | 4 | 31 | 4.309838 | 0 | 1.633747 | 1.4467e-08 | 7.013405 | 5.3372e-08
2018-04-11 16:33 | 162190.9 | 240.0009 | 4 | 31 | 4.297758 | 0 | 1.633747 | 1.4467e-08 | 7.013405 | 5.3372e-08
2018-04-11 16:34 | 162250.9 | 300.0014 | 4 | 31 | 4.292857 | 0 | 1.633747 | 1.4467e-08 | 7.013405 | 5.3372e-08
2018-04-11 16:36 | 162371 | 120.0002 | 5 | 31 | 3.845524 | -3.260159 | 1.633747 | 0.1086552 | 7.013405 | 0.4246378
2018-04-11 16:38 | 162491 | 240.0002 | 5 | 31 | 3.762191 | -3.26007 | 1.633747 | 0.2173141 | 7.013405 | 0.8378035
2018-04-11 16:40 | 162611 | 360.0002 | 5 | 31 | 3.693549 | -3.260082 | 1.633747 | 0.3259681 | 7.013405 | 1.24274
2018-04-11 16:42 | 162731 | 480.0003 | 5 | 31 | 3.636109 | -3.260005 | 1.633747 | 0.434626 | 7.013405 | 1.640858
2018-04-11 16:44 | 162851 | 600.0002 | 5 | 31 | 3.58857 | -3.259921 | 1.633747 | 0.5432788 | 7.013405 | 2.033267
2018-04-11 16:46 | 162971 | 720.0002 | 5 | 31 | 3.549335 | -3.260045 | 1.633747 | 0.6519316 | 7.013405 | 2.420973
2018-04-11 16:48 | 163091 | 840.0002 | 5 | 31 | 3.517181 | -3.259938 | 1.633747 | 0.7605921 | 7.013405 | 2.804841
2018-04-11 16:50 | 163211 | 960.0003 | 5 | 31 | 3.490678 | -3.259984 | 1.633747 | 0.8692487 | 7.013405 | 3.185521
2018-04-11 16:52 | 163331 | 1080.0002 | 5 | 31 | 3.467909 | -3.260001 | 1.633747 | 0.9779072 | 7.013405 | 3.563553
2018-04-11 16:54 | 163451 | 1200.0008 | 5 | 31 | 3.446578 | -3.260028 | 1.633747 | 1.086563 | 7.013405 | 3.939201
2018-04-11 16:56 | 163571 | 1320.0019 | 5 | 31 | 3.423831 | -3.260047 | 1.633747 | 1.195221 | 7.013405 | 4.312498
2018-04-11 16:58 | 163691 | 1440.0019 | 5 | 31 | 3.394357 | -3.260078 | 1.633747 | 1.303875 | 7.013405 | 4.683006
2018-04-11 17:00 | 163811 | 1560.0019 | 5 | 31 | 3.347359 | -3.260064 | 1.633747 | 1.412531 | 7.013405 | 5.049504
2018-04-11 17:02 | 163931 | 1680.0002 | 5 | 31 | 3.256282 | -3.260101 | 1.633747 | 1.521184 | 7.013405 | 5.408902
2018-04-11 17:04 | 164048.4 | 1797.3689 | 5 | 31 | 2.999992 | -3.260099 | 1.633747 | 1.627455 | 7.013405 | 5.744022
2018-04-11 17:06 | 164168.4 | 120.0002 | 6 | 31 | 3.663029 | 0 | 1.633747 | 1.627455 | 7.013405 | 5.744022
2018-04-11 17:08 | 164288.4 | 240.0009 | 6 | 31 | 3.6847 | 0 | 1.633747 | 1.627455 | 7.013405 | 5.744022
2018-04-11 17:09 | 164348.4 | 300.0016 | 6 | 31 | 3.689932 | 0 | 1.633747 | 1.627455 | 7.013405 | 5.744022
2018-04-11 17:09 | 164348.4 | 0.0022 | 7 | 32 | 3.690058 | 0 | 0 | 0 | 0 | 0
2018-04-11 17:11 | 164468.5 | 120.0011 | 2 | 32 | 4.2004 | 4.542183 | 0.1594465 | 0 | 0.6652904 | 0
2018-04-11 17:13 | 164588.5 | 240.0018 | 2 | 32 | 4.20036 | 4.065804 | 0.3024827 | 0 | 1.266097 | 0
2018-04-11 17:15 | 164708.5 | 360.0001 | 2 | 32 | 4.200356 | 3.671516 | 0.4312873 | 0 | 1.807125 | 0
2018-04-11 17:17 | 164828.5 | 480.0001 | 2 | 32 | 4.200365 | 3.324713 | 0.5477613 | 0 | 2.296359 | 0
2018-04-11 17:17 | 164852.7 | 504.1536 | 2 | 32 | 4.200377 | 3.259987 | 0.5698495 | 0 | 2.389138 | 0
2018-04-11 17:19 | 164972.7 | 120.0002 | 3 | 32 | 4.232432 | 3.260054 | 0.6780658 | 0 | 2.845272 | 0
2018-04-11 17:21 | 165092.7 | 240.001 | 3 | 32 | 4.271358 | 3.260002 | 0.7867266 | 0 | 3.307238 | 0
2018-04-11 17:23 | 165212.7 | 360.0026 | 3 | 32 | 4.316015 | 3.259727 | 0.8953843 | 0 | 3.773726 | 0
2018-04-11 17:25 | 165332.7 | 480.0018 | 3 | 32 | 4.366841 | 3.26017 | 1.004037 | 0 | 4.245377 | 0
2018-04-11 17:27 | 165452.7 | 600.0013 | 3 | 32 | 4.400388 | 3.019041 | 1.11093 | 0 | 4.714656 | 0
2018-04-11 17:29 | 165572.7 | 720.0011 | 3 | 32 | 4.400375 | 2.554754 | 1.203605 | 0 | 5.122461 | 0
2018-04-11 17:31 | 165692.7 | 840.0003 | 3 | 32 | 4.400368 | 2.162361 | 1.28203 | 0 | 5.467561 | 0
2018-04-11 17:33 | 165812.7 | 960.0003 | 3 | 32 | 4.400377 | 1.83559 | 1.348479 | 0 | 5.759962 | 0
2018-04-11 17:35 | 165932.7 | 1080.0002 | 3 | 32 | 4.40034 | 1.565851 | 1.405022 | 0 | 6.008771 | 0
2018-04-11 17:37 | 166052.7 | 1200.0011 | 3 | 32 | 4.40036 | 1.343187 | 1.453387 | 0 | 6.221595 | 0
2018-04-11 17:39 | 166172.7 | 1320.0002 | 3 | 32 | 4.400332 | 1.157925 | 1.494977 | 0 | 6.404606 | 0
2018-04-11 17:41 | 166292.7 | 1440.002 | 3 | 32 | 4.400338 | 1.004835 | 1.530944 | 0 | 6.562872 | 0
2018-04-11 17:43 | 166412.7 | 1560.0011 | 3 | 32 | 4.400332 | 0.8783588 | 1.562255 | 0 | 6.700651 | 0
2018-04-11 17:45 | 166532.7 | 1680.0011 | 3 | 32 | 4.400327 | 0.7735519 | 1.589724 | 0 | 6.821525 | 0
2018-04-11 17:47 | 166652.7 | 1800.0002 | 3 | 32 | 4.40032 | 0.6884556 | 1.61404 | 0 | 6.928524 | 0
2018-04-11 17:48 | 166712.8 | 1860.1176 | 3 | 32 | 4.400327 | 0.6519966 | 1.625226 | 0 | 6.977745 | 0
2018-04-11 17:50 | 166832.8 | 120.0007 | 4 | 32 | 4.309347 | 0 | 1.625226 | 0 | 6.977745 | 0
2018-04-11 17:52 | 166952.8 | 240 | 4 | 32 | 4.297232 | 0 | 1.625226 | 0 | 6.977745 | 0
2018-04-11 17:53 | 167012.8 | 300.0022 | 4 | 32 | 4.292322 | 0 | 1.625226 | 0 | 6.977745 | 0
2018-04-11 17:55 | 167132.9 | 120.0002 | 5 | 32 | 3.842555 | -3.260177 | 1.625226 | 0.1086556 | 6.977745 | 0.4243508
2018-04-11 17:57 | 167252.9 | 240.0018 | 5 | 32 | 3.758964 | -3.26008 | 1.625226 | 0.2173138 | 6.977745 | 0.8371757
2018-04-11 17:59 | 167372.9 | 360.0002 | 5 | 32 | 3.690156 | -3.260054 | 1.625226 | 0.3259712 | 6.977745 | 1.241764
2018-04-11 18:01 | 167492.9 | 480.0001 | 5 | 32 | 3.632791 | -3.260087 | 1.625226 | 0.4346347 | 6.977745 | 1.639533
2018-04-11 18:03 | 167612.9 | 600.001 | 5 | 32 | 3.585281 | -3.260054 | 1.625226 | 0.5432893 | 6.977745 | 2.031588
2018-04-11 18:05 | 167732.9 | 720.0009 | 5 | 32 | 3.546255 | -3.259996 | 1.625226 | 0.6519499 | 6.977745 | 2.418974
2018-04-11 18:07 | 167852.9 | 840.001 | 5 | 32 | 3.514302 | -3.260077 | 1.625226 | 0.7606143 | 6.977745 | 2.802531
2018-04-11 18:09 | 167972.9 | 960.0004 | 5 | 32 | 3.487861 | -3.260061 | 1.625226 | 0.8692733 | 6.977745 | 3.182913
2018-04-11 18:11 | 168092.9 | 1080.0019 | 5 | 32 | 3.465229 | -3.260093 | 1.625226 | 0.97793 | 6.977745 | 3.560641
2018-04-11 18:13 | 168212.9 | 1200.0004 | 5 | 32 | 3.443913 | -3.259789 | 1.625226 | 1.086594 | 6.977745 | 3.93603
2018-04-11 18:15 | 168332.9 | 1320.0003 | 5 | 32 | 3.420911 | -3.259998 | 1.625226 | 1.195254 | 6.977745 | 4.309027
2018-04-11 18:17 | 168452.9 | 1440.001 | 5 | 32 | 3.39094 | -3.260009 | 1.625226 | 1.303912 | 6.977745 | 4.679208
2018-04-11 18:19 | 168572.9 | 1560.0003 | 5 | 32 | 3.342157 | -3.260093 | 1.625226 | 1.412567 | 6.977745 | 5.04525
2018-04-11 18:21 | 168692.9 | 1680.0018 | 5 | 32 | 3.245843 | -3.259869 | 1.625226 | 1.521223 | 6.977745 | 5.403873
2018-04-11 18:23 | 168802.2 | 1789.2584 | 5 | 32 | 2.999982 | -3.260038 | 1.625226 | 1.620151 | 6.977745 | 5.715044
2018-04-11 18:25 | 168922.2 | 120.0016 | 6 | 32 | 3.663813 | 0 | 1.625226 | 1.620157 | 6.977745 | 5.715059
2018-04-11 18:27 | 169042.2 | 240.0016 | 6 | 32 | 3.685347 | 0 | 1.625226 | 1.620157 | 6.977745 | 5.715059
2018-04-11 18:28 | 169102.2 | 300.003 | 6 | 32 | 3.690521 | 0 | 1.625226 | 1.620157 | 6.977745 | 5.715059
2018-04-11 18:28 | 169102.3 | 0.0047 | 7 | 33 | 3.690607 | 0 | 0 | 0 | 0 | 0
2018-04-11 18:30 | 169222.3 | 120.0011 | 2 | 33 | 4.200382 | 4.526176 | 0.1591621 | 0 | 0.6642517 | 0
2018-04-11 18:32 | 169342.3 | 240.0002 | 2 | 33 | 4.200355 | 4.050625 | 0.3016948 | 0 | 1.262943 | 0
2018-04-11 18:34 | 169462.3 | 360.0002 | 2 | 33 | 4.200373 | 3.655188 | 0.4299808 | 0 | 1.801793 | 0
2018-04-11 18:36 | 169582.3 | 480.0018 | 2 | 33 | 4.20037 | 3.308371 | 0.5459137 | 0 | 2.288754 | 0
2018-04-11 18:36 | 169600.3 | 497.9831 | 2 | 33 | 4.200377 | 3.259998 | 0.5623112 | 0 | 2.357629 | 0
2018-04-11 18:38 | 169720.3 | 120.001 | 3 | 33 | 4.232592 | 3.259995 | 0.6705288 | 0 | 2.813778 | 0
2018-04-11 18:40 | 169840.3 | 240.001 | 3 | 33 | 4.271712 | 3.260006 | 0.7791863 | 0 | 3.275755 | 0
2018-04-11 18:42 | 169960.3 | 360.0002 | 3 | 33 | 4.316448 | 3.260216 | 0.887843 | 0 | 3.742283 | 0
2018-04-11 18:44 | 170080.3 | 480.0018 | 3 | 33 | 4.36728 | 3.259947 | 0.9965017 | 0 | 4.214002 | 0
2018-04-11 18:46 | 170200.3 | 600.001 | 3 | 33 | 4.400393 | 3.015615 | 1.103338 | 0 | 4.683064 | 0
2018-04-11 18:48 | 170320.3 | 720.0002 | 3 | 33 | 4.40036 | 2.552542 | 1.19592 | 0 | 5.090459 | 0
2018-04-11 18:50 | 170440.3 | 840.001 | 3 | 33 | 4.400393 | 2.161932 | 1.2743 | 0 | 5.435359 | 0
2018-04-11 18:52 | 170560.3 | 960.001 | 3 | 33 | 4.400345 | 1.83526 | 1.34074 | 0 | 5.727721 | 0
2018-04-11 18:54 | 170680.3 | 1080.001 | 3 | 33 | 4.400357 | 1.566935 | 1.397297 | 0 | 5.976592 | 0
2018-04-11 18:56 | 170800.3 | 1200.001 | 3 | 33 | 4.400339 | 1.343962 | 1.445701 | 0 | 6.189585 | 0
2018-04-11 18:58 | 170920.3 | 1320.0002 | 3 | 33 | 4.400346 | 1.159584 | 1.487332 | 0 | 6.372777 | 0
2018-04-11 19:00 | 171040.3 | 1440.0019 | 3 | 33 | 4.400357 | 1.006212 | 1.523338 | 0 | 6.531216 | 0
2018-04-11 19:02 | 171160.3 | 1560.001 | 3 | 33 | 4.400356 | 0.879303 | 1.554683 | 0 | 6.669146 | 0
2018-04-11 19:04 | 171280.3 | 1680.0018 | 3 | 33 | 4.400347 | 0.7751923 | 1.582193 | 0 | 6.790196 | 0
2018-04-11 19:06 | 171400.3 | 1800.001 | 3 | 33 | 4.400322 | 0.6902466 | 1.606568 | 0 | 6.897457 | 0
2018-04-11 19:07 | 171463.2 | 1862.8575 | 3 | 33 | 4.400302 | 0.6519928 | 1.618283 | 0 | 6.949005 | 0
2018-04-11 19:09 | 171583.2 | 120 | 4 | 33 | 4.308901 | 0 | 1.618283 | 0 | 6.949005 | 0
2018-04-11 19:11 | 171703.2 | 240.0001 | 4 | 33 | 4.296733 | 0 | 1.618283 | 0 | 6.949005 | 0
2018-04-11 19:12 | 171763.2 | 300.0023 | 4 | 33 | 4.291791 | 0 | 1.618283 | 0 | 6.949005 | 0
2018-04-11 19:14 | 171883.3 | 120.001 | 5 | 33 | 3.839925 | -3.260077 | 1.618283 | 0.1086584 | 6.949005 | 0.4241021
2018-04-11 19:16 | 172003.3 | 240.001 | 5 | 33 | 3.756183 | -3.2599 | 1.618283 | 0.2173115 | 6.949005 | 0.8366093
2018-04-11 19:18 | 172123.3 | 360.001 | 5 | 33 | 3.687369 | -3.259938 | 1.618283 | 0.3259766 | 6.949005 | 1.240925
2018-04-11 19:20 | 172243.3 | 480.001 | 5 | 33 | 3.630081 | -3.260024 | 1.618283 | 0.4346387 | 6.949005 | 1.638391
2018-04-11 19:22 | 172363.3 | 600.0004 | 5 | 33 | 3.58284 | -3.260091 | 1.618283 | 0.5432934 | 6.949005 | 2.030168
2018-04-11 19:24 | 172483.3 | 720.002 | 5 | 33 | 3.544046 | -3.260185 | 1.618283 | 0.6519525 | 6.949005 | 2.417302
2018-04-11 19:26 | 172603.3 | 840.0019 | 5 | 33 | 3.512277 | -3.260085 | 1.618283 | 0.7606127 | 6.949005 | 2.800615
2018-04-11 19:28 | 172723.3 | 960.0004 | 5 | 33 | 3.486163 | -3.260175 | 1.618283 | 0.8692628 | 6.949005 | 3.180764
2018-04-11 19:30 | 172843.3 | 1080.002 | 5 | 33 | 3.463599 | -3.260012 | 1.618283 | 0.977918 | 6.949005 | 3.558306
2018-04-11 19:32 | 172963.3 | 1200.002 | 5 | 33 | 3.44223 | -3.260036 | 1.618283 | 1.086576 | 6.949005 | 3.933495
2018-04-11 19:34 | 173083.3 | 1320.0004 | 5 | 33 | 3.419002 | -3.259701 | 1.618283 | 1.195229 | 6.949005 | 4.30628
2018-04-11 19:36 | 173203.3 | 1440.002 | 5 | 33 | 3.388149 | -3.260014 | 1.618283 | 1.303887 | 6.949005 | 4.676211
2018-04-11 19:38 | 173323.3 | 1560.0004 | 5 | 33 | 3.337664 | -3.260059 | 1.618283 | 1.412545 | 6.949005 | 5.041882
2018-04-11 19:40 | 173443.3 | 1680.0013 | 5 | 33 | 3.236078 | -3.260103 | 1.618283 | 1.521204 | 6.949005 | 5.399804
2018-04-11 19:42 | 173545.3 | 1782.0266 | 5 | 33 | 2.999979 | -3.260135 | 1.618283 | 1.613586 | 6.949005 | 5.68972
2018-04-11 19:44 | 173665.4 | 120 | 6 | 33 | 3.664426 | 0 | 1.618283 | 1.613586 | 6.949005 | 5.68972
2018-04-11 19:46 | 173785.4 | 240.0016 | 6 | 33 | 3.685908 | 0 | 1.618283 | 1.613586 | 6.949005 | 5.68972
2018-04-11 19:47 | 173845.4 | 300.0029 | 6 | 33 | 3.691045 | 0 | 1.618283 | 1.613586 | 6.949005 | 5.68972
2018-04-11 19:47 | 173845.4 | 0.0025 | 7 | 34 | 3.691122 | 0 | 0 | 0 | 0 | 0
2018-04-11 19:49 | 173965.5 | 120.0003 | 2 | 34 | 4.200372 | 4.500814 | 0.1587128 | 1.027e-09 | 0.6625757 | 3.79e-09
2018-04-11 19:51 | 174085.5 | 240.0004 | 2 | 34 | 4.200399 | 4.027943 | 0.3004282 | 1.027e-09 | 1.257835 | 3.79e-09
2018-04-11 19:53 | 174205.5 | 360.001 | 2 | 34 | 4.200348 | 3.633734 | 0.4279679 | 1.027e-09 | 1.79355 | 3.79e-09
2018-04-11 19:55 | 174325.5 | 480.0011 | 2 | 34 | 4.200366 | 3.289663 | 0.5432257 | 1.027e-09 | 2.277675 | 3.79e-09
2018-04-11 19:55 | 174336.6 | 491.1025 | 2 | 34 | 4.200365 | 3.259987 | 0.5533258 | 1.027e-09 | 2.320099 | 3.79e-09
2018-04-11 19:57 | 174456.6 | 120.0019 | 3 | 34 | 4.232747 | 3.260098 | 0.6615472 | 1.027e-09 | 2.776271 | 3.79e-09
2018-04-11 19:59 | 174576.6 | 240.0019 | 3 | 34 | 4.271844 | 3.260162 | 0.7702095 | 1.027e-09 | 3.238283 | 3.79e-09
2018-04-11 20:01 | 174696.6 | 360.0019 | 3 | 34 | 4.316572 | 3.25984 | 0.878864 | 1.027e-09 | 3.704813 | 3.79e-09
2018-04-11 20:03 | 174816.6 | 480.0003 | 3 | 34 | 4.367362 | 3.260111 | 0.9875197 | 1.027e-09 | 4.176533 | 3.79e-09
2018-04-11 20:05 | 174936.6 | 600.001 | 3 | 34 | 4.400402 | 3.017897 | 1.094387 | 1.027e-09 | 4.645728 | 3.79e-09
2018-04-11 20:07 | 175056.6 | 720.0002 | 3 | 34 | 4.400384 | 2.556963 | 1.187071 | 1.027e-09 | 5.053575 | 3.79e-09
2018-04-11 20:09 | 175176.6 | 840.0001 | 3 | 34 | 4.400366 | 2.166283 | 1.265601 | 1.027e-09 | 5.399136 | 3.79e-09
2018-04-11 20:11 | 175296.6 | 960.0018 | 3 | 34 | 4.400366 | 1.840408 | 1.332207 | 1.027e-09 | 5.692225 | 3.79e-09
2018-04-11 20:13 | 175416.6 | 1080.0018 | 3 | 34 | 4.400362 | 1.571335 | 1.388911 | 1.027e-09 | 5.941747 | 3.79e-09
2018-04-11 20:15 | 175536.6 | 1200.001 | 3 | 34 | 4.400339 | 1.348961 | 1.437469 | 1.027e-09 | 6.155419 | 3.79e-09
2018-04-11 20:17 | 175656.6 | 1320.0019 | 3 | 34 | 4.400329 | 1.164225 | 1.479267 | 1.027e-09 | 6.339341 | 3.79e-09
2018-04-11 20:19 | 175776.6 | 1440.0019 | 3 | 34 | 4.400352 | 1.011297 | 1.515443 | 1.027e-09 | 6.498529 | 3.79e-09
2018-04-11 20:21 | 175896.6 | 1560.0011 | 3 | 34 | 4.400351 | 0.8847599 | 1.54697 | 1.027e-09 | 6.637258 | 3.79e-09
2018-04-11 20:23 | 176016.6 | 1680.0005 | 3 | 34 | 4.400337 | 0.7807159 | 1.574665 | 1.027e-09 | 6.759124 | 3.79e-09
2018-04-11 20:25 | 176136.6 | 1800.0011 | 3 | 34 | 4.400302 | 0.6952419 | 1.599208 | 1.027e-09 | 6.867123 | 3.79e-09
2018-04-11 20:26 | 176209 | 1872.3456 | 3 | 34 | 4.400348 | 0.6519966 | 1.61273 | 1.027e-09 | 6.926622 | 3.79e-09
2018-04-11 20:28 | 176329 | 120 | 4 | 34 | 4.308662 | 0 | 1.61273 | 1.027e-09 | 6.926622 | 3.79e-09
2018-04-11 20:30 | 176449 | 240 | 4 | 34 | 4.296465 | 0 | 1.61273 | 1.027e-09 | 6.926622 | 3.79e-09
2018-04-11 20:31 | 176509 | 300.0029 | 4 | 34 | 4.291501 | 0 | 1.61273 | 1.027e-09 | 6.926622 | 3.79e-09
2018-04-11 20:33 | 176629.1 | 120.0019 | 5 | 34 | 3.837865 | -3.259967 | 1.61273 | 0.108656 | 6.926622 | 0.4238924
2018-04-11 20:35 | 176749.1 | 240.0018 | 5 | 34 | 3.753869 | -3.259949 | 1.61273 | 0.2173076 | 6.926622 | 0.8361546
2018-04-11 20:37 | 176869.1 | 360.0005 | 5 | 34 | 3.684824 | -3.260036 | 1.61273 | 0.3259612 | 6.926622 | 1.240162
2018-04-11 20:39 | 176989.1 | 480.0018 | 5 | 34 | 3.62751 | -3.260114 | 1.61273 | 0.4346135 | 6.926622 | 1.637318
2018-04-11 20:41 | 177109.1 | 600.0002 | 5 | 34 | 3.580275 | -3.260072 | 1.61273 | 0.543273 | 6.926622 | 2.02883
2018-04-11 20:43 | 177229.1 | 720.0003 | 5 | 34 | 3.541531 | -3.259953 | 1.61273 | 0.6519304 | 6.926622 | 2.415676
2018-04-11 20:45 | 177349.1 | 840.0011 | 5 | 34 | 3.509919 | -3.259972 | 1.61273 | 0.7605919 | 6.926622 | 2.798728
2018-04-11 20:47 | 177469.1 | 960.0011 | 5 | 34 | 3.483883 | -3.260166 | 1.61273 | 0.8692501 | 6.926622 | 3.178655
2018-04-11 20:49 | 177589.1 | 1080.0007 | 5 | 34 | 3.461304 | -3.260054 | 1.61273 | 0.9779096 | 6.926622 | 3.555964
2018-04-11 20:51 | 177709.1 | 1200.0013 | 5 | 34 | 3.439851 | -3.260061 | 1.61273 | 1.086569 | 6.926622 | 3.930902
2018-04-11 20:53 | 177829.1 | 1320.0011 | 5 | 34 | 3.416315 | -3.260024 | 1.61273 | 1.195223 | 6.926622 | 4.303415
2018-04-11 20:55 | 177949.1 | 1440.0004 | 5 | 34 | 3.384793 | -3.26007 | 1.61273 | 1.303884 | 6.926622 | 4.673036
2018-04-11 20:57 | 178069.1 | 1560.0004 | 5 | 34 | 3.332637 | -3.260019 | 1.61273 | 1.412538 | 6.926622 | 5.038252
2018-04-11 20:59 | 178189.1 | 1680.0005 | 5 | 34 | 3.225673 | -3.26004 | 1.61273 | 1.521198 | 6.926622 | 5.395411
2018-04-11 21:01 | 178284.2 | 1775.1162 | 5 | 34 | 2.999988 | -3.26007 | 1.61273 | 1.607324 | 6.926622 | 5.665046
2018-04-11 21:03 | 178404.2 | 120.0001 | 6 | 34 | 3.665367 | 0 | 1.61273 | 1.607324 | 6.926622 | 5.665046
2018-04-11 21:05 | 178524.2 | 240 | 6 | 34 | 3.68673 | 0 | 1.61273 | 1.607324 | 6.926622 | 5.665046
2018-04-11 21:06 | 178584.3 | 300.0022 | 6 | 34 | 3.691821 | 0 | 1.61273 | 1.607324 | 6.926622 | 5.665046
2018-04-11 21:06 | 178584.3 | 0.0039 | 7 | 35 | 3.691923 | 0 | 0 | 0 | 0 | 0
2018-04-11 21:08 | 178704.3 | 120.0018 | 2 | 35 | 4.200399 | 4.471622 | 0.1581657 | 1e-10 | 0.6605188 | 3.68e-10
2018-04-11 21:10 | 178824.3 | 240.001 | 2 | 35 | 4.200378 | 4.00284 | 0.2989934 | 1e-10 | 1.252048 | 3.68e-10
2018-04-11 21:12 | 178944.3 | 360.001 | 2 | 35 | 4.200366 | 3.612259 | 0.4257774 | 1e-10 | 1.784589 | 3.68e-10
2018-04-11 21:14 | 179064.3 | 480.001 | 2 | 35 | 4.200365 | 3.271137 | 0.5403565 | 1e-10 | 2.265864 | 3.68e-10
2018-04-11 21:14 | 179068.6 | 484.2807 | 2 | 35 | 4.200371 | 3.259987 | 0.5442413 | 1e-10 | 2.282182 | 3.68e-10
2018-04-11 21:16 | 179188.6 | 120.0017 | 3 | 35 | 4.232624 | 3.259775 | 0.6524671 | 1e-10 | 2.738369 | 3.68e-10
2018-04-11 21:18 | 179308.6 | 240.0001 | 3 | 35 | 4.271532 | 3.260113 | 0.7611089 | 1e-10 | 3.200277 | 3.68e-10
2018-04-11 21:20 | 179428.6 | 360.001 | 3 | 35 | 4.315966 | 3.259851 | 0.8697748 | 1e-10 | 3.666813 | 3.68e-10
2018-04-11 21:22 | 179548.6 | 480.0017 | 3 | 35 | 4.366402 | 3.260002 | 0.978433 | 1e-10 | 4.138459 | 3.68e-10
2018-04-11 21:24 | 179668.6 | 600.001 | 3 | 35 | 4.400394 | 3.02916 | 1.085455 | 1e-10 | 4.608267 | 3.68e-10
2018-04-11 21:26 | 179788.6 | 720.001 | 3 | 35 | 4.400396 | 2.569571 | 1.178542 | 1e-10 | 5.017885 | 3.68e-10
2018-04-11 21:28 | 179908.6 | 840.0018 | 3 | 35 | 4.40039 | 2.177824 | 1.257468 | 1e-10 | 5.365189 | 3.68e-10
2018-04-11 21:30 | 180028.6 | 960.0018 | 3 | 35 | 4.400377 | 1.850306 | 1.324418 | 1e-10 | 5.659795 | 3.68e-10
2018-04-11 21:32 | 180148.6 | 1080.0018 | 3 | 35 | 4.400359 | 1.579855 | 1.381437 | 1e-10 | 5.910698 | 3.68e-10
2018-04-11 21:34 | 180268.6 | 1200.0001 | 3 | 35 | 4.400372 | 1.356663 | 1.430252 | 1e-10 | 6.125503 | 3.68e-10
2018-04-11 21:36 | 180388.6 | 1320.001 | 3 | 35 | 4.400291 | 1.16971 | 1.47227 | 1e-10 | 6.310398 | 3.68e-10
2018-04-11 21:38 | 180508.6 | 1440.0018 | 3 | 35 | 4.400342 | 1.015413 | 1.508621 | 1e-10 | 6.470352 | 3.68e-10
2018-04-11 21:40 | 180628.6 | 1560.0002 | 3 | 35 | 4.400315 | 0.8872471 | 1.540258 | 1e-10 | 6.609566 | 3.68e-10
2018-04-11 21:42 | 180748.6 | 1680.001 | 3 | 35 | 4.400357 | 0.7826786 | 1.568028 | 1e-10 | 6.731765 | 3.68e-10
2018-04-11 21:44 | 180868.6 | 1800.0018 | 3 | 35 | 4.40031 | 0.6963692 | 1.592627 | 1e-10 | 6.840006 | 3.68e-10
2018-04-11 21:45 | 180941.5 | 1872.9031 | 3 | 35 | 4.400267 | 0.651989 | 1.606271 | 1e-10 | 6.900046 | 3.68e-10
2018-04-11 21:47 | 181061.6 | 120.001 | 4 | 35 | 4.308197 | 0 | 1.606271 | 1e-10 | 6.900046 | 3.68e-10
2018-04-11 21:49 | 181181.6 | 240.0003 | 4 | 35 | 4.295958 | 0 | 1.606271 | 1e-10 | 6.900046 | 3.68e-10
2018-04-11 21:50 | 181241.6 | 300.0047 | 4 | 35 | 4.29099 | 0 | 1.606271 | 1e-10 | 6.900046 | 3.68e-10
2018-04-11 21:52 | 181361.7 | 120.001 | 5 | 35 | 3.83563 | -3.260051 | 1.606271 | 0.1086526 | 6.900046 | 0.4236611
2018-04-11 21:54 | 181481.7 | 240.0006 | 5 | 35 | 3.75137 | -3.260003 | 1.606271 | 0.2173069 | 6.900046 | 0.8356759
2018-04-11 21:56 | 181601.7 | 360.0002 | 5 | 35 | 3.682339 | -3.25989 | 1.606271 | 0.3259619 | 6.900046 | 1.239414
2018-04-11 21:58 | 181721.7 | 480.0002 | 5 | 35 | 3.625083 | -3.259914 | 1.606271 | 0.4346187 | 6.900046 | 1.636317
2018-04-11 22:00 | 181841.7 | 600.001 | 5 | 35 | 3.577993 | -3.259988 | 1.606271 | 0.5432728 | 6.900046 | 2.027555
2018-04-11 22:02 | 181961.7 | 720.001 | 5 | 35 | 3.539351 | -3.259961 | 1.606271 | 0.6519309 | 6.900046 | 2.414164
2018-04-11 22:04 | 182081.7 | 840.0018 | 5 | 35 | 3.507879 | -3.259946 | 1.606271 | 0.7605879 | 6.900046 | 2.796973
2018-04-11 22:06 | 182201.7 | 960.0009 | 5 | 35 | 3.481884 | -3.259965 | 1.606271 | 0.869238 | 6.900046 | 3.176651
2018-04-11 22:08 | 182321.7 | 1080.0009 | 5 | 35 | 3.45928 | -3.259977 | 1.606271 | 0.9778784 | 6.900046 | 3.553677
2018-04-11 22:10 | 182441.7 | 1200.0002 | 5 | 35 | 3.437794 | -3.260012 | 1.606271 | 1.086566 | 6.900046 | 3.928495
2018-04-11 22:12 | 182561.7 | 1320.0009 | 5 | 35 | 3.413912 | -3.260118 | 1.606271 | 1.195196 | 6.900046 | 4.300687
2018-04-11 22:14 | 182681.7 | 1440.0009 | 5 | 35 | 3.381822 | -3.260068 | 1.606271 | 1.303887 | 6.900046 | 4.670123
2018-04-11 22:16 | 182801.7 | 1560.0018 | 5 | 35 | 3.327937 | -3.259974 | 1.606271 | 1.412552 | 6.900046 | 5.034973
2018-04-11 22:18 | 182921.7 | 1680.0018 | 5 | 35 | 3.215219 | -3.259953 | 1.606271 | 1.521207 | 6.900046 | 5.391364
2018-04-11 22:20 | 183010.2 | 1768.4816 | 5 | 35 | 2.999973 | -3.260007 | 1.606271 | 1.601324 | 6.900046 | 5.641587
2018-04-11 22:22 | 183130.2 | 120.001 | 6 | 35 | 3.665999 | 0 | 1.606271 | 1.601324 | 6.900046 | 5.641587
2018-04-11 22:24 | 183250.2 | 240 | 6 | 35 | 3.687253 | 0 | 1.606271 | 1.601324 | 6.900046 | 5.641587
2018-04-11 22:25 | 183310.2 | 300.0021 | 6 | 35 | 3.692302 | 0 | 1.606271 | 1.601324 | 6.900046 | 5.641587
2018-04-11 22:25 | 183310.2 | 0.0025 | 7 | 36 | 3.692218 | 0 | 0 | 0 | 0 | 0
2018-04-11 22:27 | 183430.3 | 120.001 | 2 | 36 | 4.200375 | 4.457718 | 0.1578979 | 2.648e-09 | 0.6595174 | 9.778e-09
2018-04-11 22:29 | 183550.3 | 240.0009 | 2 | 36 | 4.200376 | 3.990704 | 0.2983001 | 2.648e-09 | 1.24926 | 9.778e-09
2018-04-11 22:31 | 183670.3 | 360.0033 | 2 | 36 | 4.200379 | 3.601555 | 0.4247052 | 2.648e-09 | 1.780208 | 9.778e-09
2018-04-11 22:33 | 183790.3 | 479.9719 | 2 | 36 | 4.200365 | 3.259989 | 0.5388885 | 2.648e-09 | 2.259819 | 9.778e-09
2018-04-11 22:35 | 183910.3 | 120.0018 | 3 | 36 | 4.232866 | 3.25996 | 0.6471047 | 2.648e-09 | 2.71598 | 9.778e-09
2018-04-11 22:37 | 184030.3 | 240.0002 | 3 | 36 | 4.271964 | 3.259859 | 0.7557631 | 2.648e-09 | 3.177995 | 9.778e-09
2018-04-11 22:39 | 184150.3 | 360.0002 | 3 | 36 | 4.316721 | 3.25983 | 0.8644156 | 2.648e-09 | 3.644536 | 9.778e-09
2018-04-11 22:41 | 184270.3 | 480.0002 | 3 | 36 | 4.367223 | 3.259989 | 0.9730717 | 2.648e-09 | 4.116262 | 9.778e-09
2018-04-11 22:43 | 184390.3 | 600.0012 | 3 | 36 | 4.400385 | 3.021257 | 1.07997 | 2.648e-09 | 4.585582 | 9.778e-09
2018-04-11 22:45 | 184510.3 | 720.0002 | 3 | 36 | 4.400379 | 2.562071 | 1.17281 | 2.648e-09 | 4.994113 | 9.778e-09
2018-04-11 22:47 | 184630.3 | 840.0019 | 3 | 36 | 4.400367 | 2.171288 | 1.25151 | 2.648e-09 | 5.340421 | 9.778e-09
2018-04-11 22:49 | 184750.3 | 960.0002 | 3 | 36 | 4.400344 | 1.844835 | 1.318267 | 2.648e-09 | 5.634178 | 9.778e-09
2018-04-11 22:51 | 184870.3 | 1080.001 | 3 | 36 | 4.400353 | 1.575842 | 1.375125 | 2.648e-09 | 5.884373 | 9.778e-09
2018-04-11 22:53 | 184990.3 | 1200.0019 | 3 | 36 | 4.400361 | 1.353527 | 1.423828 | 2.648e-09 | 6.098684 | 9.778e-09
2018-04-11 22:55 | 185110.3 | 1320.0011 | 3 | 36 | 4.400352 | 1.168447 | 1.465759 | 2.648e-09 | 6.283195 | 9.778e-09
2018-04-11 22:57 | 185230.3 | 1440.001 | 3 | 36 | 4.400337 | 1.014608 | 1.502058 | 2.648e-09 | 6.442922 | 9.778e-09
2018-04-11 22:59 | 185350.3 | 1560.001 | 3 | 36 | 4.400337 | 0.8871422 | 1.533679 | 2.648e-09 | 6.582068 | 9.778e-09
2018-04-11 23:01 | 185470.3 | 1680.0003 | 3 | 36 | 4.400307 | 0.7817173 | 1.561446 | 2.648e-09 | 6.704252 | 9.778e-09
2018-04-11 23:03 | 185590.3 | 1800.0018 | 3 | 36 | 4.400336 | 0.6968231 | 1.586045 | 2.648e-09 | 6.812493 | 9.778e-09
2018-04-11 23:04 | 185662.9 | 1872.5712 | 3 | 36 | 4.400247 | 0.6519794 | 1.599635 | 2.648e-09 | 6.872295 | 9.778e-09
2018-04-11 23:06 | 185782.9 | 120 | 4 | 36 | 4.307746 | 0 | 1.599637 | 2.648e-09 | 6.872301 | 9.778e-09
2018-04-11 23:08 | 185902.9 | 240 | 4 | 36 | 4.295468 | 0 | 1.599637 | 2.648e-09 | 6.872301 | 9.778e-09
2018-04-11 23:09 | 185962.9 | 300.0006 | 4 | 36 | 4.290545 | 0 | 1.599637 | 2.648e-09 | 6.872301 | 9.778e-09
2018-04-11 23:11 | 186083 | 120.001 | 5 | 36 | 3.832978 | -3.260059 | 1.599637 | 0.1086477 | 6.872301 | 0.4233765
2018-04-11 23:13 | 186203 | 240.0001 | 5 | 36 | 3.748673 | -3.260036 | 1.599637 | 0.2173052 | 6.872301 | 0.8351108
2018-04-11 23:15 | 186323 | 360.0006 | 5 | 36 | 3.67964 | -3.259912 | 1.599637 | 0.325965 | 6.872301 | 1.238575
2018-04-11 23:17 | 186443 | 480.001 | 5 | 36 | 3.622567 | -3.260202 | 1.599637 | 0.4346227 | 6.872301 | 1.635198
2018-04-11 23:19 | 186563 | 600.0001 | 5 | 36 | 3.575718 | -3.259841 | 1.599637 | 0.543279 | 6.872301 | 2.026184
2018-04-11 23:21 | 186683 | 720.0002 | 5 | 36 | 3.53738 | -3.259953 | 1.599637 | 0.6519317 | 6.872301 | 2.412541
2018-04-11 23:23 | 186803 | 840.0018 | 5 | 36 | 3.506248 | -3.260017 | 1.599637 | 0.7605904 | 6.872301 | 2.79516
2018-04-11 23:25 | 186923 | 960.0001 | 5 | 36 | 3.480422 | -3.260143 | 1.599637 | 0.8692391 | 6.872301 | 3.174664
2018-04-11 23:27 | 187043 | 1080.0018 | 5 | 36 | 3.457996 | -3.260057 | 1.599637 | 0.9778977 | 6.872301 | 3.551604
2018-04-11 23:29 | 187163 | 1200 | 5 | 36 | 3.436385 | -3.259956 | 1.599637 | 1.08655 | 6.872301 | 3.926157
2018-04-11 23:31 | 187283 | 1320.001 | 5 | 36 | 3.412256 | -3.259975 | 1.599637 | 1.195203 | 6.872301 | 4.298262
2018-04-11 23:33 | 187403 | 1440.001 | 5 | 36 | 3.379328 | -3.26003 | 1.599637 | 1.30386 | 6.872301 | 4.667362
2018-04-11 23:35 | 187523 | 1560.0002 | 5 | 36 | 3.323589 | -3.260061 | 1.599637 | 1.412514 | 6.872301 | 5.031815
2018-04-11 23:37 | 187643 | 1680.0026 | 5 | 36 | 3.204577 | -3.259961 | 1.599637 | 1.521174 | 6.872301 | 5.387496
2018-04-11 23:38 | 187724.9 | 1761.924 | 5 | 36 | 2.999981 | -3.260009 | 1.599637 | 1.59535 | 6.872301 | 5.61862
2018-04-11 23:40 | 187845 | 120.0008 | 6 | 36 | 3.66643 | 0 | 1.599637 | 1.59535 | 6.872301 | 5.61862
2018-04-11 23:42 | 187965 | 240.0008 | 6 | 36 | 3.687686 | 0 | 1.599637 | 1.59535 | 6.872301 | 5.61862
2018-04-11 23:43 | 188025 | 300.0038 | 6 | 36 | 3.692785 | 0 | 1.599637 | 1.59535 | 6.872301 | 5.61862
2018-04-11 23:43 | 188025 | 0.0025 | 7 | 37 | 3.692764 | 0 | 0 | 0 | 0 | 0
2018-04-11 23:45 | 188145.1 | 120.0027 | 2 | 37 | 4.200386 | 4.436649 | 0.1574816 | 0 | 0.6579171 | 0
2018-04-11 23:47 | 188265.1 | 240.0003 | 2 | 37 | 4.200391 | 3.970795 | 0.297194 | 0 | 1.244762 | 0
2018-04-11 23:49 | 188385.1 | 360.001 | 2 | 37 | 4.200376 | 3.582016 | 0.4229141 | 0 | 1.772833 | 0
2018-04-11 23:51 | 188498.3 | 473.2536 | 2 | 37 | 4.200369 | 3.259991 | 0.5304062 | 0 | 2.22434 | 0
2018-04-11 23:53 | 188618.3295 | 120.0002 | 3 | 37 | 4.232967 | 3.260185 | 0.6386244 | 0 | 2.680511 | 0
2018-04-11 23:55 | 188738.3303 | 240.001 | 3 | 37 | 4.272188 | 3.25988 | 0.7472848 | 0 | 3.142552 | 0
2018-04-11 23:57 | 188858.3303 | 360.001 | 3 | 37 | 4.316782 | 3.260118 | 0.8559436 | 0 | 3.609133 | 0
2018-04-11 23:59 | 188978.3311 | 480.0018 | 3 | 37 | 4.367252 | 3.260178 | 0.9645976 | 0 | 4.080852 | 0
2018-04-12 00:01 | 189098.3294 | 600.0001 | 3 | 37 | 4.400385 | 3.023285 | 1.071522 | 0 | 4.550287 | 0
2018-04-12 00:03 | 189218.3295 | 720.0002 | 3 | 37 | 4.40037 | 2.565865 | 1.164457 | 0 | 4.959236 | 0
2018-04-12 00:05 | 189338.3303 | 840.001 | 3 | 37 | 4.400353 | 2.175674 | 1.243304 | 0 | 5.30619 | 0
2018-04-12 00:07 | 189458.3311 | 960.0018 | 3 | 37 | 4.400369 | 1.849699 | 1.310218 | 0 | 5.600638 | 0
2018-04-12 00:09 | 189578.3303 | 1080.001 | 3 | 37 | 4.400384 | 1.581518 | 1.367242 | 0 | 5.851562 | 0
2018-04-12 00:11 | 189698.3295 | 1200.0002 | 3 | 37 | 4.400356 | 1.358309 | 1.416107 | 0 | 6.066587 | 0
2018-04-12 00:13 | 189818.3303 | 1320.001 | 3 | 37 | 4.400318 | 1.173153 | 1.458198 | 0 | 6.251801 | 0
2018-04-12 00:15 | 189938.3295 | 1440.0002 | 3 | 37 | 4.400366 | 1.019474 | 1.494654 | 0 | 6.412221 | 0
2018-04-12 00:17 | 190058.3303 | 1560.001 | 3 | 37 | 4.40032 | 0.8916054 | 1.526428 | 0 | 6.552037 | 0
2018-04-12 00:19 | 190178.3303 | 1680.001 | 3 | 37 | 4.400335 | 0.786747 | 1.554331 | 0 | 6.674817 | 0
2018-04-12 00:21 | 190298.3311 | 1800.0018 | 3 | 37 | 4.400327 | 0.7007122 | 1.579071 | 0 | 6.783684 | 0
2018-04-12 00:22 | 190379.442 | 1881.1127 | 3 | 37 | 4.400355 | 0.6519966 | 1.594293 | 0 | 6.850663 | 0
2018-04-12 00:24 | 190499.5 | 120.0003 | 4 | 37 | 4.3076 | 0 | 1.594293 | 0 | 6.850663 | 0
2018-04-12 00:26 | 190619.5 | 240.0019 | 4 | 37 | 4.295299 | 0 | 1.594293 | 0 | 6.850663 | 0
2018-04-12 00:27 | 190679.5 | 300.0032 | 4 | 37 | 4.290319 | 0 | 1.594293 | 0 | 6.850663 | 0
2018-04-12 00:29 | 190799.6 | 120.002 | 5 | 37 | 3.831254 | -3.259917 | 1.594293 | 0.1086513 | 6.850663 | 0.4232302
2018-04-12 00:31 | 190919.6 | 240.002 | 5 | 37 | 3.746663 | -3.259839 | 1.594293 | 0.2173051 | 6.850663 | 0.8347485
2018-04-12 00:33 | 191039.6 | 360.0004 | 5 | 37 | 3.677486 | -3.26004 | 1.594293 | 0.3259615 | 6.850663 | 1.23797
2018-04-12 00:35 | 191159.6 | 480.0012 | 5 | 37 | 3.620286 | -3.260045 | 1.594293 | 0.4346181 | 6.850663 | 1.634343
2018-04-12 00:37 | 191279.6 | 600.0004 | 5 | 37 | 3.573283 | -3.260026 | 1.594293 | 0.5432724 | 6.850663 | 2.025064
2018-04-12 00:39 | 191399.6 | 720.002 | 5 | 37 | 3.534997 | -3.259988 | 1.594293 | 0.6519276 | 6.850663 | 2.411167
2018-04-12 00:41 | 191519.6 | 840.002 | 5 | 37 | 3.503851 | -3.259965 | 1.594293 | 0.7605851 | 6.850663 | 2.793521
2018-04-12 00:43 | 191639.6 | 960.0011 | 5 | 37 | 3.477987 | -3.260012 | 1.594293 | 0.8692466 | 6.850663 | 3.172808
2018-04-12 00:45 | 191759.6 | 1080.0012 | 5 | 37 | 3.455559 | -3.260017 | 1.594293 | 0.9779005 | 6.850663 | 3.549467
2018-04-12 00:47 | 191879.6 | 1200.0003 | 5 | 37 | 3.433848 | -3.260072 | 1.594293 | 1.086557 | 6.850663 | 3.923763
2018-04-12 00:49 | 191999.6 | 1320.0012 | 5 | 37 | 3.409273 | -3.259875 | 1.594293 | 1.195214 | 6.850663 | 4.295584
2018-04-12 00:51 | 192119.6 | 1440.0012 | 5 | 37 | 3.375472 | -3.25998 | 1.594293 | 1.303872 | 6.850663 | 4.664325
2018-04-12 00:53 | 192239.6 | 1560.002 | 5 | 37 | 3.317522 | -3.259967 | 1.594293 | 1.412526 | 6.850663 | 5.02826
2018-04-12 00:55 | 192359.6 | 1680.0011 | 5 | 37 | 3.190073 | -3.260143 | 1.594293 | 1.521183 | 6.850663 | 5.382924
2018-04-12 00:57 | 192433.3 | 1753.7633 | 5 | 37 | 2.999992 | -3.26003 | 1.594293 | 1.587972 | 6.850663 | 5.590385
2018-04-12 00:59 | 192553.4 | 120.0016 | 6 | 37 | 3.667606 | 0 | 1.594293 | 1.587972 | 6.850663 | 5.590385
2018-04-12 01:01 | 192673.4 | 240 | 6 | 37 | 3.688645 | 0 | 1.594293 | 1.587972 | 6.850663 | 5.590385
2018-04-12 01:02 | 192733.4 | 300.0013 | 6 | 37 | 3.693621 | 0 | 1.594293 | 1.587972 | 6.850663 | 5.590385
2018-04-12 01:02 | 192733.4 | 0.0024 | 7 | 38 | 3.693681 | 0 | 0 | 0 | 0 | 0
2018-04-12 01:04 | 192853.5 | 120.0002 | 2 | 38 | 4.200388 | 4.403259 | 0.1567737 | 0 | 0.6551824 | 0
2018-04-12 01:06 | 192973.5 | 240.0004 | 2 | 38 | 4.200377 | 3.942621 | 0.2954708 | 0 | 1.237763 | 0
2018-04-12 01:08 | 193093.5 | 360.0009 | 2 | 38 | 4.20037 | 3.557802 | 0.4203246 | 0 | 1.762195 | 0
2018-04-12 01:09 | 193199.1 | 465.588 | 2 | 38 | 4.200375 | 3.259993 | 0.5201979 | 0 | 2.1817 | 0
2018-04-12 01:11 | 193319.1 | 120.0019 | 3 | 38 | 4.232914 | 3.260153 | 0.6284183 | 0 | 2.63788 | 0
2018-04-12 01:13 | 193439.1 | 240.0011 | 3 | 38 | 4.271942 | 3.260054 | 0.7370727 | 0 | 3.09988 | 0
2018-04-12 01:15 | 193559.1 | 360.0011 | 3 | 38 | 4.316121 | 3.259823 | 0.8457323 | 0 | 3.566419 | 0
2018-04-12 01:17 | 193679.1 | 480.0019 | 3 | 38 | 4.366207 | 3.260075 | 0.9543918 | 0 | 4.038069 | 0
2018-04-12 01:19 | 193799.1 | 600.0012 | 3 | 38 | 4.400372 | 3.036089 | 1.061494 | 0 | 4.508207 | 0
2018-04-12 01:21 | 193919.1 | 720.0003 | 3 | 38 | 4.400387 | 2.579535 | 1.154874 | 0 | 4.919115 | 0
2018-04-12 01:23 | 194039.1 | 840.0011 | 3 | 38 | 4.400367 | 2.18741 | 1.234133 | 0 | 5.267884 | 0
2018-04-12 01:25 | 194159.1 | 960.0011 | 3 | 38 | 4.40035 | 1.858746 | 1.301395 | 0 | 5.56386 | 0
2018-04-12 01:27 | 194279.1 | 1080.0019 | 3 | 38 | 4.400334 | 1.587902 | 1.358701 | 0 | 5.816027 | 0
2018-04-12 01:29 | 194399.1 | 1200.0019 | 3 | 38 | 4.400347 | 1.363991 | 1.407788 | 0 | 6.032029 | 0
2018-04-12 01:31 | 194519.1 | 1320.0019 | 3 | 38 | 4.400343 | 1.177414 | 1.450053 | 0 | 6.218009 | 0
2018-04-12 01:33 | 194639.1 | 1440.0011 | 3 | 38 | 4.400295 | 1.021965 | 1.486638 | 0 | 6.378994 | 0
2018-04-12 01:35 | 194759.1 | 1560.0012 | 3 | 38 | 4.400327 | 0.8940544 | 1.518512 | 0 | 6.519251 | 0
2018-04-12 01:37 | 194879.1 | 1680.001 | 3 | 38 | 4.400328 | 0.7887287 | 1.546494 | 0 | 6.642382 | 0
2018-04-12 01:39 | 194999.1 | 1800.0002 | 3 | 38 | 4.400301 | 0.7021275 | 1.571284 | 0 | 6.751465 | 0
2018-04-12 01:41 | 195081.3 | 1882.2529 | 3 | 38 | 4.40032 | 0.6519966 | 1.586737 | 0 | 6.819466 | 0
2018-04-12 01:43 | 195201.4 | 120.0017 | 4 | 38 | 4.307198 | 0 | 1.586737 | 0 | 6.819466 | 0
2018-04-12 01:45 | 195321.4 | 240.0017 | 4 | 38 | 4.294882 | 0 | 1.586737 | 0 | 6.819466 | 0
2018-04-12 01:46 | 195381.4 | 300.0031 | 4 | 38 | 4.289884 | 0 | 1.586737 | 0 | 6.819466 | 0
2018-04-12 01:48 | 195501.5 | 120.0003 | 5 | 38 | 3.828666 | -3.260131 | 1.586737 | 0.108648 | 6.819466 | 0.4229591
2018-04-12 01:50 | 195621.5 | 240.0005 | 5 | 38 | 3.743869 | -3.260061 | 1.586737 | 0.2173013 | 6.819466 | 0.8341809
2018-04-12 01:52 | 195741.5 | 360.0003 | 5 | 38 | 3.674671 | -3.260159 | 1.586737 | 0.3259557 | 6.819466 | 1.23709
2018-04-12 01:54 | 195861.5 | 480.0002 | 5 | 38 | 3.617436 | -3.259921 | 1.586737 | 0.4346038 | 6.819466 | 1.633125
2018-04-12 01:56 | 195981.5 | 600.001 | 5 | 38 | 3.570638 | -3.259846 | 1.586737 | 0.543259 | 6.819466 | 2.023549
2018-04-12 01:58 | 196101.5 | 720.0018 | 5 | 38 | 3.532507 | -3.260001 | 1.586737 | 0.6519108 | 6.819466 | 2.409363
2018-04-12 02:00 | 196221.5 | 840 | 5 | 38 | 3.501482 | -3.260012 | 1.586737 | 0.7605664 | 6.819466 | 2.791447
2018-04-12 02:02 | 196341.5 | 960.001 | 5 | 38 | 3.475813 | -3.259967 | 1.586737 | 0.8692213 | 6.819466 | 3.170468
2018-04-12 02:04 | 196461.5 | 1080.0018 | 5 | 38 | 3.453424 | -3.260001 | 1.586737 | 0.9778813 | 6.819466 | 3.546916
2018-04-12 02:06 | 196581.5 | 1200.0003 | 5 | 38 | 3.431723 | -3.259923 | 1.586737 | 1.086537 | 6.819466 | 3.92098
2018-04-12 02:08 | 196701.5 | 1320.0002 | 5 | 38 | 3.407023 | -3.259963 | 1.586737 | 1.195194 | 6.819466 | 4.292569
2018-04-12 02:10 | 196821.5 | 1440.0018 | 5 | 38 | 3.372462 | -3.260038 | 1.586737 | 1.303848 | 6.819466 | 4.661016
2018-04-12 02:12 | 196941.5 | 1560.0002 | 5 | 38 | 3.312496 | -3.260101 | 1.586737 | 1.412503 | 6.819466 | 5.024537
2018-04-12 02:14 | 197061.5 | 1680.0026 | 5 | 38 | 3.177674 | -3.25993 | 1.586737 | 1.521169 | 6.819466 | 5.378382
2018-04-12 02:15 | 197128.6 | 1747.1416 | 5 | 38 | 2.999987 | -3.259902 | 1.586737 | 1.581962 | 6.819466 | 5.566727
2018-04-12 02:17 | 197248.6 | 120.001 | 6 | 38 | 3.667969 | 0 | 1.586737 | 1.581962 | 6.819466 | 5.566727
2018-04-12 02:19 | 197368.6 | 240.0009 | 6 | 38 | 3.688993 | 0 | 1.586737 | 1.581962 | 6.819466 | 5.566727
2018-04-12 02:20 | 197428.6 | 300.0023 | 6 | 38 | 3.693951 | 0 | 1.586737 | 1.581962 | 6.819466 | 5.566727
2018-04-12 02:20 | 197428.7 | 0.0024 | 7 | 39 | 3.694006 | 0 | 0 | 0 | 0 | 0
2018-04-12 02:22 | 197548.8 | 120.0024 | 2 | 39 | 4.200388 | 4.395182 | 0.1566025 | 0 | 0.6545295 | 0
2018-04-12 02:24 | 197668.8 | 240.001 | 2 | 39 | 4.200399 | 3.932793 | 0.295004 | 0 | 1.235868 | 0
2018-04-12 02:26 | 197788.8 | 360.0009 | 2 | 39 | 4.200367 | 3.547386 | 0.4195002 | 0 | 1.758798 | 0
2018-04-12 02:28 | 197889.9 | 461.1527 | 2 | 39 | 4.200356 | 3.259987 | 0.5150571 | 0 | 2.160173 | 0
2018-04-12 02:30 | 198009.9 | 120.001 | 3 | 39 | 4.233081 | 3.259966 | 0.6232674 | 0 | 2.61632 | 0
2018-04-12 02:32 | 198129.9 | 240.0002 | 3 | 39 | 4.2724 | 3.259872 | 0.7319299 | 0 | 3.078385 | 0
2018-04-12 02:34 | 198249.9 | 360.0011 | 3 | 39 | 4.316878 | 3.259785 | 0.8405879 | 0 | 3.544981 | 0
2018-04-12 02:36 | 198369.9 | 480.002 | 3 | 39 | 4.367313 | 3.260015 | 0.9492438 | 0 | 4.01672 | 0
2018-04-12 02:38 | 198489.9 | 600.0019 | 3 | 39 | 4.400393 | 3.024937 | 1.056176 | 0 | 4.486192 | 0
2018-04-12 02:40 | 198609.9 | 720.001 | 3 | 39 | 4.400353 | 2.569412 | 1.149214 | 0 | 4.895596 | 0
2018-04-12 02:42 | 198729.9 | 840.0027 | 3 | 39 | 4.400372 | 2.178822 | 1.228173 | 0 | 5.243046 | 0
2018-04-12 02:44 | 198849.9 | 960.0011 | 3 | 39 | 4.400373 | 1.852591 | 1.295184 | 0 | 5.537916 | 0
2018-04-12 02:46 | 198969.9 | 1080.0011 | 3 | 39 | 4.400368 | 1.583302 | 1.352293 | 0 | 5.789218 | 0
2018-04-12 02:48 | 199089.9 | 1200.0002 | 3 | 39 | 4.400371 | 1.36059 | 1.40123 | 0 | 6.004554 | 0
2018-04-12 02:50 | 199209.9 | 1320.0002 | 3 | 39 | 4.400335 | 1.174425 | 1.443381 | 0 | 6.190036 | 0
2018-04-12 02:52 | 199329.9 | 1440.0012 | 3 | 39 | 4.400334 | 1.020235 | 1.479884 | 0 | 6.350663 | 0
2018-04-12 02:54 | 199449.9 | 1560.0012 | 3 | 39 | 4.400348 | 0.8927689 | 1.511696 | 0 | 6.490645 | 0
2018-04-12 02:56 | 199569.9 | 1680.0012 | 3 | 39 | 4.400337 | 0.7875767 | 1.539635 | 0 | 6.613584 | 0
2018-04-12 02:58 | 199689.9 | 1800.002 | 3 | 39 | 4.400286 | 0.7009659 | 1.564399 | 0 | 6.722555 | 0
2018-04-12 02:59 | 199770.6 | 1880.7456 | 3 | 39 | 4.400301 | 0.6519966 | 1.579566 | 0 | 6.789295 | 0
2018-04-12 03:01 | 199890.7 | 120 | 4 | 39 | 4.306631 | 0 | 1.579566 | 0 | 6.789295 | 0
2018-04-12 03:03 | 200010.7 | 240.0016 | 4 | 39 | 4.294248 | 0 | 1.579566 | 0 | 6.789295 | 0
2018-04-12 03:04 | 200070.7 | 300.0006 | 4 | 39 | 4.289212 | 0 | 1.579566 | 0 | 6.789295 | 0
2018-04-12 03:06 | 200190.8 | 120.0009 | 5 | 39 | 3.826099 | -3.260033 | 1.579566 | 0.1086541 | 6.789295 | 0.4227214
2018-04-12 03:08 | 200310.8 | 240.0011 | 5 | 39 | 3.741346 | -3.26004 | 1.579566 | 0.2173074 | 6.789295 | 0.8336649
2018-04-12 03:10 | 200430.8 | 360.0001 | 5 | 39 | 3.672148 | -3.25997 | 1.579566 | 0.3259559 | 6.789295 | 1.236278
2018-04-12 03:12 | 200550.8 | 480.0017 | 5 | 39 | 3.615039 | -3.25998 | 1.579566 | 0.434615 | 6.789295 | 1.632087
2018-04-12 03:14 | 200670.8 | 600.0009 | 5 | 39 | 3.568416 | -3.259986 | 1.579566 | 0.543268 | 6.789295 | 2.022253
2018-04-12 03:16 | 200790.8 | 720.0017 | 5 | 39 | 3.530412 | -3.260164 | 1.579566 | 0.6519259 | 6.789295 | 2.407854
2018-04-12 03:18 | 200910.8 | 840.0025 | 5 | 39 | 3.499554 | -3.259977 | 1.579566 | 0.760583 | 6.789295 | 2.789723
2018-04-12 03:20 | 201030.8 | 960.0001 | 5 | 39 | 3.473876 | -3.260001 | 1.579566 | 0.8692365 | 6.789295 | 3.168526
2018-04-12 03:22 | 201150.8 | 1080.0002 | 5 | 39 | 3.451481 | -3.259972 | 1.579566 | 0.977897 | 6.789295 | 3.544766
2018-04-12 03:24 | 201270.8 | 1200.0009 | 5 | 39 | 3.429506 | -3.260022 | 1.579566 | 1.086551 | 6.789295 | 3.9186
2018-04-12 03:26 | 201390.8 | 1320.001 | 5 | 39 | 3.404267 | -3.260014 | 1.579566 | 1.195205 | 6.789295 | 4.289909
2018-04-12 03:28 | 201510.8 | 1440.0009 | 5 | 39 | 3.36862 | -3.259982 | 1.579566 | 1.303862 | 6.789295 | 4.65802
2018-04-12 03:30 | 201630.8 | 1560.0002 | 5 | 39 | 3.30575 | -3.26004 | 1.579566 | 1.412516 | 6.789295 | 5.020989
2018-04-12 03:32 | 201750.8 | 1680.0017 | 5 | 39 | 3.160415 | -3.260045 | 1.579566 | 1.521176 | 6.789295 | 5.373651
2018-04-12 03:33 | 201809.3 | 1738.5727 | 5 | 39 | 2.999984 | -3.259954 | 1.579566 | 1.57421 | 6.789295 | 5.537385
2018-04-12 03:35 | 201929.4 | 120.0016 | 6 | 39 | 3.668774 | 0 | 1.579566 | 1.57421 | 6.789295 | 5.537385
2018-04-12 03:37 | 202049.4 | 240 | 6 | 39 | 3.689701 | 0 | 1.579566 | 1.57421 | 6.789295 | 5.537385
2018-04-12 03:38 | 202109.4 | 300.0029 | 6 | 39 | 3.694607 | 0 | 1.579566 | 1.57421 | 6.789295 | 5.537385
2018-04-12 03:38 | 202109.4 | 0.0023 | 7 | 40 | 3.6946 | 0 | 0 | 0 | 0 | 0
2018-04-12 03:40 | 202229.5 | 120.001 | 2 | 40 | 4.200379 | 4.364349 | 0.1559339 | 0 | 0.6519155 | 0
2018-04-12 03:42 | 202349.5 | 240.001 | 2 | 40 | 4.20039 | 3.904848 | 0.2933706 | 0 | 1.229201 | 0
2018-04-12 03:44 | 202469.5 | 360.0001 | 2 | 40 | 4.200363 | 3.5228 | 0.4169963 | 0 | 1.748475 | 0
2018-04-12 03:45 | 202562.8 | 453.275 | 2 | 40 | 4.200372 | 3.259993 | 0.5047919 | 0 | 2.117248 | 0
2018-04-12 03:47 | 202682.8 | 120.0002 | 3 | 40 | 4.233318 | 3.260206 | 0.6130102 | 0 | 2.57344 | 0
2018-04-12 03:49 | 202802.8 | 240.001 | 3 | 40 | 4.272667 | 3.260221 | 0.7216642 | 0 | 3.035498 | 0
2018-04-12 03:51 | 202922.8 | 360.0003 | 3 | 40 | 4.317094 | 3.260147 | 0.8303224 | 0 | 3.502122 | 0
2018-04-12 03:53 | 203042.8 | 480.0019 | 3 | 40 | 4.367241 | 3.26013 | 0.9389796 | 0 | 3.973873 | 0
2018-04-12 03:55 | 203162.8 | 600.0003 | 3 | 40 | 4.400363 | 3.028797 | 1.045957 | 0 | 4.443532 | 0
2018-04-12 03:57 | 203282.8 | 720.0011 | 3 | 40 | 4.400374 | 2.576021 | 1.139179 | 0 | 4.853745 | 0
2018-04-12 03:59 | 203402.8 | 840.001 | 3 | 40 | 4.400362 | 2.18751 | 1.218393 | 0 | 5.202317 | 0
2018-04-12 04:01 | 203522.8 | 960.001 | 3 | 40 | 4.400362 | 1.8617 | 1.28571 | 0 | 5.498537 | 0
2018-04-12 04:03 | 203642.8 | 1080.0009 | 3 | 40 | 4.400321 | 1.591978 | 1.343128 | 0 | 5.751193 | 0
2018-04-12 04:05 | 203762.8 | 1200.0019 | 3 | 40 | 4.400358 | 1.369047 | 1.392359 | 0 | 5.967828 | 0
2018-04-12 04:07 | 203882.8 | 1320.0002 | 3 | 40 | 4.400337 | 1.182465 | 1.434784 | 0 | 6.15451 | 0
2018-04-12 04:09 | 204002.8 | 1440.0011 | 3 | 40 | 4.40032 | 1.027447 | 1.471536 | 0 | 6.316235 | 0
2018-04-12 04:11 | 204122.8 | 1560.0008 | 3 | 40 | 4.400318 | 0.8985729 | 1.50357 | 0 | 6.457195 | 0
2018-04-12 04:13 | 204242.8 | 1680.002 | 3 | 40 | 4.400299 | 0.792635 | 1.531703 | 0 | 6.580988 | 0
2018-04-12 04:15 | 204362.8 | 1800.002 | 3 | 40 | 4.400318 | 0.7059174 | 1.556628 | 0 | 6.690668 | 0
2018-04-12 04:17 | 204452 | 1889.1688 | 3 | 40 | 4.400346 | 0.6519966 | 1.573422 | 0 | 6.764565 | 0
2018-04-12 04:19 | 204572 | 120.0017 | 4 | 40 | 4.306386 | 0 | 1.573422 | 0 | 6.764565 | 0
2018-04-12 04:21 | 204692 | 240.0009 | 4 | 40 | 4.293976 | 0 | 1.573422 | 0 | 6.764565 | 0
2018-04-12 04:22 | 204752 | 300.0038 | 4 | 40 | 4.288917 | 0 | 1.573422 | 0 | 6.764565 | 0
2018-04-12 04:24 | 204872.1 | 120.0006 | 5 | 40 | 3.823621 | -3.259995 | 1.573422 | 0.1086504 | 6.764565 | 0.4224682
2018-04-12 04:26 | 204992.1 | 240.0009 | 5 | 40 | 3.738549 | -3.259772 | 1.573422 | 0.217311 | 6.764565 | 0.8331499
2018-04-12 04:28 | 205112.1 | 360.0017 | 5 | 40 | 3.669139 | -3.260078 | 1.573422 | 0.3259695 | 6.764565 | 1.235481
2018-04-12 04:30 | 205232.1 | 480.0009 | 5 | 40 | 3.611969 | -3.259963 | 1.573422 | 0.4346193 | 6.764565 | 1.630923
2018-04-12 04:32 | 205352.1 | 600.0019 | 5 | 40 | 3.565277 | -3.259996 | 1.573422 | 0.5432773 | 6.764565 | 2.020769
2018-04-12 04:34 | 205472.1 | 720.001 | 5 | 40 | 3.527437 | -3.259713 | 1.573422 | 0.6519289 | 6.764565 | 2.406014
2018-04-12 04:36 | 205592.1 | 840.0009 | 5 | 40 | 3.496601 | -3.259942 | 1.573422 | 0.7605814 | 6.764565 | 2.787544
2018-04-12 04:38 | 205712.1 | 960.0001 | 5 | 40 | 3.471135 | -3.259974 | 1.573422 | 0.8692335 | 6.764565 | 3.166031
2018-04-12 04:40 | 205832.1 | 1080.0017 | 5 | 40 | 3.448711 | -3.260012 | 1.573422 | 0.9778942 | 6.764565 | 3.541973
2018-04-12 04:42 | 205952.1 | 1200.0009 | 5 | 40 | 3.426616 | -3.259967 | 1.573422 | 1.086548 | 6.764565 | 3.915499
2018-04-12 04:44 | 206072.1 | 1320.0012 | 5 | 40 | 3.400958 | -3.260093 | 1.573422 | 1.195208 | 6.764565 | 4.286495
2018-04-12 04:46 | 206192.1 | 1440.0002 | 5 | 40 | 3.364266 | -3.259912 | 1.573422 | 1.303861 | 6.764565 | 4.654183
2018-04-12 04:48 | 206312.1 | 1560.0002 | 5 | 40 | 3.298606 | -3.259996 | 1.573422 | 1.41252 | 6.764565 | 5.016568
2018-04-12 04:50 | 206432.1 | 1680.0009 | 5 | 40 | 3.142092 | -3.260015 | 1.573422 | 1.521176 | 6.764565 | 5.367985
2018-04-12 04:51 | 206482.4 | 1730.3031 | 5 | 40 | 2.999984 | -3.260043 | 1.573422 | 1.566728 | 6.764565 | 5.508114
2018-04-12 04:53 | 206602.5 | 120.001 | 6 | 40 | 3.669993 | 0 | 1.573422 | 1.566728 | 6.764565 | 5.508114
2018-04-12 04:55 | 206722.5 | 240.0001 | 6 | 40 | 3.69068 | 0 | 1.573422 | 1.566728 | 6.764565 | 5.508114
2018-04-12 04:56 | 206782.5 | 300.0005 | 6 | 40 | 3.695495 | 0 | 1.573422 | 1.566728 | 6.764565 | 5.508114
2018-04-12 04:56 | 206782.4 | 0.0024 | 7 | 41 | 3.695589 | 0 | 0 | 0 | 0 | 0
2018-04-12 04:58 | 206902.5 | 120.0003 | 2 | 41 | 4.200395 | 4.341448 | 0.1553575 | 0 | 0.6496615 | 0
2018-04-12 05:00 | 207022.5 | 240.0003 | 2 | 41 | 4.200386 | 3.885952 | 0.2920999 | 0 | 1.224031 | 0
2018-04-12 05:02 | 207142.5 | 360.0019 | 2 | 41 | 4.200369 | 3.505634 | 0.4151382 | 0 | 1.740838 | 0
2018-04-12 05:03 | 207229.6 | 447.1025 | 2 | 41 | 4.200379 | 3.259987 | 0.4969144 | 0 | 2.084328 | 0
2018-04-12 05:05 | 207349.6 | 120.001 | 3 | 41 | 4.233388 | 3.260094 | 0.6051288 | 0 | 2.540508 | 0
2018-04-12 05:07 | 207469.6 | 240.0003 | 3 | 41 | 4.272707 | 3.259855 | 0.7137856 | 0 | 3.002585 | 0
2018-04-12 05:09 | 207589.6 | 360.0008 | 3 | 41 | 4.317198 | 3.260073 | 0.8224419 | 0 | 3.469211 | 0
2018-04-12 05:11 | 207709.6 | 480.0003 | 3 | 41 | 4.367333 | 3.260151 | 0.9310954 | 0 | 3.940956 | 0
2018-04-12 05:13 | 207829.6 | 600.0011 | 3 | 41 | 4.40039 | 3.029114 | 1.038074 | 0 | 4.410626 | 0
2018-04-12 05:15 | 207949.6 | 720.0003 | 3 | 41 | 4.400358 | 2.575512 | 1.131294 | 0 | 4.820827 | 0
2018-04-12 05:17 | 208069.7 | 840.002 | 3 | 41 | 4.400391 | 2.186491 | 1.210472 | 0 | 5.16924 | 0
2018-04-12 05:19 | 208189.7 | 960.0028 | 3 | 41 | 4.400387 | 1.859547 | 1.277724 | 0 | 5.465172 | 0
2018-04-12 05:21 | 208309.6 | 1080.0003 | 3 | 41 | 4.400337 | 1.589371 | 1.33505 | 0 | 5.717431 | 0
2018-04-12 05:23 | 208429.6 | 1200.0002 | 3 | 41 | 4.400295 | 1.365425 | 1.384192 | 0 | 5.933672 | 0
2018-04-12 05:25 | 208549.7 | 1320.002 | 3 | 41 | 4.400353 | 1.180653 | 1.426538 | 0 | 6.120009 | 0
2018-04-12 05:27 | 208669.6 | 1440.0003 | 3 | 41 | 4.400321 | 1.025454 | 1.463225 | 0 | 6.281443 | 0
2018-04-12 05:29 | 208789.6 | 1560.0007 | 3 | 41 | 4.400305 | 0.8969479 | 1.495206 | 0 | 6.422169 | 0
2018-04-12 05:31 | 208909.6 | 1680.0014 | 3 | 41 | 4.400329 | 0.791832 | 1.523298 | 0 | 6.545785 | 0
2018-04-12 05:33 | 209029.6 | 1800.0012 | 3 | 41 | 4.400335 | 0.7053871 | 1.548195 | 0 | 6.65534 | 0
2018-04-12 05:35 | 209116.8 | 1887.1921 | 3 | 41 | 4.400294 | 0.651989 | 1.564615 | 0 | 6.72759 | 0
2018-04-12 05:37 | 209236.9 | 120.0014 | 4 | 41 | 4.305858 | 0 | 1.564615 | 0 | 6.72759 | 0
2018-04-12 05:39 | 209356.9 | 240.0011 | 4 | 41 | 4.293405 | 0 | 1.564615 | 0 | 6.72759 | 0
2018-04-12 05:40 | 209416.9 | 300.0039 | 4 | 41 | 4.288342 | 0 | 1.564615 | 0 | 6.72759 | 0
2018-04-12 05:42 | 209537 | 120.0011 | 5 | 41 | 3.820814 | -3.260043 | 1.564615 | 0.1086551 | 6.72759 | 0.4222059
2018-04-12 05:44 | 209657 | 240.001 | 5 | 41 | 3.734956 | -3.260171 | 1.564615 | 0.2173132 | 6.72759 | 0.8324872
2018-04-12 05:46 | 209777 | 360.001 | 5 | 41 | 3.665731 | -3.260026 | 1.564615 | 0.3259702 | 6.72759 | 1.234434
2018-04-12 05:48 | 209897 | 480.0018 | 5 | 41 | 3.608884 | -3.260017 | 1.564615 | 0.4346244 | 6.72759 | 1.629541
2018-04-12 05:50 | 210017 | 600.0009 | 5 | 41 | 3.562562 | -3.260082 | 1.564615 | 0.5432808 | 6.72759 | 2.019066
2018-04-12 05:52 | 210137 | 720.0018 | 5 | 41 | 3.525045 | -3.260051 | 1.564615 | 0.6519403 | 6.72759 | 2.404065
2018-04-12 05:54 | 210257 | 840.0002 | 5 | 41 | 3.494562 | -3.260098 | 1.564615 | 0.7605941 | 6.72759 | 2.785364
2018-04-12 05:56 | 210377 | 960.0012 | 5 | 41 | 3.469268 | -3.260108 | 1.564615 | 0.8692465 | 6.72759 | 3.163645
2018-04-12 05:58 | 210497 | 1080.0002 | 5 | 41 | 3.446816 | -3.260047 | 1.564615 | 0.977906 | 6.72759 | 3.539378
2018-04-12 06:00 | 210617 | 1200.0018 | 5 | 41 | 3.424521 | -3.260012 | 1.564615 | 1.086562 | 6.72759 | 3.9127
2018-04-12 06:02 | 210737 | 1320.0011 | 5 | 41 | 3.398411 | -3.260017 | 1.564615 | 1.19522 | 6.72759 | 4.283443
2018-04-12 06:04 | 210857 | 1440.0019 | 5 | 41 | 3.360423 | -3.260089 | 1.564615 | 1.303876 | 6.72759 | 4.650802
2018-04-12 06:06 | 210977 | 1560.0026 | 5 | 41 | 3.291522 | -3.260139 | 1.564615 | 1.412535 | 6.72759 | 5.012625
2018-04-12 06:08 | 211097 | 1680.001 | 5 | 41 | 3.12194 | -3.260066 | 1.564615 | 1.521191 | 6.72759 | 5.362734
2018-04-12 06:08 | 211138.8 | 1721.8687 | 5 | 41 | 2.999978 | -3.260019 | 1.564615 | 1.559098 | 6.72759 | 5.478901
2018-04-12 06:10 | 211258.9 | 119.9999 | 6 | 41 | 3.670476 | 0 | 1.564615 | 1.559098 | 6.72759 | 5.478901
2018-04-12 06:12 | 211378.9 | 240.0007 | 6 | 41 | 3.691152 | 0 | 1.564615 | 1.559098 | 6.72759 | 5.478901
2018-04-12 06:13 | 211438.9 | 300.0021 | 6 | 41 | 3.695969 | 0 | 1.564615 | 1.559098 | 6.72759 | 5.478901
2018-04-12 06:13 | 211438.9 | 0.0025 | 7 | 42 | 3.696048 | 0 | 0 | 0 | 0 | 0
2018-04-12 06:15 | 211559 | 120.0003 | 2 | 42 | 4.200367 | 4.317812 | 0.1548339 | 0 | 0.6475915 | 0
2018-04-12 06:17 | 211679 | 240.0002 | 2 | 42 | 4.20037 | 3.864347 | 0.2908482 | 0 | 1.218903 | 0
2018-04-12 06:19 | 211799 | 360.001 | 2 | 42 | 4.200336 | 3.483112 | 0.4131709 | 0 | 1.732704 | 0
2018-04-12 06:21 | 211878.7 | 439.6792 | 2 | 42 | 4.200396 | 3.259995 | 0.4877496 | 0 | 2.045962 | 0
2018-04-12 06:23 | 211998.7071 | 120.0002 | 3 | 42 | 4.233536 | 3.25979 | 0.5959668 | 0 | 2.502167 | 0
2018-04-12 06:25 | 212118.7073 | 240.0004 | 3 | 42 | 4.272991 | 3.260082 | 0.7046226 | 0 | 2.964264 | 0
2018-04-12 06:27 | 212238.7089 | 360.002 | 3 | 42 | 4.317194 | 3.259899 | 0.8132757 | 0 | 3.430896 | 0
2018-04-12 06:29 | 212358.7082 | 480.0013 | 3 | 42 | 4.367189 | 3.260176 | 0.9219322 | 0 | 3.902648 | 0
2018-04-12 06:31 | 212478.7076 | 600.0007 | 3 | 42 | 4.400383 | 3.032459 | 1.028964 | 0 | 4.372536 | 0
2018-04-12 06:33 | 212598.2281 | 719.5212 | 3 | 42 | 4.400379 | 2.584187 | 1.122005 | 0 | 4.78195 | 0
2018-04-12 06:35 | 212718.7078 | 840.0009 | 3 | 42 | 4.400379 | 2.193995 | 1.201775 | 0 | 5.132967 | 0
2018-04-12 06:37 | 212838.7073 | 960.0004 | 3 | 42 | 4.400357 | 1.867252 | 1.269288 | 0 | 5.430052 | 0
2018-04-12 06:39 | 212958.7073 | 1080.0004 | 3 | 42 | 4.400343 | 1.597885 | 1.326896 | 0 | 5.683547 | 0
2018-04-12 06:41 | 213078.7073 | 1200.0004 | 3 | 42 | 4.400375 | 1.375513 | 1.376333 | 0 | 5.901087 | 0
2018-04-12 06:43 | 213198.7091 | 1320.0022 | 3 | 42 | 4.400336 | 1.189245 | 1.418979 | 0 | 6.088745 | 0
2018-04-12 06:45 | 213318.7082 | 1440.0013 | 3 | 42 | 4.400327 | 1.0343 | 1.45596 | 0 | 6.251472 | 0
2018-04-12 06:47 | 213438.7089 | 1560.002 | 3 | 42 | 4.40036 | 0.9062195 | 1.488227 | 0 | 6.39346 | 0
2018-04-12 06:49 | 213558.7089 | 1680.002 | 3 | 42 | 4.400343 | 0.7994347 | 1.516589 | 0 | 6.51826 | 0
2018-04-12 06:51 | 213678.7089 | 1800.002 | 3 | 42 | 4.400293 | 0.711298 | 1.541715 | 0 | 6.628822 | 0
2018-04-12 06:52 | 213776.0695 | 1897.3626 | 3 | 42 | 4.400287 | 0.6519928 | 1.560132 | 0 | 6.709863 | 0
2018-04-12 06:54 | 213896.1 | 120.0002 | 4 | 42 | 4.305707 | 0 | 1.560132 | 0 | 6.709863 | 0
2018-04-12 06:56 | 214016.1 | 240.0002 | 4 | 42 | 4.2932 | 0 | 1.560132 | 0 | 6.709863 | 0
2018-04-12 06:57 | 214076.1 | 300.0015 | 4 | 42 | 4.288121 | 0 | 1.560132 | 0 | 6.709863 | 0
2018-04-12 06:59 | 214196.2 | 120.001 | 5 | 42 | 3.819528 | -3.259996 | 1.560132 | 0.1086515 | 6.709863 | 0.4220665
2018-04-12 07:01 | 214316.2 | 240.0002 | 5 | 42 | 3.733999 | -3.260056 | 1.560132 | 0.2172929 | 6.709863 | 0.8322061
2018-04-12 07:03 | 214436.2 | 360.001 | 5 | 42 | 3.664368 | -3.260064 | 1.560132 | 0.3259659 | 6.709863 | 1.234086
2018-04-12 07:05 | 214556.2 | 480.0002 | 5 | 42 | 3.607298 | -3.260143 | 1.560132 | 0.4346206 | 6.709863 | 1.629032
2018-04-12 07:07 | 214676.2 | 600.0002 | 5 | 42 | 3.560781 | -3.260171 | 1.560132 | 0.5432769 | 6.709863 | 2.018374
2018-04-12 07:09 | 214796.2 | 720.001 | 5 | 42 | 3.523233 | -3.260054 | 1.560132 | 0.6519312 | 6.709863 | 2.403154
2018-04-12 07:11 | 214916.2 | 840.001 | 5 | 42 | 3.492678 | -3.259949 | 1.560132 | 0.7605895 | 6.709863 | 2.784267
2018-04-12 07:13 | 215036.2 | 960.0019 | 5 | 42 | 3.46732 | -3.259919 | 1.560132 | 0.8692453 | 6.709863 | 3.162351
2018-04-12 07:15 | 215156.2 | 1080.0017 | 5 | 42 | 3.444851 | -3.260012 | 1.560132 | 0.9779057 | 6.709863 | 3.537879
2018-04-12 07:17 | 215276.2 | 1200.001 | 5 | 42 | 3.422454 | -3.259904 | 1.560132 | 1.086558 | 6.709863 | 3.910969
2018-04-12 07:19 | 215396.2 | 1320.001 | 5 | 42 | 3.395927 | -3.260077 | 1.560132 | 1.19523 | 6.709863 | 4.281514
2018-04-12 07:21 | 215516.2 | 1440.0009 | 5 | 42 | 3.357062 | -3.260024 | 1.560132 | 1.303865 | 6.709863 | 4.648493
2018-04-12 07:23 | 215636.2 | 1560.0009 | 5 | 42 | 3.285806 | -3.260054 | 1.560132 | 1.412551 | 6.709863 | 5.00994
2018-04-12 07:25 | 215756.2 | 1680.0009 | 5 | 42 | 3.10737 | -3.259984 | 1.560132 | 1.521221 | 6.709863 | 5.3591
2018-04-12 07:26 | 215792.4 | 1716.2136 | 5 | 42 | 2.999984 | -3.259982 | 1.560132 | 1.553994 | 6.709863 | 5.459264
2018-04-12 07:28 | 215912.5 | 120.0001 | 6 | 42 | 3.671494 | 0 | 1.560132 | 1.553994 | 6.709863 | 5.459264
2018-04-12 07:30 | 216032.5 | 240.0001 | 6 | 42 | 3.692005 | 0 | 1.560132 | 1.553994 | 6.709863 | 5.459264
2018-04-12 07:31 | 216092.5 | 300.0048 | 6 | 42 | 3.696764 | 0 | 1.560132 | 1.553994 | 6.709863 | 5.459264
2018-04-12 07:31 | 216092.5 | 0.0024 | 7 | 43 | 3.69689 | 0 | 0 | 0 | 0 | 0
2018-04-12 07:33 | 216212.5 | 120.0005 | 2 | 43 | 4.200403 | 4.292704 | 0.1541795 | 0 | 0.645 | 0
2018-04-12 07:35 | 216332.5 | 240.0021 | 2 | 43 | 4.200358 | 3.841747 | 0.2893882 | 0 | 1.212928 | 0
2018-04-12 07:37 | 216452.5 | 360.0011 | 2 | 43 | 4.200352 | 3.463829 | 0.4110031 | 0 | 1.723756 | 0
2018-04-12 07:38 | 216525.2 | 432.6674 | 2 | 43 | 4.200366 | 3.259993 | 0.478828 | 0 | 2.008645 | 0
2018-04-12 07:40 | 216645.2 | 120.0011 | 3 | 43 | 4.233547 | 3.260178 | 0.5870445 | 0 | 2.46484375 | 0
2018-04-12 07:42 | 216765.2 | 240.0011 | 3 | 43 | 4.272864 | 3.259794 | 0.6956934 | 0 | 2.926908 | 0
2018-04-12 07:44 | 216885.2 | 360.0019 | 3 | 43 | 4.316982 | 3.259886 | 0.8043581 | 0 | 3.393569 | 0
2018-04-12 07:46 | 217005.2 | 480.001 | 3 | 43 | 4.366771 | 3.259977 | 0.9130137 | 0 | 3.865282 | 0
2018-04-12 07:48 | 217125.2 | 600.001 | 3 | 43 | 4.400382 | 3.03834 | 1.020128 | 0 | 4.335502 | 0
2018-04-12 07:50 | 217245.2 | 720.001 | 3 | 43 | 4.400366 | 2.587254 | 1.113693 | 0 | 4.747222 | 0
2018-04-12 07:52 | 217365.2 | 840.0009 | 3 | 43 | 4.400383 | 2.197918 | 1.193264 | 0 | 5.097367 | 0
2018-04-12 07:54 | 217485.2 | 960.0018 | 3 | 43 | 4.400371 | 1.870403 | 1.260896 | 0 | 5.394971 | 0
2018-04-12 07:56 | 217605.2 | 1080.0009 | 3 | 43 | 4.400333 | 1.599586 | 1.31857 | 0 | 5.648756 | 0
2018-04-12 07:58 | 217725.2 | 1200.001 | 3 | 43 | 4.400349 | 1.375954 | 1.368051 | 0 | 5.866493 | 0
2018-04-12 08:00 | 217845.2 | 1320.001 | 3 | 43 | 4.400321 | 1.189404 | 1.410712 | 0 | 6.054215 | 0
2018-04-12 08:02 | 217965.2 | 1440.001 | 3 | 43 | 4.400366 | 1.034561 | 1.447696 | 0 | 6.216955 | 0
2018-04-12 08:04 | 218085.2 | 1560.0019 | 3 | 43 | 4.400355 | 0.9054394 | 1.479946 | 0 | 6.358869 | 0
2018-04-12 08:06 | 218205.2 | 1680.0001 | 3 | 43 | 4.400301 | 0.7985821 | 1.508285 | 0 | 6.483569 | 0
2018-04-12 08:08 | 218325.2 | 1800.0003 | 3 | 43 | 4.400346 | 0.7122478 | 1.533415 | 0 | 6.594149 | 0
2018-04-12 08:10 | 218424.1 | 1898.8992 | 3 | 43 | 4.400345 | 0.6519985 | 1.552119 | 0 | 6.676452 | 0
2018-04-12 08:12 | 218544.2 | 120.0018 | 4 | 43 | 4.305063 | 0 | 1.55212 | 0 | 6.676457 | 0
2018-04-12 08:14 | 218664.2 | 240.0002 | 4 | 43 | 4.29253 | 0 | 1.55212 | 0 | 6.676457 | 0
2018-04-12 08:15 | 218724.2 | 300.0031 | 4 | 43 | 4.287416 | 0 | 1.55212 | 0 | 6.676457 | 0
2018-04-12 08:17 | 218844.3 | 120.0018 | 5 | 43 | 3.81549 | -3.260202 | 1.55212 | 0.1086593 | 6.676457 | 0.4216896
2018-04-12 08:19 | 218964.3 | 240.0003 | 5 | 43 | 3.729879 | -3.26012 | 1.55212 | 0.2173135 | 6.676457 | 0.8314326
2018-04-12 08:21 | 219084.3 | 360.0003 | 5 | 43 | 3.660361 | -3.260162 | 1.55212 | 0.3259761 | 6.676457 | 1.232831
2018-04-12 08:23 | 219204.3 | 480.0011 | 5 | 43 | 3.603541 | -3.260064 | 1.55212 | 0.4346347 | 6.676457 | 1.627369
2018-04-12 08:25 | 219324.3 | 600.0009 | 5 | 43 | 3.55738 | -3.260075 | 1.55212 | 0.5432776 | 6.676457 | 2.016273
2018-04-12 08:27 | 219444.3 | 720.0027 | 5 | 43 | 3.519938 | -3.260164 | 1.55212 | 0.6519488 | 6.676457 | 2.400753
2018-04-12 08:29 | 219564.3 | 840.0009 | 5 | 43 | 3.489679 | -3.260112 | 1.55212 | 0.7606045 | 6.676457 | 2.781512
2018-04-12 08:31 | 219684.3 | 960.0003 | 5 | 43 | 3.464498 | -3.260009 | 1.55212 | 0.8692652 | 6.676457 | 3.159301
2018-04-12 08:33 | 219804.3 | 1080.0019 | 5 | 43 | 3.442109 | -3.260072 | 1.55212 | 0.977919 | 6.676457 | 3.534504
2018-04-12 08:35 | 219924.3 | 1200.0003 | 5 | 43 | 3.419515 | -3.260208 | 1.55212 | 1.086574 | 6.676457 | 3.907296
2018-04-12 08:37 | 220044.3 | 1320.0019 | 5 | 43 | 3.392408 | -3.260049 | 1.55212 | 1.195235 | 6.676457 | 4.277461
2018-04-12 08:39 | 220164.3 | 1440.0002 | 5 | 43 | 3.352198 | -3.26004 | 1.55212 | 1.30389 | 6.676457 | 4.644062
2018-04-12 08:41 | 220284.3 | 1560.0002 | 5 | 43 | 3.277368 | -3.259959 | 1.55212 | 1.412544 | 6.676457 | 5.004715
2018-04-12 08:43 | 220404.3 | 1680.001 | 5 | 43 | 3.084342 | -3.259986 | 1.55212 | 1.521209 | 6.676457 | 5.352323
2018-04-12 08:43 | 220431.9 | 1707.6512 | 5 | 43 | 2.999989 | -3.260033 | 1.55212 | 1.546251 | 6.676457 | 5.42854
2018-04-12 08:45 | 220552 | 120.0011 | 6 | 43 | 3.672635 | 0 | 1.55212 | 1.546251 | 6.676457 | 5.42854
2018-04-12 08:47 | 220672 | 240.0003 | 6 | 43 | 3.692948 | 0 | 1.55212 | 1.546251 | 6.676457 | 5.42854
2018-04-12 08:48 | 220732 | 300.0016 | 6 | 43 | 3.697652 | 0 | 1.55212 | 1.546251 | 6.676457 | 5.42854
2018-04-12 08:48 | 220732 | 0.0024 | 7 | 44 | 3.697612 | 0 | 0 | 0 | 0 | 0
2018-04-12 08:50 | 220852 | 120.0019 | 2 | 44 | 4.200405 | 4.259008 | 0.1533494 | 0 | 0.6416947 | 0
2018-04-12 08:52 | 220972 | 240.0009 | 2 | 44 | 4.200375 | 3.812729 | 0.2874681 | 0 | 1.205044 | 0
2018-04-12 08:54 | 221092 | 360.0019 | 2 | 44 | 4.200374 | 3.43944 | 0.4082336 | 0 | 1.712304 | 0
2018-04-12 08:55 | 221156.2 | 424.1896 | 2 | 44 | 4.200388 | 3.259985 | 0.4679259 | 0 | 1.963033 | 0
2018-04-12 08:57 | 221276.2 | 120.0011 | 3 | 44 | 4.233715 | 3.259747 | 0.5761488 | 0 | 2.419272 | 0
2018-04-12 08:59 | 221396.2 | 240.0019 | 3 | 44 | 4.273044 | 3.260098 | 0.684809 | 0 | 2.881402 | 0
2018-04-12 09:01 | 221516.2 | 360.0019 | 3 | 44 | 4.31713 | 3.260172 | 0.7934617 | 0 | 3.348031 | 0
2018-04-12 09:03 | 221636.2 | 480.001 | 3 | 44 | 4.36665 | 3.260029 | 0.9021091 | 0 | 3.819709 | 0
2018-04-12 09:05 | 221756.2 | 600.0019 | 3 | 44 | 4.400384 | 3.04443 | 1.009284 | 0 | 4.29018 | 0
2018-04-12 09:07 | 221876.2 | 720.0019 | 3 | 44 | 4.400375 | 2.595854 | 1.103098 | 0 | 4.702997 | 0
2018-04-12 09:09 | 221996.2 | 840.001 | 3 | 44 | 4.400401 | 2.207731 | 1.182974 | 0 | 5.054479 | 0
2018-04-12 09:11 | 222116.2 | 960.0019 | 3 | 44 | 4.400365 | 1.88011 | 1.250927 | 0 | 5.353498 | 0
2018-04-12 09:13 | 222236.2 | 1080.0019 | 3 | 44 | 4.400342 | 1.608875 | 1.308925 | 0 | 5.608709 | 0
2018-04-12 09:15 | 222356.2 | 1200.0009 | 3 | 44 | 4.40037 | 1.384314 | 1.358689 | 0 | 5.827688 | 0
2018-04-12 09:17 | 222476.2 | 1320.0009 | 3 | 44 | 4.400369 | 1.197508 | 1.401621 | 0 | 6.016606 | 0
2018-04-12 09:19 | 222596.2 | 1440.001 | 3 | 44 | 4.400313 | 1.040579 | 1.43883 | 0 | 6.180339 | 0
2018-04-12 09:21 | 222716.2 | 1560.0009 | 3 | 44 | 4.400319 | 0.9110641 | 1.471298 | 0 | 6.323207 | 0
2018-04-12 09:23 | 222836.2 | 1680.0019 | 3 | 44 | 4.400315 | 0.8034096 | 1.499812 | 0 | 6.448677 | 0
2018-04-12 09:25 | 222956.2 | 1800.0011 | 3 | 44 | 4.400321 | 0.7153816 | 1.52508 | 0 | 6.559865 | 0
2018-04-12 09:27 | 223058.8 | 1902.5481 | 3 | 44 | 4.400258 | 0.6519928 | 1.544539 | 0 | 6.645493 | 0
2018-04-12 09:29 | 223178.8 | 120.0003 | 4 | 44 | 4.304448 | 0 | 1.544539 | 0 | 6.645493 | 0
2018-04-12 09:31 | 223298.8 | 240.0003 | 4 | 44 | 4.291892 | 0 | 1.544539 | 0 | 6.645493 | 0
2018-04-12 09:32 | 223358.8 | 300.0025 | 4 | 44 | 4.286768 | 0 | 1.544539 | 0 | 6.645493 | 0
2018-04-12 09:34 | 223478.9 | 120.0002 | 5 | 44 | 3.812719 | -3.260145 | 1.544539 | 0.1086535 | 6.645493 | 0.4213913
2018-04-12 09:36 | 223598.9 | 240.0002 | 5 | 44 | 3.726983 | -3.260022 | 1.544539 | 0.2173082 | 6.645493 | 0.830824
2018-04-12 09:38 | 223718.9 | 360.0009 | 5 | 44 | 3.657458 | -3.259956 | 1.544539 | 0.3259602 | 6.645493 | 1.231865
2018-04-12 09:40 | 223838.9 | 480.0003 | 5 | 44 | 3.600607 | -3.260096 | 1.544539 | 0.434616 | 6.645493 | 1.626073
2018-04-12 09:42 | 223958.9 | 600.0018 | 5 | 44 | 3.554562 | -3.260068 | 1.544539 | 0.5432686 | 6.645493 | 2.0147
2018-04-12 09:44 | 224078.9 | 720.0017 | 5 | 44 | 3.517499 | -3.260064 | 1.544539 | 0.651906 | 6.645493 | 2.398777
2018-04-12 09:46 | 224198.9 | 840.0009 | 5 | 44 | 3.487363 | -3.260103 | 1.544539 | 0.7605889 | 6.645493 | 2.779376
2018-04-12 09:48 | 224318.9 | 960.0009 | 5 | 44 | 3.462262 | -3.259972 | 1.544539 | 0.8692489 | 6.645493 | 3.156913
2018-04-12 09:50 | 224438.9 | 1080.0002 | 5 | 44 | 3.439859 | -3.260077 | 1.544539 | 0.9778913 | 6.645493 | 3.531834
2018-04-12 09:52 | 224558.9 | 1200.0018 | 5 | 44 | 3.417131 | -3.260072 | 1.544539 | 1.086575 | 6.645493 | 3.904473
2018-04-12 09:54 | 224678.9 | 1320.0009 | 5 | 44 | 3.389537 | -3.260139 | 1.544539 | 1.195231 | 6.645493 | 4.274339
2018-04-12 09:56 | 224798.9 | 1440.0018 | 5 | 44 | 3.348099 | -3.260001 | 1.544539 | 1.303883 | 6.645493 | 4.640564
2018-04-12 09:58 | 224918.9 | 1560.0018 | 5 | 44 | 3.269459 | -3.260064 | 1.544539 | 1.412543 | 6.645493 | 5.000622
2018-04-12 10:00 | 225038.9 | 1680.0009 | 5 | 44 | 3.061941 | -3.259998 | 1.544539 | 1.521192 | 6.645493 | 5.346694
2018-04-12 10:00 | 225058.8 | 1699.8552 | 5 | 44 | 2.999983 | -3.260075 | 1.544539 | 1.539171 | 6.645493 | 5.401203
2018-04-12 10:02 | 225178.8 | 120.0002 | 6 | 44 | 3.673854 | 0 | 1.544539 | 1.539171 | 6.645493 | 5.401203
2018-04-12 10:04 | 225298.8 | 240.0003 | 6 | 44 | 3.693942 | 0 | 1.544539 | 1.539171 | 6.645493 | 5.401203
2018-04-12 10:05 | 225358.8 | 300.004 | 6 | 44 | 3.698614 | 0 | 1.544539 | 1.539171 | 6.645493 | 5.401203
2018-04-12 10:05 | 225358.8 | 0.0025 | 7 | 45 | 3.698636 | 0 | 0 | 0 | 0 | 0
2018-04-12 10:07 | 225478.9 | 120.0018 | 2 | 45 | 4.200379 | 4.195518 | 0.1516566 | 1.48e-09 | 0.6348722 | 5.475e-09
2018-04-12 10:09 | 225598.9 | 240.0018 | 2 | 45 | 4.200366 | 3.745794 | 0.2834269 | 1.48e-09 | 1.188357 | 5.475e-09
2018-04-12 10:11 | 225718.9 | 360.0018 | 2 | 45 | 4.200393 | 3.387537 | 0.4021804 | 1.48e-09 | 1.687166 | 5.475e-09
2018-04-12 10:12 | 225765.7 | 406.7879 | 2 | 45 | 4.200369 | 3.259979 | 0.4453627 | 1.48e-09 | 1.868548 | 5.475e-09
2018-04-12 10:14 | 225885.7 | 120.0011 | 3 | 45 | 4.233409 | 3.260054 | 0.5535834 | 1.48e-09 | 2.324762 | 5.475e-09
2018-04-12 10:16 | 226005.7 | 240.0011 | 3 | 45 | 4.271935 | 3.259882 | 0.6622459 | 1.48e-09 | 2.786827 | 5.475e-09
2018-04-12 10:18 | 226125.7 | 360.0003 | 3 | 45 | 4.315091 | 3.260176 | 0.7709069 | 1.48e-09 | 3.253322 | 5.475e-09
2018-04-12 10:20 | 226245.7 | 480.0003 | 3 | 45 | 4.363276 | 3.259935 | 0.8795589 | 1.48e-09 | 3.724731 | 5.475e-09
2018-04-12 10:22 | 226365.7 | 600.001 | 3 | 45 | 4.400386 | 3.087908 | 0.987286 | 1.48e-09 | 4.197354 | 5.475e-09
2018-04-12 10:24 | 226485.7 | 720.0011 | 3 | 45 | 4.40038 | 2.642387 | 1.082598 | 1.48e-09 | 4.616763 | 5.475e-09
2018-04-12 10:26 | 226605.7 | 840.002 | 3 | 45 | 4.40038 | 2.25375 | 1.164036 | 1.48e-09 | 4.975118 | 5.475e-09
2018-04-12 10:28 | 226725.7 | 960.0011 | 3 | 45 | 4.400367 | 1.922836 | 1.233473 | 1.48e-09 | 5.28067 | 5.475e-09
2018-04-12 10:30 | 226845.7 | 1080.0009 | 3 | 45 | 4.400346 | 1.646448 | 1.292812 | 1.48e-09 | 5.541781 | 5.475e-09
2018-04-12 10:32 | 226965.7 | 1200.0003 | 3 | 45 | 4.400332 | 1.417778 | 1.343764 | 1.48e-09 | 5.765989 | 5.475e-09
2018-04-12 10:34 | 227085.7 | 1320.0003 | 3 | 45 | 4.400317 | 1.226576 | 1.387741 | 1.48e-09 | 5.9595 | 5.475e-09
2018-04-12 10:36 | 227205.7 | 1440.0006 | 3 | 45 | 4.400292 | 1.066196 | 1.425883 | 1.48e-09 | 6.127338 | 5.475e-09
2018-04-12 10:38 | 227325.7 | 1560.0006 | 3 | 45 | 4.400329 | 0.9332123 | 1.459145 | 1.48e-09 | 6.273702 | 5.475e-09
2018-04-12 10:40 | 227445.7 | 1680.001 | 3 | 45 | 4.400367 | 0.8231907 | 1.488346 | 1.48e-09 | 6.402195 | 5.475e-09
2018-04-12 10:42 | 227565.7 | 1800.0003 | 3 | 45 | 4.400302 | 0.731163 | 1.514194 | 1.48e-09 | 6.515935 | 5.475e-09
2018-04-12 10:44 | 227685.7 | 1920.001 | 3 | 45 | 4.400336 | 0.6565609 | 1.537275 | 1.48e-09 | 6.617501 | 5.475e-09
2018-04-12 10:44 | 227693.1 | 1927.4113 | 3 | 45 | 4.400323 | 0.6519947 | 1.538622 | 1.48e-09 | 6.62343 | 5.475e-09
2018-04-12 10:46 | 227813.2 | 120.0002 | 4 | 45 | 4.304043 | 0 | 1.538622 | 1.48e-09 | 6.62343 | 5.475e-09
2018-04-12 10:48 | 227933.2 | 240.001 | 4 | 45 | 4.291469 | 0 | 1.538622 | 1.48e-09 | 6.62343 | 5.475e-09
2018-04-12 10:49 | 227993.2 | 300.0025 | 4 | 45 | 4.286372 | 0 | 1.538622 | 1.48e-09 | 6.62343 | 5.475e-09
2018-04-12 10:51 | 228113.3 | 120.001 | 5 | 45 | 3.809937 | -3.26019 | 1.538622 | 0.1086567 | 6.62343 | 0.4211228
2018-04-12 10:53 | 228233.3 | 240.0002 | 5 | 45 | 3.724049 | -3.260036 | 1.538622 | 0.217315 | 6.62343 | 0.8302601
2018-04-12 10:55 | 228353.3 | 360.001 | 5 | 45 | 3.654569 | -3.26012 | 1.538622 | 0.325969 | 6.62343 | 1.230995
2018-04-12 10:57 | 228473.3 | 480.001 | 5 | 45 | 3.597937 | -3.259951 | 1.538622 | 0.4346316 | 6.62343 | 1.624924
2018-04-12 10:59 | 228593.3 | 600.001 | 5 | 45 | 3.55205 | -3.259904 | 1.538622 | 0.5432888 | 6.62343 | 2.013286
2018-04-12 11:01 | 228713.3 | 720.001 | 5 | 45 | 3.51492 | -3.260022 | 1.538622 | 0.6519482 | 6.62343 | 2.397159
2018-04-12 11:03 | 228833.3 | 840.001 | 5 | 45 | 3.485014 | -3.260129 | 1.538622 | 0.7606068 | 6.62343 | 2.777406
2018-04-12 11:05 | 228953.3 | 960.0002 | 5 | 45 | 3.460034 | -3.25998 | 1.538622 | 0.8692622 | 6.62343 | 3.15468
2018-04-12 11:07 | 229073.3 | 1080.0002 | 5 | 45 | 3.437535 | -3.260059 | 1.538622 | 0.9779233 | 6.62343 | 3.529418
2018-04-12 11:09 | 229193.3 | 1200.0009 | 5 | 45 | 3.414533 | -3.260049 | 1.538622 | 1.086582 | 6.62343 | 3.901708
2018-04-12 11:11 | 229313.3 | 1320.0018 | 5 | 45 | 3.386488 | -3.260049 | 1.538622 | 1.19525 | 6.62343 | 4.271312
2018-04-12 11:13 | 229433.3 | 1440.0009 | 5 | 45 | 3.343584 | -3.25998 | 1.538622 | 1.303912 | 6.62343 | 4.637177
2018-04-12 11:15 | 229553.3 | 1560.001 | 5 | 45 | 3.260785 | -3.259988 | 1.538622 | 1.412573 | 6.62343 | 4.996567
2018-04-12 11:17 | 229673.3 | 1680.0002 | 5 | 45 | 3.038284 | -3.259902 | 1.538622 | 1.521233 | 6.62343 | 5.341053
2018-04-12 11:17 | 229685.3 | 1691.9873 | 5 | 45 | 2.999981 | -3.259946 | 1.538622 | 1.53209 | 6.62343 | 5.373834
2018-04-12 11:19 | 229805.3 | 120.0002 | 6 | 45 | 3.674152 | 0 | 1.538622 | 1.53209 | 6.62343 | 5.373834
2018-04-12 11:21 | 229925.3 | 240.001 | 6 | 45 | 3.694295 | 0 | 1.538622 | 1.53209 | 6.62343 | 5.373834
2018-04-12 11:22 | 229985.3 | 300.004 | 6 | 45 | 3.698931 | 0 | 1.538622 | 1.53209 | 6.62343 | 5.373834
2018-04-12 11:22 | 229985.3 | 0.0024 | 7 | 46 | 3.698939 | 0 | 0 | 0 | 0 | 0
2018-04-12 11:24 | 230105.4 | 120.0003 | 2 | 46 | 4.200387 | 4.211952 | 0.1521036 | 0 | 0.6366964 | 0
2018-04-12 11:26 | 230225.4 | 240.0011 | 2 | 46 | 4.200382 | 3.771091 | 0.2848104 | 0 | 1.194113 | 0
2018-04-12 11:28 | 230345.4 | 360.0011 | 2 | 46 | 4.200356 | 3.399986 | 0.4041856 | 0 | 1.695533 | 0
2018-04-12 11:29 | 230395.6 | 410.1977 | 2 | 46 | 4.200388 | 3.259998 | 0.4506038 | 0 | 1.890506 | 0
2018-04-12 11:31 | 230515.6 | 120.0001 | 3 | 46 | 4.23412 | 3.259834 | 0.5588219 | 0 | 2.346746 | 0
2018-04-12 11:33 | 230635.6 | 240.0001 | 3 | 46 | 4.273598 | 3.260014 | 0.6674748 | 0 | 2.808902 | 0
2018-04-12 11:35 | 230755.6 | 360.0027 | 3 | 46 | 4.317769 | 3.260139 | 0.7761346 | 0 | 3.275626 | 0
2018-04-12 11:37 | 230875.6 | 480.001 | 3 | 46 | 4.367248 | 3.259777 | 0.8847843 | 0 | 3.74739 | 0
2018-04-12 11:39 | 230995.6 | 600.0019 | 3 | 46 | 4.40039 | 3.042355 | 0.9919133 | 0 | 4.217695 | 0
2018-04-12 11:41 | 231115.6 | 720.0009 | 3 | 46 | 4.400353 | 2.593683 | 1.085667 | 0 | 4.630245 | 0
2018-04-12 11:43 | 231235.6 | 840.001 | 3 | 46 | 4.400346 | 2.207993 | 1.165528 | 0 | 4.981666 | 0
2018-04-12 11:45 | 231355.6 | 960.001 | 3 | 46 | 4.400333 | 1.881403 | 1.233528 | 0 | 5.280889 | 0
2018-04-12 11:47 | 231475.6 | 1080.0019 | 3 | 46 | 4.400361 | 1.611233 | 1.291592 | 0 | 5.536391 | 0
2018-04-12 11:49 | 231595.6 | 1200.0019 | 3 | 46 | 4.400354 | 1.386642 | 1.341431 | 0 | 5.755702 | 0
2018-04-12 11:51 | 231715.6 | 1320.0027 | 3 | 46 | 4.400367 | 1.200134 | 1.384442 | 0 | 5.944966 | 0
2018-04-12 11:53 | 231835.6 | 1440.0019 | 3 | 46 | 4.400354 | 1.04353 | 1.421748 | 0 | 6.109122 | 0
2018-04-12 11:55 | 231955.6 | 1560.0018 | 3 | 46 | 4.400296 | 0.9134254 | 1.454295 | 0 | 6.252341 | 0
2018-04-12 11:57 | 232075.6 | 1680.0002 | 3 | 46 | 4.400327 | 0.8065243 | 1.482899 | 0 | 6.378206 | 0
2018-04-12 11:59 | 232195.6 | 1800.0018 | 3 | 46 | 4.400319 | 0.7176304 | 1.508246 | 0 | 6.489741 | 0
2018-04-12 12:01 | 232302.8 | 1907.1856 | 3 | 46 | 4.400317 | 0.6519966 | 1.528605 | 0 | 6.579329 | 0
2018-04-12 12:03 | 232422.8 | 120.001 | 4 | 46 | 4.303591 | 0 | 1.528605 | 0 | 6.579329 | 0
2018-04-12 12:05 | 232542.8 | 240.001 | 4 | 46 | 4.290961 | 0 | 1.528605 | 0 | 6.579329 | 0
2018-04-12 12:06 | 232602.8 | 300.0032 | 4 | 46 | 4.285814 | 0 | 1.528605 | 0 | 6.579329 | 0
2018-04-12 12:08 | 232722.9 | 120.0011 | 5 | 46 | 3.807125 | -3.260012 | 1.528605 | 0.108657 | 6.579329 | 0.4208436
2018-04-12 12:10 | 232842.9 | 240.0001 | 5 | 46 | 3.721012 | -3.260101 | 1.528605 | 0.2173112 | 6.579329 | 0.8296454
2018-04-12 12:12 | 232962.9 | 360.001 | 5 | 46 | 3.651411 | -3.260051 | 1.528605 | 0.3259721 | 6.579329 | 1.230066
2018-04-12 12:14 | 233082.9 | 480.0003 | 5 | 46 | 3.594787 | -3.260118 | 1.528605 | 0.4346215 | 6.579329 | 1.623608
2018-04-12 12:16 | 233202.9 | 600.0001 | 5 | 46 | 3.549031 | -3.260001 | 1.528605 | 0.5432801 | 6.579329 | 2.011638
2018-04-12 12:18 | 233322.9 | 720.0001 | 5 | 46 | 3.51209 | -3.260005 | 1.528605 | 0.6519362 | 6.579329 | 2.395182
2018-04-12 12:20 | 233442.9 | 840.0002 | 5 | 46 | 3.48227 | -3.260012 | 1.528605 | 0.7605941 | 6.579329 | 2.775122
2018-04-12 12:22 | 233562.9 | 960.0018 | 5 | 46 | 3.457345 | -3.260028 | 1.528605 | 0.8692588 | 6.579329 | 3.152135
2018-04-12 12:24 | 233682.9 | 1080.0001 | 5 | 46 | 3.434787 | -3.259988 | 1.528605 | 0.9779019 | 6.579329 | 3.526519
2018-04-12 12:26 | 233802.9 | 1200.0002 | 5 | 46 | 3.411472 | -3.26007 | 1.528605 | 1.086583 | 6.579329 | 3.898575
2018-04-12 12:28 | 233922.9 | 1320.0001 | 5 | 46 | 3.382667 | -3.260154 | 1.528605 | 1.19523 | 6.579329 | 4.267735
2018-04-12 12:30 | 234042.9 | 1440.0001 | 5 | 46 | 3.337725 | -3.260026 | 1.528605 | 1.303903 | 6.579329 | 4.633123
2018-04-12 12:32 | 234162.9 | 1560.0009 | 5 | 46 | 3.249097 | -3.260075 | 1.528605 | 1.412557 | 6.579329 | 4.991598
2018-04-12 12:34 | 234282.9 | 1680.0009 | 5 | 46 | 3.005356 | -3.26007 | 1.528605 | 1.521208 | 6.579329 | 5.333812
2018-04-12 12:34 | 234284.6 | 1681.6247 | 5 | 46 | 2.999993 | -3.260049 | 1.528605 | 1.522683 | 6.579329 | 5.338241
2018-04-12 12:36 | 234404.6 | 120.0002 | 6 | 46 | 3.675165 | 0 | 1.528605 | 1.522683 | 6.579329 | 5.338241
2018-04-12 12:38 | 234524.6 | 240.0011 | 6 | 46 | 3.695177 | 0 | 1.528605 | 1.522683 | 6.579329 | 5.338241
2018-04-12 12:39 | 234584.6 | 300.0016 | 6 | 46 | 3.699755 | 0 | 1.528605 | 1.522683 | 6.579329 | 5.338241
2018-04-12 12:39 | 234584.6 | 0.0024 | 7 | 47 | 3.699953 | 0 | 0 | 0 | 0 | 0
2018-04-12 12:41 | 234704.7 | 120.0019 | 2 | 47 | 4.200371 | 4.180641 | 0.1512789 | 0 | 0.633377 | 0
2018-04-12 12:43 | 234824.7 | 240.0004 | 2 | 47 | 4.200368 | 3.742514 | 0.2829704 | 0 | 1.18653 | 0
2018-04-12 12:45 | 234944.7 | 360.0003 | 2 | 47 | 4.200384 | 3.374477 | 0.4014325 | 0 | 1.684114 | 0
2018-04-12 12:46 | 234985.5 | 400.8296 | 2 | 47 | 4.200362 | 3.259989 | 0.4390444 | 0 | 1.842097 | 0
2018-04-12 12:48 | 235105.5 | 120.0018 | 3 | 47 | 4.234277 | 3.259979 | 0.5472664 | 0 | 2.298363 | 0
2018-04-12 12:50 | 235225.5 | 240.0009 | 3 | 47 | 4.273925 | 3.260078 | 0.6559163 | 0 | 2.760536 | 0
2018-04-12 12:52 | 235345.5 | 360.0009 | 3 | 47 | 4.318022 | 3.259932 | 0.7645711 | 0 | 3.227272 | 0
2018-04-12 12:54 | 235465.5 | 480.001 | 3 | 47 | 4.367527 | 3.260015 | 0.8732478 | 0 | 3.699177 | 0
2018-04-12 12:56 | 235585.5 | 600.001 | 3 | 47 | 4.400397 | 3.042854 | 0.9803749 | 0 | 4.169488 | 0
2018-04-12 12:58 | 235705.5 | 720.0009 | 3 | 47 | 4.400368 | 2.600975 | 1.074253 | 0 | 4.582586 | 0
2018-04-12 13:00 | 235825.5 | 840.0018 | 3 | 47 | 4.400334 | 2.215277 | 1.154358 | 0 | 4.93508 | 0
2018-04-12 13:02 | 235945.5 | 960.001 | 3 | 47 | 4.400377 | 1.889538 | 1.222592 | 0 | 5.235333 | 0
2018-04-12 13:04 | 236065.5 | 1080.0002 | 3 | 47 | 4.400359 | 1.617922 | 1.280896 | 0 | 5.491892 | 0
2018-04-12 13:06 | 236185.5 | 1200.001 | 3 | 47 | 4.400351 | 1.39311 | 1.33096 | 0 | 5.712189 | 0
2018-04-12 13:08 | 236305.5 | 1320.0008 | 3 | 47 | 4.400342 | 1.205881 | 1.374171 | 0 | 5.90233 | 0
2018-04-12 13:10 | 236425.5 | 1440.0018 | 3 | 47 | 4.400291 | 1.048792 | 1.411668 | 0 | 6.067333 | 0
2018-04-12 13:12 | 236545.5 | 1560.001 | 3 | 47 | 4.400314 | 0.9184761 | 1.444391 | 0 | 6.211324 | 0
2018-04-12 13:14 | 236665.5 | 1680.001 | 3 | 47 | 4.400326 | 0.8107319 | 1.473143 | 0 | 6.33784 | 0
2018-04-12 13:16 | 236785.5 | 1800.0002 | 3 | 47 | 4.400311 | 0.7215633 | 1.498625 | 0 | 6.449969 | 0
2018-04-12 13:18 | 236897.4 | 1911.8272 | 3 | 47 | 4.400254 | 0.6519699 | 1.519929 | 0 | 6.543715 | 0
2018-04-12 13:20 | 237017.4 | 120.0002 | 4 | 47 | 4.302945 | 0 | 1.519929 | 0 | 6.543715 | 0
2018-04-12 13:22 | 237137.4 | 240.0019 | 4 | 47 | 4.290252 | 0 | 1.519929 | 0 | 6.543715 | 0
2018-04-12 13:23 | 237197.4 | 300.0033 | 4 | 47 | 4.285087 | 0 | 1.519929 | 0 | 6.543715 | 0
2018-04-12 13:25 | 237317.5 | 120.001 | 5 | 47 | 3.803352 | -3.259954 | 1.519929 | 0.1086473 | 6.543715 | 0.4204308
2018-04-12 13:27 | 237437.5 | 240.0002 | 5 | 47 | 3.717012 | -3.260014 | 1.519929 | 0.2172928 | 6.543715 | 0.828779
2018-04-12 13:29 | 237557.5 | 360.0018 | 5 | 47 | 3.647396 | -3.26007 | 1.519929 | 0.3259493 | 6.543715 | 1.228745
2018-04-12 13:31 | 237677.5 | 480.0001 | 5 | 47 | 3.590792 | -3.260035 | 1.519929 | 0.434609 | 6.543715 | 1.621887
2018-04-12 13:33 | 237797.5 | 600.0001 | 5 | 47 | 3.545133 | -3.260099 | 1.519929 | 0.5432692 | 6.543715 | 2.009492
2018-04-12 13:35 | 237917.5 | 720.0001 | 5 | 47 | 3.508476 | -3.260152 | 1.519929 | 0.6519271 | 6.543715 | 2.392638
2018-04-12 13:37 | 238037.5 | 840.001 | 5 | 47 | 3.478782 | -3.259938 | 1.519929 | 0.7605867 | 6.543715 | 2.772203
2018-04-12 13:39 | 238157.5 | 960.0018 | 5 | 47 | 3.453948 | -3.260054 | 1.519929 | 0.8692372 | 6.543715 | 3.148792
2018-04-12 13:41 | 238277.5 | 1080.0017 | 5 | 47 | 3.431319 | -3.260096 | 1.519929 | 0.9778935 | 6.543715 | 3.522849
2018-04-12 13:43 | 238397.5 | 1200.0009 | 5 | 47 | 3.407705 | -3.260047 | 1.519929 | 1.086555 | 6.543715 | 3.894442
2018-04-12 13:45 | 238517.5 | 1320.0001 | 5 | 47 | 3.377974 | -3.259967 | 1.519929 | 1.195195 | 6.543715 | 4.263131
2018-04-12 13:47 | 238637.5 | 1440.0009 | 5 | 47 | 3.330755 | -3.25998 | 1.519929 | 1.303874 | 6.543715 | 4.627924
2018-04-12 13:49 | 238757.5 | 1560.0017 | 5 | 47 | 3.235002 | -3.259995 | 1.519929 | 1.412536 | 6.543715 | 4.985361
2018-04-12 13:50 | 238867.8 | 1670.2775 | 5 | 47 | 2.999999 | -3.260066 | 1.519929 | 1.512391 | 6.543715 | 5.29862
2018-04-12 13:52 | 238987.8 | 120.0003 | 6 | 47 | 3.676331 | 0 | 1.519929 | 1.512391 | 6.543715 | 5.29862
2018-04-12 13:54 | 239107.8 | 240.0002 | 6 | 47 | 3.696161 | 0 | 1.519929 | 1.512391 | 6.543715 | 5.29862
2018-04-12 13:55 | 239167.8 | 300.0032 | 6 | 47 | 3.700704 | 0 | 1.519929 | 1.512391 | 6.543715 | 5.29862
2018-04-12 13:55 | 239167.8 | 0.0024 | 7 | 48 | 3.700737 | 0 | 0 | 0 | 0 | 0
2018-04-12 13:57 | 239287.9 | 120.001 | 2 | 48 | 4.200381 | 4.150442 | 0.1504106 | 0 | 0.6298713 | 0
2018-04-12 13:59 | 239407.9 | 240.0002 | 2 | 48 | 4.200373 | 3.715275 | 0.2811544 | 0 | 1.179044 | 0
2018-04-12 14:01 | 239527.9 | 360.0011 | 2 | 48 | 4.200351 | 3.349211 | 0.3987587 | 0 | 1.673025 | 0
2018-04-12 14:02 | 239559.8 | 391.8792 | 2 | 48 | 4.200342 | 3.259987 | 0.428018 | 0 | 1.795924 | 0
2018-04-12 14:04 | 239679.8 | 120.0011 | 3 | 48 | 4.234531 | 3.260237 | 0.5362382 | 0 | 2.252192 | 0
2018-04-12 14:06 | 239799.8 | 240.0018 | 3 | 48 | 4.274328 | 3.259861 | 0.6448939 | 0 | 2.71442 | 0
2018-04-12 14:08 | 239919.8 | 360.0017 | 3 | 48 | 4.318607 | 3.259876 | 0.7535487 | 0 | 3.181214 | 0
2018-04-12 14:10 | 240039.8 | 480.0002 | 3 | 48 | 4.36782 | 3.260046 | 0.8621982 | 0 | 3.653054 | 0
2018-04-12 14:12 | 240159.8 | 600.0009 | 3 | 48 | 4.400359 | 3.041302 | 0.9692646 | 0 | 4.123115 | 0
2018-04-12 14:14 | 240279.8 | 720.0018 | 3 | 48 | 4.400378 | 2.601767 | 1.063182 | 0 | 4.536386 | 0
2018-04-12 14:16 | 240399.8 | 840.0001 | 3 | 48 | 4.400374 | 2.21751 | 1.14334 | 0 | 4.889109 | 0
2018-04-12 14:18 | 240519.8 | 960.0009 | 3 | 48 | 4.400347 | 1.886141 | 1.211466 | 0 | 5.188889 | 0
2018-04-12 14:20 | 240639.8 | 1080.0009 | 3 | 48 | 4.400342 | 1.616575 | 1.269699 | 0 | 5.445135 | 0
2018-04-12 14:22 | 240759.8 | 1200.0018 | 3 | 48 | 4.40037 | 1.393797 | 1.319752 | 0 | 5.665386 | 0
2018-04-12 14:24 | 240879.8 | 1320.001 | 3 | 48 | 4.400361 | 1.206144 | 1.362962 | 0 | 5.855524 | 0
2018-04-12 14:26 | 240999.8 | 1440.0008 | 3 | 48 | 4.400324 | 1.050125 | 1.400479 | 0 | 6.020611 | 0
2018-04-12 14:28 | 241119.8 | 1560.0011 | 3 | 48 | 4.400325 | 0.9205494 | 1.433254 | 0 | 6.164832 | 0
2018-04-12 14:30 | 241239.8 | 1680.0026 | 3 | 48 | 4.400319 | 0.8122005 | 1.46208 | 0 | 6.291676 | 0
2018-04-12 14:32 | 241359.8 | 1800.0018 | 3 | 48 | 4.400336 | 0.7241249 | 1.487637 | 0 | 6.404137 | 0
2018-04-12 14:34 | 241477.9 | 1918.052 | 3 | 48 | 4.400331 | 0.6519966 | 1.510149 | 0 | 6.503197 | 0
2018-04-12 14:36 | 241597.9 | 120 | 4 | 48 | 4.302451 | 0 | 1.510149 | 0 | 6.503197 | 0
2018-04-12 14:38 | 241717.9 | 240.0006 | 4 | 48 | 4.289714 | 0 | 1.510149 | 0 | 6.503197 | 0
2018-04-12 14:39 | 241777.9 | 300.0045 | 4 | 48 | 4.284519 | 0 | 1.510149 | 0 | 6.503197 | 0
2018-04-12 14:41 | 241898 | 120.0001 | 5 | 48 | 3.800042 | -3.259993 | 1.510149 | 0.1086511 | 6.503197 | 0.4201159
2018-04-12 14:43 | 242018 | 240.0002 | 5 | 48 | 3.713557 | -3.260012 | 1.510149 | 0.2173077 | 6.503197 | 0.8281341
2018-04-12 14:45 | 242138 | 360.0001 | 5 | 48 | 3.643774 | -3.260014 | 1.510149 | 0.325964 | 6.503197 | 1.227716
2018-04-12 14:47 | 242258 | 480.0018 | 5 | 48 | 3.587254 | -3.260099 | 1.510149 | 0.4346164 | 6.503197 | 1.620438
2018-04-12 14:49 | 242378 | 600.0001 | 5 | 48 | 3.541806 | -3.260051 | 1.510149 | 0.5432672 | 6.503197 | 2.007638
2018-04-12 14:51 | 242498 | 720.0001 | 5 | 48 | 3.505379 | -3.260082 | 1.510149 | 0.6519232 | 6.503197 | 2.390425
2018-04-12 14:53 | 242618 | 840.0002 | 5 | 48 | 3.475903 | -3.260122 | 1.510149 | 0.7605801 | 6.503197 | 2.769655
2018-04-12 14:55 | 242738 | 960.0002 | 5 | 48 | 3.451152 | -3.260019 | 1.510149 | 0.8692371 | 6.503197 | 3.145961
2018-04-12 14:57 | 242858 | 1080.0003 | 5 | 48 | 3.42849 | -3.260056 | 1.510149 | 0.977896 | 6.503197 | 3.519721
2018-04-12 14:59 | 242978 | 1200.0011 | 5 | 48 | 3.404526 | -3.260047 | 1.510149 | 1.086554 | 6.503197 | 3.890985
2018-04-12 15:01 | 243098 | 1320.0002 | 5 | 48 | 3.373894 | -3.260012 | 1.510149 | 1.195218 | 6.503197 | 4.259366
2018-04-12 15:03 | 243218 | 1440.001 | 5 | 48 | 3.324211 | -3.259974 | 1.510149 | 1.303873 | 6.503197 | 4.623528
2018-04-12 15:05 | 243338 | 1560.0003 | 5 | 48 | 3.220782 | -3.259942 | 1.510149 | 1.412538 | 6.503197 | 4.979939
2018-04-12 15:07 | 243437.7 | 1659.7248 | 5 | 48 | 2.999991 | -3.259935 | 1.510149 | 1.502833 | 6.503197 | 5.262286
2018-04-12 15:09 | 243557.7 | 119.9999 | 6 | 48 | 3.677227 | 0 | 1.510149 | 1.502833 | 6.503197 | 5.262286
2018-04-12 15:11 | 243677.7 | 239.9999 | 6 | 48 | 3.696955 | 0 | 1.510149 | 1.502833 | 6.503197 | 5.262286
2018-04-12 15:12 | 243737.7 | 300.0014 | 6 | 48 | 3.701476 | 0 | 1.510149 | 1.502833 | 6.503197 | 5.262286
2018-04-12 15:12 | 243737.8 | 0.0024 | 7 | 49 | 3.70143 | 0 | 0 | 0 | 0 | 0
2018-04-12 15:14 | 243857.8 | 120.0002 | 2 | 49 | 4.20037 | 4.121027 | 0.1495963 | 0 | 0.6265662 | 0
2018-04-12 15:16 | 243977.8 | 240.0003 | 2 | 49 | 4.200378 | 3.689335 | 0.2794232 | 0 | 1.171887 | 0
2018-04-12 15:18 | 244097.8 | 360.0019 | 2 | 49 | 4.200331 | 3.324162 | 0.3961666 | 0 | 1.662252 | 0
2018-04-12 15:18 | 244120.9 | 383.1096 | 2 | 49 | 4.200367 | 3.259991 | 0.4172969 | 0 | 1.751007 | 0
2018-04-12 15:20 | 244241 | 120.0001 | 3 | 49 | 4.234769 | 3.26 | 0.5255135 | 0 | 2.207279 | 0
2018-04-12 15:22 | 244361 | 240.0009 | 3 | 49 | 4.274617 | 3.260132 | 0.6341666 | 0 | 2.669528 | 0
2018-04-12 15:24 | 244481 | 360.0002 | 3 | 49 | 4.319027 | 3.260054 | 0.7428215 | 0 | 3.136356 | 0
2018-04-12 15:26 | 244601 | 480.0001 | 3 | 49 | 4.36822 | 3.25988 | 0.8514763 | 0 | 3.608262 | 0
2018-04-12 15:28 | 244721 | 600.001 | 3 | 49 | 4.400386 | 3.040201 | 0.9585359 | 0 | 4.078321 | 0
2018-04-12 15:30 | 244841 | 720 | 3 | 49 | 4.400389 | 2.60199 | 1.052405 | 0 | 4.49138 | 0
2018-04-12 15:32 | 244961 | 840.0001 | 3 | 49 | 4.400354 | 2.217432 | 1.132557 | 0 | 4.844077 | 0
2018-04-12 15:34 | 245081 | 960.0009 | 3 | 49 | 4.400371 | 1.891981 | 1.200881 | 0 | 5.144729 | 0
2018-04-12 15:36 | 245201 | 1080.0009 | 3 | 49 | 4.400334 | 1.620686 | 1.259283 | 0 | 5.401716 | 0
2018-04-12 15:38 | 245321 | 1200.0009 | 3 | 49 | 4.400357 | 1.397001 | 1.309462 | 0 | 5.622523 | 0
2018-04-12 15:40 | 245441 | 1320.0001 | 3 | 49 | 4.400351 | 1.209991 | 1.352806 | 0 | 5.813252 | 0
2018-04-12 15:42 | 245561 | 1440.0001 | 3 | 49 | 4.400357 | 1.053471 | 1.390442 | 0 | 5.978862 | 0
2018-04-12 15:44 | 245681 | 1560.0018 | 3 | 49 | 4.40033 | 0.9228115 | 1.423306 | 0 | 6.123475 | 0
2018-04-12 15:46 | 245801 | 1680.0001 | 3 | 49 | 4.400295 | 0.8143616 | 1.4522 | 0 | 6.250618 | 0
2018-04-12 15:48 | 245921 | 1800.0001 | 3 | 49 | 4.400287 | 0.724411 | 1.477802 | 0 | 6.363275 | 0
2018-04-12 15:50 | 246039 | 1918.0655 | 3 | 49 | 4.40028 | 0.6519814 | 1.500342 | 0 | 6.462458 | 0
2018-04-12 15:52 | 246159.1 | 120.0001 | 4 | 49 | 4.301941 | 0 | 1.500342 | 0 | 6.462458 | 0
2018-04-12 15:54 | 246279.1 | 240 | 4 | 49 | 4.289158 | 0 | 1.500342 | 0 | 6.462458 | 0
2018-04-12 15:55 | 246339.1 | 300.0023 | 4 | 49 | 4.283936 | 0 | 1.500342 | 0 | 6.462458 | 0
2018-04-12 15:57 | 246459.2 | 120.001 | 5 | 49 | 3.796895 | -3.259972 | 1.500342 | 0.1086543 | 6.462458 | 0.4198246
2018-04-12 15:59 | 246579.2 | 240.0002 | 5 | 49 | 3.710056 | -3.260024 | 1.500342 | 0.2173001 | 6.462458 | 0.8274392
2018-04-12 16:01 | 246699.2 | 360.0027 | 5 | 49 | 3.640145 | -3.260072 | 1.500342 | 0.3259705 | 6.462458 | 1.226682
2018-04-12 16:03 | 246819.2 | 480.0002 | 5 | 49 | 3.583684 | -3.260059 | 1.500342 | 0.4346246 | 6.462458 | 1.619019
2018-04-12 16:05 | 246939.2 | 600.0002 | 5 | 49 | 3.538432 | -3.260028 | 1.500342 | 0.5432794 | 6.462458 | 2.005856
2018-04-12 16:07 | 247059.2 | 720.0018 | 5 | 49 | 3.502143 | -3.259965 | 1.500342 | 0.6519395 | 6.462458 | 2.388299
2018-04-12 16:09 | 247179.2 | 840.0018 | 5 | 49 | 3.472774 | -3.259998 | 1.500342 | 0.7605956 | 6.462458 | 2.767179
2018-04-12 16:11 | 247299.2 | 960.0001 | 5 | 49 | 3.448134 | -3.260141 | 1.500342 | 0.869254 | 6.462458 | 3.143158
2018-04-12 16:13 | 247419.2 | 1080.0002 | 5 | 49 | 3.425289 | -3.260019 | 1.500342 | 0.9779112 | 6.462458 | 3.516576
2018-04-12 16:15 | 247539.2 | 1200.0002 | 5 | 49 | 3.400909 | -3.259974 | 1.500342 | 1.086569 | 6.462458 | 3.887469
2018-04-12 16:17 | 247659.2 | 1320.001 | 5 | 49 | 3.369249 | -3.260061 | 1.500342 | 1.195224 | 6.462458 | 4.255384
2018-04-12 16:19 | 247779.2 | 1440.001 | 5 | 49 | 3.316775 | -3.25986 | 1.500342 | 1.303883 | 6.462458 | 4.618931
2018-04-12 16:21 | 247899.2 | 1560.0002 | 5 | 49 | 3.204147 | -3.260064 | 1.500342 | 1.412537 | 6.462458 | 4.974111
2018-04-12 16:22 | 247987.5 | 1648.3903 | 5 | 49 | 2.999985 | -3.260096 | 1.500342 | 1.492572 | 6.462458 | 5.223453
2018-04-12 16:24 | 248107.6 | 120.0006 | 6 | 49 | 3.678252 | 0 | 1.500342 | 1.492572 | 6.462458 | 5.223453
2018-04-12 16:26 | 248227.6 | 239.9999 | 6 | 49 | 3.697838 | 0 | 1.500342 | 1.492572 | 6.462458 | 5.223453
2018-04-12 16:27 | 248287.6 | 300.002 | 6 | 49 | 3.702329 | 0 | 1.500342 | 1.492572 | 6.462458 | 5.223453
2018-04-12 16:27 | 248287.6 | 0.0025 | 7 | 50 | 3.702391 | 0 | 0 | 0 | 0 | 0
2018-04-12 16:29 | 248407.7 | 120.0002 | 2 | 50 | 4.200379 | 4.093332 | 0.148764 | 0 | 0.6231875 | 0
2018-04-12 16:31 | 248527.7 | 240.0002 | 2 | 50 | 4.200375 | 3.663809 | 0.2777436 | 0 | 1.16495 | 0
2018-04-12 16:33 | 248647.7 | 360.0018 | 2 | 50 | 4.200343 | 3.300959 | 0.3936824 | 0 | 1.651936 | 0
2018-04-12 16:34 | 248662.5 | 374.8496 | 2 | 50 | 4.200366 | 3.259995 | 0.4072126 | 0 | 1.708768 | 0
2018-04-12 16:36 | 248782.5 | 120.0019 | 3 | 50 | 4.235106 | 3.259909 | 0.515424 | 0 | 2.165038 | 0
2018-04-12 16:38 | 248902.5 | 240.0002 | 3 | 50 | 4.27535 | 3.259914 | 0.6240754 | 0 | 2.627338 | 0
2018-04-12 16:40 | 249022.5 | 360.0002 | 3 | 50 | 4.31988 | 3.260189 | 0.7327384 | 0 | 3.094286 | 0
2018-04-12 16:42 | 249142.5 | 480.0009 | 3 | 50 | 4.36907 | 3.259775 | 0.8413978 | 0 | 3.566304 | 0
2018-04-12 16:44 | 249262.5 | 600.001 | 3 | 50 | 4.400365 | 3.02734 | 0.9483489 | 0 | 4.03594 | 0
2018-04-12 16:46 | 249382.5 | 720.0002 | 3 | 50 | 4.400378 | 2.582081 | 1.041467 | 0 | 4.445695 | 0
2018-04-12 16:48 | 249502.5 | 840.0019 | 3 | 50 | 4.400367 | 2.204348 | 1.121072 | 0 | 4.795985 | 0
2018-04-12 16:50 | 249622.5 | 960.001 | 3 | 50 | 4.400391 | 1.883894 | 1.189026 | 0 | 5.095006 | 0
2018-04-12 16:52 | 249742.5 | 1080.0019 | 3 | 50 | 4.400368 | 1.617208 | 1.247235 | 0 | 5.351147 | 0
2018-04-12 16:54 | 249862.5 | 1200.0003 | 3 | 50 | 4.400362 | 1.396069 | 1.297331 | 0 | 5.571588 | 0
2018-04-12 16:56 | 249982.5 | 1320.001 | 3 | 50 | 4.400352 | 1.211409 | 1.340681 | 0 | 5.762344 | 0
2018-04-12 16:58 | 250102.5 | 1440.001 | 3 | 50 | 4.400332 | 1.055937 | 1.378379 | 0 | 5.928228 | 0
2018-04-12 17:00 | 250222.5 | 1560.0002 | 3 | 50 | 4.400326 | 0.9258766 | 1.411349 | 0 | 6.073303 | 0
2018-04-12 17:02 | 250342.5 | 1680.0002 | 3 | 50 | 4.400292 | 0.8175926 | 1.440355 | 0 | 6.200939 | 0
2018-04-12 17:04 | 250462.5 | 1800.0018 | 3 | 50 | 4.400312 | 0.728178 | 1.466071 | 0 | 6.314101 | 0
2018-04-12 17:06 | 250582.5 | 1920 | 3 | 50 | 4.400262 | 0.6540051 | 1.48907 | 0 | 6.415303 | 0
2018-04-12 17:06 | 250587.4 | 1924.8648 | 3 | 50 | 4.400314 | 0.6519985 | 1.489954 | 0 | 6.419191 | 0
2018-04-12 17:08 | 250707.4 | 120.0016 | 4 | 50 | 4.301406 | 0 | 1.489954 | 0 | 6.419191 | 0
2018-04-12 17:10 | 250827.4 | 240.0008 | 4 | 50 | 4.28855 | 0 | 1.489954 | 0 | 6.419191 | 0
2018-04-12 17:11 | 250887.4 | 300.0006 | 4 | 50 | 4.283311 | 0 | 1.489954 | 0 | 6.419191 | 0
2018-04-12 17:13 | 251007.5 | 120.001 | 5 | 50 | 3.793212 | -3.259921 | 1.489954 | 0.1086546 | 6.419191 | 0.4194591
2018-04-12 17:15 | 251127.5 | 240.0002 | 5 | 50 | 3.706206 | -3.260077 | 1.489954 | 0.2173139 | 6.419191 | 0.826713
2018-04-12 17:17 | 251247.5 | 360.0002 | 5 | 50 | 3.636251 | -3.260024 | 1.489954 | 0.3259736 | 6.419191 | 1.225496
2018-04-12 17:19 | 251367.5 | 480.001 | 5 | 50 | 3.579853 | -3.260033 | 1.489954 | 0.434622 | 6.419191 | 1.617392
2018-04-12 17:21 | 251487.5 | 600.0003 | 5 | 50 | 3.534808 | -3.259856 | 1.489954 | 0.5432919 | 6.419191 | 2.003878
2018-04-12 17:23 | 251607.5 | 720.0003 | 5 | 50 | 3.498789 | -3.259975 | 1.489954 | 0.6519455 | 6.419191 | 2.385916
2018-04-12 17:25 | 251727.5 | 840.0003 | 5 | 50 | 3.469683 | -3.259923 | 1.489954 | 0.7605986 | 6.419191 | 2.764436
2018-04-12 17:27 | 251847.5 | 960.0002 | 5 | 50 | 3.445129 | -3.259867 | 1.489954 | 0.8692582 | 6.419191 | 3.14009
2018-04-12 17:29 | 251967.5 | 1080.0011 | 5 | 50 | 3.422269 | -3.259904 | 1.489954 | 0.977918 | 6.419191 | 3.513194
2018-04-12 17:31 | 252087.5 | 1200.0002 | 5 | 50 | 3.397439 | -3.260019 | 1.489954 | 1.086571 | 6.419191 | 3.883721
2018-04-12 17:33 | 252207.5 | 1320.0002 | 5 | 50 | 3.364727 | -3.260045 | 1.489954 | 1.195217 | 6.419191 | 4.251181
2018-04-12 17:35 | 252327.5 | 1440.0002 | 5 | 50 | 3.309328 | -3.260001 | 1.489954 | 1.30389 | 6.419191 | 4.614145
2018-04-12 17:37 | 252447.5 | 1560.0011 | 5 | 50 | 3.186674 | -3.260101 | 1.489954 | 1.412548 | 6.419191 | 4.968113
2018-04-12 17:38 | 252525.4 | 1637.8704 | 5 | 50 | 2.99999 | -3.259995 | 1.489954 | 1.483056 | 6.419191 | 5.18696
2018-04-12 17:40 | 252645.4 | 120.0013 | 6 | 50 | 3.679364 | 0 | 1.489954 | 1.483056 | 6.419191 | 5.18696
2018-04-12 17:42 | 252765.4 | 240.0008 | 6 | 50 | 3.698702 | 0 | 1.489954 | 1.483056 | 6.419191 | 5.18696
2018-04-12 17:43 | 252825.4 | 300.0014 | 6 | 50 | 3.703127 | 0 | 1.489954 | 1.483056 | 6.419191 | 5.18696
2018-04-12 17:43 | 252825.5 | 0.0026 | 7 | 51 | 3.70305 | 0 | 0 | 0 | 0 | 0
2018-04-12 17:45 | 252945.6 | 120.0002 | 8 | 51 | 4.10263 | 3.260008 | 0.108644 | 0 | 0.4413933 | 0
2018-04-12 17:47 | 253065.6 | 240.0034 | 8 | 51 | 4.14181 | 3.259901 | 0.2173162 | 0 | 0.8894742 | 0
2018-04-12 17:49 | 253185.6 | 360.0009 | 8 | 51 | 4.175636 | 3.26013 | 0.3259711 | 0 | 1.341336 | 0
2018-04-12 17:51 | 253268.5 | 442.9751 | 8 | 51 | 4.2 | 3.260107 | 0.4011006 | 0 | 1.655957 | 0

## Statistics_69
Date_Time | Test_Time(s) | Step_Time(s) | Step_Index | Cycle_Index | Voltage(V) | Current(A) | Charge_Capacity(Ah) | Discharge_Capacity(Ah) | Charge_Energy(Wh) | Discharge_Energy(Wh) | ACR(Ohm) | Internal Resistance(Ohm)
2018-04-09 22:53 | 12195.98 | 300.0023 | 6 | 1 | 3.666955 | 0 | 1.365554 | 1.90652 | 5.900606 | 6.780166
2018-04-10 00:20 | 17419.31 | 300.0029 | 6 | 2 | 3.677571 | 0 | 1.859233 | 1.803875 | 7.958325 | 6.39781
2018-04-10 01:44 | 22472.66 | 300.0007 | 6 | 3 | 3.682695 | 0 | 1.776589 | 1.742579 | 7.61083 | 6.17016
2018-04-10 03:06 | 27420.9 | 300.0021 | 6 | 4 | 3.685778 | 0 | 1.72398 | 1.698826 | 7.390423 | 6.008692
2018-04-10 04:28 | 32291.75 | 300.0032 | 6 | 5 | 3.688067 | 0 | 1.685417 | 1.66505 | 7.228581 | 5.88304
2018-04-10 05:48 | 37101.65 | 300.0028 | 6 | 6 | 3.689889 | 0 | 1.654799 | 1.637993 | 7.100381 | 5.782248
2018-04-10 07:07 | 41859.69906 | 300.0038 | 6 | 7 | 3.691373 | 0 | 1.628508 | 1.615108 | 6.990159 | 5.696815
2018-04-10 08:26 | 46574.56 | 300.0032 | 6 | 8 | 3.693026 | 0 | 1.608665 | 1.594745 | 6.90694 | 5.621106
2018-04-10 09:44 | 51253.79 | 300.0028 | 6 | 9 | 3.694054 | 0 | 1.589215 | 1.577349 | 6.826256 | 5.55558
2018-04-10 11:01 | 55899.55806 | 300.0036 | 6 | 10 | 3.695259 | 0 | 1.571889 | 1.559847 | 6.753825 | 5.489774
2018-04-10 12:18 | 60509.42104 | 300.0029 | 6 | 11 | 3.696648 | 0 | 1.554996 | 1.541332 | 6.683204 | 5.419843
2018-04-10 13:34 | 65089.21 | 300.0053 | 6 | 12 | 3.698044 | 0 | 1.53823 | 1.525157 | 6.613308 | 5.359627
2018-04-10 14:50 | 69637.65 | 300.0012 | 6 | 13 | 3.699188 | 0 | 1.520779 | 1.508818 | 6.540709 | 5.298789
2018-04-10 16:05 | 74156.67 | 300.0028 | 6 | 14 | 3.700272 | 0 | 1.504962 | 1.493635 | 6.475189 | 5.242048
2018-04-10 17:20 | 78650.7 | 300.0032 | 6 | 15 | 3.701299 | 0 | 1.489877 | 1.478995 | 6.412351 | 5.186541
2018-04-10 18:35 | 83115.46 | 300.0039 | 6 | 16 | 3.702549 | 0 | 1.474799 | 1.463928 | 6.349478 | 5.129293
2018-04-10 19:49 | 87553.74 | 300.0031 | 6 | 17 | 3.703691 | 0 | 1.460335 | 1.44949 | 6.289186 | 5.075283
2018-04-10 21:02 | 91967.18 | 300.0007 | 6 | 18 | 3.70463 | 0 | 1.44613 | 1.435912 | 6.229994 | 5.024084
2018-04-10 22:15 | 96354.13 | 300.0023 | 6 | 19 | 3.705633 | 0 | 1.432187 | 1.421748 | 6.171881 | 4.970247
2018-04-10 23:28 | 100711.2 | 300.003 | 6 | 20 | 3.706838 | 0 | 1.417538 | 1.406278 | 6.11069 | 4.911083
2018-04-11 00:40 | 105038.3 | 300.0025 | 6 | 21 | 3.708573 | 0 | 1.402457 | 1.389203 | 6.047386 | 4.847521
2018-04-11 01:52 | 109336.9 | 300.0047 | 6 | 22 | 3.709847 | 0 | 1.385631 | 1.372857 | 5.978038 | 4.786195
2018-04-11 03:03 | 113603.8 | 300.002 | 6 | 23 | 3.7113 | 0 | 1.368892 | 1.355306 | 5.908458 | 4.720698
2018-04-11 04:13 | 117838.6 | 300.0007 | 6 | 24 | 3.712577 | 0 | 1.350937 | 1.337982 | 5.833544 | 4.65543
2018-04-11 05:23 | 122037.4 | 300.0023 | 6 | 25 | 3.714355 | 0 | 1.333544 | 1.318866 | 5.760537 | 4.583964
2018-04-11 06:33 | 126200.2 | 300.0022 | 6 | 26 | 3.715858 | 0 | 1.31412 | 1.300994 | 5.679399 | 4.516704
2018-04-11 07:42 | 130329.2 | 300.0007 | 6 | 27 | 3.717507 | 0 | 1.2966 | 1.282159 | 5.606417 | 4.445979
2018-04-11 08:50 | 134420.3 | 300.0016 | 6 | 28 | 3.71951 | 0 | 1.277877 | 1.26226 | 5.527926 | 4.370948
2018-04-11 09:57 | 138472.5 | 300.0022 | 6 | 29 | 3.721778 | 0 | 1.257764 | 1.240624 | 5.444209 | 4.29036
2018-04-11 11:04 | 142489.3676 | 300.0045 | 6 | 30 | 3.72351 | 0 | 1.236914 | 1.220728 | 5.357564 | 4.216108
2018-04-11 12:10 | 146465.9 | 300.0015 | 6 | 31 | 3.725155 | 0 | 1.216023 | 1.198992 | 5.26988 | 4.135571
2018-04-11 13:16 | 150395.4 | 300.0029 | 6 | 32 | 3.727417 | 0 | 1.194427 | 1.176428 | 5.178816 | 4.051136
2018-04-11 14:21 | 154278.3 | 300.0032 | 6 | 33 | 3.729635 | 0 | 1.171493 | 1.153168 | 5.082569 | 3.964699
2018-04-11 15:25 | 158117.3 | 300.0023 | 6 | 34 | 3.731959 | 0 | 1.148688 | 1.129953 | 4.986836 | 3.878722
2018-04-11 16:28 | 161907.5 | 300.0007 | 6 | 35 | 3.734359 | 0 | 1.125066 | 1.106228 | 4.887606 | 3.790485
2018-04-11 17:30 | 165653.8 | 300.0014 | 6 | 36 | 3.736697 | 0 | 1.102158 | 1.083347 | 4.791461 | 3.706307
2018-04-11 18:32 | 169354.7 | 300.0039 | 6 | 37 | 3.738905 | 0 | 1.077839 | 1.060637 | 4.688893 | 3.621747
2018-04-11 19:33 | 173007.1 | 300.0028 | 6 | 38 | 3.741493 | 0 | 1.056353 | 1.037606 | 4.598113 | 3.53582
2018-04-11 20:33 | 176611.7 | 300.0021 | 6 | 39 | 3.744249 | 0 | 1.033686 | 1.01426 | 4.502439 | 3.450198
2018-04-11 21:32 | 180178.2 | 300.0023 | 6 | 40 | 3.746367 | 0 | 1.011438 | 0.9936885 | 4.409135 | 3.374529
2018-04-11 22:31 | 183695.9 | 300.0037 | 6 | 41 | 3.748919 | 0 | 0.9897541 | 0.9714161 | 4.316619 | 3.292088
2018-04-11 23:29 | 187171 | 300.0014 | 6 | 42 | 3.751499 | 0 | 0.9681386 | 0.9500636 | 4.223606 | 3.213625
2018-04-12 00:26 | 190601.4 | 300.0025 | 6 | 43 | 3.754172 | 0 | 0.9466367 | 0.9284738 | 4.132552 | 3.134919
2018-04-12 01:23 | 193990.4 | 300.0038 | 6 | 44 | 3.75679 | 0 | 0.9261276 | 0.9074444 | 4.045732 | 3.057881
2018-04-12 02:18 | 197333.2 | 300.0023 | 6 | 45 | 3.759092 | 0 | 0.9048517 | 0.8873709 | 3.955019 | 2.984521
2018-04-12 03:13 | 200629.3 | 300.0022 | 6 | 46 | 3.762122 | 0 | 0.8847692 | 0.8650235 | 3.869098 | 2.90265
2018-04-12 04:07 | 203879.9 | 300.0048 | 6 | 47 | 3.764786 | 0 | 0.8633963 | 0.8445733 | 3.778125 | 2.82858
2018-04-12 05:01 | 207090.1 | 300.0006 | 6 | 48 | 3.767222 | 0 | 0.8425412 | 0.824421 | 3.688905 | 2.755177
2018-04-12 05:54 | 210248.8 | 300.0039 | 6 | 49 | 3.770267 | 0 | 0.8226911 | 0.8018453 | 3.603554 | 2.673199
2018-04-12 06:45 | 213366.5 | 300.0033 | 6 | 50 | 3.772628 | 0 | 0.8023391 | 0.7846332 | 3.51633 | 2.611107
2018-04-12 06:46 | 213375.3 | 8.7513 | 8 | 51 | 4.2 | 3.260105 | 0.007923068 | 0 | 0.03298782 | 0

## Channel_69_1
Date_Time | Test_Time(s) | Step_Time(s) | Step_Index | Cycle_Index | Voltage(V) | Current(A) | Charge_Capacity(Ah) | Discharge_Capacity(Ah) | Charge_Energy(Wh) | Discharge_Energy(Wh) | ACR(Ohm) | Internal Resistance(Ohm)
2018-04-09 19:31 | 120.0009 | 120.0007 | 1 | 1 | 3.792273 | 0 | 0 | 0 | 0 | 0
2018-04-09 19:33 | 240.0009 | 240.0007 | 1 | 1 | 3.792109 | 0 | 0 | 0 | 0 | 0
2018-04-09 19:35 | 360.0002 | 360 | 1 | 1 | 3.792156 | 0 | 0 | 0 | 0 | 0
2018-04-09 19:37 | 480.0001 | 479.9999 | 1 | 1 | 3.792307 | 0 | 0 | 0 | 0 | 0
2018-04-09 19:39 | 600.0001 | 599.9999 | 1 | 1 | 3.792524 | 0 | 0 | 0 | 0 | 0
2018-04-09 19:41 | 720.0009 | 720.0007 | 1 | 1 | 3.792786 | 0 | 0 | 0 | 0 | 0
2018-04-09 19:43 | 840.0009 | 840.0007 | 1 | 1 | 3.79309 | 0 | 0 | 0 | 0 | 0
2018-04-09 19:45 | 960.0009 | 960.0007 | 1 | 1 | 3.793431 | 0 | 0 | 0 | 0 | 0
2018-04-09 19:47 | 1080.0001 | 1079.9999 | 1 | 1 | 3.793749 | 0 | 0 | 0 | 0 | 0
2018-04-09 19:49 | 1200.0009 | 1200.0007 | 1 | 1 | 3.794079 | 0 | 0 | 0 | 0 | 0
2018-04-09 19:51 | 1320.0001 | 1319.9999 | 1 | 1 | 3.794418 | 0 | 0 | 0 | 0 | 0
2018-04-09 19:53 | 1440.0003 | 1440.0001 | 1 | 1 | 3.794754 | 0 | 0 | 0 | 0 | 0
2018-04-09 19:55 | 1560.0003 | 1560.0001 | 1 | 1 | 3.795079 | 0 | 0 | 0 | 0 | 0
2018-04-09 19:57 | 1680.0003 | 1680.0001 | 1 | 1 | 3.795409 | 0 | 0 | 0 | 0 | 0
2018-04-09 19:59 | 1800.0011 | 1800.0009 | 1 | 1 | 3.795732 | 0 | 0 | 0 | 0 | 0
2018-04-09 20:01 | 1920.0003 | 1920.0001 | 1 | 1 | 3.796054 | 0 | 0 | 0 | 0 | 0
2018-04-09 20:03 | 2040.0019 | 2040.0017 | 1 | 1 | 3.796356 | 0 | 0 | 0 | 0 | 0
2018-04-09 20:05 | 2160.0011 | 2160.0009 | 1 | 1 | 3.796656 | 0 | 0 | 0 | 0 | 0
2018-04-09 20:07 | 2280.0027 | 2280.0025 | 1 | 1 | 3.796949 | 0 | 0 | 0 | 0 | 0
2018-04-09 20:09 | 2400.0011 | 2400.0009 | 1 | 1 | 3.797227 | 0 | 0 | 0 | 0 | 0
2018-04-09 20:11 | 2520.0011 | 2520.0009 | 1 | 1 | 3.797511 | 0 | 0 | 0 | 0 | 0
2018-04-09 20:13 | 2640.0011 | 2640.0009 | 1 | 1 | 3.797785 | 0 | 0 | 0 | 0 | 0
2018-04-09 20:15 | 2760.0003 | 2760.0001 | 1 | 1 | 3.798054 | 0 | 0 | 0 | 0 | 0
2018-04-09 20:17 | 2880.0011 | 2880.0009 | 1 | 1 | 3.798323 | 0 | 0 | 0 | 0 | 0
2018-04-09 20:19 | 3000.0003 | 3000.0001 | 1 | 1 | 3.79857 | 0 | 0 | 0 | 0 | 0
2018-04-09 20:21 | 3120.0011 | 3120.0009 | 1 | 1 | 3.798813 | 0 | 0 | 0 | 0 | 0
2018-04-09 20:23 | 3240.0003 | 3240.0001 | 1 | 1 | 3.799059 | 0 | 0 | 0 | 0 | 0
2018-04-09 20:25 | 3360.0011 | 3360.0009 | 1 | 1 | 3.799298 | 0 | 0 | 0 | 0 | 0
2018-04-09 20:27 | 3480.0003 | 3480.0001 | 1 | 1 | 3.799531 | 0 | 0 | 0 | 0 | 0
2018-04-09 20:29 | 3600.0003 | 3600.0001 | 1 | 1 | 3.79976 | 0 | 0 | 0 | 0 | 0
2018-04-09 20:31 | 3720.0003 | 3720.0001 | 1 | 1 | 3.799976 | 0 | 0 | 0 | 0 | 0
2018-04-09 20:33 | 3840.0011 | 3840.0009 | 1 | 1 | 3.800179 | 0 | 0 | 0 | 0 | 0
2018-04-09 20:35 | 3960.0011 | 3960.0009 | 1 | 1 | 3.800389 | 0 | 0 | 0 | 0 | 0
2018-04-09 20:37 | 4080.0003 | 4080.0001 | 1 | 1 | 3.800604 | 0 | 0 | 0 | 0 | 0
2018-04-09 20:39 | 4200.0011 | 4200.0009 | 1 | 1 | 3.800805 | 0 | 0 | 0 | 0 | 0
2018-04-09 20:41 | 4320.0003 | 4320.0001 | 1 | 1 | 3.800996 | 0 | 0 | 0 | 0 | 0
2018-04-09 20:43 | 4440.0011 | 4440.0009 | 1 | 1 | 3.801176 | 0 | 0 | 0 | 0 | 0
2018-04-09 20:45 | 4560.0003 | 4560.0001 | 1 | 1 | 3.801374 | 0 | 0 | 0 | 0 | 0
2018-04-09 20:47 | 4680.0011 | 4680.0009 | 1 | 1 | 3.801555 | 0 | 0 | 0 | 0 | 0
2018-04-09 20:49 | 4800.0011 | 4800.0009 | 1 | 1 | 3.80172 | 0 | 0 | 0 | 0 | 0
2018-04-09 20:51 | 4920.0003 | 4920.0001 | 1 | 1 | 3.801911 | 0 | 0 | 0 | 0 | 0
2018-04-09 20:53 | 5040.0011 | 5040.0009 | 1 | 1 | 3.802071 | 0 | 0 | 0 | 0 | 0
2018-04-09 20:55 | 5160.0011 | 5160.0009 | 1 | 1 | 3.802234 | 0 | 0 | 0 | 0 | 0
2018-04-09 20:57 | 5280.0011 | 5280.0009 | 1 | 1 | 3.802391 | 0 | 0 | 0 | 0 | 0
2018-04-09 20:59 | 5400.0003 | 5400.0001 | 1 | 1 | 3.802555 | 0 | 0 | 0 | 0 | 0
2018-04-09 21:01 | 5520.0003 | 5520.0001 | 1 | 1 | 3.802729 | 0 | 0 | 0 | 0 | 0
2018-04-09 21:03 | 5640.0003 | 5640.0001 | 1 | 1 | 3.802881 | 0 | 0 | 0 | 0 | 0
2018-04-09 21:05 | 5760.0003 | 5760.0001 | 1 | 1 | 3.803023 | 0 | 0 | 0 | 0 | 0
2018-04-09 21:07 | 5880.0003 | 5880.0001 | 1 | 1 | 3.803163 | 0 | 0 | 0 | 0 | 0
2018-04-09 21:09 | 6000.0011 | 6000.0009 | 1 | 1 | 3.803308 | 0 | 0 | 0 | 0 | 0
2018-04-09 21:11 | 6120.0003 | 6120.0001 | 1 | 1 | 3.803467 | 0 | 0 | 0 | 0 | 0
2018-04-09 21:13 | 6240.0012 | 6240.001 | 1 | 1 | 3.803605 | 0 | 0 | 0 | 0 | 0
2018-04-09 21:15 | 6360.0003 | 6360.0001 | 1 | 1 | 3.803737 | 0 | 0 | 0 | 0 | 0
2018-04-09 21:17 | 6480.0003 | 6480.0001 | 1 | 1 | 3.803887 | 0 | 0 | 0 | 0 | 0
2018-04-09 21:19 | 6600.0003 | 6600.0001 | 1 | 1 | 3.804026 | 0 | 0 | 0 | 0 | 0
2018-04-09 21:21 | 6720.0003 | 6720.0001 | 1 | 1 | 3.804143 | 0 | 0 | 0 | 0 | 0
2018-04-09 21:23 | 6840.0003 | 6840.0001 | 1 | 1 | 3.804275 | 0 | 0 | 0 | 0 | 0
2018-04-09 21:25 | 6960.0003 | 6960.0001 | 1 | 1 | 3.804401 | 0 | 0 | 0 | 0 | 0
2018-04-09 21:27 | 7080.0003 | 7080.0001 | 1 | 1 | 3.804517 | 0 | 0 | 0 | 0 | 0
2018-04-09 21:29 | 7200.0011 | 7200.0009 | 1 | 1 | 3.804639 | 0 | 0 | 0 | 0 | 0
2018-04-09 21:29 | 7200.0026 | 7200.0024 | 1 | 1 | 3.804639 | 0 | 0 | 0 | 0 | 0
2018-04-09 21:31 | 7320.087516 | 120.0018 | 2 | 1 | 4.200409 | 3.936213 | 0.1448136 | 0 | 0.6074395 | 0
2018-04-09 21:33 | 7440.087516 | 240.0018 | 2 | 1 | 4.200388 | 3.400089 | 0.2666845 | 0 | 1.119345 | 0
2018-04-09 21:34 | 7476.335316 | 276.2496 | 2 | 1 | 4.200382 | 3.259987 | 0.3002033 | 0 | 1.260137 | 0
2018-04-09 21:36 | 7596.350752 | 120.0011 | 3 | 1 | 4.240616 | 3.260008 | 0.4084187 | 0 | 1.716714 | 0
2018-04-09 21:38 | 7716.350352 | 240.0007 | 3 | 1 | 4.287821 | 3.260035 | 0.5170774 | 0 | 2.180012 | 0
2018-04-09 21:40 | 7836.349952 | 360.0003 | 3 | 1 | 4.339941 | 3.260099 | 0.6257346 | 0 | 2.648707 | 0
2018-04-09 21:42 | 7956.350152 | 480.0005 | 3 | 1 | 4.395886 | 3.260092 | 0.7343906 | 0 | 3.123278 | 0
2018-04-09 21:44 | 8076.351552 | 600.0019 | 3 | 1 | 4.400390625 | 2.75666 | 0.8346901 | 0 | 3.564616 | 0
2018-04-09 21:46 | 8196.350752 | 720.0011 | 3 | 1 | 4.400386 | 2.344254 | 0.9194441 | 0 | 3.937566 | 0
2018-04-09 21:48 | 8316.350652 | 840.001 | 3 | 1 | 4.400361 | 2.009758 | 0.9918081 | 0 | 4.255994 | 0
2018-04-09 21:50 | 8436.349852 | 960.0002 | 3 | 1 | 4.400355 | 1.739614 | 1.054148 | 0 | 4.530313 | 0
2018-04-09 21:52 | 8556.350652 | 1080.001 | 3 | 1 | 4.40035 | 1.51655 | 1.108298 | 0 | 4.768593 | 0
2018-04-09 21:54 | 8676.350752 | 1200.0011 | 3 | 1 | 4.400356 | 1.331888 | 1.155679 | 0 | 4.977084 | 0
2018-04-09 21:56 | 8796.351652 | 1320.002 | 3 | 1 | 4.400349 | 1.177015 | 1.197412 | 0 | 5.160725 | 0
2018-04-09 21:58 | 8916.350752 | 1440.0011 | 3 | 1 | 4.400353 | 1.045769 | 1.234386 | 0 | 5.323424 | 0
2018-04-09 22:00 | 9036.350752 | 1560.0011 | 3 | 1 | 4.400338 | 0.9356022 | 1.26735 | 0 | 5.468477 | 0
2018-04-09 22:02 | 9156.351652 | 1680.002 | 3 | 1 | 4.400352 | 0.8425426 | 1.296935 | 0 | 5.59866 | 0
2018-04-09 22:04 | 9276.350052 | 1800.0004 | 3 | 1 | 4.400342 | 0.7634315 | 1.323659 | 0 | 5.716253 | 0
2018-04-09 22:06 | 9396.349952 | 1920.0003 | 3 | 1 | 4.400324 | 0.697176 | 1.347972 | 0 | 5.82324 | 0
2018-04-09 22:08 | 9490.263352 | 2013.9137 | 3 | 1 | 4.400338 | 0.6519985 | 1.365554 | 0 | 5.900606 | 0
2018-04-09 22:10 | 9610.314492 | 120.0025 | 4 | 1 | 4.318211 | 0 | 1.365554 | 0 | 5.900606 | 0
2018-04-09 22:12 | 9730.311992 | 240 | 4 | 1 | 4.307477 | 0 | 1.365554 | 0 | 5.900606 | 0
2018-04-09 22:13 | 9790.313392 | 300.0014 | 4 | 1 | 4.303322 | 0 | 1.365554 | 0 | 5.900606 | 0
2018-04-09 22:15 | 9910.403136 | 120.0019 | 5 | 1 | 3.906105 | -3.259883 | 1.365554 | 0.10865 | 5.900606 | 0.4301153
2018-04-09 22:17 | 10030.4 | 240.0002 | 5 | 1 | 3.833231 | -3.260186 | 1.365554 | 0.2172983 | 5.900606 | 0.8504614
2018-04-09 22:19 | 10150.4 | 360.0009 | 5 | 1 | 3.768847 | -3.260022 | 1.365554 | 0.3259389 | 5.900606 | 1.263335
2018-04-09 22:21 | 10270.4 | 480.0001 | 5 | 1 | 3.711901 | -3.260145 | 1.365554 | 0.4346012 | 5.900606 | 1.66971
2018-04-09 22:23 | 10390.4 | 600.001 | 5 | 1 | 3.66204 | -3.260045 | 1.365554 | 0.5432635 | 5.900606 | 2.070283
2018-04-09 22:25 | 10510.4 | 720.0002 | 5 | 1 | 3.618848 | -3.260124 | 1.365554 | 0.651919 | 5.900606 | 2.465781
2018-04-09 22:27 | 10630.4 | 840.0009 | 5 | 1 | 3.581828 | -3.260114 | 1.365554 | 0.7605754 | 5.900606 | 2.856927
2018-04-09 22:29 | 10750.4 | 960.0002 | 5 | 1 | 3.550497 | -3.260135 | 1.365554 | 0.8692415 | 5.900606 | 3.244401
2018-04-09 22:31 | 10870.4 | 1080.0007 | 5 | 1 | 3.524018 | -3.260089 | 1.365554 | 0.9778974 | 5.900606 | 3.628706
2018-04-09 22:33 | 10990.4 | 1200.0002 | 5 | 1 | 3.501301 | -3.260031 | 1.365554 | 1.086558 | 5.900606 | 4.010368
2018-04-09 22:35 | 11110.4 | 1320.0002 | 5 | 1 | 3.480727 | -3.260039 | 1.365554 | 1.195212 | 5.900606 | 4.389669
2018-04-09 22:37 | 11230.4 | 1440.001 | 5 | 1 | 3.460454 | -3.260054 | 1.365554 | 1.303878 | 5.900606 | 4.766808
2018-04-09 22:39 | 11350.4 | 1560.0002 | 5 | 1 | 3.438148 | -3.260089 | 1.365554 | 1.412541 | 5.900606 | 5.141654
2018-04-09 22:41 | 11470.4 | 1680.0001 | 5 | 1 | 3.409684 | -3.260056 | 1.365554 | 1.5212 | 5.900606 | 5.513775
2018-04-09 22:43 | 11590.4 | 1800.0002 | 5 | 1 | 3.368377 | -3.260087 | 1.365554 | 1.629861 | 5.900606 | 5.882181
2018-04-09 22:45 | 11710.4 | 1920.0002 | 5 | 1 | 3.301446 | -3.260087 | 1.365554 | 1.738524 | 5.900606 | 6.244903
2018-04-09 22:47 | 11830.4 | 2040.0002 | 5 | 1 | 3.158558 | -3.260039 | 1.365554 | 1.847181 | 5.900606 | 6.597075
2018-04-09 22:48 | 11895.93 | 2105.532 | 5 | 1 | 2.999981 | -3.260072 | 1.365554 | 1.90652 | 5.900606 | 6.780166
2018-04-09 22:50 | 12015.98 | 120.001 | 6 | 1 | 3.628904 | 0 | 1.365554 | 1.90652 | 5.900606 | 6.780166
2018-04-09 22:52 | 12135.98 | 240.001 | 6 | 1 | 3.658755 | 0 | 1.365554 | 1.90652 | 5.900606 | 6.780166
2018-04-09 22:53 | 12195.98 | 300.0023 | 6 | 1 | 3.666955 | 0 | 1.365554 | 1.90652 | 5.900606 | 6.780166
2018-04-09 22:53 | 12195.99058 | 0.0025 | 7 | 2 | 3.667003 | 0 | 0 | 0 | 0 | 0
2018-04-09 22:55 | 12316.08 | 120.0019 | 2 | 2 | 4.175449 | 4.889868 | 0.1623032 | 0 | 0.6696684 | 0
2018-04-09 22:57 | 12436.07 | 240.0003 | 2 | 2 | 4.200383 | 4.601103 | 0.3225827 | 0 | 1.341983 | 0
2018-04-09 22:59 | 12556.08 | 360.0019 | 2 | 2 | 4.200371 | 4.156107 | 0.4683516 | 0 | 1.954268 | 0
2018-04-09 23:01 | 12676.07 | 480.0002 | 2 | 2 | 4.200366 | 3.770355 | 0.6003131 | 0 | 2.508555 | 0
2018-04-09 23:03 | 12796.07 | 600.0002 | 2 | 2 | 4.200349 | 3.421865 | 0.7200864 | 0 | 3.011647 | 0
2018-04-09 23:04 | 12854.58 | 658.5033 | 2 | 2 | 4.200371 | 3.259981 | 0.7743719 | 0 | 3.239667 | 0
2018-04-09 23:06 | 12974.59 | 120.0002 | 3 | 2 | 4.232146 | 3.259993 | 0.8825922 | 3.587e-09 | 3.695798 | 1.4354e-08
2018-04-09 23:08 | 13094.59 | 240.0002 | 3 | 2 | 4.271587 | 3.260111 | 0.9912487 | 3.587e-09 | 4.157738 | 1.4354e-08
2018-04-09 23:10 | 13214.59 | 360.001 | 3 | 2 | 4.317159 | 3.260111 | 1.099901 | 3.587e-09 | 4.624275 | 1.4354e-08
2018-04-09 23:12 | 13334.59 | 480.0011 | 3 | 2 | 4.368682 | 3.260092 | 1.208559 | 3.587e-09 | 5.096112 | 1.4354e-08
2018-04-09 23:14 | 13454.59 | 600.0011 | 3 | 2 | 4.400376 | 2.999012 | 1.315203 | 3.587e-09 | 5.5644 | 1.4354e-08
2018-04-09 23:16 | 13574.59 | 720.0019 | 3 | 2 | 4.400383 | 2.533556 | 1.407153 | 3.587e-09 | 5.969015 | 1.4354e-08
2018-04-09 23:18 | 13694.59 | 840.0003 | 3 | 2 | 4.400366 | 2.150082 | 1.485006 | 3.587e-09 | 6.311597 | 1.4354e-08
2018-04-09 23:20 | 13814.59 | 960.0003 | 3 | 2 | 4.400344 | 1.836624 | 1.551263 | 3.587e-09 | 6.603154 | 1.4354e-08
2018-04-09 23:22 | 13934.59 | 1080.0019 | 3 | 2 | 4.400394 | 1.581396 | 1.608077 | 3.587e-09 | 6.853154 | 1.4354e-08
2018-04-09 23:24 | 14054.59 | 1200.0003 | 3 | 2 | 4.400348 | 1.369858 | 1.657134 | 3.587e-09 | 7.069023 | 1.4354e-08
2018-04-09 23:26 | 14174.59 | 1320.0011 | 3 | 2 | 4.40036 | 1.196003 | 1.699807 | 3.587e-09 | 7.256798 | 1.4354e-08
2018-04-09 23:28 | 14294.59 | 1440.0011 | 3 | 2 | 4.400342 | 1.051661 | 1.73719 | 3.587e-09 | 7.421297 | 1.4354e-08
2018-04-09 23:30 | 14414.59 | 1560.002 | 3 | 2 | 4.400343 | 0.9315395 | 1.770177 | 3.587e-09 | 7.566453 | 1.4354e-08
2018-04-09 23:32 | 14534.59 | 1680.0003 | 3 | 2 | 4.400314 | 0.8314114 | 1.79951 | 3.587e-09 | 7.695525 | 1.4354e-08
2018-04-09 23:34 | 14654.59 | 1800.0003 | 3 | 2 | 4.40029 | 0.7481594 | 1.8258 | 3.587e-09 | 7.81121 | 1.4354e-08
2018-04-09 23:36 | 14774.59 | 1920.0019 | 3 | 2 | 4.40035 | 0.6796875 | 1.849557 | 3.587e-09 | 7.91575 | 1.4354e-08
2018-04-09 23:36 | 14826.93 | 1972.3393 | 3 | 2 | 4.400279 | 0.6519947 | 1.859233 | 3.587e-09 | 7.958325 | 1.4354e-08
2018-04-09 23:38 | 14946.98 | 120.0019 | 4 | 2 | 4.315402 | 0 | 1.859233 | 3.587e-09 | 7.958325 | 1.4354e-08
2018-04-09 23:40 | 15066.98 | 240.0002 | 4 | 2 | 4.303513 | 0 | 1.859233 | 3.587e-09 | 7.958325 | 1.4354e-08
2018-04-09 23:41 | 15126.98 | 300.0033 | 4 | 2 | 4.298803 | 0 | 1.859233 | 3.587e-09 | 7.958325 | 1.4354e-08
2018-04-09 23:43 | 15247.07 | 120.0002 | 5 | 2 | 3.883975 | -3.260228 | 1.859233 | 0.1086463 | 7.958325 | 0.4282252
2018-04-09 23:45 | 15367.07 | 240.0011 | 5 | 2 | 3.807375 | -3.259851 | 1.859233 | 0.2173096 | 7.958325 | 0.845981
2018-04-09 23:47 | 15487.07 | 360.001 | 5 | 2 | 3.741675 | -3.260135 | 1.859233 | 0.3259661 | 7.958325 | 1.256026
2018-04-09 23:49 | 15607.07 | 480.0002 | 5 | 2 | 3.684563 | -3.259835 | 1.859233 | 0.4346217 | 7.958325 | 1.659401
2018-04-09 23:51 | 15727.07 | 600 | 5 | 2 | 3.635213 | -3.259736 | 1.859233 | 0.5432745 | 7.958325 | 2.056988
2018-04-09 23:53 | 15847.07 | 720.0003 | 5 | 2 | 3.592958 | -3.259948 | 1.859233 | 0.6519316 | 7.958325 | 2.449605
2018-04-09 23:55 | 15967.07 | 840.0003 | 5 | 2 | 3.557735 | -3.260101 | 1.859233 | 0.7605903 | 7.958325 | 2.838039
2018-04-09 23:57 | 16087.07 | 960.0003 | 5 | 2 | 3.528366 | -3.260158 | 1.859233 | 0.8692464 | 7.958325 | 3.222966
2018-04-09 23:59 | 16207.07 | 1080.0027 | 5 | 2 | 3.503822 | -3.259881 | 1.859233 | 0.9779024 | 7.958325 | 3.604975
2018-04-10 00:01 | 16327.07 | 1200.0002 | 5 | 2 | 3.482371 | -3.260244 | 1.859233 | 1.086552 | 7.958325 | 3.984476
2018-04-10 00:03 | 16447.07 | 1320.0026 | 5 | 2 | 3.462173 | -3.26013 | 1.859233 | 1.19521 | 7.958325 | 4.361766
2018-04-10 00:05 | 16567.07 | 1440.001 | 5 | 2 | 3.440664 | -3.259828 | 1.859233 | 1.303858 | 7.958325 | 4.73678
2018-04-10 00:07 | 16687.07 | 1560.0001 | 5 | 2 | 3.413876 | -3.260078 | 1.859233 | 1.412526 | 7.958325 | 5.10929
2018-04-10 00:09 | 16807.07 | 1680.001 | 5 | 2 | 3.374684 | -3.260139 | 1.859233 | 1.521189 | 7.958325 | 5.478277
2018-04-10 00:11 | 16927.07 | 1800.0002 | 5 | 2 | 3.310823 | -3.260045 | 1.859233 | 1.629847 | 7.958325 | 5.841819
2018-04-10 00:13 | 17047.07 | 1920.001 | 5 | 2 | 3.176435 | -3.260159 | 1.859233 | 1.738506 | 7.958325 | 6.195401
2018-04-10 00:15 | 17119.26 | 1992.1904 | 5 | 2 | 2.999991 | -3.259883 | 1.859233 | 1.803875 | 7.958325 | 6.39781
2018-04-10 00:17 | 17239.31 | 120.0015 | 6 | 2 | 3.643797 | 0 | 1.859233 | 1.803875 | 7.958325 | 6.39781
2018-04-10 00:19 | 17359.31 | 240.0015 | 6 | 2 | 3.670565 | 0 | 1.859233 | 1.803875 | 7.958325 | 6.39781
2018-04-10 00:20 | 17419.31 | 300.0029 | 6 | 2 | 3.677571 | 0 | 1.859233 | 1.803875 | 7.958325 | 6.39781
2018-04-10 00:20 | 17419.32 | 0.0024 | 7 | 3 | 3.677615 | 0 | 0 | 0 | 0 | 0
2018-04-10 00:22 | 17539.40836 | 120.0013 | 2 | 3 | 4.192397 | 4.889786 | 0.1623085 | 0 | 0.6723832 | 0
2018-04-10 00:24 | 17659.40796 | 240.0009 | 2 | 3 | 4.200385 | 4.431871 | 0.3182657 | 0 | 1.327372 | 0
2018-04-10 00:26 | 17779.40796 | 360.0009 | 2 | 3 | 4.200391 | 4.001194 | 0.4586622 | 0 | 1.91709 | 0
2018-04-10 00:28 | 17899.40796 | 480.0009 | 2 | 3 | 4.200392 | 3.626192 | 0.5856297 | 0 | 2.450401 | 0
2018-04-10 00:30 | 18019.40716 | 600.0001 | 2 | 3 | 4.200362 | 3.289087 | 0.7007863 | 0 | 2.934102 | 0
2018-04-10 00:30 | 18030.14536 | 610.7383 | 2 | 3 | 4.200377 | 3.259998 | 0.7105595 | 0 | 2.975152 | 0
2018-04-10 00:32 | 18150.16 | 120.001 | 3 | 3 | 4.231987 | 3.260075 | 0.8187849 | 0 | 3.431298 | 0
2018-04-10 00:34 | 18270.16 | 240.001 | 3 | 3 | 4.271132 | 3.26013 | 0.9274387 | 0 | 3.893187 | 0
2018-04-10 00:36 | 18390.16 | 360.001 | 3 | 3 | 4.316764 | 3.260025 | 1.036103 | 0 | 4.359722 | 0
2018-04-10 00:38 | 18510.16 | 480.0002 | 3 | 3 | 4.368612 | 3.260166 | 1.144763 | 0 | 4.831542 | 0
2018-04-10 00:40 | 18630.16 | 600.0002 | 3 | 3 | 4.400382 | 2.993853 | 1.251325 | 0 | 5.29948 | 0
2018-04-10 00:42 | 18750.16 | 720.001 | 3 | 3 | 4.400369 | 2.523766 | 1.343023 | 0 | 5.702987 | 0
2018-04-10 00:44 | 18870.16 | 840.0002 | 3 | 3 | 4.400381 | 2.136133 | 1.42047 | 0 | 6.043783 | 0
2018-04-10 00:46 | 18990.16 | 960.0009 | 3 | 3 | 4.400371 | 1.817286 | 1.486171 | 0 | 6.332891 | 0
2018-04-10 00:48 | 19110.16 | 1080.0002 | 3 | 3 | 4.400358 | 1.557163 | 1.542259 | 0 | 6.579699 | 0
2018-04-10 00:50 | 19230.16 | 1200.0001 | 3 | 3 | 4.400352 | 1.343531 | 1.590481 | 0 | 6.791893 | 0
2018-04-10 00:52 | 19350.16 | 1320.0002 | 3 | 3 | 4.400362 | 1.167135 | 1.632229 | 0 | 6.975596 | 0
2018-04-10 00:54 | 19470.16 | 1440.0002 | 3 | 3 | 4.400352 | 1.021097 | 1.668615 | 0 | 7.135707 | 0
2018-04-10 00:56 | 19590.16 | 1560.001 | 3 | 3 | 4.400336 | 0.90061 | 1.700575 | 0 | 7.276341 | 0
2018-04-10 00:58 | 19710.16 | 1680.0001 | 3 | 3 | 4.400297 | 0.8012123 | 1.728883 | 0 | 7.400906 | 0
2018-04-10 01:00 | 19830.16 | 1800.0002 | 3 | 3 | 4.400331 | 0.7196579 | 1.75418 | 0 | 7.512224 | 0
2018-04-10 01:02 | 19947.96 | 1917.7968 | 3 | 3 | 4.400269 | 0.651989 | 1.776589 | 0 | 7.61083 | 0
2018-04-10 01:04 | 20068 | 120.0006 | 4 | 3 | 4.313479 | 0 | 1.776589 | 0 | 7.61083 | 0
2018-04-10 01:06 | 20188 | 240.0014 | 4 | 3 | 4.301216 | 0 | 1.776589 | 0 | 7.61083 | 0
2018-04-10 01:07 | 20248.01 | 300.0018 | 4 | 3 | 4.296319 | 0 | 1.776589 | 0 | 7.61083 | 0
2018-04-10 01:09 | 20368.09632 | 120.0018 | 5 | 3 | 3.871609 | -3.260225 | 1.776589 | 0.108651 | 7.61083 | 0.4271244
2018-04-10 01:11 | 20488.09462 | 240.0001 | 5 | 3 | 3.792219 | -3.259871 | 1.776589 | 0.217308 | 7.61083 | 0.8433354
2018-04-10 01:13 | 20608.09462 | 360.0001 | 5 | 3 | 3.725774 | -3.259973 | 1.776589 | 0.3259629 | 7.61083 | 1.251677
2018-04-10 01:15 | 20728.09472 | 480.0002 | 5 | 3 | 3.668451 | -3.259854 | 1.776589 | 0.43462 | 7.61083 | 1.653316
2018-04-10 01:17 | 20848.09472 | 600.0002 | 5 | 3 | 3.619446 | -3.25983 | 1.776589 | 0.5432765 | 7.61083 | 2.049179
2018-04-10 01:19 | 20968.09632 | 720.0018 | 5 | 3 | 3.578186 | -3.259992 | 1.776589 | 0.6519334 | 7.61083 | 2.440148
2018-04-10 01:21 | 21088.09472 | 840.0002 | 5 | 3 | 3.544024 | -3.260225 | 1.776589 | 0.7605851 | 7.61083 | 2.827007
2018-04-10 01:23 | 21208.09562 | 960.0011 | 5 | 3 | 3.515698 | -3.259823 | 1.776589 | 0.8692417 | 7.61083 | 3.210502
2018-04-10 01:25 | 21328.09632 | 1080.0018 | 5 | 3 | 3.49186 | -3.260155 | 1.776589 | 0.9778976 | 7.61083 | 3.591173
2018-04-10 01:27 | 21448.09472 | 1200.0002 | 5 | 3 | 3.47074 | -3.259828 | 1.776589 | 1.086552 | 7.61083 | 3.969418
2018-04-10 01:29 | 21568.09542 | 1320.0009 | 5 | 3 | 3.450009 | -3.259819 | 1.776589 | 1.195205 | 7.61083 | 4.345407
2018-04-10 01:31 | 21688.09702 | 1440.0025 | 5 | 3 | 3.426563 | -3.259835 | 1.776589 | 1.303864 | 7.61083 | 4.719049
2018-04-10 01:33 | 21808.09472 | 1560.0002 | 5 | 3 | 3.394672 | -3.260251 | 1.776589 | 1.412519 | 7.61083 | 5.089745
2018-04-10 01:35 | 21928.09632 | 1680.0018 | 5 | 3 | 3.34477 | -3.259983 | 1.776589 | 1.521176 | 7.61083 | 5.456116
2018-04-10 01:37 | 22048.09552 | 1800.001 | 5 | 3 | 3.252842 | -3.260234 | 1.776589 | 1.629833 | 7.61083 | 5.815167
2018-04-10 01:39 | 22168.09552 | 1920.001 | 5 | 3 | 3.014226 | -3.25984 | 1.776589 | 1.738491 | 7.61083 | 6.157868
2018-04-10 01:39 | 22172.61042 | 1924.5159 | 5 | 3 | 2.99999 | -3.260116 | 1.776589 | 1.742579 | 7.61083 | 6.17016
2018-04-10 01:41 | 22292.66 | 120.001 | 6 | 3 | 3.650973 | 0 | 1.776589 | 1.742579 | 7.61083 | 6.17016
2018-04-10 01:43 | 22412.66 | 240.0019 | 6 | 3 | 3.676302 | 0 | 1.776589 | 1.742579 | 7.61083 | 6.17016
2018-04-10 01:44 | 22472.66 | 300.0007 | 6 | 3 | 3.682695 | 0 | 1.776589 | 1.742579 | 7.61083 | 6.17016
2018-04-10 01:44 | 22472.67 | 0.0026 | 7 | 4 | 3.682635 | 0 | 0 | 0 | 0 | 0
2018-04-10 01:46 | 22592.75 | 120.0001 | 2 | 4 | 4.200402 | 4.841129 | 0.1622566 | 0 | 0.6739706 | 0
2018-04-10 01:48 | 22712.75 | 240.0001 | 2 | 4 | 4.200379 | 4.315155 | 0.3142209 | 0 | 1.31228 | 0
2018-04-10 01:50 | 22832.75 | 360.0009 | 2 | 4 | 4.200379 | 3.894213 | 0.4508739 | 0 | 1.886274 | 0
2018-04-10 01:52 | 22952.75 | 480.001 | 2 | 4 | 4.200374 | 3.525627 | 0.5743979 | 0 | 2.405122 | 0
2018-04-10 01:53 | 23047.85 | 575.0959 | 2 | 4 | 4.20034 | 3.259985 | 0.6639791 | 0 | 2.781395 | 0
2018-04-10 01:55 | 23167.86 | 120.0011 | 3 | 4 | 4.231879 | 3.260143 | 0.7721936 | 0 | 3.237486 | 0
2018-04-10 01:57 | 23287.86 | 240.0011 | 3 | 4 | 4.271103 | 3.26009 | 0.8808621 | 0 | 3.699435 | 0
2018-04-10 01:59 | 23407.86 | 360.0002 | 3 | 4 | 4.316387 | 3.260044 | 0.9895248 | 0 | 4.165948 | 0
2018-04-10 02:01 | 23527.86 | 480.0019 | 3 | 4 | 4.367953 | 3.260084 | 1.098195 | 0 | 4.637754 | 0
2018-04-10 02:03 | 23647.86 | 600.0011 | 3 | 4 | 4.400399 | 2.998392 | 1.204831 | 0 | 5.105981 | 0
2018-04-10 02:05 | 23767.86 | 720.0007 | 3 | 4 | 4.400393 | 2.526907 | 1.296666 | 0 | 5.510093 | 0
2018-04-10 02:07 | 23887.86 | 840.0011 | 3 | 4 | 4.400368 | 2.13619 | 1.374166 | 0 | 5.851121 | 0
2018-04-10 02:09 | 24007.86 | 960.0011 | 3 | 4 | 4.400351 | 1.814577 | 1.439829 | 0 | 6.140062 | 0
2018-04-10 02:11 | 24127.86 | 1080.0003 | 3 | 4 | 4.400358 | 1.552128 | 1.495802 | 0 | 6.386363 | 0
2018-04-10 02:13 | 24247.86 | 1200.0011 | 3 | 4 | 4.40037 | 1.336672 | 1.543819 | 0 | 6.597657 | 0
2018-04-10 02:15 | 24367.86 | 1320.0028 | 3 | 4 | 4.400357 | 1.157988 | 1.5853 | 0 | 6.780186 | 0
2018-04-10 02:17 | 24487.86 | 1440.0011 | 3 | 4 | 4.400362 | 1.010536 | 1.621355 | 0 | 6.93884 | 0
2018-04-10 02:19 | 24607.86 | 1560.0019 | 3 | 4 | 4.400347 | 0.8889809 | 1.652939 | 0 | 7.07782 | 0
2018-04-10 02:21 | 24727.86 | 1680.0003 | 3 | 4 | 4.400331 | 0.7890911 | 1.680851 | 0 | 7.200643 | 0
2018-04-10 02:23 | 24847.86 | 1800.0004 | 3 | 4 | 4.400334 | 0.7076683 | 1.705745 | 0 | 7.310185 | 0
2018-04-10 02:25 | 24944.53 | 1896.6729 | 3 | 4 | 4.400311 | 0.6519985 | 1.72398 | 0 | 7.390423 | 0
2018-04-10 02:27 | 25064.58 | 119.9999 | 4 | 4 | 4.312277 | 0 | 1.72398 | 0 | 7.390423 | 0
2018-04-10 02:29 | 25184.58 | 240.0015 | 4 | 4 | 4.299802 | 0 | 1.72398 | 0 | 7.390423 | 0
2018-04-10 02:30 | 25244.58 | 300.0013 | 4 | 4 | 4.294796 | 0 | 1.72398 | 0 | 7.390423 | 0
2018-04-10 02:32 | 25364.66166 | 120.0002 | 5 | 4 | 3.863811 | -3.260116 | 1.72398 | 0.1086534 | 7.390423 | 0.426414
2018-04-10 02:34 | 25484.66326 | 240.0018 | 5 | 4 | 3.782647 | -3.259798 | 1.72398 | 0.2173081 | 7.390423 | 0.8416681
2018-04-10 02:36 | 25604.66336 | 360.0019 | 5 | 4 | 3.715399 | -3.259969 | 1.72398 | 0.3259633 | 7.390423 | 1.248917
2018-04-10 02:38 | 25724.66166 | 480.0002 | 5 | 4 | 3.657776 | -3.259969 | 1.72398 | 0.4346148 | 7.390423 | 1.649392
2018-04-10 02:40 | 25844.66256 | 600.0011 | 5 | 4 | 3.608868 | -3.26019 | 1.72398 | 0.5432673 | 7.390423 | 2.044084
2018-04-10 02:42 | 25964.66336 | 720.0019 | 5 | 4 | 3.568247 | -3.259863 | 1.72398 | 0.6519272 | 7.390423 | 2.433947
2018-04-10 02:44 | 26084.66176 | 840.0003 | 5 | 4 | 3.534533 | -3.259898 | 1.72398 | 0.7605777 | 7.390423 | 2.819749
2018-04-10 02:46 | 26204.66256 | 960.0011 | 5 | 4 | 3.50691 | -3.259952 | 1.72398 | 0.8692389 | 7.390423 | 3.202268
2018-04-10 02:48 | 26324.66416 | 1080.0027 | 5 | 4 | 3.483528 | -3.260209 | 1.72398 | 0.9778924 | 7.390423 | 3.582006
2018-04-10 02:50 | 26444.66166 | 1200.0002 | 5 | 4 | 3.462238 | -3.259912 | 1.72398 | 1.086549 | 7.390423 | 3.959348
2018-04-10 02:52 | 26564.66256 | 1320.0011 | 5 | 4 | 3.440797 | -3.259875 | 1.72398 | 1.195209 | 7.390423 | 4.334407
2018-04-10 02:54 | 26684.66176 | 1440.0003 | 5 | 4 | 3.415101 | -3.260159 | 1.72398 | 1.303863 | 7.390423 | 4.706932
2018-04-10 02:56 | 26804.66176 | 1560.0003 | 5 | 4 | 3.378107 | -3.259769 | 1.72398 | 1.412522 | 7.390423 | 5.076147
2018-04-10 02:58 | 26924.66176 | 1680.0003 | 5 | 4 | 3.316891 | -3.259854 | 1.72398 | 1.521177 | 7.390423 | 5.440184
2018-04-10 03:00 | 27044.66196 | 1800.0005 | 5 | 4 | 3.186893 | -3.259999 | 1.72398 | 1.629832 | 7.390423 | 5.794609
2018-04-10 03:01 | 27120.85266 | 1876.1912 | 5 | 4 | 2.999992 | -3.260159 | 1.72398 | 1.698819 | 7.390423 | 6.008671
2018-04-10 03:03 | 27240.9 | 120.0015 | 6 | 4 | 3.655117 | 0 | 1.72398 | 1.698826 | 7.390423 | 6.008692
2018-04-10 03:05 | 27360.9 | 240 | 6 | 4 | 3.679742 | 0 | 1.72398 | 1.698826 | 7.390423 | 6.008692
2018-04-10 03:06 | 27420.9 | 300.0021 | 6 | 4 | 3.685778 | 0 | 1.72398 | 1.698826 | 7.390423 | 6.008692
2018-04-10 03:06 | 27420.91 | 0.0025 | 7 | 5 | 3.685801 | 0 | 0 | 0 | 0 | 0
2018-04-10 03:08 | 27541 | 120.0001 | 2 | 5 | 4.200409 | 4.746483 | 0.1618258 | 0 | 0.6732734 | 0
2018-04-10 03:10 | 27661 | 240.0018 | 2 | 5 | 4.200371 | 4.238171 | 0.3111015 | 0 | 1.300289 | 0
2018-04-10 03:12 | 27781 | 360.0017 | 2 | 5 | 4.200375 | 3.819929 | 0.445241 | 0 | 1.863726 | 0
2018-04-10 03:14 | 27901 | 480.0012 | 2 | 5 | 4.200392 | 3.45611 | 0.5663492 | 0 | 2.372426 | 0
2018-04-10 03:16 | 27971.71 | 550.7128 | 2 | 5 | 4.200355 | 3.259989 | 0.6322852 | 0 | 2.649381 | 0
2018-04-10 03:18 | 28091.73 | 120.0011 | 3 | 5 | 4.232412 | 3.260023 | 0.7404992 | 0 | 3.105496 | 0
2018-04-10 03:20 | 28211.73 | 240.0019 | 3 | 5 | 4.271839 | 3.260023 | 0.8491582 | 0 | 3.567474 | 0
2018-04-10 03:22 | 28331.73 | 360.0019 | 3 | 5 | 4.317238 | 3.260012 | 0.9578094 | 0 | 4.034022 | 0
2018-04-10 03:24 | 28451.73 | 480.0011 | 3 | 5 | 4.369384 | 3.26012 | 1.066464 | 0 | 4.505882 | 0
2018-04-10 03:26 | 28571.73 | 600.0003 | 3 | 5 | 4.400403 | 2.984921 | 1.172847 | 0 | 4.973089 | 0
2018-04-10 03:28 | 28691.73 | 720.0003 | 3 | 5 | 4.400372 | 2.51646 | 1.264302 | 0 | 5.375523 | 0
2018-04-10 03:30 | 28811.73 | 840.0003 | 3 | 5 | 4.400355 | 2.124716 | 1.341441 | 0 | 5.714967 | 0
2018-04-10 03:32 | 28931.73 | 960.0019 | 3 | 5 | 4.400348 | 1.804514 | 1.406755 | 0 | 6.002372 | 0
2018-04-10 03:34 | 29051.73 | 1080.001 | 3 | 5 | 4.400351 | 1.541769 | 1.462378 | 0 | 6.247133 | 0
2018-04-10 03:36 | 29171.73 | 1200.0011 | 3 | 5 | 4.400346 | 1.325138 | 1.510043 | 0 | 6.456876 | 0
2018-04-10 03:38 | 29291.73 | 1320.0003 | 3 | 5 | 4.400337 | 1.146971 | 1.551151 | 0 | 6.637766 | 0
2018-04-10 03:40 | 29411.73 | 1440.0003 | 3 | 5 | 4.400277 | 0.9988899 | 1.586856 | 0 | 6.794878 | 0
2018-04-10 03:42 | 29531.73 | 1560.0003 | 3 | 5 | 4.400361 | 0.8788242 | 1.618092 | 0 | 6.932327 | 0
2018-04-10 03:44 | 29651.73 | 1680.0004 | 3 | 5 | 4.40032 | 0.779335 | 1.645668 | 0 | 7.053672 | 0
2018-04-10 03:46 | 29771.73 | 1800.0012 | 3 | 5 | 4.4003 | 0.6980114 | 1.670251 | 0 | 7.161846 | 0
2018-04-10 03:47 | 29852.68 | 1880.9562 | 3 | 5 | 4.400339 | 0.6519871 | 1.685417 | 0 | 7.228581 | 0
2018-04-10 03:49 | 29972.73 | 120.0006 | 4 | 5 | 4.311333 | 0 | 1.685417 | 0 | 7.228581 | 0
2018-04-10 03:51 | 30092.73 | 240.001 | 4 | 5 | 4.298756 | 0 | 1.685417 | 0 | 7.228581 | 0
2018-04-10 03:52 | 30152.73 | 300.0008 | 4 | 5 | 4.293673 | 0 | 1.685417 | 0 | 7.228581 | 0
2018-04-10 03:54 | 30272.81 | 120.0002 | 5 | 5 | 3.856597 | -3.260077 | 1.685417 | 0.1086467 | 7.228581 | 0.4257133
2018-04-10 03:56 | 30392.81 | 240.0002 | 5 | 5 | 3.774179 | -3.260155 | 1.685417 | 0.2173083 | 7.228581 | 0.8401396
2018-04-10 03:58 | 30512.81 | 360.001 | 5 | 5 | 3.706235 | -3.260059 | 1.685417 | 0.3259603 | 7.228581 | 1.246418
2018-04-10 04:00 | 30632.81 | 480.0001 | 5 | 5 | 3.648464 | -3.260182 | 1.685417 | 0.4346192 | 7.228581 | 1.645911
2018-04-10 04:02 | 30752.81 | 600.001 | 5 | 5 | 3.599887 | -3.259983 | 1.685417 | 0.5432823 | 7.228581 | 2.039643
2018-04-10 04:04 | 30872.81 | 720.0018 | 5 | 5 | 3.559575 | -3.260122 | 1.685417 | 0.6519406 | 7.228581 | 2.42854
2018-04-10 04:06 | 30992.81 | 840.0018 | 5 | 5 | 3.526571 | -3.260182 | 1.685417 | 0.7605996 | 7.228581 | 2.813465
2018-04-10 04:08 | 31112.81 | 960.0001 | 5 | 5 | 3.499266 | -3.260043 | 1.685417 | 0.869243 | 7.228581 | 3.195077
2018-04-10 04:10 | 31232.81 | 1080.0026 | 5 | 5 | 3.47613 | -3.260149 | 1.685417 | 0.9779133 | 7.228581 | 3.574056
2018-04-10 04:12 | 31352.81 | 1200.0018 | 5 | 5 | 3.454916 | -3.260062 | 1.685417 | 1.08657 | 7.228581 | 3.950603
2018-04-10 04:14 | 31472.81 | 1320.0011 | 5 | 5 | 3.432588 | -3.259819 | 1.685417 | 1.195226 | 7.228581 | 4.324812
2018-04-10 04:16 | 31592.81 | 1440.0002 | 5 | 5 | 3.404836 | -3.259852 | 1.685417 | 1.303876 | 7.228581 | 4.696329
2018-04-10 04:18 | 31712.81 | 1560.0003 | 5 | 5 | 3.362914 | -3.259835 | 1.685417 | 1.412532 | 7.228581 | 5.064189
2018-04-10 04:20 | 31832.81 | 1680.0011 | 5 | 5 | 3.28888 | -3.259856 | 1.685417 | 1.521182 | 7.228581 | 5.425989
2018-04-10 04:22 | 31952.81 | 1800.0002 | 5 | 5 | 3.110629 | -3.259935 | 1.685417 | 1.629835 | 7.228581 | 5.775362
2018-04-10 04:23 | 31991.7 | 1838.8896 | 5 | 5 | 2.999997 | -3.259974 | 1.685417 | 1.66505 | 7.228581 | 5.88304
2018-04-10 04:25 | 32111.75 | 120.0027 | 6 | 5 | 3.658364 | 0 | 1.685417 | 1.66505 | 7.228581 | 5.88304
2018-04-10 04:27 | 32231.75 | 240.0026 | 6 | 5 | 3.682334 | 0 | 1.685417 | 1.66505 | 7.228581 | 5.88304
2018-04-10 04:28 | 32291.75 | 300.0032 | 6 | 5 | 3.688067 | 0 | 1.685417 | 1.66505 | 7.228581 | 5.88304
2018-04-10 04:28 | 32291.76 | 0.0025 | 7 | 6 | 3.688003 | 0 | 0 | 0 | 0 | 0
2018-04-10 04:30 | 32411.85 | 120.0003 | 2 | 6 | 4.200383 | 4.667368 | 0.1611269 | 0 | 0.6711645 | 0
2018-04-10 04:32 | 32531.85 | 240.0011 | 2 | 6 | 4.200406 | 4.170256 | 0.3079806 | 0 | 1.288007 | 0
2018-04-10 04:34 | 32651.85 | 360.0018 | 2 | 6 | 4.200394 | 3.756266 | 0.439914 | 0 | 1.842177 | 0
2018-04-10 04:36 | 32771.85 | 480.0003 | 2 | 6 | 4.200387 | 3.395391 | 0.5589477 | 0 | 2.342163 | 0
2018-04-10 04:36 | 32820.68 | 528.8272 | 2 | 6 | 4.200381 | 3.259979 | 0.6040694 | 0 | 2.531691 | 0
2018-04-10 04:38 | 32940.69 | 120.0002 | 3 | 6 | 4.232634 | 3.260071 | 0.712283 | 0 | 2.987821 | 0
2018-04-10 04:40 | 33060.69 | 240.0017 | 3 | 6 | 4.27206 | 3.260061 | 0.8209379 | 0 | 3.449807 | 0
2018-04-10 04:42 | 33180.69 | 360.0009 | 3 | 6 | 4.317442 | 3.260056 | 0.9295927 | 0 | 3.916401 | 0
2018-04-10 04:44 | 33300.69 | 480.001 | 3 | 6 | 4.369178 | 3.259998 | 1.038251 | 0 | 4.388274 | 0
2018-04-10 04:46 | 33420.69 | 600.0017 | 3 | 6 | 4.400395 | 2.987106 | 1.144677 | 0 | 4.855659 | 0
2018-04-10 04:48 | 33540.69 | 720.0001 | 3 | 6 | 4.400383 | 2.518122 | 1.236179 | 0 | 5.258301 | 0
2018-04-10 04:50 | 33660.69 | 840.0009 | 3 | 6 | 4.400373 | 2.126368 | 1.313372 | 0 | 5.597979 | 0
2018-04-10 04:52 | 33780.69 | 960.0009 | 3 | 6 | 4.400378 | 1.804083 | 1.378693 | 0 | 5.885419 | 0
2018-04-10 04:54 | 33900.69 | 1080.0008 | 3 | 6 | 4.400357 | 1.540012 | 1.434269 | 0 | 6.129972 | 0
2018-04-10 04:56 | 34020.69 | 1200.0008 | 3 | 6 | 4.400327 | 1.322998 | 1.481867 | 0 | 6.339421 | 0
2018-04-10 04:58 | 34140.69 | 1320.0009 | 3 | 6 | 4.400358 | 1.143801 | 1.52288 | 0 | 6.519891 | 0
2018-04-10 05:00 | 34260.69 | 1440.0017 | 3 | 6 | 4.400373 | 0.9963436 | 1.558456 | 0 | 6.676439 | 0
2018-04-10 05:02 | 34380.69 | 1560.0009 | 3 | 6 | 4.40033 | 0.8740768 | 1.589555 | 0 | 6.813285 | 0
2018-04-10 05:04 | 34500.69 | 1680.0001 | 3 | 6 | 4.400311 | 0.7744808 | 1.616985 | 0 | 6.933986 | 0
2018-04-10 05:06 | 34620.69 | 1800.0017 | 3 | 6 | 4.400313 | 0.6927662 | 1.6414 | 0 | 7.04142 | 0
2018-04-10 05:08 | 34692.5 | 1871.8135 | 3 | 6 | 4.40034 | 0.6519966 | 1.654799 | 0 | 7.100381 | 0
2018-04-10 05:10 | 34812.54726 | 120.0007 | 4 | 6 | 4.310504 | 0 | 1.654799 | 0 | 7.100381 | 0
2018-04-10 05:12 | 34932.54726 | 240.0007 | 4 | 6 | 4.29784 | 0 | 1.654799 | 0 | 7.100381 | 0
2018-04-10 05:13 | 34992.54786 | 300.0013 | 4 | 6 | 4.292728 | 0 | 1.654799 | 0 | 7.100381 | 0
2018-04-10 05:15 | 35112.63 | 120.0001 | 5 | 6 | 3.850771 | -3.260095 | 1.654799 | 0.1086385 | 7.100381 | 0.425135
2018-04-10 05:17 | 35232.63 | 240.0018 | 5 | 6 | 3.767383 | -3.260105 | 1.654799 | 0.2173194 | 7.100381 | 0.8389463
2018-04-10 05:19 | 35352.63 | 360.0002 | 5 | 6 | 3.698895 | -3.26018 | 1.654799 | 0.3259791 | 7.100381 | 1.244478
2018-04-10 05:21 | 35472.63 | 480.001 | 5 | 6 | 3.640965 | -3.260041 | 1.654799 | 0.43464 | 7.100381 | 1.643163
2018-04-10 05:23 | 35592.63 | 600.0002 | 5 | 6 | 3.592369 | -3.260178 | 1.654799 | 0.5432979 | 7.100381 | 2.036057
2018-04-10 05:25 | 35712.63 | 720.0014 | 5 | 6 | 3.552565 | -3.26019 | 1.654799 | 0.6519608 | 7.100381 | 2.424179
2018-04-10 05:27 | 35832.63 | 840.0009 | 5 | 6 | 3.519931 | -3.259784 | 1.654799 | 0.7606174 | 7.100381 | 2.808357
2018-04-10 05:29 | 35952.63 | 960.0002 | 5 | 6 | 3.49304 | -3.260036 | 1.654799 | 0.8692771 | 7.100381 | 3.189324
2018-04-10 05:31 | 36072.63 | 1080.0002 | 5 | 6 | 3.470181 | -3.260089 | 1.654799 | 0.977917 | 7.100381 | 3.567543
2018-04-10 05:33 | 36192.63 | 1200.0009 | 5 | 6 | 3.448653 | -3.260119 | 1.654799 | 1.086568 | 7.100381 | 3.943409
2018-04-10 05:35 | 36312.63 | 1320.0002 | 5 | 6 | 3.425451 | -3.260099 | 1.654799 | 1.195247 | 7.100381 | 4.316979
2018-04-10 05:37 | 36432.63 | 1440.0002 | 5 | 6 | 3.395428 | -3.260151 | 1.654799 | 1.303904 | 7.100381 | 4.687645
2018-04-10 05:39 | 36552.63 | 1560.0009 | 5 | 6 | 3.348226 | -3.26002 | 1.654799 | 1.412564 | 7.100381 | 5.054251
2018-04-10 05:41 | 36672.63 | 1680.0018 | 5 | 6 | 3.260344 | -3.260133 | 1.654799 | 1.521218 | 7.100381 | 5.413865
2018-04-10 05:43 | 36792.63 | 1800.0002 | 5 | 6 | 3.028234 | -3.260098 | 1.654799 | 1.629873 | 7.100381 | 5.757771
2018-04-10 05:43 | 36801.6 | 1808.968 | 5 | 6 | 2.999981 | -3.260149 | 1.654799 | 1.637993 | 7.100381 | 5.782248
2018-04-10 05:45 | 36921.64 | 120.0006 | 6 | 6 | 3.660864 | 0 | 1.654799 | 1.637993 | 7.100381 | 5.782248
2018-04-10 05:47 | 37041.64 | 240.0015 | 6 | 6 | 3.684355 | 0 | 1.654799 | 1.637993 | 7.100381 | 5.782248
2018-04-10 05:48 | 37101.65 | 300.0028 | 6 | 6 | 3.689889 | 0 | 1.654799 | 1.637993 | 7.100381 | 5.782248
2018-04-10 05:48 | 37101.66 | 0.0048 | 7 | 7 | 3.689884 | 0 | 0 | 0 | 0 | 0
2018-04-10 05:50 | 37221.74 | 120.0009 | 2 | 7 | 4.200375 | 4.610334 | 0.1604323 | 0 | 0.6688219 | 0
2018-04-10 05:52 | 37341.74 | 240.001 | 2 | 7 | 4.200359 | 4.113665 | 0.3054188 | 0 | 1.277821 | 0
2018-04-10 05:54 | 37461.74 | 360.0011 | 2 | 7 | 4.200381 | 3.701923 | 0.4355258 | 0 | 1.82432 | 0
2018-04-10 05:56 | 37581.75 | 480.0019 | 2 | 7 | 4.200335 | 3.343487 | 0.5528002 | 0 | 2.316917 | 0
2018-04-10 05:56 | 37612.52 | 510.7801 | 2 | 7 | 4.20037 | 3.259996 | 0.581023 | 0 | 2.435463 | 0
2018-04-10 05:58 | 37732.54 | 120.0019 | 3 | 7 | 4.232981 | 3.260035 | 0.6892437 | 1.2738e-08 | 2.891643 | 5.0828e-08
2018-04-10 06:00 | 37852.54 | 240.0003 | 3 | 7 | 4.272689 | 3.260023 | 0.797892 | 1.2738e-08 | 3.353656 | 5.0828e-08
2018-04-10 06:02 | 37972.54 | 360.0011 | 3 | 7 | 4.318121 | 3.260033 | 0.9065464 | 1.2738e-08 | 3.820313 | 5.0828e-08
2018-04-10 06:04 | 38092.54 | 480.0019 | 3 | 7 | 4.370066 | 3.26008 | 1.015199 | 1.2738e-08 | 4.29225 | 5.0828e-08
2018-04-10 06:06 | 38212.54 | 600.0019 | 3 | 7 | 4.400388 | 2.979284 | 1.121474 | 1.2738e-08 | 4.759026 | 5.0828e-08
2018-04-10 06:08 | 38332.54 | 720.0012 | 3 | 7 | 4.400393 | 2.513845 | 1.212795 | 1.2738e-08 | 5.160872 | 5.0828e-08
2018-04-10 06:10 | 38452.54 | 840.0003 | 3 | 7 | 4.400358 | 2.121208 | 1.289841 | 1.2738e-08 | 5.499906 | 5.0828e-08
2018-04-10 06:12 | 38572.54 | 960.0012 | 3 | 7 | 4.400349 | 1.799284 | 1.355004 | 1.2738e-08 | 5.786648 | 5.0828e-08
2018-04-10 06:14 | 38692.54 | 1080.0003 | 3 | 7 | 4.400378 | 1.535711 | 1.410441 | 1.2738e-08 | 6.03059 | 5.0828e-08
2018-04-10 06:16 | 38812.54 | 1200.0011 | 3 | 7 | 4.400341 | 1.318464 | 1.457895 | 1.2738e-08 | 6.239403 | 5.0828e-08
2018-04-10 06:18 | 38932.54 | 1320.0003 | 3 | 7 | 4.400327 | 1.139381 | 1.498769 | 1.2738e-08 | 6.419265 | 5.0828e-08
2018-04-10 06:20 | 39052.54 | 1440.0021 | 3 | 7 | 4.400346 | 0.9919357 | 1.534211 | 1.2738e-08 | 6.575222 | 5.0828e-08
2018-04-10 06:22 | 39172.54 | 1560.0021 | 3 | 7 | 4.400355 | 0.8701344 | 1.56517 | 1.2738e-08 | 6.711449 | 5.0828e-08
2018-04-10 06:24 | 39292.54 | 1680.0021 | 3 | 7 | 4.400305 | 0.7700596 | 1.592449 | 1.2738e-08 | 6.831488 | 5.0828e-08
2018-04-10 06:26 | 39412.54 | 1800.0004 | 3 | 7 | 4.40034 | 0.6895008 | 1.616726 | 1.2738e-08 | 6.938316 | 5.0828e-08
2018-04-10 06:27 | 39475.8 | 1863.2682 | 3 | 7 | 4.400312 | 0.6519985 | 1.628508 | 1.2738e-08 | 6.990159 | 5.0828e-08
2018-04-10 06:29 | 39595.85586 | 120.0007 | 4 | 7 | 4.309624 | 0 | 1.628508 | 1.2738e-08 | 6.990159 | 5.0828e-08
2018-04-10 06:31 | 39715.85606 | 240.0009 | 4 | 7 | 4.296854 | 0 | 1.628508 | 1.2738e-08 | 6.990159 | 5.0828e-08
2018-04-10 06:32 | 39775.85816 | 300.003 | 4 | 7 | 4.291703 | 0 | 1.628508 | 1.2738e-08 | 6.990159 | 5.0828e-08
2018-04-10 06:34 | 39895.94 | 120.0019 | 5 | 7 | 3.845304 | -3.259976 | 1.628508 | 0.1086574 | 6.990159 | 0.4246963
2018-04-10 06:36 | 40015.94 | 240.0008 | 5 | 7 | 3.761268 | -3.260221 | 1.628508 | 0.2173115 | 6.990159 | 0.837768
2018-04-10 06:38 | 40135.94 | 360.0003 | 5 | 7 | 3.692368 | -3.260043 | 1.628508 | 0.3259688 | 6.990159 | 1.242604
2018-04-10 06:40 | 40255.94 | 480.0019 | 5 | 7 | 3.634395 | -3.25983 | 1.628508 | 0.4346261 | 6.990159 | 1.640563
2018-04-10 06:42 | 40375.94 | 600.0002 | 5 | 7 | 3.586143 | -3.259819 | 1.628508 | 0.5432793 | 6.990159 | 2.032743
2018-04-10 06:44 | 40495.94 | 720.0002 | 5 | 7 | 3.54654 | -3.260107 | 1.628508 | 0.6519351 | 6.990159 | 2.420173
2018-04-10 06:46 | 40615.94 | 840.001 | 5 | 7 | 3.514329 | -3.260124 | 1.628508 | 0.760591 | 6.990159 | 2.803719
2018-04-10 06:48 | 40735.94 | 960.001 | 5 | 7 | 3.487746 | -3.260126 | 1.628508 | 0.8692458 | 6.990159 | 3.184076
2018-04-10 06:50 | 40855.94 | 1080.001 | 5 | 7 | 3.46484375 | -3.260118 | 1.628508 | 0.9779079 | 6.990159 | 3.561797
2018-04-10 06:52 | 40975.94 | 1200.0005 | 5 | 7 | 3.442908 | -3.260205 | 1.628508 | 1.086569 | 6.990159 | 3.937105
2018-04-10 06:54 | 41095.94 | 1320.0002 | 5 | 7 | 3.418977 | -3.260066 | 1.628508 | 1.195228 | 6.990159 | 4.309947
2018-04-10 06:56 | 41215.94 | 1440.0027 | 5 | 7 | 3.386764 | -3.260062 | 1.628508 | 1.303887 | 6.990159 | 4.67982
2018-04-10 06:58 | 41335.94 | 1560.0019 | 5 | 7 | 3.33438 | -3.260137 | 1.628508 | 1.412547 | 6.990159 | 5.045237
2018-04-10 07:00 | 41455.94 | 1680.0018 | 5 | 7 | 3.230268 | -3.260098 | 1.628508 | 1.521202 | 6.990159 | 5.402666
2018-04-10 07:02 | 41559.65 | 1783.708 | 5 | 7 | 2.999987 | -3.260122 | 1.628508 | 1.615108 | 6.990159 | 5.696815
2018-04-10 07:04 | 41679.69596 | 120.0007 | 6 | 7 | 3.662937 | 0 | 1.628508 | 1.615108 | 6.990159 | 5.696815
2018-04-10 07:06 | 41799.69696 | 240.0017 | 6 | 7 | 3.68605 | 0 | 1.628508 | 1.615108 | 6.990159 | 5.696815
2018-04-10 07:07 | 41859.69906 | 300.0038 | 6 | 7 | 3.691373 | 0 | 1.628508 | 1.615108 | 6.990159 | 5.696815
2018-04-10 07:07 | 41859.70898 | 0.0025 | 7 | 8 | 3.691465 | 0 | 0 | 0 | 0 | 0
2018-04-10 07:09 | 41979.8 | 120.0012 | 2 | 8 | 4.200377 | 4.559479 | 0.1597048 | 1.5595e-08 | 0.6662484 | 5.7568e-08
2018-04-10 07:11 | 42099.8 | 240.001 | 2 | 8 | 4.200382 | 4.071299 | 0.3031493 | 1.5595e-08 | 1.26877 | 5.7568e-08
2018-04-10 07:13 | 42219.8 | 360.0017 | 2 | 8 | 4.200384 | 3.662073 | 0.4318456 | 1.5595e-08 | 1.809343 | 5.7568e-08
2018-04-10 07:15 | 42339.8 | 480.0009 | 2 | 8 | 4.20039 | 3.307476 | 0.5478374 | 1.5595e-08 | 2.296552 | 5.7568e-08
2018-04-10 07:15 | 42357.14 | 497.3431 | 2 | 8 | 4.200394 | 3.259998 | 0.5636529 | 1.5595e-08 | 2.362983 | 5.7568e-08
2018-04-10 07:17 | 42477.16 | 120.0005 | 3 | 8 | 4.233302 | 3.259926 | 0.6718791 | 1.5595e-08 | 2.819209 | 5.7568e-08
2018-04-10 07:19 | 42597.16 | 240.0018 | 3 | 8 | 4.273067 | 3.260107 | 0.7805367 | 1.5595e-08 | 3.281295 | 5.7568e-08
2018-04-10 07:21 | 42717.16 | 360.001 | 3 | 8 | 4.318519 | 3.260094 | 0.8891982 | 1.5595e-08 | 3.748029 | 5.7568e-08
2018-04-10 07:23 | 42837.16 | 480.0002 | 3 | 8 | 4.370323 | 3.260096 | 0.9978534 | 1.5595e-08 | 4.220007 | 5.7568e-08
2018-04-10 07:25 | 42957.16 | 600.0018 | 3 | 8 | 4.400381 | 2.977798 | 1.1041 | 1.5595e-08 | 4.686672 | 5.7568e-08
2018-04-10 07:27 | 43077.16 | 720.0018 | 3 | 8 | 4.400388 | 2.513052 | 1.195402 | 1.5595e-08 | 5.088438 | 5.7568e-08
2018-04-10 07:29 | 43197.16 | 840.001 | 3 | 8 | 4.400378 | 2.120832 | 1.272425 | 1.5595e-08 | 5.427366 | 5.7568e-08
2018-04-10 07:31 | 43317.16 | 960.0001 | 3 | 8 | 4.400356 | 1.79747 | 1.337534 | 1.5595e-08 | 5.713873 | 5.7568e-08
2018-04-10 07:33 | 43437.16 | 1080.0002 | 3 | 8 | 4.40036 | 1.532417 | 1.392879 | 1.5595e-08 | 5.957411 | 5.7568e-08
2018-04-10 07:35 | 43557.16 | 1200.001 | 3 | 8 | 4.400375 | 1.315145 | 1.440217 | 1.5595e-08 | 6.165712 | 5.7568e-08
2018-04-10 07:37 | 43677.16 | 1320.0002 | 3 | 8 | 4.400349 | 1.135033 | 1.48095 | 1.5595e-08 | 6.34495 | 5.7568e-08
2018-04-10 07:39 | 43797.16 | 1440.0018 | 3 | 8 | 4.400354 | 0.9872303 | 1.516233 | 1.5595e-08 | 6.500211 | 5.7568e-08
2018-04-10 07:41 | 43917.16 | 1560.0034 | 3 | 8 | 4.400374 | 0.8656273 | 1.547033 | 1.5595e-08 | 6.63574 | 5.7568e-08
2018-04-10 07:43 | 44037.16 | 1680.0002 | 3 | 8 | 4.400337 | 0.7657852 | 1.574156 | 1.5595e-08 | 6.755092 | 5.7568e-08
2018-04-10 07:45 | 44157.16 | 1800.001 | 3 | 8 | 4.400315 | 0.6845989 | 1.598282 | 1.5595e-08 | 6.861253 | 5.7568e-08
2018-04-10 07:46 | 44213.11 | 1855.9552 | 3 | 8 | 4.400338 | 0.6519966 | 1.608665 | 1.5595e-08 | 6.90694 | 5.7568e-08
2018-04-10 07:48 | 44333.16 | 120 | 4 | 8 | 4.30899 | 0 | 1.608665 | 1.5595e-08 | 6.90694 | 5.7568e-08
2018-04-10 07:50 | 44453.16 | 239.9998 | 4 | 8 | 4.29616 | 0 | 1.608665 | 1.5595e-08 | 6.90694 | 5.7568e-08
2018-04-10 07:51 | 44513.16 | 300.0029 | 4 | 8 | 4.290976 | 0 | 1.608665 | 1.5595e-08 | 6.90694 | 5.7568e-08
2018-04-10 07:53 | 44633.25 | 120.0013 | 5 | 8 | 3.840675 | -3.259879 | 1.608665 | 0.1086511 | 6.90694 | 0.4242319
2018-04-10 07:55 | 44753.25 | 240.002 | 5 | 8 | 3.756099 | -3.259877 | 1.608665 | 0.217305 | 6.90694 | 0.8367682
2018-04-10 07:57 | 44873.25 | 360.0013 | 5 | 8 | 3.686725 | -3.260155 | 1.608665 | 0.3259601 | 6.90694 | 1.241005
2018-04-10 07:59 | 44993.25 | 480.0004 | 5 | 8 | 3.628605 | -3.259709 | 1.608665 | 0.4346189 | 6.90694 | 1.63835
2018-04-10 08:01 | 45113.25 | 600.0019 | 5 | 8 | 3.580656 | -3.259904 | 1.608665 | 0.5432729 | 6.90694 | 2.029921
2018-04-10 08:03 | 45233.25 | 720.0004 | 5 | 8 | 3.541386 | -3.259861 | 1.608665 | 0.6519278 | 6.90694 | 2.416769
2018-04-10 08:05 | 45353.25 | 840.0011 | 5 | 8 | 3.509289 | -3.260043 | 1.608665 | 0.7605797 | 6.90694 | 2.799747
2018-04-10 08:07 | 45473.25 | 960.0003 | 5 | 8 | 3.48302 | -3.259752 | 1.608665 | 0.8692359 | 6.90694 | 3.17958
2018-04-10 08:09 | 45593.25 | 1080.0004 | 5 | 8 | 3.460036 | -3.259734 | 1.608665 | 0.9778864 | 6.90694 | 3.556746
2018-04-10 08:11 | 45713.25 | 1200.0019 | 5 | 8 | 3.437934 | -3.260223 | 1.608665 | 1.08654 | 6.90694 | 3.931498
2018-04-10 08:13 | 45833.25 | 1320.0012 | 5 | 8 | 3.413071 | -3.260159 | 1.608665 | 1.195201 | 6.90694 | 4.303766
2018-04-10 08:15 | 45953.25 | 1440.0004 | 5 | 8 | 3.378515 | -3.26019 | 1.608665 | 1.303858 | 6.90694 | 4.672878
2018-04-10 08:17 | 46073.25 | 1560.0012 | 5 | 8 | 3.320554 | -3.260045 | 1.608665 | 1.412517 | 6.90694 | 5.037143
2018-04-10 08:19 | 46193.25 | 1680.0003 | 5 | 8 | 3.197543 | -3.260147 | 1.608665 | 1.521174 | 6.90694 | 5.392289
2018-04-10 08:21 | 46274.51 | 1761.2545 | 5 | 8 | 2.999995 | -3.259974 | 1.608665 | 1.594745 | 6.90694 | 5.621106
2018-04-10 08:23 | 46394.56 | 120.0017 | 6 | 8 | 3.665188 | 0 | 1.608665 | 1.594745 | 6.90694 | 5.621106
2018-04-10 08:25 | 46514.56 | 240.0002 | 6 | 8 | 3.687874 | 0 | 1.608665 | 1.594745 | 6.90694 | 5.621106
2018-04-10 08:26 | 46574.56 | 300.0032 | 6 | 8 | 3.693026 | 0 | 1.608665 | 1.594745 | 6.90694 | 5.621106
2018-04-10 08:26 | 46574.57 | 0.0024 | 7 | 9 | 3.693082 | 0 | 0 | 0 | 0 | 0
2018-04-10 08:28 | 46694.65 | 120.0004 | 2 | 9 | 4.200403 | 4.494793 | 0.1585836 | 0 | 0.6620814 | 0
2018-04-10 08:30 | 46814.65 | 240.0002 | 2 | 9 | 4.200372 | 4.014935 | 0.3000352 | 0 | 1.256233 | 0
2018-04-10 08:32 | 46934.65 | 360.001 | 2 | 9 | 4.200373 | 3.610271 | 0.4269603 | 0 | 1.789366 | 0
2018-04-10 08:34 | 47054.33 | 479.6784 | 2 | 9 | 4.200376 | 3.259998 | 0.541003 | 0 | 2.268387 | 0
2018-04-10 08:36 | 47174.34 | 120.001 | 3 | 9 | 4.233347 | 3.260164 | 0.6492226 | 0 | 2.724587 | 0
2018-04-10 08:38 | 47294.34 | 240.0019 | 3 | 9 | 4.272942 | 3.260202 | 0.7578822 | 0 | 3.186682 | 0
2018-04-10 08:40 | 47414.34 | 360.0002 | 3 | 9 | 4.318065 | 3.260124 | 0.8665382 | 0 | 3.653363 | 0
2018-04-10 08:42 | 47534.34 | 480.0019 | 3 | 9 | 4.369276 | 3.259809 | 0.9751955 | 0 | 4.125274 | 0
2018-04-10 08:44 | 47654.34 | 600.0019 | 3 | 9 | 4.400384 | 2.992071 | 1.081661 | 0 | 4.592835 | 0
2018-04-10 08:46 | 47774.34 | 720.001 | 3 | 9 | 4.400392 | 2.528807 | 1.173457 | 0 | 4.996774 | 0
2018-04-10 08:48 | 47894.34 | 840.001 | 3 | 9 | 4.400390625 | 2.135479 | 1.250983 | 0 | 5.337917 | 0
2018-04-10 08:50 | 48014.34 | 960.0002 | 3 | 9 | 4.400371 | 1.808914 | 1.316533 | 0 | 5.626363 | 0
2018-04-10 08:52 | 48134.34 | 1080.001 | 3 | 9 | 4.400355 | 1.541716 | 1.372221 | 0 | 5.871409 | 0
2018-04-10 08:54 | 48254.34 | 1200.0019 | 3 | 9 | 4.40033 | 1.322014 | 1.419836 | 0 | 6.080934 | 0
2018-04-10 08:56 | 48374.34 | 1320.0003 | 3 | 9 | 4.400357 | 1.141129 | 1.460788 | 0 | 6.261134 | 0
2018-04-10 08:58 | 48494.34 | 1440.001 | 3 | 9 | 4.400331 | 0.9913006 | 1.496247 | 0 | 6.417169 | 0
2018-04-10 09:00 | 48614.34 | 1560.0003 | 3 | 9 | 4.40035 | 0.8686905 | 1.527176 | 0 | 6.553264 | 0
2018-04-10 09:02 | 48734.34 | 1680.0003 | 3 | 9 | 4.400341 | 0.7681065 | 1.554393 | 0 | 6.673028 | 0
2018-04-10 09:04 | 48854.34 | 1800.0019 | 3 | 9 | 4.400336 | 0.6863575 | 1.578581 | 0 | 6.779464 | 0
2018-04-10 09:05 | 48911.56 | 1857.216 | 3 | 9 | 4.400269 | 0.6519947 | 1.589215 | 0 | 6.826256 | 0
2018-04-10 09:07 | 49031.6 | 120.0016 | 4 | 9 | 4.308192 | 0 | 1.589215 | 0 | 6.826256 | 0
2018-04-10 09:09 | 49151.6 | 240.0001 | 4 | 9 | 4.295321 | 0 | 1.589215 | 0 | 6.826256 | 0
2018-04-10 09:10 | 49211.6 | 300.003 | 4 | 9 | 4.290101 | 0 | 1.589215 | 0 | 6.826256 | 0
2018-04-10 09:12 | 49331.68 | 120.0019 | 5 | 9 | 3.835905 | -3.259985 | 1.589215 | 0.1086554 | 6.826256 | 0.4237951
2018-04-10 09:14 | 49451.69 | 240.0026 | 5 | 9 | 3.750763 | -3.259826 | 1.589215 | 0.2173126 | 6.826256 | 0.8357954
2018-04-10 09:16 | 49571.68 | 360.0011 | 5 | 9 | 3.681014 | -3.259909 | 1.589215 | 0.3259653 | 6.826256 | 1.239418
2018-04-10 09:18 | 49691.68 | 480.0011 | 5 | 9 | 3.622922 | -3.260159 | 1.589215 | 0.4346195 | 6.826256 | 1.636126
2018-04-10 09:20 | 49811.68 | 600.0003 | 5 | 9 | 3.575044 | -3.25989 | 1.589215 | 0.5432746 | 6.826256 | 2.027085
2018-04-10 09:22 | 49931.68 | 720.001 | 5 | 9 | 3.536091 | -3.260012 | 1.589215 | 0.6519288 | 6.826256 | 2.413336
2018-04-10 09:24 | 50051.69 | 840.0027 | 5 | 9 | 3.50442 | -3.259914 | 1.589215 | 0.760584 | 6.826256 | 2.795768
2018-04-10 09:26 | 50171.68 | 960.0008 | 5 | 9 | 3.478356 | -3.259861 | 1.589215 | 0.8692395 | 6.826256 | 3.175084
2018-04-10 09:28 | 50291.68 | 1080.0002 | 5 | 9 | 3.455463 | -3.259929 | 1.589215 | 0.977895 | 6.826256 | 3.55177
2018-04-10 09:30 | 50411.69 | 1200.0027 | 5 | 9 | 3.433192 | -3.259813 | 1.589215 | 1.086552 | 6.826256 | 3.926027
2018-04-10 09:32 | 50531.68 | 1320.0018 | 5 | 9 | 3.407485 | -3.25983 | 1.589215 | 1.195209 | 6.826256 | 4.297727
2018-04-10 09:34 | 50651.68 | 1440.0002 | 5 | 9 | 3.370778 | -3.259769 | 1.589215 | 1.303862 | 6.826256 | 4.666114
2018-04-10 09:36 | 50771.68 | 1560.0002 | 5 | 9 | 3.307199 | -3.260135 | 1.589215 | 1.412513 | 6.826256 | 5.029259
2018-04-10 09:38 | 50891.68 | 1680.0002 | 5 | 9 | 3.16299 | -3.259858 | 1.589215 | 1.521166 | 6.826256 | 5.382075
2018-04-10 09:39 | 50953.73 | 1742.052 | 5 | 9 | 2.999997 | -3.260122 | 1.589215 | 1.577349 | 6.826256 | 5.55558
2018-04-10 09:41 | 51073.79 | 120.0002 | 6 | 9 | 3.666449 | 0 | 1.589215 | 1.577349 | 6.826256 | 5.55558
2018-04-10 09:43 | 51193.79 | 240.0007 | 6 | 9 | 3.688981 | 0 | 1.589215 | 1.577349 | 6.826256 | 5.55558
2018-04-10 09:44 | 51253.79 | 300.0028 | 6 | 9 | 3.694054 | 0 | 1.589215 | 1.577349 | 6.826256 | 5.55558
2018-04-10 09:44 | 51253.79 | 0.0024 | 7 | 10 | 3.693949 | 0 | 0 | 0 | 0 | 0
2018-04-10 09:46 | 51373.88418 | 120.0017 | 2 | 10 | 4.2004 | 4.455486 | 0.1578538 | 8.24e-10 | 0.6593087 | 3.043e-09
2018-04-10 09:48 | 51493.88428 | 240.0018 | 2 | 10 | 4.200382 | 3.978308 | 0.2980423 | 8.24e-10 | 1.248154 | 3.043e-09
2018-04-10 09:50 | 51613.88288 | 360.0004 | 2 | 10 | 4.20037 | 3.573235 | 0.4237334 | 8.24e-10 | 1.776104 | 3.043e-09
2018-04-10 09:51 | 51720.55778 | 466.6753 | 2 | 10 | 4.200356 | 3.259989 | 0.524872 | 8.24e-10 | 2.200923 | 3.043e-09
2018-04-10 09:53 | 51840.57 | 120.0002 | 3 | 10 | 4.23362 | 3.260136 | 0.6330863 | 8.24e-10 | 2.657114 | 3.043e-09
2018-04-10 09:55 | 51960.57 | 240 | 3 | 10 | 4.273586 | 3.260008 | 0.741744 | 8.24e-10 | 3.119257 | 3.043e-09
2018-04-10 09:57 | 52080.57 | 360.001 | 3 | 10 | 4.318748 | 3.260107 | 0.8504045 | 8.24e-10 | 3.58603 | 3.043e-09
2018-04-10 09:59 | 52200.57 | 480.001 | 3 | 10 | 4.370291 | 3.26005 | 0.9590601 | 8.24e-10 | 4.058024 | 3.043e-09
2018-04-10 10:01 | 52320.57 | 600.0018 | 3 | 10 | 4.400385 | 2.985561 | 1.065394 | 8.24e-10 | 4.525063 | 3.043e-09
2018-04-10 10:03 | 52440.57 | 720 | 3 | 10 | 4.400373 | 2.523872 | 1.156997 | 8.24e-10 | 4.928154 | 3.043e-09
2018-04-10 10:05 | 52560.57 | 840.0018 | 3 | 10 | 4.400369 | 2.130327 | 1.234372 | 8.24e-10 | 5.268631 | 3.043e-09
2018-04-10 10:07 | 52680.57 | 960.0001 | 3 | 10 | 4.400373 | 1.805502 | 1.299781 | 8.24e-10 | 5.556457 | 3.043e-09
2018-04-10 10:09 | 52800.57 | 1080.0002 | 3 | 10 | 4.40034 | 1.539448 | 1.355378 | 8.24e-10 | 5.801102 | 3.043e-09
2018-04-10 10:11 | 52920.57 | 1200.0001 | 3 | 10 | 4.400347 | 1.320486 | 1.402923 | 8.24e-10 | 6.010317 | 3.043e-09
2018-04-10 10:13 | 53040.57 | 1320.0008 | 3 | 10 | 4.400342 | 1.139738 | 1.443825 | 8.24e-10 | 6.1903 | 3.043e-09
2018-04-10 10:15 | 53160.57 | 1440.0001 | 3 | 10 | 4.400312 | 0.9899998 | 1.479244 | 8.24e-10 | 6.346154 | 3.043e-09
2018-04-10 10:17 | 53280.57 | 1560.0001 | 3 | 10 | 4.40035 | 0.8677025 | 1.510136 | 8.24e-10 | 6.482088 | 3.043e-09
2018-04-10 10:19 | 53400.57 | 1680.001 | 3 | 10 | 4.400341 | 0.7670326 | 1.537316 | 8.24e-10 | 6.601693 | 3.043e-09
2018-04-10 10:21 | 53520.57 | 1800.0001 | 3 | 10 | 4.400334 | 0.6853027 | 1.561474 | 8.24e-10 | 6.707995 | 3.043e-09
2018-04-10 10:22 | 53576.67 | 1856.0952 | 3 | 10 | 4.400286 | 0.651989 | 1.571889 | 8.24e-10 | 6.753825 | 3.043e-09
2018-04-10 10:24 | 53696.72 | 119.9999 | 4 | 10 | 4.307522 | 0 | 1.571889 | 8.24e-10 | 6.753825 | 3.043e-09
2018-04-10 10:26 | 53816.72 | 240.0006 | 4 | 10 | 4.294598 | 0 | 1.571889 | 8.24e-10 | 6.753825 | 3.043e-09
2018-04-10 10:27 | 53876.72 | 300.0005 | 4 | 10 | 4.289381 | 0 | 1.571889 | 8.24e-10 | 6.753825 | 3.043e-09
2018-04-10 10:29 | 53996.8 | 120.0019 | 5 | 10 | 3.831073 | -3.260165 | 1.571889 | 0.1086538 | 6.753825 | 0.4233242
2018-04-10 10:31 | 54116.8 | 240.0011 | 5 | 10 | 3.745367 | -3.260041 | 1.571889 | 0.2173065 | 6.753825 | 0.83475
2018-04-10 10:33 | 54236.8 | 360.0002 | 5 | 10 | 3.675399 | -3.260056 | 1.571889 | 0.3259677 | 6.753825 | 1.237809
2018-04-10 10:35 | 54356.8 | 480.0011 | 5 | 10 | 3.61739 | -3.260029 | 1.571889 | 0.4346257 | 6.753825 | 1.633914
2018-04-10 10:37 | 54476.8 | 600.0011 | 5 | 10 | 3.569774 | -3.26011 | 1.571889 | 0.5432829 | 6.753825 | 2.024294
2018-04-10 10:39 | 54596.8 | 720.0003 | 5 | 10 | 3.530961 | -3.260151 | 1.571889 | 0.6519374 | 6.753825 | 2.409988
2018-04-10 10:41 | 54716.8 | 840.001 | 5 | 10 | 3.499699 | -3.260114 | 1.571889 | 0.7605977 | 6.753825 | 2.791904
2018-04-10 10:43 | 54836.8 | 960.0019 | 5 | 10 | 3.473893 | -3.260184 | 1.571889 | 0.8692548 | 6.753825 | 3.170732
2018-04-10 10:45 | 54956.8 | 1080.0027 | 5 | 10 | 3.451159 | -3.259844 | 1.571889 | 0.9779114 | 6.753825 | 3.546943
2018-04-10 10:47 | 55076.8 | 1200.0003 | 5 | 10 | 3.428395 | -3.26017 | 1.571889 | 1.086565 | 6.753825 | 3.9207
2018-04-10 10:49 | 55196.8 | 1320.0011 | 5 | 10 | 3.401472 | -3.259914 | 1.571889 | 1.195223 | 6.753825 | 4.291827
2018-04-10 10:51 | 55316.8 | 1440.0019 | 5 | 10 | 3.361952 | -3.260153 | 1.571889 | 1.303872 | 6.753825 | 4.659417
2018-04-10 10:53 | 55436.8 | 1560.0003 | 5 | 10 | 3.29164 | -3.260093 | 1.571889 | 1.412523 | 6.753825 | 5.02131
2018-04-10 10:55 | 55556.8 | 1680.0015 | 5 | 10 | 3.120562 | -3.259888 | 1.571889 | 1.521179 | 6.753825 | 5.371322
2018-04-10 10:56 | 55599.51 | 1722.7081 | 5 | 10 | 2.999979 | -3.260197 | 1.571889 | 1.559847 | 6.753825 | 5.489774
2018-04-10 10:58 | 55719.55676 | 120.0023 | 6 | 10 | 3.668027 | 0 | 1.571889 | 1.559847 | 6.753825 | 5.489774
2018-04-10 11:00 | 55839.55516 | 240.0007 | 6 | 10 | 3.69031 | 0 | 1.571889 | 1.559847 | 6.753825 | 5.489774
2018-04-10 11:01 | 55899.55806 | 300.0036 | 6 | 10 | 3.695259 | 0 | 1.571889 | 1.559847 | 6.753825 | 5.489774
2018-04-10 11:01 | 55899.56818 | 0.0025 | 7 | 11 | 3.695292 | 0 | 0 | 0 | 0 | 0
2018-04-10 11:03 | 56019.66 | 120.0019 | 2 | 11 | 4.200414 | 4.412392 | 0.1569678 | 9.7e-11 | 0.6559078 | 3.57e-10
2018-04-10 11:05 | 56139.66 | 240.0019 | 2 | 11 | 4.200377 | 3.934664 | 0.295729 | 9.7e-11 | 1.238758 | 3.57e-10
2018-04-10 11:07 | 56259.66 | 360.0002 | 2 | 11 | 4.200382 | 3.53446 | 0.4200424 | 9.7e-11 | 1.760921 | 3.57e-10
2018-04-10 11:09 | 56353.5 | 453.8392 | 2 | 11 | 4.20035 | 3.259996 | 0.5085263 | 9.7e-11 | 2.132586 | 3.57e-10
2018-04-10 11:11 | 56473.51 | 120.0026 | 3 | 11 | 4.234 | 3.260036 | 0.6167455 | 9.7e-11 | 2.588817 | 3.57e-10
2018-04-10 11:13 | 56593.51 | 240.0002 | 3 | 11 | 4.273954 | 3.260004 | 0.7253985 | 9.7e-11 | 3.050981 | 3.57e-10
2018-04-10 11:15 | 56713.51 | 360.0002 | 3 | 11 | 4.319102 | 3.260117 | 0.8340499 | 9.7e-11 | 3.517758 | 3.57e-10
2018-04-10 11:17 | 56833.51 | 480.0018 | 3 | 11 | 4.370326 | 3.26 | 0.9427086 | 9.7e-11 | 3.989784 | 3.57e-10
2018-04-10 11:19 | 56953.51 | 600.0003 | 3 | 11 | 4.400385 | 2.985807 | 1.049043 | 9.7e-11 | 4.456831 | 3.57e-10
2018-04-10 11:21 | 57073.51 | 720.001 | 3 | 11 | 4.400378 | 2.524529 | 1.140677 | 9.7e-11 | 4.860056 | 3.57e-10
2018-04-10 11:23 | 57193.51 | 840.0001 | 3 | 11 | 4.40038 | 2.131306 | 1.218072 | 9.7e-11 | 5.200621 | 3.57e-10
2018-04-10 11:25 | 57313.51 | 960.0002 | 3 | 11 | 4.400357 | 1.806299 | 1.28351 | 9.7e-11 | 5.488573 | 3.57e-10
2018-04-10 11:27 | 57433.51 | 1080.0018 | 3 | 11 | 4.400349 | 1.539623 | 1.339129 | 9.7e-11 | 5.733317 | 3.57e-10
2018-04-10 11:29 | 57553.51 | 1200.001 | 3 | 11 | 4.400347 | 1.320021 | 1.386663 | 9.7e-11 | 5.942483 | 3.57e-10
2018-04-10 11:31 | 57673.51 | 1320.0018 | 3 | 11 | 4.400349 | 1.139086 | 1.427557 | 9.7e-11 | 6.122428 | 3.57e-10
2018-04-10 11:33 | 57793.51 | 1440.0027 | 3 | 11 | 4.400317 | 0.9891396 | 1.462948 | 9.7e-11 | 6.278165 | 3.57e-10
2018-04-10 11:35 | 57913.51 | 1560.001 | 3 | 11 | 4.400321 | 0.8664551 | 1.493811 | 9.7e-11 | 6.41397 | 3.57e-10
2018-04-10 11:37 | 58033.51 | 1680.0027 | 3 | 11 | 4.400304 | 0.7658272 | 1.520959 | 9.7e-11 | 6.533431 | 3.57e-10
2018-04-10 11:39 | 58153.51 | 1800.0018 | 3 | 11 | 4.400229 | 0.6829453 | 1.545071 | 9.7e-11 | 6.63953 | 3.57e-10
2018-04-10 11:39 | 58207.02 | 1853.5096 | 3 | 11 | 4.400289 | 0.6519947 | 1.554996 | 9.7e-11 | 6.683204 | 3.57e-10
2018-04-10 11:41 | 58327.06 | 120 | 4 | 11 | 4.306864 | 0 | 1.554996 | 9.7e-11 | 6.683204 | 3.57e-10
2018-04-10 11:43 | 58447.07 | 240.0016 | 4 | 11 | 4.293888 | 0 | 1.554996 | 9.7e-11 | 6.683204 | 3.57e-10
2018-04-10 11:44 | 58507.07 | 300.0038 | 4 | 11 | 4.288629 | 0 | 1.554996 | 9.7e-11 | 6.683204 | 3.57e-10
2018-04-10 11:46 | 58627.15 | 120.0001 | 5 | 11 | 3.826188 | -3.26011 | 1.554996 | 0.1086555 | 6.683204 | 0.4228688
2018-04-10 11:48 | 58747.15 | 240.0008 | 5 | 11 | 3.739971 | -3.260105 | 1.554996 | 0.2173137 | 6.683204 | 0.8337522
2018-04-10 11:50 | 58867.15 | 360.0001 | 5 | 11 | 3.669107 | -3.260155 | 1.554996 | 0.3259785 | 6.683204 | 1.236185
2018-04-10 11:52 | 58987.15 | 480 | 5 | 11 | 3.611195 | -3.259995 | 1.554996 | 0.434632 | 6.683204 | 1.631599
2018-04-10 11:54 | 59107.15 | 600 | 5 | 11 | 3.563678 | -3.260075 | 1.554996 | 0.5432765 | 6.683204 | 2.02127
2018-04-10 11:56 | 59227.15 | 720.0001 | 5 | 11 | 3.525374 | -3.26008 | 1.554996 | 0.6519544 | 6.683204 | 2.406405
2018-04-10 11:58 | 59347.15 | 840.0001 | 5 | 11 | 3.494391 | -3.260099 | 1.554996 | 0.7606081 | 6.683204 | 2.787709
2018-04-10 12:00 | 59467.15 | 960.0008 | 5 | 11 | 3.468657 | -3.260082 | 1.554996 | 0.8692685 | 6.683204 | 3.165974
2018-04-10 12:02 | 59587.15 | 1080.0008 | 5 | 11 | 3.445689 | -3.260027 | 1.554996 | 0.9779254 | 6.683204 | 3.541607
2018-04-10 12:04 | 59707.15 | 1200.0008 | 5 | 11 | 3.422522 | -3.259879 | 1.554996 | 1.086582 | 6.683204 | 3.914765
2018-04-10 12:06 | 59827.15 | 1320.0017 | 5 | 11 | 3.394295 | -3.259842 | 1.554996 | 1.195242 | 6.683204 | 4.285192
2018-04-10 12:08 | 59947.15 | 1440.0001 | 5 | 11 | 3.351807 | -3.260039 | 1.554996 | 1.303898 | 6.683204 | 4.65189
2018-04-10 12:10 | 60067.15 | 1560 | 5 | 11 | 3.272751 | -3.259747 | 1.554996 | 1.412553 | 6.683204 | 5.012311
2018-04-10 12:12 | 60187.15 | 1680.0001 | 5 | 11 | 3.067124 | -3.259881 | 1.554996 | 1.521209 | 6.683204 | 5.358783
2018-04-10 12:13 | 60209.37 | 1702.2166 | 5 | 11 | 2.999991 | -3.26014 | 1.554996 | 1.541325 | 6.683204 | 5.41982
2018-04-10 12:15 | 60329.41814 | 120 | 6 | 11 | 3.669981 | 0 | 1.554996 | 1.541332 | 6.683204 | 5.419843
2018-04-10 12:17 | 60449.41824 | 240.0001 | 6 | 11 | 3.691854 | 0 | 1.554996 | 1.541332 | 6.683204 | 5.419843
2018-04-10 12:18 | 60509.42104 | 300.0029 | 6 | 11 | 3.696648 | 0 | 1.554996 | 1.541332 | 6.683204 | 5.419843
2018-04-10 12:18 | 60509.43186 | 0.0025 | 7 | 12 | 3.696693 | 0 | 0 | 0 | 0 | 0
2018-04-10 12:20 | 60629.52 | 120.0003 | 2 | 12 | 4.200385 | 4.36161 | 0.1558426 | 3.65e-10 | 0.6515191 | 1.349e-09
2018-04-10 12:22 | 60749.52 | 240.0003 | 2 | 12 | 4.200379 | 3.891518 | 0.2930507 | 3.65e-10 | 1.227845 | 1.349e-09
2018-04-10 12:24 | 60869.52 | 360.0003 | 2 | 12 | 4.200353 | 3.494043 | 0.4159696 | 3.65e-10 | 1.74415 | 1.349e-09
2018-04-10 12:25 | 60950.35 | 440.8337 | 2 | 12 | 4.200369 | 3.259966 | 0.4917433 | 3.65e-10 | 2.062428 | 1.349e-09
2018-04-10 12:27 | 61070.36396 | 120.0002 | 3 | 12 | 4.234241 | 3.260067 | 0.5999596 | 3.65e-10 | 2.518658 | 1.349e-09
2018-04-10 12:29 | 61190.36556 | 240.0018 | 3 | 12 | 4.274356 | 3.259926 | 0.7086161 | 3.65e-10 | 2.980875 | 1.349e-09
2018-04-10 12:31 | 61310.36476 | 360.001 | 3 | 12 | 4.319622 | 3.260014 | 0.8172688 | 3.65e-10 | 3.447701 | 1.349e-09
2018-04-10 12:33 | 61430.36396 | 480.0002 | 3 | 12 | 4.370898 | 3.259909 | 0.9259245 | 3.65e-10 | 3.919778 | 1.349e-09
2018-04-10 12:35 | 61550.36396 | 600.0002 | 3 | 12 | 4.40039 | 2.982523 | 1.032179 | 3.65e-10 | 4.386504 | 1.349e-09
2018-04-10 12:37 | 61670.36506 | 720.0013 | 3 | 12 | 4.400368 | 2.523653 | 1.123747 | 3.65e-10 | 4.789434 | 1.349e-09
2018-04-10 12:39 | 61790.36556 | 840.0018 | 3 | 12 | 4.400358 | 2.131544 | 1.201143 | 3.65e-10 | 5.130005 | 1.349e-09
2018-04-10 12:41 | 61910.36476 | 960.001 | 3 | 12 | 4.400368 | 1.806252 | 1.266583 | 3.65e-10 | 5.417969 | 1.349e-09
2018-04-10 12:43 | 62030.36556 | 1080.0018 | 3 | 12 | 4.400352 | 1.539194 | 1.322183 | 3.65e-10 | 5.662628 | 1.349e-09
2018-04-10 12:45 | 62150.36476 | 1200.001 | 3 | 12 | 4.400359 | 1.320518 | 1.369719 | 3.65e-10 | 5.871801 | 1.349e-09
2018-04-10 12:47 | 62270.36476 | 1320.001 | 3 | 12 | 4.400338 | 1.139097 | 1.410609 | 3.65e-10 | 6.051731 | 1.349e-09
2018-04-10 12:49 | 62390.36396 | 1440.0002 | 3 | 12 | 4.40035 | 0.9900646 | 1.446011 | 3.65e-10 | 6.207512 | 1.349e-09
2018-04-10 12:51 | 62510.36466 | 1560.0009 | 3 | 12 | 4.400335 | 0.8666039 | 1.476885 | 3.65e-10 | 6.34337 | 1.349e-09
2018-04-10 12:53 | 62630.36476 | 1680.001 | 3 | 12 | 4.400335 | 0.7661705 | 1.504039 | 3.65e-10 | 6.462856 | 1.349e-09
2018-04-10 12:55 | 62750.36466 | 1800.0009 | 3 | 12 | 4.400292 | 0.683815 | 1.52816 | 3.65e-10 | 6.568997 | 1.349e-09
2018-04-10 12:56 | 62804.65496 | 1854.2912 | 3 | 12 | 4.400319 | 0.6519985 | 1.53823 | 3.65e-10 | 6.613308 | 1.349e-09
2018-04-10 12:58 | 62924.7 | 120.0008 | 4 | 12 | 4.306373 | 0 | 1.53823 | 3.65e-10 | 6.613308 | 1.349e-09
2018-04-10 13:00 | 63044.7 | 240.0008 | 4 | 12 | 4.293348 | 0 | 1.53823 | 3.65e-10 | 6.613308 | 1.349e-09
2018-04-10 13:01 | 63104.7 | 300.0006 | 4 | 12 | 4.288052 | 0 | 1.53823 | 3.65e-10 | 6.613308 | 1.349e-09
2018-04-10 13:03 | 63224.79 | 120.0026 | 5 | 12 | 3.822599 | -3.260041 | 1.53823 | 0.1086535 | 6.613308 | 0.4225274
2018-04-10 13:05 | 63344.79 | 240.0002 | 5 | 12 | 3.735842 | -3.260209 | 1.53823 | 0.2173034 | 6.613308 | 0.8329555
2018-04-10 13:07 | 63464.79 | 360.0002 | 5 | 12 | 3.665141 | -3.260068 | 1.53823 | 0.3259607 | 6.613308 | 1.234919
2018-04-10 13:09 | 63584.79 | 480.0002 | 5 | 12 | 3.60689 | -3.25989 | 1.53823 | 0.4346175 | 6.613308 | 1.629893
2018-04-10 13:11 | 63704.79 | 600.0003 | 5 | 12 | 3.559543 | -3.259935 | 1.53823 | 0.5432761 | 6.613308 | 2.019147
2018-04-10 13:13 | 63824.79 | 720.001 | 5 | 12 | 3.521231 | -3.260045 | 1.53823 | 0.6519354 | 6.613308 | 2.403768
2018-04-10 13:15 | 63944.79 | 840.0018 | 5 | 12 | 3.490179 | -3.260139 | 1.53823 | 0.7605914 | 6.613308 | 2.784625
2018-04-10 13:17 | 64064.79 | 960.0002 | 5 | 12 | 3.464467 | -3.260077 | 1.53823 | 0.8692483 | 6.613308 | 3.162424
2018-04-10 13:19 | 64184.79 | 1080.0003 | 5 | 12 | 3.441236 | -3.260024 | 1.53823 | 0.9779078 | 6.613308 | 3.537602
2018-04-10 13:21 | 64304.79 | 1200.001 | 5 | 12 | 3.417459 | -3.26011 | 1.53823 | 1.086563 | 6.613308 | 3.91024
2018-04-10 13:23 | 64424.79 | 1320.001 | 5 | 12 | 3.387923 | -3.260174 | 1.53823 | 1.195226 | 6.613308 | 4.280067
2018-04-10 13:25 | 64544.79 | 1440.0002 | 5 | 12 | 3.342174 | -3.260207 | 1.53823 | 1.303882 | 6.613308 | 4.645925
2018-04-10 13:27 | 64664.79 | 1560.001 | 5 | 12 | 3.253668 | -3.260195 | 1.53823 | 1.41254 | 6.613308 | 5.004889
2018-04-10 13:29 | 64784.79 | 1680.001 | 5 | 12 | 3.013853 | -3.260202 | 1.53823 | 1.521199 | 6.613308 | 5.347727
2018-04-10 13:29 | 64789.16 | 1684.3704 | 5 | 12 | 2.999999 | -3.260182 | 1.53823 | 1.525157 | 6.613308 | 5.359627
2018-04-10 13:31 | 64909.2 | 120 | 6 | 12 | 3.671839 | 0 | 1.53823 | 1.525157 | 6.613308 | 5.359627
2018-04-10 13:33 | 65029.21 | 240.0023 | 6 | 12 | 3.693351 | 0 | 1.53823 | 1.525157 | 6.613308 | 5.359627
2018-04-10 13:34 | 65089.21 | 300.0053 | 6 | 12 | 3.698044 | 0 | 1.53823 | 1.525157 | 6.613308 | 5.359627
2018-04-10 13:34 | 65089.22 | 0.0022 | 7 | 13 | 3.697958 | 0 | 0 | 0 | 0 | 0
2018-04-10 13:36 | 65209.31 | 120.0003 | 2 | 13 | 4.200397 | 4.307457 | 0.1545935 | 1.62e-10 | 0.6465778 | 6e-10
2018-04-10 13:38 | 65329.31 | 240.0002 | 2 | 13 | 4.200396 | 3.844608 | 0.2901252 | 1.62e-10 | 1.215862 | 6e-10
2018-04-10 13:40 | 65449.31 | 360.0002 | 2 | 13 | 4.200379 | 3.451385 | 0.4115574 | 1.62e-10 | 1.725922 | 6e-10
2018-04-10 13:41 | 65515 | 425.6912 | 2 | 13 | 4.200341 | 3.259995 | 0.472769 | 1.62e-10 | 1.983034 | 6e-10
2018-04-10 13:43 | 65635.01 | 120.001 | 3 | 13 | 4.23446 | 3.259853 | 0.5809863 | 1.62e-10 | 2.439284 | 6e-10
2018-04-10 13:45 | 65755.01 | 240.0011 | 3 | 13 | 4.274759 | 3.260088 | 0.6896438 | 1.62e-10 | 2.901539 | 6e-10
2018-04-10 13:47 | 65875.01 | 360.001 | 3 | 13 | 4.319819 | 3.26018 | 0.7982998 | 1.62e-10 | 3.368418 | 6e-10
2018-04-10 13:49 | 65995.01 | 480.0018 | 3 | 13 | 4.370922 | 3.260174 | 0.9069591 | 1.62e-10 | 3.84052 | 6e-10
2018-04-10 13:51 | 66115.01 | 600.0012 | 3 | 13 | 4.400373 | 2.988993 | 1.013297 | 1.62e-10 | 4.307605 | 6e-10
2018-04-10 13:53 | 66235.01 | 720.0018 | 3 | 13 | 4.400413 | 2.525999 | 1.104987 | 1.62e-10 | 4.711079 | 6e-10
2018-04-10 13:55 | 66355.01 | 840.0019 | 3 | 13 | 4.400373 | 2.135683 | 1.182486 | 1.62e-10 | 5.0521 | 6e-10
2018-04-10 13:57 | 66475.01 | 960.0019 | 3 | 13 | 4.400371 | 1.810503 | 1.248072 | 1.62e-10 | 5.340703 | 6e-10
2018-04-10 13:59 | 66595.01 | 1080.0027 | 3 | 13 | 4.400383 | 1.543322 | 1.303805 | 1.62e-10 | 5.585949 | 6e-10
2018-04-10 14:01 | 66715.01 | 1200.0003 | 3 | 13 | 4.400368 | 1.324076 | 1.351462 | 1.62e-10 | 5.795658 | 6e-10
2018-04-10 14:03 | 66835.01 | 1320.0011 | 3 | 13 | 4.400331 | 1.142273 | 1.392469 | 1.62e-10 | 5.976102 | 6e-10
2018-04-10 14:05 | 66955.01 | 1440.0027 | 3 | 13 | 4.400352 | 0.9929657 | 1.427977 | 1.62e-10 | 6.132349 | 6e-10
2018-04-10 14:07 | 67075.01 | 1560.0002 | 3 | 13 | 4.400352 | 0.8695431 | 1.458946 | 1.62e-10 | 6.268624 | 6e-10
2018-04-10 14:09 | 67195.01 | 1680.001 | 3 | 13 | 4.400298 | 0.7677765 | 1.486178 | 1.62e-10 | 6.388453 | 6e-10
2018-04-10 14:11 | 67315.01 | 1800.0027 | 3 | 13 | 4.400339 | 0.6858959 | 1.510358 | 1.62e-10 | 6.494854 | 6e-10
2018-04-10 14:12 | 67371.13 | 1856.12 | 3 | 13 | 4.400298 | 0.6519966 | 1.520779 | 1.62e-10 | 6.540709 | 6e-10
2018-04-10 14:14 | 67491.17334 | 120.0018 | 4 | 13 | 4.305639 | 0 | 1.520779 | 1.62e-10 | 6.540709 | 6e-10
2018-04-10 14:16 | 67611.17184 | 240.0003 | 4 | 13 | 4.292579 | 0 | 1.520779 | 1.62e-10 | 6.540709 | 6e-10
2018-04-10 14:17 | 67671.17554 | 300.004 | 4 | 13 | 4.287255 | 0 | 1.520779 | 1.62e-10 | 6.540709 | 6e-10
2018-04-10 14:19 | 67791.26678 | 120.0018 | 5 | 13 | 3.818007 | -3.260193 | 1.520779 | 0.1086538 | 6.540709 | 0.422082
2018-04-10 14:21 | 67911.26508 | 240.0001 | 5 | 13 | 3.730894 | -3.26005 | 1.520779 | 0.2173167 | 6.540709 | 0.8320392
2018-04-10 14:23 | 68031.26528 | 360.0003 | 5 | 13 | 3.660125 | -3.260066 | 1.520779 | 0.3259749 | 6.540709 | 1.23346
2018-04-10 14:25 | 68151.26678 | 480.0018 | 5 | 13 | 3.602037 | -3.260101 | 1.520779 | 0.4346325 | 6.540709 | 1.627898
2018-04-10 14:27 | 68271.26588 | 600.0009 | 5 | 13 | 3.554791 | -3.259844 | 1.520779 | 0.543291 | 6.540709 | 2.016631
2018-04-10 14:29 | 68391.26518 | 720.0002 | 5 | 13 | 3.516861 | -3.259796 | 1.520779 | 0.6519437 | 6.540709 | 2.400732
2018-04-10 14:31 | 68511.26588 | 840.0009 | 5 | 13 | 3.486182 | -3.260126 | 1.520779 | 0.7605982 | 6.540709 | 2.781132
2018-04-10 14:33 | 68631.26508 | 960.0001 | 5 | 13 | 3.460464 | -3.260107 | 1.520779 | 0.8692525 | 6.540709 | 3.158491
2018-04-10 14:35 | 68751.26588 | 1080.0009 | 5 | 13 | 3.437119 | -3.26013 | 1.520779 | 0.9779133 | 6.540709 | 3.533232
2018-04-10 14:37 | 68871.26518 | 1200.0002 | 5 | 13 | 3.412772 | -3.260091 | 1.520779 | 1.086569 | 6.540709 | 3.905405
2018-04-10 14:39 | 68991.26598 | 1320.001 | 5 | 13 | 3.381805 | -3.260161 | 1.520779 | 1.195218 | 6.540709 | 4.274618
2018-04-10 14:41 | 69111.26598 | 1440.001 | 5 | 13 | 3.332245 | -3.260084 | 1.520779 | 1.303874 | 6.540709 | 4.639627
2018-04-10 14:43 | 69231.26508 | 1560.0001 | 5 | 13 | 3.232011 | -3.260122 | 1.520779 | 1.412535 | 6.540709 | 4.997033
2018-04-10 14:45 | 69337.60008 | 1666.3351 | 5 | 13 | 2.999996 | -3.260218 | 1.520779 | 1.508818 | 6.540709 | 5.298789
2018-04-10 14:47 | 69457.65 | 120.0014 | 6 | 13 | 3.673251 | 0 | 1.520779 | 1.508818 | 6.540709 | 5.298789
2018-04-10 14:49 | 69577.65 | 240.0022 | 6 | 13 | 3.694571 | 0 | 1.520779 | 1.508818 | 6.540709 | 5.298789
2018-04-10 14:50 | 69637.65 | 300.0012 | 6 | 13 | 3.699188 | 0 | 1.520779 | 1.508818 | 6.540709 | 5.298789
2018-04-10 14:50 | 69637.65698 | 0.0048 | 7 | 14 | 3.699276 | 0 | 0 | 0 | 0 | 0
2018-04-10 14:52 | 69757.74 | 120.0009 | 2 | 14 | 4.200384 | 4.262415 | 0.153475 | 0 | 0.6421209 | 0
2018-04-10 14:54 | 69877.74 | 240.0018 | 2 | 14 | 4.200381 | 3.801407 | 0.2875081 | 0 | 1.205111 | 0
2018-04-10 14:56 | 69997.74 | 360.0018 | 2 | 14 | 4.20035 | 3.409931 | 0.4075342 | 0 | 1.709266 | 0
2018-04-10 14:57 | 70049.3 | 411.5551 | 2 | 14 | 4.200379 | 3.259989 | 0.4552771 | 0 | 1.909804 | 0
2018-04-10 14:59 | 70169.31 | 120.001 | 3 | 14 | 4.235149 | 3.260094 | 0.5634937 | 0 | 2.366091 | 0
2018-04-10 15:01 | 70289.31 | 240.0003 | 3 | 14 | 4.275731 | 3.26008 | 0.6721523 | 0 | 2.828445 | 0
2018-04-10 15:03 | 70409.31 | 360.0019 | 3 | 14 | 4.320636 | 3.260126 | 0.7808138 | 0 | 3.295444 | 0
2018-04-10 15:05 | 70529.31 | 480.0013 | 3 | 14 | 4.371547 | 3.260099 | 0.8894703 | 0 | 3.767615 | 0
2018-04-10 15:07 | 70649.31 | 600.0019 | 3 | 14 | 4.400390625 | 2.987154 | 0.9957587 | 0 | 4.234513 | 0
2018-04-10 15:09 | 70769.31 | 720.0002 | 3 | 14 | 4.400373 | 2.534477 | 1.087604 | 0 | 4.638669 | 0
2018-04-10 15:11 | 70889.31 | 840.0007 | 3 | 14 | 4.400354 | 2.142302 | 1.165365 | 0 | 4.980845 | 0
2018-04-10 15:13 | 71009.31 | 960.0002 | 3 | 14 | 4.400356 | 1.816158 | 1.231163 | 0 | 5.27038 | 0
2018-04-10 15:15 | 71129.31 | 1080.0003 | 3 | 14 | 4.400324 | 1.547789 | 1.28709 | 0 | 5.516479 | 0
2018-04-10 15:17 | 71249.31 | 1200.0003 | 3 | 14 | 4.400341 | 1.328497 | 1.334911 | 0 | 5.72691 | 0
2018-04-10 15:19 | 71369.31 | 1320.0018 | 3 | 14 | 4.400347 | 1.146622 | 1.376062 | 0 | 5.907988 | 0
2018-04-10 15:21 | 71489.31 | 1440.0003 | 3 | 14 | 4.400329 | 0.9959126 | 1.411687 | 0 | 6.064752 | 0
2018-04-10 15:23 | 71609.31 | 1560.001 | 3 | 14 | 4.400345 | 0.8717918 | 1.442742 | 0 | 6.201401 | 0
2018-04-10 15:25 | 71729.31 | 1680.0011 | 3 | 14 | 4.400315 | 0.7693806 | 1.470036 | 0 | 6.321504 | 0
2018-04-10 15:27 | 71849.31 | 1800.0019 | 3 | 14 | 4.400262 | 0.6857719 | 1.494258 | 0 | 6.428088 | 0
2018-04-10 15:28 | 71906.91 | 1857.6001 | 3 | 14 | 4.400314 | 0.6519814 | 1.504962 | 0 | 6.475189 | 0
2018-04-10 15:30 | 72026.96096 | 120.0017 | 4 | 14 | 4.305099 | 0 | 1.504962 | 0 | 6.475189 | 0
2018-04-10 15:32 | 72146.95926 | 240 | 4 | 14 | 4.291986 | 0 | 1.504962 | 0 | 6.475189 | 0
2018-04-10 15:33 | 72206.95986 | 300.0006 | 4 | 14 | 4.286654 | 0 | 1.504962 | 0 | 6.475189 | 0
2018-04-10 15:35 | 72327.06 | 120.0009 | 5 | 14 | 3.814269 | -3.260075 | 1.504962 | 0.1086545 | 6.475189 | 0.4217334
2018-04-10 15:37 | 72447.06 | 240.0009 | 5 | 14 | 3.726538 | -3.260147 | 1.504962 | 0.2173105 | 6.475189 | 0.8312212
2018-04-10 15:39 | 72567.06 | 360.0009 | 5 | 14 | 3.655291 | -3.259916 | 1.504962 | 0.3259644 | 6.475189 | 1.232127
2018-04-10 15:41 | 72687.06 | 480.0009 | 5 | 14 | 3.597201 | -3.260178 | 1.504962 | 0.4346229 | 6.475189 | 1.626043
2018-04-10 15:43 | 72807.06 | 600.0009 | 5 | 14 | 3.550253 | -3.259962 | 1.504962 | 0.5432746 | 6.475189 | 2.014245
2018-04-10 15:45 | 72927.06 | 720.0001 | 5 | 14 | 3.512556 | -3.260084 | 1.504962 | 0.651931 | 6.475189 | 2.397884
2018-04-10 15:47 | 73047.06 | 840.0017 | 5 | 14 | 3.482131 | -3.259997 | 1.504962 | 0.7605923 | 6.475189 | 2.777855
2018-04-10 15:49 | 73167.06 | 960.0034 | 5 | 14 | 3.456473 | -3.259941 | 1.504962 | 0.8692477 | 6.475189 | 3.154783
2018-04-10 15:51 | 73287.06 | 1080.0018 | 5 | 14 | 3.432941 | -3.260035 | 1.504962 | 0.9779044 | 6.475189 | 3.529071
2018-04-10 15:53 | 73407.06 | 1200.0018 | 5 | 14 | 3.407924 | -3.260153 | 1.504962 | 1.086558 | 6.475189 | 3.900745
2018-04-10 15:55 | 73527.06 | 1320.001 | 5 | 14 | 3.375267 | -3.259786 | 1.504962 | 1.195217 | 6.475189 | 4.269387
2018-04-10 15:57 | 73647.06 | 1440.0001 | 5 | 14 | 3.321819 | -3.260033 | 1.504962 | 1.303872 | 6.475189 | 4.633512
2018-04-10 15:59 | 73767.06 | 1560.0018 | 5 | 14 | 3.208215 | -3.259918 | 1.504962 | 1.412531 | 6.475189 | 4.989213
2018-04-10 16:00 | 73856.63 | 1649.5703 | 5 | 14 | 2.999984 | -3.260195 | 1.504962 | 1.493635 | 6.475189 | 5.242048
2018-04-10 16:02 | 73976.67 | 119.9999 | 6 | 14 | 3.674567 | 0 | 1.504962 | 1.493635 | 6.475189 | 5.242048
2018-04-10 16:04 | 74096.67 | 239.9999 | 6 | 14 | 3.695697 | 0 | 1.504962 | 1.493635 | 6.475189 | 5.242048
2018-04-10 16:05 | 74156.67 | 300.0028 | 6 | 14 | 3.700272 | 0 | 1.504962 | 1.493635 | 6.475189 | 5.242048
2018-04-10 16:05 | 74156.68 | 0.0024 | 7 | 15 | 3.700307 | 0 | 0 | 0 | 0 | 0
2018-04-10 16:07 | 74276.76998 | 120.0011 | 2 | 15 | 4.200382 | 4.220499 | 0.1524107 | 8.86e-10 | 0.6378561 | 3.279e-09
2018-04-10 16:09 | 74396.76998 | 240.0011 | 2 | 15 | 4.200373 | 3.761377 | 0.285094 | 8.86e-10 | 1.195176 | 3.279e-09
2018-04-10 16:11 | 74516.77078 | 360.0019 | 2 | 15 | 4.200365 | 3.373518 | 0.4038425 | 8.86e-10 | 1.693964 | 3.279e-09
2018-04-10 16:12 | 74555.82658 | 399.0577 | 2 | 15 | 4.200371 | 3.259996 | 0.439815 | 8.86e-10 | 1.845062 | 3.279e-09
2018-04-10 16:14 | 74675.84 | 120.0011 | 3 | 15 | 4.23543 | 3.260012 | 0.5480271 | 8.86e-10 | 2.301347 | 3.279e-09
2018-04-10 16:16 | 74795.83 | 240.0002 | 3 | 15 | 4.276132 | 3.26017 | 0.6566855 | 8.86e-10 | 2.763732 | 3.279e-09
2018-04-10 16:18 | 74915.83 | 360.0002 | 3 | 15 | 4.321361 | 3.259865 | 0.7653435 | 8.86e-10 | 3.230785 | 3.279e-09
2018-04-10 16:20 | 75035.84 | 480.0018 | 3 | 15 | 4.372274 | 3.260002 | 0.8740006 | 8.86e-10 | 3.703039 | 3.279e-09
2018-04-10 16:22 | 75155.84 | 600.0019 | 3 | 15 | 4.400393 | 2.982264 | 0.9801626 | 8.86e-10 | 4.169425 | 3.279e-09
2018-04-10 16:24 | 75275.83 | 720.0003 | 3 | 15 | 4.400367 | 2.530197 | 1.071869 | 8.86e-10 | 4.572968 | 3.279e-09
2018-04-10 16:26 | 75395.83 | 840.0003 | 3 | 15 | 4.400352 | 2.140039 | 1.149527 | 8.86e-10 | 4.91469 | 3.279e-09
2018-04-10 16:28 | 75515.83 | 960.001 | 3 | 15 | 4.400358 | 1.815445 | 1.215268 | 8.86e-10 | 5.203974 | 3.279e-09
2018-04-10 16:30 | 75635.83 | 1080.0003 | 3 | 15 | 4.400367 | 1.547762 | 1.271164 | 8.86e-10 | 5.44994 | 3.279e-09
2018-04-10 16:32 | 75755.83 | 1200.001 | 3 | 15 | 4.400358 | 1.328176 | 1.318972 | 8.86e-10 | 5.660311 | 3.279e-09
2018-04-10 16:34 | 75875.84 | 1320.0019 | 3 | 15 | 4.400338 | 1.146835 | 1.360126 | 8.86e-10 | 5.841405 | 3.279e-09
2018-04-10 16:36 | 75995.83 | 1440.0004 | 3 | 15 | 4.400336 | 0.9963226 | 1.395771 | 8.86e-10 | 5.998252 | 3.279e-09
2018-04-10 16:38 | 76115.84 | 1560.0012 | 3 | 15 | 4.40033 | 0.8728371 | 1.426861 | 8.86e-10 | 6.135059 | 3.279e-09
2018-04-10 16:40 | 76235.84 | 1680.0011 | 3 | 15 | 4.400306 | 0.7710762 | 1.454202 | 8.86e-10 | 6.25537 | 3.279e-09
2018-04-10 16:42 | 76355.83 | 1800.0003 | 3 | 15 | 4.400354 | 0.6886921 | 1.478477 | 8.86e-10 | 6.362189 | 3.279e-09
2018-04-10 16:43 | 76417.12 | 1861.2841 | 3 | 15 | 4.400311 | 0.6519947 | 1.489877 | 8.86e-10 | 6.412351 | 3.279e-09
2018-04-10 16:45 | 76537.17 | 119.9999 | 4 | 15 | 4.304443 | 0 | 1.489877 | 8.86e-10 | 6.412351 | 3.279e-09
2018-04-10 16:47 | 76657.17 | 240.0007 | 4 | 15 | 4.291269 | 0 | 1.489877 | 8.86e-10 | 6.412351 | 3.279e-09
2018-04-10 16:48 | 76717.17 | 300.0021 | 4 | 15 | 4.285905 | 0 | 1.489877 | 8.86e-10 | 6.412351 | 3.279e-09
2018-04-10 16:50 | 76837.2615 | 120.001 | 5 | 15 | 3.809415 | -3.260098 | 1.489877 | 0.1086586 | 6.412351 | 0.4212861
2018-04-10 16:52 | 76957.2616 | 240.0011 | 5 | 15 | 3.721249 | -3.260068 | 1.489877 | 0.2173177 | 6.412351 | 0.8302319
2018-04-10 16:54 | 77077.2623 | 360.0018 | 5 | 15 | 3.649824 | -3.26008 | 1.489877 | 0.3259725 | 6.412351 | 1.230554
2018-04-10 16:56 | 77197.2607 | 480.0002 | 5 | 15 | 3.591806 | -3.260057 | 1.489877 | 0.4346266 | 6.412351 | 1.623859
2018-04-10 16:58 | 77317.2616 | 600.0011 | 5 | 15 | 3.545178 | -3.260163 | 1.489877 | 0.5432858 | 6.412351 | 2.011515
2018-04-10 17:00 | 77437.2614 | 720.0009 | 5 | 15 | 3.507727 | -3.259743 | 1.489877 | 0.6519413 | 6.412351 | 2.394609
2018-04-10 17:02 | 77557.2631 | 840.0026 | 5 | 15 | 3.477519 | -3.26014 | 1.489877 | 0.7606032 | 6.412351 | 2.774069
2018-04-10 17:04 | 77677.2622 | 960.0017 | 5 | 15 | 3.452147 | -3.259838 | 1.489877 | 0.8692577 | 6.412351 | 3.150509
2018-04-10 17:06 | 77797.2615 | 1080.001 | 5 | 15 | 3.428457 | -3.259813 | 1.489877 | 0.9779146 | 6.412351 | 3.524319
2018-04-10 17:08 | 77917.2623 | 1200.0018 | 5 | 15 | 3.402847 | -3.260084 | 1.489877 | 1.086571 | 6.412351 | 3.895491
2018-04-10 17:10 | 78037.2614 | 1320.0009 | 5 | 15 | 3.368606 | -3.260124 | 1.489877 | 1.195224 | 6.412351 | 4.263487
2018-04-10 17:12 | 78157.2623 | 1440.0018 | 5 | 15 | 3.310762 | -3.260075 | 1.489877 | 1.303884 | 6.412351 | 4.626707
2018-04-10 17:14 | 78277.2615 | 1560.001 | 5 | 15 | 3.181413 | -3.259807 | 1.489877 | 1.412539 | 6.412351 | 4.980543
2018-04-10 17:15 | 78350.6501 | 1633.3896 | 5 | 15 | 2.999998 | -3.260145 | 1.489877 | 1.478989 | 6.412351 | 5.18652
2018-04-10 17:17 | 78470.7 | 120.0011 | 6 | 15 | 3.675847 | 0 | 1.489877 | 1.478995 | 6.412351 | 5.186541
2018-04-10 17:19 | 78590.7 | 240.001 | 6 | 15 | 3.696803 | 0 | 1.489877 | 1.478995 | 6.412351 | 5.186541
2018-04-10 17:20 | 78650.7 | 300.0032 | 6 | 15 | 3.701299 | 0 | 1.489877 | 1.478995 | 6.412351 | 5.186541
2018-04-10 17:20 | 78650.71 | 0.0025 | 7 | 16 | 3.701226 | 0 | 0 | 0 | 0 | 0
2018-04-10 17:22 | 78770.79 | 120.001 | 2 | 16 | 4.200371 | 4.181612 | 0.1513668 | 0 | 0.6336514 | 0
2018-04-10 17:24 | 78890.79 | 240.001 | 2 | 16 | 4.200389 | 3.725279 | 0.2828234 | 0 | 1.185819 | 0
2018-04-10 17:26 | 79010.8 | 360.0026 | 2 | 16 | 4.200372 | 3.338919 | 0.4003706 | 0 | 1.679561 | 0
2018-04-10 17:27 | 79037.68 | 386.8903 | 2 | 16 | 4.200363 | 3.259985 | 0.4250089 | 0 | 1.783051 | 0
2018-04-10 17:29 | 79157.69 | 120.0001 | 3 | 16 | 4.235795 | 3.259937 | 0.5332214 | 0 | 2.239357 | 0
2018-04-10 17:31 | 79277.69 | 240.001 | 3 | 16 | 4.276871 | 3.260107 | 0.6418777 | 0 | 2.701793 | 0
2018-04-10 17:33 | 79397.69 | 360.0005 | 3 | 16 | 4.322392 | 3.260059 | 0.7505348 | 0 | 3.168936 | 0
2018-04-10 17:35 | 79517.69 | 480.0011 | 3 | 16 | 4.373283 | 3.260075 | 0.8591964 | 0 | 3.64132 | 0
2018-04-10 17:37 | 79637.69 | 600.0011 | 3 | 16 | 4.400378 | 2.977674 | 0.9652551 | 0 | 4.1073 | 0
2018-04-10 17:39 | 79757.69 | 720.0011 | 3 | 16 | 4.400371 | 2.530455 | 1.056876 | 0 | 4.510468 | 0
2018-04-10 17:41 | 79877.69 | 840.0002 | 3 | 16 | 4.400385 | 2.141312 | 1.134549 | 0 | 4.852259 | 0
2018-04-10 17:43 | 79997.69 | 960.0003 | 3 | 16 | 4.400364 | 1.815741 | 1.200315 | 0 | 5.14165 | 0
2018-04-10 17:45 | 80117.69 | 1080.0003 | 3 | 16 | 4.400367 | 1.548311 | 1.256226 | 0 | 5.38768 | 0
2018-04-10 17:47 | 80237.7 | 1200.0019 | 3 | 16 | 4.400363 | 1.328951 | 1.304057 | 0 | 5.598154 | 0
2018-04-10 17:49 | 80357.69 | 1320.0004 | 3 | 16 | 4.400339 | 1.146097 | 1.345221 | 0 | 5.779289 | 0
2018-04-10 17:51 | 80477.7 | 1440.0019 | 3 | 16 | 4.400308 | 0.9956665 | 1.38084 | 0 | 5.936026 | 0
2018-04-10 17:53 | 80597.69 | 1560.0011 | 3 | 16 | 4.400349 | 0.8726234 | 1.411907 | 0 | 6.072731 | 0
2018-04-10 17:55 | 80717.7 | 1680.0019 | 3 | 16 | 4.400334 | 0.7710495 | 1.439234 | 0 | 6.19298 | 0
2018-04-10 17:57 | 80837.69 | 1800.0012 | 3 | 16 | 4.400306 | 0.6876431 | 1.463495 | 0 | 6.299734 | 0
2018-04-10 17:58 | 80898.5 | 1860.8097 | 3 | 16 | 4.400344 | 0.6519852 | 1.474799 | 0 | 6.349478 | 0
2018-04-10 18:00 | 81018.56 | 120.0027 | 4 | 16 | 4.303766 | 0 | 1.474799 | 0 | 6.349478 | 0
2018-04-10 18:02 | 81138.56 | 240.0018 | 4 | 16 | 4.290562 | 0 | 1.474799 | 0 | 6.349478 | 0
2018-04-10 18:03 | 81198.56 | 300.0007 | 4 | 16 | 4.285165 | 0 | 1.474799 | 0 | 6.349478 | 0
2018-04-10 18:05 | 81318.64 | 120.0011 | 5 | 16 | 3.804679 | -3.260195 | 1.474799 | 0.1086491 | 6.349478 | 0.4207871
2018-04-10 18:07 | 81438.64 | 240.0011 | 5 | 16 | 3.716058 | -3.259888 | 1.474799 | 0.2173036 | 6.349478 | 0.8291745
2018-04-10 18:09 | 81558.64 | 360.0003 | 5 | 16 | 3.644436 | -3.260057 | 1.474799 | 0.3259589 | 6.349478 | 1.228922
2018-04-10 18:11 | 81678.64 | 480.0026 | 5 | 16 | 3.586456 | -3.25984 | 1.474799 | 0.4346171 | 6.349478 | 1.621657
2018-04-10 18:13 | 81798.64 | 600.0013 | 5 | 16 | 3.539986 | -3.259886 | 1.474799 | 0.5432665 | 6.349478 | 2.008703
2018-04-10 18:15 | 81918.64 | 720.0011 | 5 | 16 | 3.502775 | -3.260105 | 1.474799 | 0.6519293 | 6.349478 | 2.391269
2018-04-10 18:17 | 82038.64 | 840.0027 | 5 | 16 | 3.472753 | -3.259769 | 1.474799 | 0.7605844 | 6.349478 | 2.770175
2018-04-10 18:19 | 82158.64 | 960.0011 | 5 | 16 | 3.447275 | -3.260124 | 1.474799 | 0.8692458 | 6.349478 | 3.146116
2018-04-10 18:21 | 82278.64 | 1080.0027 | 5 | 16 | 3.423471 | -3.259849 | 1.474799 | 0.9778994 | 6.349478 | 3.519384
2018-04-10 18:23 | 82398.64 | 1200.0019 | 5 | 16 | 3.397098 | -3.260118 | 1.474799 | 1.086558 | 6.349478 | 3.889985
2018-04-10 18:25 | 82518.64 | 1320.0003 | 5 | 16 | 3.360836 | -3.260112 | 1.474799 | 1.195212 | 6.349478 | 4.257267
2018-04-10 18:27 | 82638.64 | 1440.001 | 5 | 16 | 3.297737 | -3.260126 | 1.474799 | 1.303869 | 6.349478 | 4.619401
2018-04-10 18:29 | 82758.64 | 1560.0011 | 5 | 16 | 3.148545 | -3.259831 | 1.474799 | 1.412526 | 6.349478 | 4.970996
2018-04-10 18:30 | 82815.41 | 1616.7697 | 5 | 16 | 2.999996 | -3.260078 | 1.474799 | 1.463928 | 6.349478 | 5.129293
2018-04-10 18:32 | 82935.46 | 120.0001 | 6 | 16 | 3.677468 | 0 | 1.474799 | 1.463928 | 6.349478 | 5.129293
2018-04-10 18:34 | 83055.46 | 240.0017 | 6 | 16 | 3.698107 | 0 | 1.474799 | 1.463928 | 6.349478 | 5.129293
2018-04-10 18:35 | 83115.46 | 300.0039 | 6 | 16 | 3.702549 | 0 | 1.474799 | 1.463928 | 6.349478 | 5.129293
2018-04-10 18:35 | 83115.47 | 0.0025 | 7 | 17 | 3.702631 | 0 | 0 | 0 | 0 | 0
2018-04-10 18:37 | 83235.57 | 120.0018 | 2 | 17 | 4.200372 | 4.139465 | 0.1501998 | 1.103e-09 | 0.62894 | 4.082e-09
2018-04-10 18:39 | 83355.57 | 240.001 | 2 | 17 | 4.20038 | 3.686699 | 0.2803431 | 1.103e-09 | 1.175591 | 4.082e-09
2018-04-10 18:41 | 83475.56 | 360.0001 | 2 | 17 | 4.200376 | 3.303368 | 0.3966804 | 1.103e-09 | 1.664252 | 4.082e-09
2018-04-10 18:41 | 83490.5 | 374.9304 | 2 | 17 | 4.20037 | 3.259974 | 0.4102843 | 1.103e-09 | 1.721393 | 4.082e-09
2018-04-10 18:43 | 83610.5 | 120.002 | 3 | 17 | 4.236112 | 3.26026 | 0.518509 | 1.103e-09 | 2.177769 | 4.082e-09
2018-04-10 18:45 | 83730.5 | 240.0011 | 3 | 17 | 4.277444 | 3.260147 | 0.6271648 | 1.103e-09 | 2.640254 | 4.082e-09
2018-04-10 18:47 | 83850.5 | 360.0003 | 3 | 17 | 4.322971 | 3.260113 | 0.7358245 | 1.103e-09 | 3.107475 | 4.082e-09
2018-04-10 18:49 | 83970.5 | 480.0002 | 3 | 17 | 4.3738 | 3.259974 | 0.8444831 | 1.103e-09 | 3.579904 | 4.082e-09
2018-04-10 18:51 | 84090.5 | 600.0002 | 3 | 17 | 4.400377 | 2.973669 | 0.9504577 | 1.103e-09 | 4.045542 | 4.082e-09
2018-04-10 18:53 | 84210.5 | 720.0019 | 3 | 17 | 4.400378 | 2.527845 | 1.041986 | 1.103e-09 | 4.448303 | 4.082e-09
2018-04-10 18:55 | 84330.5 | 840.0001 | 3 | 17 | 4.400371 | 2.140375 | 1.119607 | 1.103e-09 | 4.789863 | 4.082e-09
2018-04-10 18:57 | 84450.5 | 960.0011 | 3 | 17 | 4.400368 | 1.815123 | 1.185356 | 1.103e-09 | 5.079183 | 4.082e-09
2018-04-10 18:59 | 84570.5 | 1080.0011 | 3 | 17 | 4.400343 | 1.547834 | 1.241258 | 1.103e-09 | 5.325173 | 4.082e-09
2018-04-10 19:01 | 84690.5 | 1200.002 | 3 | 17 | 4.400369 | 1.328674 | 1.289077 | 1.103e-09 | 5.53559 | 4.082e-09
2018-04-10 19:03 | 84810.5 | 1320.0011 | 3 | 17 | 4.400348 | 1.147804 | 1.330249 | 1.103e-09 | 5.716763 | 4.082e-09
2018-04-10 19:05 | 84930.5 | 1440.0003 | 3 | 17 | 4.400342 | 0.9978523 | 1.365927 | 1.103e-09 | 5.87376 | 4.082e-09
2018-04-10 19:07 | 85050.5 | 1560.0011 | 3 | 17 | 4.400362 | 0.8743324 | 1.397051 | 1.103e-09 | 6.010715 | 4.082e-09
2018-04-10 19:09 | 85170.5 | 1680.0011 | 3 | 17 | 4.400331 | 0.7724285 | 1.424435 | 1.103e-09 | 6.131212 | 4.082e-09
2018-04-10 19:11 | 85290.5 | 1800.0003 | 3 | 17 | 4.400331 | 0.6892815 | 1.448748 | 1.103e-09 | 6.238196 | 4.082e-09
2018-04-10 19:12 | 85352.73 | 1862.2329 | 3 | 17 | 4.400311 | 0.6519871 | 1.460335 | 1.103e-09 | 6.289186 | 4.082e-09
2018-04-10 19:14 | 85472.78 | 120.0009 | 4 | 17 | 4.303041 | 0 | 1.460335 | 1.103e-09 | 6.289186 | 4.082e-09
2018-04-10 19:16 | 85592.78 | 240.0001 | 4 | 17 | 4.289774 | 0 | 1.460335 | 1.103e-09 | 6.289186 | 4.082e-09
2018-04-10 19:17 | 85652.79 | 300.0032 | 4 | 17 | 4.28437 | 0 | 1.460335 | 1.103e-09 | 6.289186 | 4.082e-09
2018-04-10 19:19 | 85772.86 | 120.0001 | 5 | 17 | 3.800418 | -3.259794 | 1.460335 | 0.1086444 | 6.289186 | 0.4203587
2018-04-10 19:21 | 85892.87 | 240.0009 | 5 | 17 | 3.711435 | -3.259775 | 1.460335 | 0.2173025 | 6.289186 | 0.8282713
2018-04-10 19:23 | 86012.87 | 360.0017 | 5 | 17 | 3.63962 | -3.260078 | 1.460335 | 0.3259605 | 6.289186 | 1.227516
2018-04-10 19:25 | 86132.86 | 480.0002 | 5 | 17 | 3.581736 | -3.260016 | 1.460335 | 0.4346128 | 6.289186 | 1.619706
2018-04-10 19:27 | 86252.87 | 600.001 | 5 | 17 | 3.535477 | -3.260099 | 1.460335 | 0.5432759 | 6.289186 | 2.006303
2018-04-10 19:29 | 86372.87 | 720.001 | 5 | 17 | 3.498647 | -3.260178 | 1.460335 | 0.6519329 | 6.289186 | 2.388383
2018-04-10 19:31 | 86492.87 | 840.001 | 5 | 17 | 3.468862 | -3.260186 | 1.460335 | 0.7605899 | 6.289186 | 2.766863
2018-04-10 19:33 | 86612.87 | 960.001 | 5 | 17 | 3.443385 | -3.25989 | 1.460335 | 0.8692444 | 6.289186 | 3.142365
2018-04-10 19:35 | 86732.87 | 1080.002 | 5 | 17 | 3.41913 | -3.260095 | 1.460335 | 0.9779033 | 6.289186 | 3.515204
2018-04-10 19:37 | 86852.87 | 1200.0017 | 5 | 17 | 3.391768 | -3.260119 | 1.460335 | 1.086558 | 6.289186 | 3.885279
2018-04-10 19:39 | 86972.87 | 1320.0025 | 5 | 17 | 3.353459 | -3.259867 | 1.460335 | 1.195213 | 6.289186 | 4.251884
2018-04-10 19:41 | 87092.87 | 1440.0009 | 5 | 17 | 3.284536 | -3.260159 | 1.460335 | 1.303864 | 6.289186 | 4.612945
2018-04-10 19:43 | 87212.87 | 1560.0017 | 5 | 17 | 3.113325 | -3.260119 | 1.460335 | 1.412523 | 6.289186 | 4.96219
2018-04-10 19:44 | 87253.69 | 1600.8239 | 5 | 17 | 2.999983 | -3.260118 | 1.460335 | 1.44949 | 6.289186 | 5.075283
2018-04-10 19:46 | 87373.74 | 120.001 | 6 | 17 | 3.67889 | 0 | 1.460335 | 1.44949 | 6.289186 | 5.075283
2018-04-10 19:48 | 87493.74 | 240.0011 | 6 | 17 | 3.699287 | 0 | 1.460335 | 1.44949 | 6.289186 | 5.075283
2018-04-10 19:49 | 87553.74 | 300.0031 | 6 | 17 | 3.703691 | 0 | 1.460335 | 1.44949 | 6.289186 | 5.075283
2018-04-10 19:49 | 87553.76 | 0.0025 | 7 | 18 | 3.703695 | 0 | 0 | 0 | 0 | 0
2018-04-10 19:51 | 87673.84 | 120.001 | 2 | 18 | 4.200411 | 4.096027 | 0.1489581 | 0 | 0.6238998 | 0
2018-04-10 19:53 | 87793.84 | 240.0019 | 2 | 18 | 4.200376 | 3.650282 | 0.2777388 | 0 | 1.164828 | 0
2018-04-10 19:55 | 87913.84 | 360.0019 | 2 | 18 | 4.200357 | 3.271921 | 0.392951 | 0 | 1.648762 | 0
2018-04-10 19:55 | 87918.04 | 364.2056 | 2 | 18 | 4.20036 | 3.259981 | 0.3967648 | 0 | 1.664781 | 0
2018-04-10 19:57 | 88038.05 | 120.0017 | 3 | 18 | 4.2367 | 3.259785 | 0.5049841 | 0 | 2.121167 | 0
2018-04-10 19:59 | 88158.05 | 240.0001 | 3 | 18 | 4.278318 | 3.260006 | 0.6136353 | 0 | 2.583718 | 0
2018-04-10 20:01 | 88278.05 | 360.0001 | 3 | 18 | 4.324132 | 3.260139 | 0.7222909 | 0 | 3.051029 | 0
2018-04-10 20:03 | 88398.05 | 480.0009 | 3 | 18 | 4.375141 | 3.260048 | 0.8309457 | 0 | 3.523584 | 0
2018-04-10 20:05 | 88518.05 | 600.0002 | 3 | 18 | 4.400389 | 2.965689 | 0.9367263 | 0 | 3.988435 | 0
2018-04-10 20:07 | 88638.05 | 720.0001 | 3 | 18 | 4.400364 | 2.523378 | 1.028047 | 0 | 4.39028 | 0
2018-04-10 20:09 | 88758.05 | 840.001 | 3 | 18 | 4.400344 | 2.137018 | 1.105548 | 0 | 4.731312 | 0
2018-04-10 20:11 | 88878.05 | 960.0009 | 3 | 18 | 4.400344 | 1.813049 | 1.171211 | 0 | 5.020254 | 0
2018-04-10 20:13 | 88998.05 | 1080.0009 | 3 | 18 | 4.400356 | 1.546242 | 1.227056 | 0 | 5.265995 | 0
2018-04-10 20:15 | 89118.05 | 1200.0001 | 3 | 18 | 4.400376 | 1.327637 | 1.274823 | 0 | 5.476187 | 0
2018-04-10 20:17 | 89238.05 | 1320.0009 | 3 | 18 | 4.40036 | 1.146566 | 1.315951 | 0 | 5.657161 | 0
2018-04-10 20:19 | 89358.05 | 1440.0009 | 3 | 18 | 4.400336 | 0.9968567 | 1.351593 | 0 | 5.813999 | 0
2018-04-10 20:21 | 89478.05 | 1560.0001 | 3 | 18 | 4.400323 | 0.8734512 | 1.382695 | 0 | 5.950859 | 0
2018-04-10 20:23 | 89598.05 | 1680.0018 | 3 | 18 | 4.400329 | 0.772253 | 1.410069 | 0 | 6.071315 | 0
2018-04-10 20:25 | 89718.05 | 1800.001 | 3 | 18 | 4.400329 | 0.6895676 | 1.434379 | 0 | 6.178286 | 0
2018-04-10 20:26 | 89781.17 | 1863.1143 | 3 | 18 | 4.40032 | 0.6519966 | 1.44613 | 0 | 6.229994 | 0
2018-04-10 20:28 | 89901.22 | 120.0003 | 4 | 18 | 4.302406 | 0 | 1.44613 | 0 | 6.229994 | 0
2018-04-10 20:30 | 90021.22 | 240.0017 | 4 | 18 | 4.289092 | 0 | 1.44613 | 0 | 6.229994 | 0
2018-04-10 20:31 | 90081.22 | 300.0014 | 4 | 18 | 4.28366 | 0 | 1.44613 | 0 | 6.229994 | 0
2018-04-10 20:33 | 90201.31 | 120.0019 | 5 | 18 | 3.796024 | -3.260238 | 1.44613 | 0.1086519 | 6.229994 | 0.4199663
2018-04-10 20:35 | 90321.31 | 240.0018 | 5 | 18 | 3.706615 | -3.259918 | 1.44613 | 0.217312 | 6.229994 | 0.8273891
2018-04-10 20:37 | 90441.3 | 360.0002 | 5 | 18 | 3.634628 | -3.259916 | 1.44613 | 0.325964 | 6.229994 | 1.226074
2018-04-10 20:39 | 90561.3 | 480.0003 | 5 | 18 | 3.576848 | -3.260172 | 1.44613 | 0.43462 | 6.229994 | 1.617738
2018-04-10 20:41 | 90681.3 | 600.0003 | 5 | 18 | 3.530942 | -3.259973 | 1.44613 | 0.5432774 | 6.229994 | 2.003803
2018-04-10 20:43 | 90801.3 | 720.0003 | 5 | 18 | 3.494322 | -3.260095 | 1.44613 | 0.6519334 | 6.229994 | 2.385397
2018-04-10 20:45 | 90921.31 | 840.0019 | 5 | 18 | 3.464941 | -3.259909 | 1.44613 | 0.7605911 | 6.229994 | 2.763434
2018-04-10 20:47 | 91041.3 | 960.0002 | 5 | 18 | 3.439585 | -3.260099 | 1.44613 | 0.8692239 | 6.229994 | 3.138439
2018-04-10 20:49 | 91161.3 | 1080.0002 | 5 | 18 | 3.415186 | -3.260153 | 1.44613 | 0.9778959 | 6.229994 | 3.510913
2018-04-10 20:51 | 91281.3 | 1200.0005 | 5 | 18 | 3.386382 | -3.260201 | 1.44613 | 1.086552 | 6.229994 | 3.880522
2018-04-10 20:53 | 91401.3 | 1320.0003 | 5 | 18 | 3.345818 | -3.259821 | 1.44613 | 1.195206 | 6.229994 | 4.246434
2018-04-10 20:55 | 91521.31 | 1440.0019 | 5 | 18 | 3.270292 | -3.260182 | 1.44613 | 1.303863 | 6.229994 | 4.606384
2018-04-10 20:57 | 91641.31 | 1560.0019 | 5 | 18 | 3.074764 | -3.260082 | 1.44613 | 1.41252 | 6.229994 | 4.953013
2018-04-10 20:57 | 91667.13 | 1585.8297 | 5 | 18 | 2.999992 | -3.260033 | 1.44613 | 1.435912 | 6.229994 | 5.024084
2018-04-10 20:59 | 91787.18 | 120.001 | 6 | 18 | 3.680037 | 0 | 1.44613 | 1.435912 | 6.229994 | 5.024084
2018-04-10 21:01 | 91907.18 | 240.001 | 6 | 18 | 3.700277 | 0 | 1.44613 | 1.435912 | 6.229994 | 5.024084
2018-04-10 21:02 | 91967.18 | 300.0007 | 6 | 18 | 3.70463 | 0 | 1.44613 | 1.435912 | 6.229994 | 5.024084
2018-04-10 21:02 | 91967.19 | 0.0023 | 7 | 19 | 3.704618 | 0 | 0 | 0 | 0 | 0
2018-04-10 21:04 | 92087.283 | 120.0001 | 2 | 19 | 4.20039 | 4.058767 | 0.1479183 | 0 | 0.6196673 | 0
2018-04-10 21:06 | 92207.2846 | 240.0017 | 2 | 19 | 4.200383 | 3.613993 | 0.2755009 | 0 | 1.155563 | 0
2018-04-10 21:08 | 92319.6396 | 352.3567 | 2 | 19 | 4.200372 | 3.259989 | 0.3826213 | 0 | 1.605508 | 0
2018-04-10 21:10 | 92439.65 | 120.0002 | 3 | 19 | 4.236967 | 3.259659 | 0.490839 | 0 | 2.0619 | 0
2018-04-10 21:12 | 92559.65 | 240.0009 | 3 | 19 | 4.278945 | 3.260052 | 0.5994972 | 0 | 2.52453 | 0
2018-04-10 21:14 | 92679.65 | 360.0009 | 3 | 19 | 4.324934 | 3.260073 | 0.7081549 | 0 | 2.991935 | 0
2018-04-10 21:16 | 92799.65 | 480.0002 | 3 | 19 | 4.376018 | 3.260044 | 0.8168082 | 0 | 3.464568 | 0
2018-04-10 21:18 | 92919.65 | 600.001 | 3 | 19 | 4.400386 | 2.960705 | 0.9224549 | 0 | 3.928875 | 0
2018-04-10 21:20 | 93039.65 | 720.0018 | 3 | 19 | 4.400377 | 2.521183 | 1.013647 | 0 | 4.330154 | 0
2018-04-10 21:22 | 93159.65 | 840.0011 | 3 | 19 | 4.400371 | 2.136913 | 1.091118 | 0 | 4.671056 | 0
2018-04-10 21:24 | 93279.65 | 960.0018 | 3 | 19 | 4.400368 | 1.8137 | 1.156792 | 0 | 4.960047 | 0
2018-04-10 21:26 | 93399.65 | 1080.001 | 3 | 19 | 4.400384 | 1.547956 | 1.212668 | 0 | 5.205918 | 0
2018-04-10 21:28 | 93519.65 | 1200.001 | 3 | 19 | 4.400359 | 1.328581 | 1.26048 | 0 | 5.416309 | 0
2018-04-10 21:30 | 93639.65 | 1320.0002 | 3 | 19 | 4.400371 | 1.148451 | 1.301661 | 0 | 5.597518 | 0
2018-04-10 21:32 | 93759.65 | 1440.0002 | 3 | 19 | 4.400345 | 0.9986172 | 1.337354 | 0 | 5.754583 | 0
2018-04-10 21:34 | 93879.65 | 1560.0001 | 3 | 19 | 4.400338 | 0.8748894 | 1.368504 | 0 | 5.891651 | 0
2018-04-10 21:36 | 93999.65 | 1680.0001 | 3 | 19 | 4.400372 | 0.7735233 | 1.395908 | 0 | 6.012241 | 0
2018-04-10 21:38 | 94119.65 | 1800.0001 | 3 | 19 | 4.400295 | 0.6896973 | 1.420246 | 0 | 6.119336 | 0
2018-04-10 21:39 | 94183.76 | 1864.1135 | 3 | 19 | 4.400331 | 0.651989 | 1.432187 | 0 | 6.171881 | 0
2018-04-10 21:41 | 94303.81 | 120.0007 | 4 | 19 | 4.301617 | 0 | 1.432187 | 0 | 6.171881 | 0
2018-04-10 21:43 | 94423.81 | 240.0015 | 4 | 19 | 4.288251 | 0 | 1.432187 | 0 | 6.171881 | 0
2018-04-10 21:44 | 94483.81 | 300.0037 | 4 | 19 | 4.282796 | 0 | 1.432187 | 0 | 6.171881 | 0
2018-04-10 21:46 | 94603.90646 | 120.0003 | 5 | 19 | 3.790669 | -3.260197 | 1.432187 | 0.1086529 | 6.171881 | 0.4194461
2018-04-10 21:48 | 94723.90646 | 240.0003 | 5 | 19 | 3.700849 | -3.259819 | 1.432187 | 0.2173142 | 6.171881 | 0.826263
2018-04-10 21:50 | 94843.90726 | 360.0011 | 5 | 19 | 3.628773 | -3.260124 | 1.432187 | 0.3259699 | 6.171881 | 1.224329
2018-04-10 21:52 | 94963.90646 | 480.0003 | 5 | 19 | 3.571235 | -3.260015 | 1.432187 | 0.4346275 | 6.171881 | 1.615376
2018-04-10 21:54 | 95083.90806 | 600.0019 | 5 | 19 | 3.525559 | -3.26019 | 1.432187 | 0.5432896 | 6.171881 | 2.000857
2018-04-10 21:56 | 95203.90806 | 720.0019 | 5 | 19 | 3.489511 | -3.259842 | 1.432187 | 0.6519439 | 6.171881 | 2.381893
2018-04-10 21:58 | 95323.90656 | 840.0004 | 5 | 19 | 3.460201 | -3.260036 | 1.432187 | 0.7605997 | 6.171881 | 2.759403
2018-04-10 22:00 | 95443.90736 | 960.0012 | 5 | 19 | 3.434855 | -3.26017 | 1.432187 | 0.8692603 | 6.171881 | 3.133993
2018-04-10 22:02 | 95563.90646 | 1080.0003 | 5 | 19 | 3.410232 | -3.259869 | 1.432187 | 0.9779119 | 6.171881 | 3.505868
2018-04-10 22:04 | 95683.90806 | 1200.0019 | 5 | 19 | 3.381101 | -3.259902 | 1.432187 | 1.086571 | 6.171881 | 3.874903
2018-04-10 22:06 | 95803.90736 | 1320.0012 | 5 | 19 | 3.337942 | -3.259881 | 1.432187 | 1.195225 | 6.171881 | 4.240132
2018-04-10 22:08 | 95923.90736 | 1440.0012 | 5 | 19 | 3.254344 | -3.259833 | 1.432187 | 1.303879 | 6.171881 | 4.598873
2018-04-10 22:10 | 96043.90806 | 1560.0019 | 5 | 19 | 3.030643 | -3.260039 | 1.432187 | 1.412532 | 6.171881 | 4.942458
2018-04-10 22:10 | 96054.07836 | 1570.1722 | 5 | 19 | 2.999995 | -3.260182 | 1.432187 | 1.421741 | 6.171881 | 4.970226
2018-04-10 22:12 | 96174.13 | 120.0017 | 6 | 19 | 3.68126 | 0 | 1.432187 | 1.421748 | 6.171881 | 4.970247
2018-04-10 22:14 | 96294.13 | 240.0009 | 6 | 19 | 3.701327 | 0 | 1.432187 | 1.421748 | 6.171881 | 4.970247
2018-04-10 22:15 | 96354.13 | 300.0023 | 6 | 19 | 3.705633 | 0 | 1.432187 | 1.421748 | 6.171881 | 4.970247
2018-04-10 22:15 | 96354.13 | 0.0023 | 7 | 20 | 3.705631 | 0 | 0 | 0 | 0 | 0
2018-04-10 22:17 | 96474.23 | 120.0003 | 2 | 20 | 4.200393 | 4.02359 | 0.1468665 | 0 | 0.6153734 | 0
2018-04-10 22:19 | 96594.23 | 240.001 | 2 | 20 | 4.200371 | 3.578897 | 0.2732756 | 0 | 1.14634 | 0
2018-04-10 22:21 | 96695.15 | 340.9208 | 2 | 20 | 4.200359 | 3.259998 | 0.3690349 | 0 | 1.548565 | 0
2018-04-10 22:23 | 96815.16 | 120.0017 | 3 | 20 | 4.237588 | 3.260012 | 0.4772655 | 0 | 2.005043 | 0
2018-04-10 22:25 | 96935.16 | 240 | 3 | 20 | 4.279954 | 3.260084 | 0.5859218 | 0 | 2.46775 | 0
2018-04-10 22:27 | 97055.16 | 360 | 3 | 20 | 4.326201 | 3.260151 | 0.6945803 | 0 | 2.935278 | 0
2018-04-10 22:29 | 97175.16 | 480.0007 | 3 | 20 | 4.377195 | 3.260071 | 0.8032331 | 0 | 3.408051 | 0
2018-04-10 22:31 | 97295.16 | 600.0017 | 3 | 20 | 4.400383 | 2.953302 | 0.9086951 | 0 | 3.871599 | 0
2018-04-10 22:33 | 97415.16 | 720.0009 | 3 | 20 | 4.400374 | 2.516169 | 0.9997131 | 0 | 4.272113 | 0
2018-04-10 22:35 | 97535.16 | 840.0017 | 3 | 20 | 4.400373 | 2.134527 | 1.077064 | 0 | 4.612484 | 0
2018-04-10 22:37 | 97655.16 | 960.0017 | 3 | 20 | 4.40036 | 1.811262 | 1.142654 | 0 | 4.901106 | 0
2018-04-10 22:39 | 97775.16 | 1080.0001 | 3 | 20 | 4.400335 | 1.545443 | 1.198449 | 0 | 5.146625 | 0
2018-04-10 22:41 | 97895.16 | 1200.0001 | 3 | 20 | 4.400345 | 1.327517 | 1.246207 | 0 | 5.356779 | 0
2018-04-10 22:43 | 98015.16 | 1320.0018 | 3 | 20 | 4.400327 | 1.146988 | 1.287349 | 0 | 5.537818 | 0
2018-04-10 22:45 | 98135.16 | 1440.0017 | 3 | 20 | 4.400373 | 0.9980679 | 1.323014 | 0 | 5.694754 | 0
2018-04-10 22:47 | 98255.16 | 1560.0009 | 3 | 20 | 4.400298 | 0.8738117 | 1.354146 | 0 | 5.831744 | 0
2018-04-10 22:49 | 98375.16 | 1680.001 | 3 | 20 | 4.400328 | 0.7725601 | 1.381539 | 0 | 5.952285 | 0
2018-04-10 22:51 | 98495.16 | 1800.0003 | 3 | 20 | 4.400334 | 0.689518 | 1.405859 | 0 | 6.059301 | 0
2018-04-10 22:52 | 98557.88 | 1862.7247 | 3 | 20 | 4.400321 | 0.6519966 | 1.417538 | 0 | 6.11069 | 0
2018-04-10 22:54 | 98677.93 | 120.0017 | 4 | 20 | 4.300757 | 0 | 1.417538 | 0 | 6.11069 | 0
2018-04-10 22:56 | 98797.93 | 240.0003 | 4 | 20 | 4.287343 | 0 | 1.417538 | 0 | 6.11069 | 0
2018-04-10 22:57 | 98857.93 | 300.0039 | 4 | 20 | 4.28186 | 0 | 1.417538 | 0 | 6.11069 | 0
2018-04-10 22:59 | 98978.02 | 120.0019 | 5 | 20 | 3.784784 | -3.260056 | 1.417538 | 0.1086536 | 6.11069 | 0.4188812
2018-04-10 23:01 | 99098.02 | 240.0003 | 5 | 20 | 3.694588 | -3.26014 | 1.417538 | 0.217309 | 6.11069 | 0.8250149
2018-04-10 23:03 | 99218.02 | 360.0003 | 5 | 20 | 3.622416 | -3.26023 | 1.417538 | 0.3259537 | 6.11069 | 1.222353
2018-04-10 23:05 | 99338.02 | 480.0003 | 5 | 20 | 3.564863 | -3.26002 | 1.417538 | 0.4346102 | 6.11069 | 1.612705
2018-04-10 23:07 | 99458.02 | 600.0011 | 5 | 20 | 3.519687 | -3.259852 | 1.417538 | 0.5432832 | 6.11069 | 1.997553
2018-04-10 23:09 | 99578.02 | 720.0012 | 5 | 20 | 3.483871 | -3.260045 | 1.417538 | 0.6519377 | 6.11069 | 2.377966
2018-04-10 23:11 | 99698.02 | 840.0004 | 5 | 20 | 3.45482 | -3.260124 | 1.417538 | 0.7605944 | 6.11069 | 2.754887
2018-04-10 23:13 | 99818.02 | 960.0009 | 5 | 20 | 3.429455 | -3.260172 | 1.417538 | 0.8692515 | 6.11069 | 3.128882
2018-04-10 23:15 | 99938.02 | 1080.0028 | 5 | 20 | 3.404385 | -3.260165 | 1.417538 | 0.977908 | 6.11069 | 3.500168
2018-04-10 23:17 | 100058 | 1200.0011 | 5 | 20 | 3.373992 | -3.260078 | 1.417538 | 1.086567 | 6.11069 | 3.868513
2018-04-10 23:19 | 100178 | 1320.0019 | 5 | 20 | 3.327722 | -3.260119 | 1.417538 | 1.195223 | 6.11069 | 4.232833
2018-04-10 23:21 | 100298 | 1440.002 | 5 | 20 | 3.23384 | -3.25981 | 1.417538 | 1.303878 | 6.11069 | 4.59002
2018-04-10 23:23 | 100411.1 | 1553.0953 | 5 | 20 | 2.999988 | -3.259985 | 1.417538 | 1.406278 | 6.11069 | 4.911083
2018-04-10 23:25 | 100531.2 | 120.0008 | 6 | 20 | 3.682775 | 0 | 1.417538 | 1.406278 | 6.11069 | 4.911083
2018-04-10 23:27 | 100651.2 | 240.0016 | 6 | 20 | 3.702553 | 0 | 1.417538 | 1.406278 | 6.11069 | 4.911083
2018-04-10 23:28 | 100711.2 | 300.003 | 6 | 20 | 3.706838 | 0 | 1.417538 | 1.406278 | 6.11069 | 4.911083
2018-04-10 23:28 | 100711.2 | 0.0025 | 7 | 21 | 3.706812 | 0 | 0 | 0 | 0 | 0
2018-04-10 23:30 | 100831.3 | 120.0004 | 2 | 21 | 4.200381 | 3.983999 | 0.145662 | 0 | 0.6104501 | 0
2018-04-10 23:32 | 100951.3 | 240.0003 | 2 | 21 | 4.200377 | 3.545162 | 0.2708498 | 0 | 1.136286 | 0
2018-04-10 23:33 | 101041.5 | 330.2696 | 2 | 21 | 4.200372 | 3.259981 | 0.3560994 | 0 | 1.494367 | 0
2018-04-10 23:35 | 101161.5 | 120.0019 | 3 | 21 | 4.237864 | 3.26 | 0.4643145 | 0 | 1.950796 | 0
2018-04-10 23:37 | 101281.5 | 240.001 | 3 | 21 | 4.280618 | 3.260054 | 0.5729673 | 0 | 2.413541 | 0
2018-04-10 23:39 | 101401.5 | 360.0011 | 3 | 21 | 4.327127 | 3.260107 | 0.6816183 | 0 | 2.881123 | 0
2018-04-10 23:41 | 101521.5 | 480.0003 | 3 | 21 | 4.37851 | 3.260099 | 0.7902789 | 0 | 3.354046 | 0
2018-04-10 23:43 | 101641.5 | 600.0003 | 3 | 21 | 4.400388 | 2.942581 | 0.8954923 | 0 | 3.816561 | 0
2018-04-10 23:45 | 101761.5 | 720.0011 | 3 | 21 | 4.400389 | 2.507092 | 0.9861675 | 0 | 4.215567 | 0
2018-04-10 23:47 | 101881.5 | 840.0011 | 3 | 21 | 4.400393 | 2.123701 | 1.06322 | 0 | 4.554626 | 0
2018-04-10 23:49 | 102001.5 | 960.0019 | 3 | 21 | 4.400376 | 1.802887 | 1.128484 | 0 | 4.841811 | 0
2018-04-10 23:51 | 102121.5 | 1080.0019 | 3 | 21 | 4.400367 | 1.538599 | 1.18402 | 0 | 5.086191 | 0
2018-04-10 23:53 | 102241.5 | 1200.0003 | 3 | 21 | 4.400344 | 1.321838 | 1.231571 | 0 | 5.295433 | 0
2018-04-10 23:55 | 102361.5 | 1320.0011 | 3 | 21 | 4.400331 | 1.143259 | 1.272563 | 0 | 5.475812 | 0
2018-04-10 23:57 | 102481.5 | 1440.0019 | 3 | 21 | 4.400299 | 0.9947281 | 1.308125 | 0 | 5.632298 | 0
2018-04-10 23:59 | 102601.5 | 1560.0003 | 3 | 21 | 4.40035 | 0.8729038 | 1.339192 | 0 | 5.769 | 0
2018-04-11 00:01 | 102721.5 | 1680.0019 | 3 | 21 | 4.400346 | 0.7723103 | 1.366547 | 0 | 5.889371 | 0
2018-04-11 00:03 | 102841.5 | 1800.0011 | 3 | 21 | 4.40032 | 0.6890087 | 1.390849 | 0 | 5.996307 | 0
2018-04-11 00:04 | 102903.9 | 1862.3521 | 3 | 21 | 4.400334 | 0.6519966 | 1.402457 | 0 | 6.047386 | 0
2018-04-11 00:06 | 103023.9 | 120.0008 | 4 | 21 | 4.300198 | 0 | 1.402457 | 0 | 6.047386 | 0
2018-04-11 00:08 | 103143.9 | 240.0008 | 4 | 21 | 4.286703 | 0 | 1.402457 | 0 | 6.047386 | 0
2018-04-11 00:09 | 103203.9 | 300.0046 | 4 | 21 | 4.281187 | 0 | 1.402457 | 0 | 6.047386 | 0
2018-04-11 00:11 | 103324 | 120.0002 | 5 | 21 | 3.780802 | -3.260167 | 1.402457 | 0.108652 | 6.047386 | 0.4185057
2018-04-11 00:13 | 103444 | 240.001 | 5 | 21 | 3.68997 | -3.260124 | 1.402457 | 0.2173128 | 6.047386 | 0.8241941
2018-04-11 00:15 | 103564 | 360.0018 | 5 | 21 | 3.617352 | -3.260188 | 1.402457 | 0.3259702 | 6.047386 | 1.221047
2018-04-11 00:17 | 103684 | 480.0026 | 5 | 21 | 3.559789 | -3.260043 | 1.402457 | 0.4346291 | 6.047386 | 1.610855
2018-04-11 00:19 | 103804 | 600.0001 | 5 | 21 | 3.514618 | -3.260135 | 1.402457 | 0.5432812 | 6.047386 | 1.995082
2018-04-11 00:21 | 103924 | 720.0001 | 5 | 21 | 3.478848 | -3.25996 | 1.402457 | 0.6519361 | 6.047386 | 2.374946
2018-04-11 00:23 | 104044 | 840 | 5 | 21 | 3.449583 | -3.259867 | 1.402457 | 0.7605894 | 6.047386 | 2.751297
2018-04-11 00:25 | 104164 | 960.0017 | 5 | 21 | 3.423944 | -3.259935 | 1.402457 | 0.8692541 | 6.047386 | 3.124732
2018-04-11 00:27 | 104284 | 1080.0017 | 5 | 21 | 3.397985 | -3.26018 | 1.402457 | 0.977913 | 6.047386 | 3.495386
2018-04-11 00:29 | 104404 | 1200.0001 | 5 | 21 | 3.366056 | -3.260066 | 1.402457 | 1.086569 | 6.047386 | 3.86296
2018-04-11 00:31 | 104524 | 1320.0009 | 5 | 21 | 3.315665 | -3.260029 | 1.402457 | 1.195234 | 6.047386 | 4.226267
2018-04-11 00:33 | 104644 | 1440.001 | 5 | 21 | 3.20792 | -3.259974 | 1.402457 | 1.303892 | 6.047386 | 4.581567
2018-04-11 00:35 | 104738.2 | 1534.2167 | 5 | 21 | 2.99999 | -3.259997 | 1.402457 | 1.389203 | 6.047386 | 4.847521
2018-04-11 00:37 | 104858.3 | 120.0012 | 6 | 21 | 3.685019 | 0 | 1.402457 | 1.389203 | 6.047386 | 4.847521
2018-04-11 00:39 | 104978.3 | 240.0003 | 6 | 21 | 3.70437 | 0 | 1.402457 | 1.389203 | 6.047386 | 4.847521
2018-04-11 00:40 | 105038.3 | 300.0025 | 6 | 21 | 3.708573 | 0 | 1.402457 | 1.389203 | 6.047386 | 4.847521
2018-04-11 00:40 | 105038.3 | 0.0024 | 7 | 22 | 3.708516 | 0 | 0 | 0 | 0 | 0
2018-04-11 00:42 | 105158.4 | 120.0018 | 2 | 22 | 4.200398 | 3.924362 | 0.1438127 | 9.89e-10 | 0.6028551 | 3.67e-09
2018-04-11 00:44 | 105278.4 | 240.0018 | 2 | 22 | 4.200391 | 3.492262 | 0.267118 | 9.89e-10 | 1.120784 | 3.67e-09
2018-04-11 00:45 | 105352.2 | 313.8231 | 2 | 22 | 4.200389 | 3.259985 | 0.336304 | 9.89e-10 | 1.411391 | 3.67e-09
2018-04-11 00:47 | 105472.2 | 120.001 | 3 | 22 | 4.238557 | 3.260054 | 0.4445141 | 9.89e-10 | 1.867845 | 3.67e-09
2018-04-11 00:49 | 105592.2 | 240.0012 | 3 | 22 | 4.281875 | 3.260103 | 0.5531711 | 9.89e-10 | 2.330716 | 3.67e-09
2018-04-11 00:51 | 105712.2 | 360.0018 | 3 | 22 | 4.328802 | 3.260099 | 0.6618283 | 9.89e-10 | 2.798486 | 3.67e-09
2018-04-11 00:53 | 105832.2 | 480.0011 | 3 | 22 | 4.380172 | 3.260099 | 0.7704855 | 9.89e-10 | 3.271578 | 3.67e-09
2018-04-11 00:55 | 105952.2 | 600.0011 | 3 | 22 | 4.400377 | 2.939085 | 0.8755482 | 9.89e-10 | 3.733489 | 3.67e-09
2018-04-11 00:57 | 106072.2 | 720.0011 | 3 | 22 | 4.400386 | 2.510695 | 0.9662421 | 9.89e-10 | 4.132576 | 3.67e-09
2018-04-11 00:59 | 106192.2 | 840.0011 | 3 | 22 | 4.400371 | 2.132856 | 1.043476 | 9.89e-10 | 4.472434 | 3.67e-09
2018-04-11 01:01 | 106312.2 | 960.0003 | 3 | 22 | 4.40038 | 1.812452 | 1.109061 | 9.89e-10 | 4.761032 | 3.67e-09
2018-04-11 01:03 | 106432.2 | 1080.0003 | 3 | 22 | 4.400357 | 1.5471 | 1.164906 | 9.89e-10 | 5.006769 | 3.67e-09
2018-04-11 01:05 | 106552.2 | 1200.0003 | 3 | 22 | 4.400344 | 1.329435 | 1.212725 | 9.89e-10 | 5.217193 | 3.67e-09
2018-04-11 01:07 | 106672.2 | 1320 | 3 | 22 | 4.400378 | 1.150112 | 1.253945 | 9.89e-10 | 5.398575 | 3.67e-09
2018-04-11 01:09 | 106792.2 | 1440.0003 | 3 | 22 | 4.400349 | 1.000744 | 1.289708 | 9.89e-10 | 5.555944 | 3.67e-09
2018-04-11 01:11 | 106912.2 | 1560.0011 | 3 | 22 | 4.40037 | 0.8781128 | 1.32095 | 9.89e-10 | 5.693417 | 3.67e-09
2018-04-11 01:13 | 107032.2 | 1680.0003 | 3 | 22 | 4.400322 | 0.7758541 | 1.348455 | 9.89e-10 | 5.81445 | 3.67e-09
2018-04-11 01:15 | 107152.2 | 1800.0003 | 3 | 22 | 4.400293 | 0.6922607 | 1.372883 | 9.89e-10 | 5.921941 | 3.67e-09
2018-04-11 01:16 | 107220.6 | 1868.3312 | 3 | 22 | 4.400343 | 0.6519947 | 1.385631 | 9.89e-10 | 5.978038 | 3.67e-09
2018-04-11 01:18 | 107340.6 | 120.0001 | 4 | 22 | 4.299309 | 0 | 1.385631 | 9.89e-10 | 5.978038 | 3.67e-09
2018-04-11 01:20 | 107460.6 | 240.0025 | 4 | 22 | 4.285776 | 0 | 1.385631 | 9.89e-10 | 5.978038 | 3.67e-09
2018-04-11 01:21 | 107520.6 | 300.0022 | 4 | 22 | 4.280248 | 0 | 1.385631 | 9.89e-10 | 5.978038 | 3.67e-09
2018-04-11 01:23 | 107640.7 | 120.0011 | 5 | 22 | 3.775021 | -3.259883 | 1.385631 | 0.1086491 | 5.978038 | 0.4179132
2018-04-11 01:25 | 107760.7 | 240.0011 | 5 | 22 | 3.683804 | -3.260091 | 1.385631 | 0.2173051 | 5.978038 | 0.8229281
2018-04-11 01:27 | 107880.7 | 360.0027 | 5 | 22 | 3.611176 | -3.26028 | 1.385631 | 0.3259633 | 5.978038 | 1.219111
2018-04-11 01:29 | 108000.7 | 480.0011 | 5 | 22 | 3.553842 | -3.260057 | 1.385631 | 0.4346184 | 5.978038 | 1.608243
2018-04-11 01:31 | 108120.7 | 600.0011 | 5 | 22 | 3.509039 | -3.259823 | 1.385631 | 0.5432768 | 5.978038 | 1.991866
2018-04-11 01:33 | 108240.7 | 720.0011 | 5 | 22 | 3.473707 | -3.259952 | 1.385631 | 0.6519332 | 5.978038 | 2.371153
2018-04-11 01:35 | 108360.7 | 840.0003 | 5 | 22 | 3.444705 | -3.259933 | 1.385631 | 0.7605928 | 5.978038 | 2.746985
2018-04-11 01:37 | 108480.7 | 960.0003 | 5 | 22 | 3.418924 | -3.260029 | 1.385631 | 0.8692459 | 5.978038 | 3.119846
2018-04-11 01:39 | 108600.7 | 1080.0011 | 5 | 22 | 3.392468 | -3.260135 | 1.385631 | 0.977905 | 5.978038 | 3.48993
2018-04-11 01:41 | 108720.7 | 1200.0013 | 5 | 22 | 3.359009 | -3.259881 | 1.385631 | 1.086562 | 5.978038 | 3.856834
2018-04-11 01:43 | 108840.7 | 1320.0021 | 5 | 22 | 3.303811 | -3.260114 | 1.385631 | 1.19522 | 5.978038 | 4.21913
2018-04-11 01:45 | 108960.7 | 1440.0021 | 5 | 22 | 3.179558 | -3.260016 | 1.385631 | 1.303875 | 5.978038 | 4.572439
2018-04-11 01:47 | 109036.9 | 1516.1858 | 5 | 22 | 2.999994 | -3.26014 | 1.385631 | 1.372857 | 5.978038 | 4.786195
2018-04-11 01:49 | 109156.9 | 120.0019 | 6 | 22 | 3.686491 | 0 | 1.385631 | 1.372857 | 5.978038 | 4.786195
2018-04-11 01:51 | 109276.9 | 240.001 | 6 | 22 | 3.705639 | 0 | 1.385631 | 1.372857 | 5.978038 | 4.786195
2018-04-11 01:52 | 109336.9 | 300.0047 | 6 | 22 | 3.709847 | 0 | 1.385631 | 1.372857 | 5.978038 | 4.786195
2018-04-11 01:52 | 109336.9 | 0.0048 | 7 | 23 | 3.709872 | 0 | 0 | 0 | 0 | 0
2018-04-11 01:54 | 109457 | 120.0003 | 2 | 23 | 4.200364 | 3.876024 | 0.142376 | 0 | 0.596943 | 0
2018-04-11 01:56 | 109577 | 240.001 | 2 | 23 | 4.200367 | 3.447233 | 0.2641523 | 0 | 1.108449 | 0
2018-04-11 01:57 | 109636.5 | 299.5087 | 2 | 23 | 4.200377 | 3.259996 | 0.3195666 | 0 | 1.34121 | 0
2018-04-11 01:59 | 109756.6 | 120.0002 | 3 | 23 | 4.239461 | 3.260067 | 0.4277838 | 0 | 1.797735 | 0
2018-04-11 02:01 | 109876.6 | 240.0011 | 3 | 23 | 4.283434 | 3.259867 | 0.5364451 | 0 | 2.260762 | 0
2018-04-11 02:03 | 109996.6 | 360.0002 | 3 | 23 | 4.33051 | 3.259951 | 0.6451003 | 0 | 2.728708 | 0
2018-04-11 02:05 | 110116.6 | 480.0019 | 3 | 23 | 4.381701 | 3.25967 | 0.7537542 | 0 | 3.201974 | 0
2018-04-11 02:07 | 110236.6 | 600.0003 | 3 | 23 | 4.400368 | 2.929985 | 0.8585405 | 0 | 3.662731 | 0
2018-04-11 02:09 | 110356.6 | 720.0003 | 3 | 23 | 4.400387 | 2.50596 | 0.9490117 | 0 | 4.060838 | 0
2018-04-11 02:11 | 110476.6 | 840.0011 | 3 | 23 | 4.400359 | 2.130878 | 1.02613 | 0 | 4.400187 | 0
2018-04-11 02:13 | 110596.6 | 960.0003 | 3 | 23 | 4.400377 | 1.812155 | 1.091677 | 0 | 4.688618 | 0
2018-04-11 02:15 | 110716.6 | 1080.0019 | 3 | 23 | 4.400373 | 1.548145 | 1.147521 | 0 | 4.93435 | 0
2018-04-11 02:17 | 110836.6 | 1200.0019 | 3 | 23 | 4.40033 | 1.330368 | 1.195365 | 0 | 5.144883 | 0
2018-04-11 02:19 | 110956.6 | 1320.0019 | 3 | 23 | 4.400348 | 1.151186 | 1.236632 | 0 | 5.326471 | 0
2018-04-11 02:21 | 111076.6 | 1440.0019 | 3 | 23 | 4.400368 | 1.002888 | 1.27246 | 0 | 5.484125 | 0
2018-04-11 02:23 | 111196.6 | 1560.0019 | 3 | 23 | 4.400349 | 0.8795261 | 1.303762 | 0 | 5.621868 | 0
2018-04-11 02:25 | 111316.6 | 1680.0012 | 3 | 23 | 4.400318 | 0.7773838 | 1.331321 | 0 | 5.743134 | 0
2018-04-11 02:27 | 111436.6 | 1800.0011 | 3 | 23 | 4.400319 | 0.6936111 | 1.355789 | 0 | 5.850801 | 0
2018-04-11 02:28 | 111506.7 | 1870.1873 | 3 | 23 | 4.400345 | 0.6519985 | 1.368892 | 0 | 5.908458 | 0
2018-04-11 02:30 | 111626.8 | 120.0015 | 4 | 23 | 4.298491 | 0 | 1.368892 | 0 | 5.908458 | 0
2018-04-11 02:32 | 111746.8 | 240.0026 | 4 | 23 | 4.284895 | 0 | 1.368892 | 0 | 5.908458 | 0
2018-04-11 02:33 | 111806.8 | 300.0039 | 4 | 23 | 4.279336 | 0 | 1.368892 | 0 | 5.908458 | 0
2018-04-11 02:35 | 111926.8751 | 120.0018 | 5 | 23 | 3.769547 | -3.259831 | 1.368892 | 0.1086573 | 5.908458 | 0.4174227
2018-04-11 02:37 | 112046.8743 | 240.001 | 5 | 23 | 3.677835 | -3.25983 | 1.368892 | 0.2173135 | 5.908458 | 0.8218128
2018-04-11 02:39 | 112166.8751 | 360.0018 | 5 | 23 | 3.604979 | -3.260223 | 1.368892 | 0.3259647 | 5.908458 | 1.217307
2018-04-11 02:41 | 112286.8736 | 480.0003 | 5 | 23 | 3.54802 | -3.260128 | 1.368892 | 0.4346184 | 5.908458 | 1.605778
2018-04-11 02:43 | 112406.8751 | 600.0018 | 5 | 23 | 3.503466 | -3.260147 | 1.368892 | 0.5432736 | 5.908458 | 1.988776
2018-04-11 02:45 | 112526.8735 | 720.0002 | 5 | 23 | 3.468331 | -3.260001 | 1.368892 | 0.6519262 | 5.908458 | 2.367459
2018-04-11 02:47 | 112646.8735 | 840.0002 | 5 | 23 | 3.43937 | -3.259851 | 1.368892 | 0.7605773 | 5.908458 | 2.742681
2018-04-11 02:49 | 112766.8743 | 960.001 | 5 | 23 | 3.413356 | -3.259867 | 1.368892 | 0.8692335 | 5.908458 | 3.114968
2018-04-11 02:51 | 112886.8751 | 1080.0018 | 5 | 23 | 3.386046 | -3.259918 | 1.368892 | 0.9778849 | 5.908458 | 3.484386
2018-04-11 02:53 | 113006.8751 | 1200.0018 | 5 | 23 | 3.350392 | -3.259803 | 1.368892 | 1.086536 | 5.908458 | 3.850471
2018-04-11 02:55 | 113126.8735 | 1320.0002 | 5 | 23 | 3.289299 | -3.259863 | 1.368892 | 1.195189 | 5.908458 | 4.21156
2018-04-11 02:57 | 113246.8751 | 1440.0018 | 5 | 23 | 3.143543 | -3.259881 | 1.368892 | 1.303851 | 5.908458 | 4.562392
2018-04-11 02:58 | 113303.695 | 1496.8217 | 5 | 23 | 3 | -3.260167 | 1.368892 | 1.355299 | 5.908458 | 4.720676
2018-04-11 03:00 | 113423.7 | 119.9999 | 6 | 23 | 3.688234 | 0 | 1.368892 | 1.355306 | 5.908458 | 4.720698
2018-04-11 03:02 | 113543.7 | 239.9999 | 6 | 23 | 3.707091 | 0 | 1.368892 | 1.355306 | 5.908458 | 4.720698
2018-04-11 03:03 | 113603.8 | 300.002 | 6 | 23 | 3.7113 | 0 | 1.368892 | 1.355306 | 5.908458 | 4.720698
2018-04-11 03:03 | 113603.8 | 0.0022 | 7 | 24 | 3.711425 | 0 | 0 | 0 | 0 | 0
2018-04-11 03:05 | 113723.8 | 120.0034 | 2 | 24 | 4.200382 | 3.827856 | 0.1407942 | 2.752e-09 | 0.5904191 | 1.0213e-08
2018-04-11 03:07 | 113843.8 | 240.0009 | 2 | 24 | 4.200346 | 3.402557 | 0.2610123 | 2.752e-09 | 1.095381 | 1.0213e-08
2018-04-11 03:08 | 113889 | 285.1184 | 2 | 24 | 4.200366 | 3.259996 | 0.3027543 | 2.752e-09 | 1.270712 | 1.0213e-08
2018-04-11 03:10 | 114009 | 120.0017 | 3 | 24 | 4.24011 | 3.260084 | 0.4109719 | 2.752e-09 | 1.727272 | 1.0213e-08
2018-04-11 03:12 | 114129 | 240.0009 | 3 | 24 | 4.284595 | 3.259935 | 0.5196323 | 2.752e-09 | 2.190392 | 1.0213e-08
2018-04-11 03:14 | 114249 | 360.0025 | 3 | 24 | 4.332436 | 3.260033 | 0.6282905 | 2.752e-09 | 2.658522 | 1.0213e-08
2018-04-11 03:16 | 114369 | 480.0017 | 3 | 24 | 4.38404 | 3.26004 | 0.7369449 | 2.752e-09 | 3.13202 | 1.0213e-08
2018-04-11 03:18 | 114489 | 600.0009 | 3 | 24 | 4.400382 | 2.915812 | 0.8413135 | 2.752e-09 | 3.591017 | 1.0213e-08
2018-04-11 03:20 | 114609 | 720.001 | 3 | 24 | 4.40037 | 2.496527 | 0.9313994 | 2.752e-09 | 3.987429 | 1.0213e-08
2018-04-11 03:22 | 114729 | 840.0017 | 3 | 24 | 4.400357 | 2.124744 | 1.008277 | 2.752e-09 | 4.32572 | 1.0213e-08
2018-04-11 03:24 | 114849 | 960.001 | 3 | 24 | 4.400386 | 1.808014 | 1.073658 | 2.752e-09 | 4.61342 | 1.0213e-08
2018-04-11 03:26 | 114969 | 1080.0018 | 3 | 24 | 4.400358 | 1.544662 | 1.129385 | 2.752e-09 | 4.858637 | 1.0213e-08
2018-04-11 03:28 | 115089 | 1200.001 | 3 | 24 | 4.400355 | 1.32869 | 1.177155 | 2.752e-09 | 5.068844 | 1.0213e-08
2018-04-11 03:30 | 115209 | 1320.0017 | 3 | 24 | 4.400362 | 1.150236 | 1.218369 | 2.752e-09 | 5.250201 | 1.0213e-08
2018-04-11 03:32 | 115329 | 1440.0001 | 3 | 24 | 4.40036 | 1.002626 | 1.254161 | 2.752e-09 | 5.407695 | 1.0213e-08
2018-04-11 03:34 | 115449 | 1560.0001 | 3 | 24 | 4.400358 | 0.8798923 | 1.285458 | 2.752e-09 | 5.545413 | 1.0213e-08
2018-04-11 03:36 | 115569 | 1680.0001 | 3 | 24 | 4.400344 | 0.7783623 | 1.31303 | 2.752e-09 | 5.666739 | 1.0213e-08
2018-04-11 03:38 | 115689 | 1800.0017 | 3 | 24 | 4.400324 | 0.6947384 | 1.337526 | 2.752e-09 | 5.77453 | 1.0213e-08
2018-04-11 03:39 | 115760.8 | 1871.7743 | 3 | 24 | 4.400323 | 0.6519814 | 1.350937 | 2.752e-09 | 5.833544 | 1.0213e-08
2018-04-11 03:41 | 115880.8 | 120.0011 | 4 | 24 | 4.297407 | 0 | 1.350937 | 2.752e-09 | 5.833544 | 1.0213e-08
2018-04-11 03:43 | 116000.8 | 240.001 | 4 | 24 | 4.283757 | 0 | 1.350937 | 2.752e-09 | 5.833544 | 1.0213e-08
2018-04-11 03:44 | 116060.8 | 300.004 | 4 | 24 | 4.278166 | 0 | 1.350937 | 2.752e-09 | 5.833544 | 1.0213e-08
2018-04-11 03:46 | 116180.9 | 120.0002 | 5 | 24 | 3.763306 | -3.25979 | 1.350937 | 0.1086572 | 5.833544 | 0.4168017
2018-04-11 03:48 | 116300.9 | 240.0027 | 5 | 24 | 3.671088 | -3.259918 | 1.350937 | 0.217313 | 5.833544 | 0.8204807
2018-04-11 03:50 | 116420.9 | 360.001 | 5 | 24 | 3.598244 | -3.259914 | 1.350937 | 0.3259704 | 5.833544 | 1.215258
2018-04-11 03:52 | 116540.9 | 480.0012 | 5 | 24 | 3.541285 | -3.260084 | 1.350937 | 0.4346286 | 5.833544 | 1.603012
2018-04-11 03:54 | 116660.9 | 600.0011 | 5 | 24 | 3.497234 | -3.260213 | 1.350937 | 0.5432845 | 5.833544 | 1.985302
2018-04-11 03:56 | 116780.9 | 720.001 | 5 | 24 | 3.462388 | -3.260133 | 1.350937 | 0.6519246 | 5.833544 | 2.363279
2018-04-11 03:58 | 116900.9 | 840.001 | 5 | 24 | 3.433687 | -3.260078 | 1.350937 | 0.7606086 | 5.833544 | 2.737988
2018-04-11 04:00 | 117020.9 | 960.0019 | 5 | 24 | 3.407389 | -3.260006 | 1.350937 | 0.8692661 | 5.833544 | 3.109649
2018-04-11 04:02 | 117140.9 | 1080.0002 | 5 | 24 | 3.379247 | -3.259805 | 1.350937 | 0.9779255 | 5.833544 | 3.478409
2018-04-11 04:04 | 117260.9 | 1200.0003 | 5 | 24 | 3.341343 | -3.259849 | 1.350937 | 1.086582 | 5.833544 | 3.84367
2018-04-11 04:06 | 117380.9 | 1320.0011 | 5 | 24 | 3.273036 | -3.260089 | 1.350937 | 1.195234 | 5.833544 | 4.20345
2018-04-11 04:08 | 117500.9 | 1440.001 | 5 | 24 | 3.100651 | -3.259956 | 1.350937 | 1.303889 | 5.833544 | 4.551366
2018-04-11 04:08 | 117538.5 | 1477.6496 | 5 | 24 | 2.999989 | -3.260178 | 1.350937 | 1.337982 | 5.833544 | 4.65543
2018-04-11 04:10 | 117658.6 | 120.0008 | 6 | 24 | 3.689754 | 0 | 1.350937 | 1.337982 | 5.833544 | 4.65543
2018-04-11 04:12 | 117778.6 | 240.0017 | 6 | 24 | 3.70838 | 0 | 1.350937 | 1.337982 | 5.833544 | 4.65543
2018-04-11 04:13 | 117838.6 | 300.0007 | 6 | 24 | 3.712577 | 0 | 1.350937 | 1.337982 | 5.833544 | 4.65543
2018-04-11 04:13 | 117838.6 | 0.0024 | 7 | 25 | 3.712359 | 0 | 0 | 0 | 0 | 0
2018-04-11 04:15 | 117958.7 | 120.0013 | 2 | 25 | 4.200395 | 3.789343 | 0.1395399 | 0 | 0.5852447 | 0
2018-04-11 04:17 | 118078.7 | 240 | 2 | 25 | 4.200386 | 3.364231 | 0.258488 | 0 | 1.084872 | 0
2018-04-11 04:18 | 118111.5 | 272.8423 | 2 | 25 | 4.200378 | 3.259998 | 0.2886979 | 0 | 1.211765 | 0
2018-04-11 04:20 | 118231.5 | 120.0018 | 3 | 25 | 4.240707 | 3.260078 | 0.3969211 | 0 | 1.668382 | 0
2018-04-11 04:22 | 118351.5 | 240.0001 | 3 | 25 | 4.285949 | 3.260105 | 0.5055742 | 0 | 2.131574 | 0
2018-04-11 04:24 | 118471.5 | 360.0027 | 3 | 25 | 4.334315 | 3.260132 | 0.6142362 | 0 | 2.599894 | 0
2018-04-11 04:26 | 118591.5 | 480.0001 | 3 | 25 | 4.386491 | 3.25996 | 0.7228882 | 0 | 3.073618 | 0
2018-04-11 04:28 | 118711.5 | 600.0017 | 3 | 25 | 4.400386 | 2.896975 | 0.8267496 | 0 | 3.530459 | 0
2018-04-11 04:30 | 118831.5 | 720.0002 | 3 | 25 | 4.400377 | 2.481131 | 0.9162548 | 0 | 3.924316 | 0
2018-04-11 04:32 | 118951.5 | 840.0026 | 3 | 25 | 4.400386 | 2.112724 | 0.9926663 | 0 | 4.260555 | 0
2018-04-11 04:34 | 119071.5 | 960.0002 | 3 | 25 | 4.400329 | 1.798307 | 1.057685 | 0 | 4.546659 | 0
2018-04-11 04:36 | 119191.5 | 1080.0002 | 3 | 25 | 4.400338 | 1.537849 | 1.113145 | 0 | 4.790704 | 0
2018-04-11 04:38 | 119311.5 | 1200.0011 | 3 | 25 | 4.400343 | 1.323259 | 1.160719 | 0 | 5.000047 | 0
2018-04-11 04:40 | 119431.5 | 1320.0009 | 3 | 25 | 4.400324 | 1.146118 | 1.201783 | 0 | 5.180742 | 0
2018-04-11 04:42 | 119551.5 | 1440.0001 | 3 | 25 | 4.400325 | 0.9991493 | 1.237459 | 0 | 5.337731 | 0
2018-04-11 04:44 | 119671.5 | 1560.001 | 3 | 25 | 4.400303 | 0.8770542 | 1.268666 | 0 | 5.475049 | 0
2018-04-11 04:46 | 119791.5 | 1680.0026 | 3 | 25 | 4.400311 | 0.7762928 | 1.296172 | 0 | 5.596087 | 0
2018-04-11 04:48 | 119911.5 | 1800.0017 | 3 | 25 | 4.400323 | 0.6934109 | 1.320621 | 0 | 5.703671 | 0
2018-04-11 04:49 | 119980.7 | 1869.1977 | 3 | 25 | 4.40031 | 0.6519947 | 1.333544 | 0 | 5.760537 | 0
2018-04-11 04:51 | 120100.8 | 119.9999 | 4 | 25 | 4.296392 | 0 | 1.333544 | 0 | 5.760537 | 0
2018-04-11 04:53 | 120220.8 | 240.0015 | 4 | 25 | 4.282649 | 0 | 1.333544 | 0 | 5.760537 | 0
2018-04-11 04:54 | 120280.8 | 300.0021 | 4 | 25 | 4.276996 | 0 | 1.333544 | 0 | 5.760537 | 0
2018-04-11 04:56 | 120400.9 | 120.0017 | 5 | 25 | 3.756935 | -3.260124 | 1.333544 | 0.1086565 | 5.760537 | 0.4161805
2018-04-11 04:58 | 120520.9 | 240.0009 | 5 | 25 | 3.66432 | -3.260087 | 1.333544 | 0.2173188 | 5.760537 | 0.8191688
2018-04-11 05:00 | 120640.9 | 360.0017 | 5 | 25 | 3.591289 | -3.259861 | 1.333544 | 0.3259775 | 5.760537 | 1.213202
2018-04-11 05:02 | 120760.9 | 480.0017 | 5 | 25 | 3.534676 | -3.260029 | 1.333544 | 0.434631 | 5.760537 | 1.600198
2018-04-11 05:04 | 120880.9 | 600.0009 | 5 | 25 | 3.490858 | -3.26018 | 1.333544 | 0.5432885 | 5.760537 | 1.98179
2018-04-11 05:06 | 121000.9 | 720.0017 | 5 | 25 | 3.456246 | -3.25989 | 1.333544 | 0.6519492 | 5.760537 | 2.359161
2018-04-11 05:08 | 121120.9 | 840.0017 | 5 | 25 | 3.427414 | -3.260153 | 1.333544 | 0.7606078 | 5.760537 | 2.733106
2018-04-11 05:10 | 121240.9 | 960.0017 | 5 | 25 | 3.400697 | -3.259973 | 1.333544 | 0.8692701 | 5.760537 | 3.104087
2018-04-11 05:12 | 121360.9 | 1080.0001 | 5 | 25 | 3.371387 | -3.260232 | 1.333544 | 0.9779234 | 5.760537 | 3.472043
2018-04-11 05:14 | 121480.9 | 1200.0002 | 5 | 25 | 3.330265 | -3.260045 | 1.333544 | 1.086582 | 5.760537 | 3.836312
2018-04-11 05:16 | 121600.9 | 1320.0001 | 5 | 25 | 3.252521 | -3.259937 | 1.333544 | 1.195248 | 5.760537 | 4.194535
2018-04-11 05:18 | 121720.9 | 1440.0017 | 5 | 25 | 3.046945 | -3.260199 | 1.333544 | 1.303908 | 5.760537 | 4.538734
2018-04-11 05:18 | 121737.4 | 1456.5208 | 5 | 25 | 2.99998 | -3.260072 | 1.333544 | 1.318866 | 5.760537 | 4.583964
2018-04-11 05:20 | 121857.4 | 120 | 6 | 25 | 3.691973 | 0 | 1.333544 | 1.318866 | 5.760537 | 4.583964
2018-04-11 05:22 | 121977.4 | 240.0008 | 6 | 25 | 3.710182 | 0 | 1.333544 | 1.318866 | 5.760537 | 4.583964
2018-04-11 05:23 | 122037.4 | 300.0023 | 6 | 25 | 3.714355 | 0 | 1.333544 | 1.318866 | 5.760537 | 4.583964
2018-04-11 05:23 | 122037.4 | 0.0024 | 7 | 26 | 3.714276 | 0 | 0 | 0 | 0 | 0
2018-04-11 05:25 | 122157.5 | 120.0002 | 2 | 26 | 4.200362 | 3.730835 | 0.1376436 | 0 | 0.5773935 | 0
2018-04-11 05:27 | 122277.5 | 240 | 2 | 26 | 4.200375 | 3.31354 | 0.254793 | 0 | 1.069465 | 0
2018-04-11 05:28 | 122294.7 | 257.1431 | 2 | 26 | 4.200381 | 3.259983 | 0.2704403 | 0 | 1.135189 | 0
2018-04-11 05:30 | 122414.7 | 120.001 | 3 | 26 | 4.24158 | 3.260124 | 0.3786545 | 0 | 1.591813 | 0
2018-04-11 05:32 | 122534.7 | 240.002 | 3 | 26 | 4.287333 | 3.260027 | 0.4873136 | 0 | 2.055158 | 0
2018-04-11 05:34 | 122654.7 | 360.0019 | 3 | 26 | 4.336046 | 3.260088 | 0.5959673 | 0 | 2.523611 | 0
2018-04-11 05:36 | 122774.7 | 480.0006 | 3 | 26 | 4.388173 | 3.260014 | 0.7046232 | 0 | 2.997537 | 0
2018-04-11 05:38 | 122894.7 | 600.0003 | 3 | 26 | 4.400377 | 2.889193 | 0.8081698 | 0 | 3.453036 | 0
2018-04-11 05:40 | 123014.7 | 720.0019 | 3 | 26 | 4.400384 | 2.477093 | 0.8974984 | 0 | 3.846115 | 0
2018-04-11 05:42 | 123134.7 | 840.0003 | 3 | 26 | 4.400378 | 2.109631 | 0.9737936 | 0 | 4.181843 | 0
2018-04-11 05:44 | 123254.7 | 960.001 | 3 | 26 | 4.400346 | 1.796461 | 1.038737 | 0 | 4.467617 | 0
2018-04-11 05:46 | 123374.7 | 1080.0003 | 3 | 26 | 4.40036 | 1.536406 | 1.094147 | 0 | 4.711443 | 0
2018-04-11 05:48 | 123494.7 | 1200.0019 | 3 | 26 | 4.400349 | 1.320826 | 1.141634 | 0 | 4.920402 | 0
2018-04-11 05:50 | 123614.7 | 1320.001 | 3 | 26 | 4.400335 | 1.143978 | 1.182619 | 0 | 5.100748 | 0
2018-04-11 05:52 | 123734.7 | 1440.0019 | 3 | 26 | 4.400341 | 0.9979 | 1.218242 | 0 | 5.257502 | 0
2018-04-11 05:54 | 123854.7 | 1560.0003 | 3 | 26 | 4.400319 | 0.8764267 | 1.249413 | 0 | 5.394666 | 0
2018-04-11 05:56 | 123974.7 | 1680.0014 | 3 | 26 | 4.400325 | 0.775898 | 1.276896 | 0 | 5.515598 | 0
2018-04-11 05:58 | 124094.7 | 1800.0004 | 3 | 26 | 4.400331 | 0.6928558 | 1.301328 | 0 | 5.623108 | 0
2018-04-11 05:59 | 124163.2 | 1868.5299 | 3 | 26 | 4.400302 | 0.6519566 | 1.31412 | 0 | 5.679399 | 0
2018-04-11 06:01 | 124283.3 | 120.001 | 4 | 26 | 4.295254 | 0 | 1.31412 | 0 | 5.679399 | 0
2018-04-11 06:03 | 124403.3 | 240.001 | 4 | 26 | 4.281418 | 0 | 1.31412 | 0 | 5.679399 | 0
2018-04-11 06:04 | 124463.3 | 300.0015 | 4 | 26 | 4.275735 | 0 | 1.31412 | 0 | 5.679399 | 0
2018-04-11 06:06 | 124583.4 | 120.001 | 5 | 26 | 3.749725 | -3.260221 | 1.31412 | 0.1086547 | 5.679399 | 0.415466
2018-04-11 06:08 | 124703.4 | 240.001 | 5 | 26 | 3.656939 | -3.260137 | 1.31412 | 0.2173072 | 5.679399 | 0.8176206
2018-04-11 06:10 | 124823.3 | 360.0003 | 5 | 26 | 3.583932 | -3.260165 | 1.31412 | 0.3259627 | 5.679399 | 1.210839
2018-04-11 06:12 | 124943.4 | 480.0011 | 5 | 26 | 3.527619 | -3.260153 | 1.31412 | 0.434622 | 5.679399 | 1.597076
2018-04-11 06:14 | 125063.3 | 600.0002 | 5 | 26 | 3.484243 | -3.260066 | 1.31412 | 0.5432792 | 5.679399 | 1.977925
2018-04-11 06:16 | 125183.4 | 720.0019 | 5 | 26 | 3.449945 | -3.260078 | 1.31412 | 0.6519351 | 5.679399 | 2.354579
2018-04-11 06:18 | 125303.3 | 840.0002 | 5 | 26 | 3.421233 | -3.26018 | 1.31412 | 0.7605881 | 5.679399 | 2.727829
2018-04-11 06:20 | 125423.4 | 960.0018 | 5 | 26 | 3.394311 | -3.259815 | 1.31412 | 0.8692468 | 5.679399 | 3.098115
2018-04-11 06:22 | 125543.4 | 1080.001 | 5 | 26 | 3.36392 | -3.260158 | 1.31412 | 0.9779046 | 5.679399 | 3.465351
2018-04-11 06:24 | 125663.4 | 1200.0026 | 5 | 26 | 3.319519 | -3.260126 | 1.31412 | 1.086563 | 5.679399 | 3.82866
2018-04-11 06:26 | 125783.4 | 1320.001 | 5 | 26 | 3.230804 | -3.259873 | 1.31412 | 1.195213 | 5.679399 | 4.185181
2018-04-11 06:28 | 125900.2 | 1436.8248 | 5 | 26 | 2.999991 | -3.260098 | 1.31412 | 1.300994 | 5.679399 | 4.516704
2018-04-11 06:30 | 126020.2 | 120 | 6 | 26 | 3.693643 | 0 | 1.31412 | 1.300994 | 5.679399 | 4.516704
2018-04-11 06:32 | 126140.2 | 240.0008 | 6 | 26 | 3.711666 | 0 | 1.31412 | 1.300994 | 5.679399 | 4.516704
2018-04-11 06:33 | 126200.2 | 300.0022 | 6 | 26 | 3.715858 | 0 | 1.31412 | 1.300994 | 5.679399 | 4.516704
2018-04-11 06:33 | 126200.2 | 0.0025 | 7 | 27 | 3.715914 | 0 | 0 | 0 | 0 | 0
2018-04-11 06:35 | 126320.3 | 120.0019 | 2 | 27 | 4.200397 | 3.683231 | 0.1360724 | 0 | 0.5708849 | 0
2018-04-11 06:37 | 126440.3 | 240.001 | 2 | 27 | 4.200369 | 3.267586 | 0.2516459 | 0 | 1.056337 | 0
2018-04-11 06:37 | 126442.7 | 242.3936 | 2 | 27 | 4.20037 | 3.259998 | 0.2538148 | 0 | 1.065447 | 0
2018-04-11 06:39 | 126562.7 | 120.001 | 3 | 27 | 4.242365 | 3.260054 | 0.3620413 | 1.013e-08 | 1.522162 | 4.0051e-08
2018-04-11 06:41 | 126682.7 | 240.001 | 3 | 27 | 4.288944 | 3.259781 | 0.470698 | 1.013e-08 | 1.985628 | 4.0051e-08
2018-04-11 06:43 | 126802.7 | 360.0018 | 3 | 27 | 4.338208 | 3.260069 | 0.5793594 | 1.013e-08 | 2.454324 | 4.0051e-08
2018-04-11 06:45 | 126922.7 | 480.0002 | 3 | 27 | 4.390737 | 3.259848 | 0.6880118 | 1.013e-08 | 2.928499 | 4.0051e-08
2018-04-11 06:47 | 127042.7 | 600.0019 | 3 | 27 | 4.400373 | 2.873987 | 0.791072 | 1.013e-08 | 3.381912 | 4.0051e-08
2018-04-11 06:49 | 127162.7 | 720.001 | 3 | 27 | 4.400405 | 2.467846 | 0.8800061 | 1.013e-08 | 3.773256 | 4.0051e-08
2018-04-11 06:51 | 127282.7 | 840.0019 | 3 | 27 | 4.400373 | 2.10404 | 0.9560546875 | 1.013e-08 | 4.107898 | 4.0051e-08
2018-04-11 06:53 | 127402.7 | 960.0003 | 3 | 27 | 4.400365 | 1.792883 | 1.020846 | 1.013e-08 | 4.393003 | 4.0051e-08
2018-04-11 06:55 | 127522.7 | 1080.001 | 3 | 27 | 4.400382 | 1.534634 | 1.076156 | 1.013e-08 | 4.636389 | 4.0051e-08
2018-04-11 06:57 | 127642.7 | 1200.0022 | 3 | 27 | 4.400376 | 1.321365 | 1.123626 | 1.013e-08 | 4.845273 | 4.0051e-08
2018-04-11 06:59 | 127762.7 | 1320.0005 | 3 | 27 | 4.400311 | 1.144516 | 1.164627 | 1.013e-08 | 5.02569 | 4.0051e-08
2018-04-11 07:01 | 127882.7 | 1440.0005 | 3 | 27 | 4.400364 | 0.9993629 | 1.200278 | 1.013e-08 | 5.182568 | 4.0051e-08
2018-04-11 07:03 | 128002.7 | 1560.0004 | 3 | 27 | 4.400321 | 0.8775463 | 1.231491 | 1.013e-08 | 5.319913 | 4.0051e-08
2018-04-11 07:05 | 128122.7 | 1680.0021 | 3 | 27 | 4.400355 | 0.7773609 | 1.259016 | 1.013e-08 | 5.441032 | 4.0051e-08
2018-04-11 07:07 | 128242.7 | 1800.0004 | 3 | 27 | 4.400329 | 0.6940174 | 1.283484 | 1.013e-08 | 5.548701 | 4.0051e-08
2018-04-11 07:08 | 128312.9 | 1870.2138 | 3 | 27 | 4.400321 | 0.6519966 | 1.296599 | 1.013e-08 | 5.606411 | 4.0051e-08
2018-04-11 07:10 | 128433 | 120.0024 | 4 | 27 | 4.294161 | 0 | 1.2966 | 1.013e-08 | 5.606417 | 4.0051e-08
2018-04-11 07:12 | 128553 | 239.9999 | 4 | 27 | 4.280239 | 0 | 1.2966 | 1.013e-08 | 5.606417 | 4.0051e-08
2018-04-11 07:13 | 128613 | 300.0013 | 4 | 27 | 4.274524 | 0 | 1.2966 | 1.013e-08 | 5.606417 | 4.0051e-08
2018-04-11 07:15 | 128733.1 | 120.0002 | 5 | 27 | 3.742683 | -3.25995 | 1.2966 | 0.1086548 | 5.606417 | 0.4147704
2018-04-11 07:17 | 128853.1 | 240.0003 | 5 | 27 | 3.649166 | -3.260099 | 1.2966 | 0.2173091 | 5.606417 | 0.8161205
2018-04-11 07:19 | 128973.1 | 360.0019 | 5 | 27 | 3.576326 | -3.259898 | 1.2966 | 0.3259682 | 5.606417 | 1.208517
2018-04-11 07:21 | 129093.1 | 480.0019 | 5 | 27 | 3.520336 | -3.260193 | 1.2966 | 0.4346206 | 5.606417 | 1.593915
2018-04-11 07:23 | 129213.1 | 600.0011 | 5 | 27 | 3.477358 | -3.260172 | 1.2966 | 0.5432761 | 5.606417 | 1.973989
2018-04-11 07:25 | 129333.1 | 720.0002 | 5 | 27 | 3.44345 | -3.260008 | 1.2966 | 0.6519299 | 5.606417 | 2.349908
2018-04-11 07:27 | 129453.1 | 840.0011 | 5 | 27 | 3.414774 | -3.259849 | 1.2966 | 0.7605858 | 5.606417 | 2.722471
2018-04-11 07:29 | 129573.1 | 960.0003 | 5 | 27 | 3.387276 | -3.259828 | 1.2966 | 0.8692403 | 5.606417 | 3.092017
2018-04-11 07:31 | 129693.1 | 1080.0018 | 5 | 27 | 3.355412 | -3.259941 | 1.2966 | 0.9778944 | 5.606417 | 3.458397
2018-04-11 07:33 | 129813.1 | 1200.0003 | 5 | 27 | 3.306854 | -3.260001 | 1.2966 | 1.086544 | 5.606417 | 3.820573
2018-04-11 07:35 | 129933.1 | 1320.0003 | 5 | 27 | 3.203441 | -3.259761 | 1.2966 | 1.1952 | 5.606417 | 4.175121
2018-04-11 07:37 | 130029.1 | 1416.0384 | 5 | 27 | 2.999985 | -3.260207 | 1.2966 | 1.282159 | 5.606417 | 4.445979
2018-04-11 07:39 | 130149.2 | 120.0001 | 6 | 27 | 3.695592 | 0 | 1.2966 | 1.282159 | 5.606417 | 4.445979
2018-04-11 07:41 | 130269.2 | 240.0017 | 6 | 27 | 3.713341 | 0 | 1.2966 | 1.282159 | 5.606417 | 4.445979
2018-04-11 07:42 | 130329.2 | 300.0007 | 6 | 27 | 3.717507 | 0 | 1.2966 | 1.282159 | 5.606417 | 4.445979
2018-04-11 07:42 | 130329.2 | 0.0024 | 7 | 28 | 3.717451 | 0 | 0 | 0 | 0 | 0
2018-04-11 07:44 | 130449.3 | 120.001 | 2 | 28 | 4.200403 | 3.634577 | 0.1343966 | 0 | 0.5639318 | 0
2018-04-11 07:45 | 130558 | 228.7008 | 2 | 28 | 4.200375 | 3.259987 | 0.2382748 | 0 | 1.000259 | 0
2018-04-11 07:47 | 130678 | 120.0019 | 3 | 28 | 4.243148 | 3.260107 | 0.3464908 | 0 | 1.456972 | 0
2018-04-11 07:49 | 130798 | 240.0012 | 3 | 28 | 4.290534 | 3.260122 | 0.4551477 | 0 | 1.920566 | 0
2018-04-11 07:51 | 130918 | 360.0012 | 3 | 28 | 4.340532 | 3.260078 | 0.5638105 | 0 | 2.389482 | 0
2018-04-11 07:53 | 131038 | 480.002 | 3 | 28 | 4.393418 | 3.259815 | 0.672466 | 0 | 2.863947 | 0
2018-04-11 07:55 | 131158 | 600.002 | 3 | 28 | 4.400369 | 2.857639 | 0.7749356 | 0 | 3.314805 | 0
2018-04-11 07:57 | 131278 | 720.0019 | 3 | 28 | 4.400382 | 2.454214 | 0.863352 | 0 | 3.703871 | 0
2018-04-11 07:59 | 131398 | 840.0019 | 3 | 28 | 4.400358 | 2.093023 | 0.9390024 | 0 | 4.03676 | 0
2018-04-11 08:01 | 131518 | 960.0007 | 3 | 28 | 4.400377 | 1.785112 | 1.003477 | 0 | 4.320471 | 0
2018-04-11 08:03 | 131638 | 1080.002 | 3 | 28 | 4.400337 | 1.527409 | 1.058542 | 0 | 4.56278 | 0
2018-04-11 08:05 | 131758 | 1200.0012 | 3 | 28 | 4.400374 | 1.316265 | 1.105817 | 0 | 4.770806 | 0
2018-04-11 08:07 | 131878 | 1320.0003 | 3 | 28 | 4.400317 | 1.14072 | 1.146671 | 0 | 4.950576 | 0
2018-04-11 08:09 | 131998 | 1440.0011 | 3 | 28 | 4.40036 | 0.9958286 | 1.182203 | 0 | 5.106931 | 0
2018-04-11 08:11 | 132118 | 1560.0011 | 3 | 28 | 4.400309 | 0.8750687 | 1.213318 | 0 | 5.243847 | 0
2018-04-11 08:13 | 132238 | 1680.0011 | 3 | 28 | 4.400352 | 0.7754059 | 1.240769 | 0 | 5.364637 | 0
2018-04-11 08:15 | 132358 | 1800.0003 | 3 | 28 | 4.40029 | 0.6919327 | 1.26518 | 0 | 5.472054 | 0
2018-04-11 08:16 | 132426 | 1868.0633 | 3 | 28 | 4.400341 | 0.6519852 | 1.277877 | 0 | 5.527926 | 0
2018-04-11 08:18 | 132546.1 | 120.0016 | 4 | 28 | 4.293022 | 0 | 1.277877 | 0 | 5.527926 | 0
2018-04-11 08:20 | 132666.1 | 240.0008 | 4 | 28 | 4.279031 | 0 | 1.277877 | 0 | 5.527926 | 0
2018-04-11 08:21 | 132726.1 | 300.0022 | 4 | 28 | 4.273288 | 0 | 1.277877 | 0 | 5.527926 | 0
2018-04-11 08:23 | 132846.1704 | 120.0011 | 5 | 28 | 3.734966 | -3.260188 | 1.277877 | 0.1086545 | 5.527926 | 0.4140182
2018-04-11 08:25 | 132966.1694 | 240.0001 | 5 | 28 | 3.641106 | -3.259796 | 1.277877 | 0.2173091 | 5.527926 | 0.8145088
2018-04-11 08:27 | 133086.1703 | 360.001 | 5 | 28 | 3.568161 | -3.260064 | 1.277877 | 0.3259642 | 5.527926 | 1.205999
2018-04-11 08:29 | 133206.1711 | 480.0018 | 5 | 28 | 3.512527 | -3.260176 | 1.277877 | 0.4346223 | 5.527926 | 1.590551
2018-04-11 08:31 | 133326.1711 | 600.0018 | 5 | 28 | 3.469856 | -3.260174 | 1.277877 | 0.5432743 | 5.527926 | 1.969783
2018-04-11 08:33 | 133446.1696 | 720.0003 | 5 | 28 | 3.436053 | -3.259761 | 1.277877 | 0.6519285 | 5.527926 | 2.344899
2018-04-11 08:35 | 133566.1703 | 840.001 | 5 | 28 | 3.407134 | -3.259902 | 1.277877 | 0.7605864 | 5.527926 | 2.716653
2018-04-11 08:37 | 133686.1704 | 960.0011 | 5 | 28 | 3.378971 | -3.259835 | 1.277877 | 0.8692428 | 5.527926 | 3.085347
2018-04-11 08:39 | 133806.1703 | 1080.001 | 5 | 28 | 3.345246 | -3.26007 | 1.277877 | 0.9779021 | 5.527926 | 3.450759
2018-04-11 08:41 | 133926.1711 | 1200.0018 | 5 | 28 | 3.291274 | -3.260133 | 1.277877 | 1.086556 | 5.527926 | 3.811609
2018-04-11 08:43 | 134046.1703 | 1320.001 | 5 | 28 | 3.168439 | -3.259831 | 1.277877 | 1.19521 | 5.527926 | 4.163629
2018-04-11 08:45 | 134120.2189 | 1394.0496 | 5 | 28 | 2.999987 | -3.260072 | 1.277877 | 1.26226 | 5.527926 | 4.370948
2018-04-11 08:47 | 134240.3 | 120.0001 | 6 | 28 | 3.697878 | 0 | 1.277877 | 1.26226 | 5.527926 | 4.370948
2018-04-11 08:49 | 134360.3 | 240.0002 | 6 | 28 | 3.715325 | 0 | 1.277877 | 1.26226 | 5.527926 | 4.370948
2018-04-11 08:50 | 134420.3 | 300.0016 | 6 | 28 | 3.71951 | 0 | 1.277877 | 1.26226 | 5.527926 | 4.370948
2018-04-11 08:50 | 134420.3 | 0.0024 | 7 | 29 | 3.719474 | 0 | 0 | 0 | 0 | 0
2018-04-11 08:52 | 134540.4 | 120.0009 | 2 | 29 | 4.200368 | 3.571545 | 0.1323077 | 0 | 0.5552493 | 0
2018-04-11 08:53 | 134630.5 | 210.18 | 2 | 29 | 4.200392 | 3.259974 | 0.2177415 | 0 | 0.9141033 | 0
2018-04-11 08:55 | 134750.6 | 120.001 | 3 | 29 | 4.243839 | 3.26005 | 0.3259594 | 0 | 1.370859 | 0
2018-04-11 08:57 | 134870.6 | 240.0002 | 3 | 29 | 4.291915 | 3.260168 | 0.4346132 | 0 | 1.834552 | 0
2018-04-11 08:59 | 134990.6 | 360.0002 | 3 | 29 | 4.342581 | 3.260197 | 0.5432669 | 0 | 2.303618 | 0
2018-04-11 09:01 | 135110.6 | 480.001 | 3 | 29 | 4.395547 | 3.260031 | 0.6519232 | 0 | 2.778314 | 0
2018-04-11 09:03 | 135230.6 | 600.001 | 3 | 29 | 4.400398 | 2.845978 | 0.7539536 | 0 | 3.227264 | 0
2018-04-11 09:05 | 135350.6 | 720.0001 | 3 | 29 | 4.400367 | 2.448875 | 0.8421035 | 0 | 3.615156 | 0
2018-04-11 09:07 | 135470.6 | 840.0002 | 3 | 29 | 4.400390625 | 2.092409 | 0.9176447 | 0 | 3.947565 | 0
2018-04-11 09:09 | 135590.6 | 960.0001 | 3 | 29 | 4.400372 | 1.785151 | 0.9821118 | 0 | 4.231245 | 0
2018-04-11 09:11 | 135710.6 | 1080.0018 | 3 | 29 | 4.400333 | 1.529018 | 1.037213 | 0 | 4.473709 | 0
2018-04-11 09:13 | 135830.6 | 1200.0018 | 3 | 29 | 4.400368 | 1.318115 | 1.084547 | 0 | 4.681997 | 0
2018-04-11 09:15 | 135950.6 | 1320.001 | 3 | 29 | 4.400326 | 1.143301 | 1.125475 | 0 | 4.862092 | 0
2018-04-11 09:17 | 136070.6 | 1440.0018 | 3 | 29 | 4.400323 | 0.9981899 | 1.1611 | 0 | 5.018854 | 0
2018-04-11 09:19 | 136190.6 | 1560.0002 | 3 | 29 | 4.400368 | 0.8786221 | 1.192321 | 0 | 5.156239 | 0
2018-04-11 09:21 | 136310.6 | 1680.0018 | 3 | 29 | 4.40034 | 0.7781372 | 1.219873 | 0 | 5.277477 | 0
2018-04-11 09:23 | 136430.6 | 1800.001 | 3 | 29 | 4.400316 | 0.694767 | 1.244377 | 0 | 5.3853 | 0
2018-04-11 09:24 | 136502.2 | 1871.6144 | 3 | 29 | 4.400303 | 0.6519947 | 1.257764 | 0 | 5.444209 | 0
2018-04-11 09:26 | 136622.2 | 120.0008 | 4 | 29 | 4.291691 | 0 | 1.257764 | 0 | 5.444209 | 0
2018-04-11 09:28 | 136742.2 | 240.0001 | 4 | 29 | 4.277624 | 0 | 1.257764 | 0 | 5.444209 | 0
2018-04-11 09:29 | 136802.2 | 300.0006 | 4 | 29 | 4.271844 | 0 | 1.257764 | 0 | 5.444209 | 0
2018-04-11 09:31 | 136922.3 | 120.001 | 5 | 29 | 3.727237 | -3.260103 | 1.257764 | 0.1086428 | 5.444209 | 0.4132121
2018-04-11 09:33 | 137042.3 | 240.0009 | 5 | 29 | 3.632852 | -3.260089 | 1.257764 | 0.217293 | 5.444209 | 0.8128169
2018-04-11 09:35 | 137162.3 | 360.0018 | 5 | 29 | 3.559812 | -3.260207 | 1.257764 | 0.325953 | 5.444209 | 1.203422
2018-04-11 09:37 | 137282.3 | 480.0009 | 5 | 29 | 3.50455 | -3.259792 | 1.257764 | 0.4346039 | 5.444209 | 1.587057
2018-04-11 09:39 | 137402.3 | 600.001 | 5 | 29 | 3.462293 | -3.259906 | 1.257764 | 0.5432536 | 5.444209 | 1.965436
2018-04-11 09:41 | 137522.3 | 720.0002 | 5 | 29 | 3.42854 | -3.260024 | 1.257764 | 0.6519094 | 5.444209 | 2.33974
2018-04-11 09:43 | 137642.3 | 840.0002 | 5 | 29 | 3.39933 | -3.259999 | 1.257764 | 0.760564 | 5.444209 | 2.710656
2018-04-11 09:45 | 137762.3 | 960.0002 | 5 | 29 | 3.370419 | -3.260167 | 1.257764 | 0.8692221 | 5.444209 | 3.078473
2018-04-11 09:47 | 137882.3 | 1080.0002 | 5 | 29 | 3.334229 | -3.259788 | 1.257764 | 0.9778767 | 5.444209 | 3.44283
2018-04-11 09:49 | 138002.3 | 1200.0009 | 5 | 29 | 3.273006 | -3.260095 | 1.257764 | 1.08653 | 5.444209 | 3.802163
2018-04-11 09:51 | 138122.3 | 1320.0004 | 5 | 29 | 3.123819 | -3.259838 | 1.257764 | 1.19518 | 5.444209 | 4.151055
2018-04-11 09:52 | 138172.5 | 1370.1919 | 5 | 29 | 2.999991 | -3.259794 | 1.257764 | 1.240624 | 5.444209 | 4.29036
2018-04-11 09:54 | 138292.5 | 120.0008 | 6 | 29 | 3.700479 | 0 | 1.257764 | 1.240624 | 5.444209 | 4.29036
2018-04-11 09:56 | 138412.5 | 240 | 6 | 29 | 3.717586 | 0 | 1.257764 | 1.240624 | 5.444209 | 4.29036
2018-04-11 09:57 | 138472.5 | 300.0022 | 6 | 29 | 3.721778 | 0 | 1.257764 | 1.240624 | 5.444209 | 4.29036
2018-04-11 09:57 | 138472.6 | 0.0024 | 7 | 30 | 3.72183 | 0 | 0 | 0 | 0 | 0
2018-04-11 09:59 | 138592.6 | 120.0003 | 2 | 30 | 4.200338 | 3.502516 | 0.1299245 | 1.086e-09 | 0.5453284 | 4.043e-09
2018-04-11 10:00 | 138663.4 | 190.7249 | 2 | 30 | 4.200386 | 3.259995 | 0.196285 | 1.086e-09 | 0.8240675 | 4.043e-09
2018-04-11 10:02 | 138783.4 | 120.0002 | 3 | 30 | 4.244485 | 3.260101 | 0.3045014 | 1.086e-09 | 1.280851 | 4.043e-09
2018-04-11 10:04 | 138903.4 | 240.0002 | 3 | 30 | 4.293691 | 3.260162 | 0.4131536 | 1.086e-09 | 1.744676 | 4.043e-09
2018-04-11 10:06 | 139023.4 | 360.0017 | 3 | 30 | 4.344992 | 3.260096 | 0.521816 | 1.086e-09 | 2.214005 | 4.043e-09
2018-04-11 10:08 | 139143.4 | 480.0007 | 3 | 30 | 4.398609 | 3.26016 | 0.6304693 | 1.086e-09 | 2.68899 | 4.043e-09
2018-04-11 10:10 | 139263.4 | 600.0002 | 3 | 30 | 4.400392 | 2.831573 | 0.7318437 | 1.086e-09 | 3.135072 | 4.043e-09
2018-04-11 10:12 | 139383.4 | 720.0001 | 3 | 30 | 4.400378 | 2.442476 | 0.8196399 | 1.086e-09 | 3.521409 | 4.043e-09
2018-04-11 10:14 | 139503.4 | 840.0009 | 3 | 30 | 4.400373 | 2.089342 | 0.8950425 | 1.086e-09 | 3.853209 | 4.043e-09
2018-04-11 10:16 | 139623.4 | 960.0026 | 3 | 30 | 4.400378 | 1.785652 | 0.9594757 | 1.086e-09 | 4.136738 | 4.043e-09
2018-04-11 10:18 | 139743.4 | 1080.0027 | 3 | 30 | 4.400322 | 1.53093 | 1.014621 | 1.086e-09 | 4.379396 | 4.043e-09
2018-04-11 10:20 | 139863.4 | 1200.0009 | 3 | 30 | 4.400364 | 1.320978 | 1.062045 | 1.086e-09 | 4.588082 | 4.043e-09
2018-04-11 10:22 | 139983.4 | 1320.0009 | 3 | 30 | 4.400341 | 1.1465 | 1.10307 | 1.086e-09 | 4.768606 | 4.043e-09
2018-04-11 10:24 | 140103.4 | 1440.0002 | 3 | 30 | 4.400344 | 1.002092 | 1.138802 | 1.086e-09 | 4.925837 | 4.043e-09
2018-04-11 10:26 | 140223.4 | 1560.0002 | 3 | 30 | 4.400311 | 0.8811131 | 1.170125 | 1.086e-09 | 5.063668 | 4.043e-09
2018-04-11 10:28 | 140343.4 | 1680.0025 | 3 | 30 | 4.400358 | 0.781229 | 1.197777 | 1.086e-09 | 5.185347 | 4.043e-09
2018-04-11 10:30 | 140463.4 | 1800.0026 | 3 | 30 | 4.400345 | 0.6981144 | 1.222379 | 1.086e-09 | 5.293603 | 4.043e-09
2018-04-11 10:32 | 140541 | 1877.624 | 3 | 30 | 4.400342 | 0.6519814 | 1.236914 | 1.086e-09 | 5.357564 | 4.043e-09
2018-04-11 10:34 | 140661.1 | 120.0026 | 4 | 30 | 4.290557 | 0 | 1.236914 | 1.086e-09 | 5.357564 | 4.043e-09
2018-04-11 10:36 | 140781.1 | 240.0003 | 4 | 30 | 4.276405 | 0 | 1.236914 | 1.086e-09 | 5.357564 | 4.043e-09
2018-04-11 10:37 | 140841.1 | 300.0008 | 4 | 30 | 4.270622 | 0 | 1.236914 | 1.086e-09 | 5.357564 | 4.043e-09
2018-04-11 10:39 | 140961.1 | 120.0001 | 5 | 30 | 3.719477 | -3.259752 | 1.236914 | 0.1086458 | 5.357564 | 0.4124604
2018-04-11 10:41 | 141081.1 | 240.0018 | 5 | 30 | 3.624525 | -3.260139 | 1.236914 | 0.2173029 | 5.357564 | 0.8112091
2018-04-11 10:43 | 141201.1 | 360.0002 | 5 | 30 | 3.551628 | -3.259881 | 1.236914 | 0.3259611 | 5.357564 | 1.200901
2018-04-11 10:45 | 141321.1 | 480.001 | 5 | 30 | 3.496751 | -3.26002 | 1.236914 | 0.4346204 | 5.357564 | 1.583694
2018-04-11 10:47 | 141441.1 | 600.0003 | 5 | 30 | 3.454884 | -3.259849 | 1.236914 | 0.5432716 | 5.357564 | 1.961253
2018-04-11 10:49 | 141561.1 | 720.001 | 5 | 30 | 3.421427 | -3.260159 | 1.236914 | 0.6519302 | 5.357564 | 2.334779
2018-04-11 10:51 | 141681.1 | 840.0003 | 5 | 30 | 3.392244 | -3.260193 | 1.236914 | 0.7605912 | 5.357564 | 2.70495
2018-04-11 10:53 | 141801.1 | 960.0008 | 5 | 30 | 3.362281 | -3.259828 | 1.236914 | 0.8692501 | 5.357564 | 3.071954
2018-04-11 10:55 | 141921.1 | 1080.001 | 5 | 30 | 3.323446 | -3.259879 | 1.236914 | 0.9779087 | 5.357564 | 3.43532
2018-04-11 10:57 | 142041.1 | 1200.0002 | 5 | 30 | 3.253657 | -3.260139 | 1.236914 | 1.086561 | 5.357564 | 3.793107
2018-04-11 10:59 | 142161.1 | 1320.0011 | 5 | 30 | 3.074233 | -3.259962 | 1.236914 | 1.195214 | 5.357564 | 4.138593
2018-04-11 10:59 | 142189.3 | 1348.1807 | 5 | 30 | 2.999985 | -3.259757 | 1.236914 | 1.220728 | 5.357564 | 4.216108
2018-04-11 11:01 | 142309.3631 | 120 | 6 | 30 | 3.70231 | 0 | 1.236914 | 1.220728 | 5.357564 | 4.216108
2018-04-11 11:03 | 142429.364 | 240.0009 | 6 | 30 | 3.719274 | 0 | 1.236914 | 1.220728 | 5.357564 | 4.216108
2018-04-11 11:04 | 142489.3676 | 300.0045 | 6 | 30 | 3.72351 | 0 | 1.236914 | 1.220728 | 5.357564 | 4.216108
2018-04-11 11:04 | 142489.4 | 0.0024 | 7 | 31 | 3.723579 | 0 | 0 | 0 | 0 | 0
2018-04-11 11:06 | 142609.5 | 120.0003 | 2 | 31 | 4.200393 | 3.454063 | 0.1282558 | 0 | 0.5383744 | 0
2018-04-11 11:07 | 142665.2 | 175.6977 | 2 | 31 | 4.200358 | 3.25996 | 0.1801526 | 0 | 0.7563605 | 0
2018-04-11 11:09 | 142785.2 | 120.0011 | 3 | 31 | 4.245505 | 3.259727 | 0.2883747 | 0 | 1.213223 | 0
2018-04-11 11:11 | 142905.2 | 240.0019 | 3 | 31 | 4.295868 | 3.260071 | 0.3970314 | 0 | 1.677239 | 0
2018-04-11 11:13 | 143025.2 | 360.0018 | 3 | 31 | 4.348516 | 3.259928 | 0.5056904 | 0 | 2.14687 | 0
2018-04-11 11:15 | 143145.2 | 480.0018 | 3 | 31 | 4.400378 | 3.232031 | 0.6143253 | 0 | 2.622193 | 0
2018-04-11 11:17 | 143265.2 | 600.001 | 3 | 31 | 4.400367 | 2.802824 | 0.7146278 | 0 | 3.063563 | 0
2018-04-11 11:19 | 143385.2 | 720.001 | 3 | 31 | 4.400373 | 2.419029 | 0.8015586 | 0 | 3.44609 | 0
2018-04-11 11:21 | 143505.2 | 840.0011 | 3 | 31 | 4.400368 | 2.071486 | 0.8762674 | 0 | 3.774837 | 0
2018-04-11 11:23 | 143625.2 | 960.0002 | 3 | 31 | 4.400366 | 1.770449 | 0.9401477 | 0 | 4.055933 | 0
2018-04-11 11:25 | 143745.2 | 1080.0002 | 3 | 31 | 4.400388 | 1.520288 | 0.9948553 | 0 | 4.296667 | 0
2018-04-11 11:27 | 143865.2 | 1200.0002 | 3 | 31 | 4.400378 | 1.312912 | 1.041948 | 0 | 4.503891 | 0
2018-04-11 11:29 | 143985.2 | 1320.0011 | 3 | 31 | 4.400342 | 1.140591 | 1.082747 | 0 | 4.68342 | 0
2018-04-11 11:31 | 144105.2 | 1440.0019 | 3 | 31 | 4.40036 | 0.9986153 | 1.118317 | 0 | 4.839941 | 0
2018-04-11 11:33 | 144225.2 | 1560.001 | 3 | 31 | 4.400329 | 0.8789749 | 1.149542 | 0 | 4.977344 | 0
2018-04-11 11:35 | 144345.2 | 1680.0003 | 3 | 31 | 4.400311 | 0.7798443 | 1.177141 | 0 | 5.098785 | 0
2018-04-11 11:37 | 144465.2 | 1800.0018 | 3 | 31 | 4.400319 | 0.6972103 | 1.201719 | 0 | 5.20694 | 0
2018-04-11 11:38 | 144541.6 | 1876.3888 | 3 | 31 | 4.400317 | 0.6519947 | 1.216023 | 0 | 5.26988 | 0
2018-04-11 11:40 | 144661.6 | 120.0011 | 4 | 31 | 4.289118 | 0 | 1.216023 | 0 | 5.26988 | 0
2018-04-11 11:42 | 144781.6 | 240.0011 | 4 | 31 | 4.274826 | 0 | 1.216023 | 0 | 5.26988 | 0
2018-04-11 11:43 | 144841.6 | 300.0016 | 4 | 31 | 4.268988 | 0 | 1.216023 | 0 | 5.26988 | 0
2018-04-11 11:45 | 144961.7 | 120.0012 | 5 | 31 | 3.710897 | -3.26001 | 1.216023 | 0.1086561 | 5.26988 | 0.4117172
2018-04-11 11:47 | 145081.7 | 240.0009 | 5 | 31 | 3.615818 | -3.260103 | 1.216023 | 0.217303 | 5.26988 | 0.8094848
2018-04-11 11:49 | 145201.7 | 360.0012 | 5 | 31 | 3.543213 | -3.259838 | 1.216023 | 0.32595 | 5.26988 | 1.198201
2018-04-11 11:51 | 145321.7 | 480.0011 | 5 | 31 | 3.488872 | -3.260099 | 1.216023 | 0.4346041 | 5.26988 | 1.580091
2018-04-11 11:53 | 145441.7 | 600.0006 | 5 | 31 | 3.447509 | -3.260107 | 1.216023 | 0.543262 | 5.26988 | 1.956845
2018-04-11 11:55 | 145561.7 | 720.0003 | 5 | 31 | 3.414068 | -3.260024 | 1.216023 | 0.6519178 | 5.26988 | 2.329569
2018-04-11 11:57 | 145681.7 | 840.002 | 5 | 31 | 3.384413 | -3.260045 | 1.216023 | 0.7605759 | 5.26988 | 2.698913
2018-04-11 11:59 | 145801.7 | 960.0003 | 5 | 31 | 3.35314 | -3.26017 | 1.216023 | 0.869235 | 5.26988 | 3.065006
2018-04-11 12:01 | 145921.7 | 1080.0012 | 5 | 31 | 3.310854 | -3.259981 | 1.216023 | 0.9778909 | 5.26988 | 3.427224
2018-04-11 12:03 | 146041.7 | 1200.0019 | 5 | 31 | 3.229358 | -3.26029 | 1.216023 | 1.086545 | 5.26988 | 3.783142
2018-04-11 12:05 | 146161.7 | 1320.0019 | 5 | 31 | 3.011594 | -3.260119 | 1.216023 | 1.195203 | 5.26988 | 4.124183
2018-04-11 12:05 | 146165.9 | 1324.1856 | 5 | 31 | 2.999987 | -3.259768 | 1.216023 | 1.198992 | 5.26988 | 4.135571
2018-04-11 12:07 | 146285.9 | 120 | 6 | 31 | 3.70411 | 0 | 1.216023 | 1.198992 | 5.26988 | 4.135571
2018-04-11 12:09 | 146405.9 | 240.0017 | 6 | 31 | 3.720923 | 0 | 1.216023 | 1.198992 | 5.26988 | 4.135571
2018-04-11 12:10 | 146465.9 | 300.0015 | 6 | 31 | 3.725155 | 0 | 1.216023 | 1.198992 | 5.26988 | 4.135571
2018-04-11 12:10 | 146465.9 | 0.0022 | 7 | 32 | 3.725087 | 0 | 0 | 0 | 0 | 0
2018-04-11 12:12 | 146586 | 120.0021 | 2 | 32 | 4.20036 | 3.406208 | 0.1266284 | 0 | 0.5315906 | 0
2018-04-11 12:13 | 146627.3 | 161.2976 | 2 | 32 | 4.200361 | 3.259993 | 0.1648477 | 0 | 0.6921263 | 0
2018-04-11 12:15 | 146747.3 | 120.0002 | 3 | 32 | 4.246619 | 3.260162 | 0.2730666 | 0 | 1.149027 | 0
2018-04-11 12:17 | 146867.3 | 240.0017 | 3 | 32 | 4.298023 | 3.259758 | 0.3817301 | 0 | 1.613251 | 0
2018-04-11 12:19 | 146987.3 | 360.0019 | 3 | 32 | 4.351565 | 3.260187 | 0.4903833 | 0 | 2.083143 | 0
2018-04-11 12:21 | 147107.3 | 480.002 | 3 | 32 | 4.400398 | 3.198624 | 0.5989182 | 0 | 2.558366 | 0
2018-04-11 12:23 | 147227.3 | 600.0003 | 3 | 32 | 4.400363 | 2.780577 | 0.6983539 | 0 | 2.995921 | 0
2018-04-11 12:25 | 147347.3 | 720.002 | 3 | 32 | 4.400368 | 2.398232 | 0.7845814 | 0 | 3.375354 | 0
2018-04-11 12:27 | 147467.3 | 840.0012 | 3 | 32 | 4.400377 | 2.054655 | 0.8586655 | 0 | 3.701351 | 0
2018-04-11 12:29 | 147587.3 | 960.0011 | 3 | 32 | 4.400386 | 1.756998 | 0.922031 | 0 | 3.980183 | 0
2018-04-11 12:31 | 147707.3 | 1080.0003 | 3 | 32 | 4.400352 | 1.507895 | 0.9763036 | 0 | 4.219002 | 0
2018-04-11 12:33 | 147827.3 | 1200.0003 | 3 | 32 | 4.400358 | 1.302427 | 1.023025 | 0 | 4.424591 | 0
2018-04-11 12:35 | 147947.3 | 1320.0003 | 3 | 32 | 4.400351 | 1.131994 | 1.063498 | 0 | 4.602689 | 0
2018-04-11 12:37 | 148067.3 | 1440.0003 | 3 | 32 | 4.400366 | 0.9908047 | 1.098797 | 0 | 4.758015 | 0
2018-04-11 12:39 | 148187.3 | 1560.002 | 3 | 32 | 4.40034 | 0.873045 | 1.129793 | 0 | 4.894408 | 0
2018-04-11 12:41 | 148307.3 | 1680.0004 | 3 | 32 | 4.400368 | 0.7751503 | 1.157197 | 0 | 5.014994 | 0
2018-04-11 12:43 | 148427.3 | 1800.001 | 3 | 32 | 4.400351 | 0.6930065 | 1.181608 | 0 | 5.122408 | 0
2018-04-11 12:44 | 148496 | 1868.6768 | 3 | 32 | 4.400298 | 0.6519985 | 1.194427 | 0 | 5.178816 | 0
2018-04-11 12:46 | 148616.1 | 120.0014 | 4 | 32 | 4.287516 | 0 | 1.194427 | 0 | 5.178816 | 0
2018-04-11 12:48 | 148736.1 | 240.0008 | 4 | 32 | 4.273107 | 0 | 1.194427 | 0 | 5.178816 | 0
2018-04-11 12:49 | 148796.1 | 300.0037 | 4 | 32 | 4.267219 | 0 | 1.194427 | 0 | 5.178816 | 0
2018-04-11 12:51 | 148916.2 | 120.0003 | 5 | 32 | 3.701663 | -3.259958 | 1.194427 | 0.108652 | 5.178816 | 0.4107182
2018-04-11 12:53 | 149036.2 | 240.0001 | 5 | 32 | 3.606071 | -3.259821 | 1.194427 | 0.2173072 | 5.178816 | 0.8074701
2018-04-11 12:55 | 149156.2 | 360.0011 | 5 | 32 | 3.533671 | -3.260178 | 1.194427 | 0.3259588 | 5.178816 | 1.195156
2018-04-11 12:57 | 149276.2 | 480.0034 | 5 | 32 | 3.479632 | -3.259994 | 1.194427 | 0.4346143 | 5.178816 | 1.576026
2018-04-11 12:59 | 149396.2 | 600.0018 | 5 | 32 | 3.438502 | -3.259823 | 1.194427 | 0.5432686 | 5.178816 | 1.951782
2018-04-11 13:01 | 149516.2 | 720.001 | 5 | 32 | 3.40531 | -3.259846 | 1.194427 | 0.6519241 | 5.178816 | 2.32354
2018-04-11 13:03 | 149636.2 | 840.001 | 5 | 32 | 3.375021 | -3.25984 | 1.194427 | 0.7605859 | 5.178816 | 2.691915
2018-04-11 13:05 | 149756.2 | 960.0027 | 5 | 32 | 3.342385 | -3.259775 | 1.194427 | 0.86924 | 5.178816 | 3.05691
2018-04-11 13:07 | 149876.2 | 1080.0011 | 5 | 32 | 3.295636 | -3.260241 | 1.194427 | 0.9778953 | 5.178816 | 3.417751
2018-04-11 13:09 | 149996.2 | 1200.0003 | 5 | 32 | 3.198769 | -3.260077 | 1.194427 | 1.086552 | 5.178816 | 3.771374
2018-04-11 13:11 | 150095.4 | 1299.2577 | 5 | 32 | 2.999996 | -3.26018 | 1.194427 | 1.176428 | 5.178816 | 4.051136
2018-04-11 13:13 | 150215.4 | 120 | 6 | 32 | 3.706535 | 0 | 1.194427 | 1.176428 | 5.178816 | 4.051136
2018-04-11 13:15 | 150335.4 | 239.9999 | 6 | 32 | 3.723139 | 0 | 1.194427 | 1.176428 | 5.178816 | 4.051136
2018-04-11 13:16 | 150395.4 | 300.0029 | 6 | 32 | 3.727417 | 0 | 1.194427 | 1.176428 | 5.178816 | 4.051136
2018-04-11 13:16 | 150395.5 | 0.0047 | 7 | 33 | 3.727378 | 0 | 0 | 0 | 0 | 0
2018-04-11 13:18 | 150515.6 | 120.0018 | 2 | 33 | 4.200377 | 3.343655 | 0.1243892 | 0 | 0.5222412 | 0
2018-04-11 13:18 | 150539.1 | 143.4832 | 2 | 33 | 4.200346 | 3.259981 | 0.145921 | 0 | 0.6126828 | 0
2018-04-11 13:20 | 150659 | 120.0009 | 3 | 33 | 4.247434 | 3.259855 | 0.2541427 | 0 | 1.069649 | 0
2018-04-11 13:22 | 150779 | 240.0008 | 3 | 33 | 4.300179 | 3.260115 | 0.3627992 | 0 | 1.534002 | 0
2018-04-11 13:24 | 150899 | 360.0019 | 3 | 33 | 4.354776 | 3.260105 | 0.4714563 | 0 | 2.004204 | 0
2018-04-11 13:26 | 151019 | 480.001 | 3 | 33 | 4.400364 | 3.168203 | 0.5798286 | 0 | 2.479034 | 0
2018-04-11 13:28 | 151139 | 600.0002 | 3 | 33 | 4.400386 | 2.75811 | 0.6784482 | 0 | 2.912997 | 0
2018-04-11 13:30 | 151259 | 720.0002 | 3 | 33 | 4.400362 | 2.380894 | 0.7640168 | 0 | 3.289531 | 0
2018-04-11 13:32 | 151379 | 840.002 | 3 | 33 | 4.400344 | 2.040703 | 0.8375992 | 0 | 3.613321 | 0
2018-04-11 13:34 | 151499 | 960.002 | 3 | 33 | 4.400366 | 1.747711 | 0.9006003 | 0 | 3.890548 | 0
2018-04-11 13:36 | 151619 | 1080.0011 | 3 | 33 | 4.400339 | 1.501566 | 0.9546286 | 0 | 4.128292 | 0
2018-04-11 13:38 | 151739 | 1200.0011 | 3 | 33 | 4.400326 | 1.29714 | 1.001165 | 0 | 4.33307 | 0
2018-04-11 13:40 | 151859 | 1320.0009 | 3 | 33 | 4.400311 | 1.127899 | 1.041501 | 0 | 4.51056 | 0
2018-04-11 13:42 | 151979 | 1440.0009 | 3 | 33 | 4.400365 | 0.9880352 | 1.076693 | 0 | 4.665418 | 0
2018-04-11 13:44 | 152099 | 1560.002 | 3 | 33 | 4.400344 | 0.8708134 | 1.107608 | 0 | 4.801453 | 0
2018-04-11 13:46 | 152219 | 1680.0011 | 3 | 33 | 4.400368 | 0.7727814 | 1.134938 | 0 | 4.921717 | 0
2018-04-11 13:48 | 152339 | 1800.0014 | 3 | 33 | 4.400318 | 0.6905842 | 1.159286 | 0 | 5.028855 | 0
2018-04-11 13:49 | 152404.5 | 1865.4905 | 3 | 33 | 4.40031 | 0.6519947 | 1.171493 | 0 | 5.082569 | 0
2018-04-11 13:51 | 152524.6 | 120.0003 | 4 | 33 | 4.285969 | 0 | 1.171493 | 0 | 5.082569 | 0
2018-04-11 13:53 | 152644.6 | 240.0018 | 4 | 33 | 4.271457 | 0 | 1.171493 | 0 | 5.082569 | 0
2018-04-11 13:54 | 152704.6 | 300.0024 | 4 | 33 | 4.265563 | 0 | 1.171493 | 0 | 5.082569 | 0
2018-04-11 13:56 | 152824.7 | 120.001 | 5 | 33 | 3.691961 | -3.260209 | 1.171493 | 0.1086551 | 5.082569 | 0.4097708
2018-04-11 13:58 | 152944.7 | 240.0018 | 5 | 33 | 3.595889 | -3.260167 | 1.171493 | 0.2173118 | 5.082569 | 0.8054513
2018-04-11 14:00 | 153064.7 | 360.0017 | 5 | 33 | 3.523711 | -3.26014 | 1.171493 | 0.3259625 | 5.082569 | 1.192033
2018-04-11 14:02 | 153184.7 | 480.0017 | 5 | 33 | 3.470418 | -3.260182 | 1.171493 | 0.4346219 | 5.082569 | 1.571879
2018-04-11 14:04 | 153304.7 | 600.0017 | 5 | 33 | 3.429844 | -3.259896 | 1.171493 | 0.5432812 | 5.082569 | 1.946676
2018-04-11 14:06 | 153424.7 | 720.0005 | 5 | 33 | 3.396342 | -3.259807 | 1.171493 | 0.6519339 | 5.082569 | 2.317471
2018-04-11 14:08 | 153544.7 | 840.0001 | 5 | 33 | 3.365791 | -3.259952 | 1.171493 | 0.7605852 | 5.082569 | 2.684832
2018-04-11 14:10 | 153664.7 | 960.0007 | 5 | 33 | 3.331231 | -3.260174 | 1.171493 | 0.8692384 | 5.082569 | 3.048743
2018-04-11 14:12 | 153784.7 | 1080.0001 | 5 | 33 | 3.278625 | -3.259869 | 1.171493 | 0.9778914 | 5.082569 | 3.408111
2018-04-11 14:14 | 153904.7 | 1200.0017 | 5 | 33 | 3.16067 | -3.259828 | 1.171493 | 1.086551 | 5.082569 | 3.75899
2018-04-11 14:16 | 153978.3 | 1273.5736 | 5 | 33 | 2.999999 | -3.259863 | 1.171493 | 1.153168 | 5.082569 | 3.964699
2018-04-11 14:18 | 154098.3 | 120.001 | 6 | 33 | 3.708863 | 0 | 1.171493 | 1.153168 | 5.082569 | 3.964699
2018-04-11 14:20 | 154218.3 | 240.0018 | 6 | 33 | 3.725309 | 0 | 1.171493 | 1.153168 | 5.082569 | 3.964699
2018-04-11 14:21 | 154278.3 | 300.0032 | 6 | 33 | 3.729635 | 0 | 1.171493 | 1.153168 | 5.082569 | 3.964699
2018-04-11 14:21 | 154278.3 | 0.0023 | 7 | 34 | 3.729647 | 0 | 0 | 0 | 0 | 0
2018-04-11 14:23 | 154398.4 | 120.001 | 2 | 34 | 4.200364 | 3.282715 | 0.1222378 | 0 | 0.5132526 | 0
2018-04-11 14:23 | 154404.7 | 126.3479 | 2 | 34 | 4.200377 | 3.259995 | 0.1280051 | 0 | 0.5374771 | 0
2018-04-11 14:25 | 154524.7 | 120.0002 | 3 | 34 | 4.248722 | 3.260094 | 0.236222 | 0 | 0.9945025 | 0
2018-04-11 14:27 | 154644.8 | 240.0018 | 3 | 34 | 4.302728 | 3.260098 | 0.3448755 | 0 | 1.459049 | 0
2018-04-11 14:29 | 154764.7 | 360.0001 | 3 | 34 | 4.358523 | 3.260138 | 0.4535266 | 0 | 1.929569 | 0
2018-04-11 14:31 | 154884.8 | 480.001 | 3 | 34 | 4.400382 | 3.131924 | 0.5616065 | 0 | 2.403469 | 0
2018-04-11 14:33 | 155004.7 | 600.0002 | 3 | 34 | 4.400353 | 2.731018 | 0.6591861 | 0 | 2.832855 | 0
2018-04-11 14:35 | 155124.7 | 720.0002 | 3 | 34 | 4.40038 | 2.359913 | 0.7439461 | 0 | 3.205831 | 0
2018-04-11 14:37 | 155244.7 | 840.0009 | 3 | 34 | 4.400362 | 2.024807 | 0.8169026 | 0 | 3.526866 | 0
2018-04-11 14:39 | 155364.8 | 960.0018 | 3 | 34 | 4.400358 | 1.734344 | 0.879423 | 0 | 3.801979 | 0
2018-04-11 14:41 | 155484.7 | 1080.0002 | 3 | 34 | 4.400361 | 1.490877 | 0.9330486 | 0 | 4.037951 | 0
2018-04-11 14:43 | 155604.7 | 1200.0002 | 3 | 34 | 4.400349 | 1.288755 | 0.9792538 | 0 | 4.24127 | 0
2018-04-11 14:45 | 155724.8 | 1320.001 | 3 | 34 | 4.400362 | 1.122066 | 1.019336 | 0 | 4.417647 | 0
2018-04-11 14:47 | 155844.7 | 1440.0002 | 3 | 34 | 4.400286 | 0.9828892 | 1.054351 | 0 | 4.571721 | 0
2018-04-11 14:49 | 155964.7 | 1560.0002 | 3 | 34 | 4.400306 | 0.8674126 | 1.085139 | 0 | 4.707201 | 0
2018-04-11 14:51 | 156084.8 | 1680.001 | 3 | 34 | 4.400351 | 0.7710915 | 1.112395 | 0 | 4.827134 | 0
2018-04-11 14:53 | 156204.8 | 1800.001 | 3 | 34 | 4.400298 | 0.6895123 | 1.136695 | 0 | 4.934063 | 0
2018-04-11 14:54 | 156269.1 | 1864.3967 | 3 | 34 | 4.400328 | 0.6519947 | 1.148687 | 0 | 4.986831 | 0
2018-04-11 14:56 | 156389.2 | 120.0008 | 4 | 34 | 4.284512 | 0 | 1.148688 | 0 | 4.986836 | 0
2018-04-11 14:58 | 156509.2 | 240 | 4 | 34 | 4.269869 | 0 | 1.148688 | 0 | 4.986836 | 0
2018-04-11 14:59 | 156569.2 | 300.0021 | 4 | 34 | 4.263913 | 0 | 1.148688 | 0 | 4.986836 | 0
2018-04-11 15:01 | 156689.3 | 120.0008 | 5 | 34 | 3.682883 | -3.259979 | 1.148688 | 0.1086569 | 4.986836 | 0.4088868
2018-04-11 15:03 | 156809.3 | 240.0009 | 5 | 34 | 3.586276 | -3.26005 | 1.148688 | 0.2173096 | 4.986836 | 0.803528
2018-04-11 15:05 | 156929.3 | 360.0002 | 5 | 34 | 3.514307 | -3.260057 | 1.148688 | 0.3259627 | 4.986836 | 1.189081
2018-04-11 15:07 | 157049.3 | 480.0002 | 5 | 34 | 3.461476 | -3.260095 | 1.148688 | 0.4346182 | 4.986836 | 1.567917
2018-04-11 15:09 | 157169.3 | 600.0003 | 5 | 34 | 3.420964 | -3.259904 | 1.148688 | 0.543276 | 4.986836 | 1.941747
2018-04-11 15:11 | 157289.3 | 720 | 5 | 34 | 3.387527 | -3.259914 | 1.148688 | 0.6519318 | 4.986836 | 2.311591
2018-04-11 15:13 | 157409.3 | 840.001 | 5 | 34 | 3.356125 | -3.260031 | 1.148688 | 0.7605957 | 4.986836 | 2.677992
2018-04-11 15:15 | 157529.3 | 960.001 | 5 | 34 | 3.318883 | -3.260095 | 1.148688 | 0.8692453 | 4.986836 | 3.040706
2018-04-11 15:17 | 157649.3 | 1080.0018 | 5 | 34 | 3.258735 | -3.259796 | 1.148688 | 0.9779059 | 4.986836 | 3.398425
2018-04-11 15:19 | 157769.3 | 1200.001 | 5 | 34 | 3.1134 | -3.260126 | 1.148688 | 1.086559 | 4.986836 | 3.745948
2018-04-11 15:20 | 157817.2 | 1247.9224 | 5 | 34 | 2.999992 | -3.259851 | 1.148688 | 1.129953 | 4.986836 | 3.878722
2018-04-11 15:22 | 157937.3 | 120.001 | 6 | 34 | 3.711277 | 0 | 1.148688 | 1.129953 | 4.986836 | 3.878722
2018-04-11 15:24 | 158057.3 | 240.0003 | 6 | 34 | 3.727623 | 0 | 1.148688 | 1.129953 | 4.986836 | 3.878722
2018-04-11 15:25 | 158117.3 | 300.0023 | 6 | 34 | 3.731959 | 0 | 1.148688 | 1.129953 | 4.986836 | 3.878722
2018-04-11 15:25 | 158117.3 | 0.0048 | 7 | 35 | 3.731903 | 0 | 0 | 0 | 0 | 0
2018-04-11 15:26 | 158226.3 | 108.9096 | 2 | 35 | 4.200392 | 3.259981 | 0.1099719 | 0 | 0.4617688 | 0
2018-04-11 15:28 | 158346.3 | 120.0002 | 3 | 35 | 4.25036 | 3.260059 | 0.2181864 | 0 | 0.9188887 | 0
2018-04-11 15:30 | 158466.3 | 240.001 | 3 | 35 | 4.30565 | 3.259928 | 0.3268444 | 0 | 1.383696 | 0
2018-04-11 15:32 | 158586.3 | 360 | 3 | 35 | 4.362734 | 3.259977 | 0.4354969 | 0 | 1.854612 | 0
2018-04-11 15:34 | 158706.3 | 480.0017 | 3 | 35 | 4.400371 | 3.099308 | 0.543202 | 0 | 2.327197 | 0
2018-04-11 15:36 | 158826.3 | 600.0002 | 3 | 35 | 4.40037 | 2.704962 | 0.6398408 | 0 | 2.752444 | 0
2018-04-11 15:38 | 158946.3 | 720.0008 | 3 | 35 | 4.400369 | 2.339998 | 0.7238402 | 0 | 3.122073 | 0
2018-04-11 15:40 | 159066.3 | 840.0002 | 3 | 35 | 4.40038 | 2.008518 | 0.7961897 | 0 | 3.440437 | 0
2018-04-11 15:42 | 159186.3 | 960.0017 | 3 | 35 | 4.400343 | 1.721996 | 0.8582193 | 0 | 3.71339 | 0
2018-04-11 15:44 | 159306.3 | 1080.0017 | 3 | 35 | 4.40035 | 1.480831 | 0.9114789 | 0 | 3.947751 | 0
2018-04-11 15:46 | 159426.3 | 1200.0009 | 3 | 35 | 4.400368 | 1.281055 | 0.9573932 | 0 | 4.14979 | 0
2018-04-11 15:48 | 159546.3 | 1320.0001 | 3 | 35 | 4.40033 | 1.115641 | 0.997248 | 0 | 4.325164 | 0
2018-04-11 15:50 | 159666.3 | 1440.0002 | 3 | 35 | 4.400335 | 0.9783173 | 1.032079 | 0 | 4.478434 | 0
2018-04-11 15:52 | 159786.3 | 1560.0009 | 3 | 35 | 4.400354 | 0.8639145 | 1.062715 | 0 | 4.613243 | 0
2018-04-11 15:54 | 159906.3 | 1680.0001 | 3 | 35 | 4.400324 | 0.7671471 | 1.089848 | 0 | 4.732635 | 0
2018-04-11 15:56 | 160026.3 | 1800.0002 | 3 | 35 | 4.400318 | 0.6868553 | 1.114041 | 0 | 4.839093 | 0
2018-04-11 15:57 | 160085.6 | 1859.3151 | 3 | 35 | 4.400319 | 0.6519852 | 1.125064 | 0 | 4.887599 | 0
2018-04-11 15:59 | 160205.6 | 120.001 | 4 | 35 | 4.282731 | 0 | 1.125066 | 0 | 4.887606 | 0
2018-04-11 16:01 | 160325.6 | 240.001 | 4 | 35 | 4.267972 | 0 | 1.125066 | 0 | 4.887606 | 0
2018-04-11 16:02 | 160385.6 | 300.0032 | 4 | 35 | 4.261976 | 0 | 1.125066 | 0 | 4.887606 | 0
2018-04-11 16:04 | 160505.7 | 120.0002 | 5 | 35 | 3.672104 | -3.259821 | 1.125066 | 0.1086517 | 4.887606 | 0.407795
2018-04-11 16:06 | 160625.7 | 240.0002 | 5 | 35 | 3.575302 | -3.259904 | 1.125066 | 0.2173103 | 4.887606 | 0.8012631
2018-04-11 16:08 | 160745.7 | 360.001 | 5 | 35 | 3.503703 | -3.260207 | 1.125066 | 0.3259654 | 4.887606 | 1.185645
2018-04-11 16:10 | 160865.7 | 480.001 | 5 | 35 | 3.451524 | -3.259846 | 1.125066 | 0.4346237 | 4.887606 | 1.563375
2018-04-11 16:12 | 160985.7 | 600.0021 | 5 | 35 | 3.411379 | -3.259828 | 1.125066 | 0.5432853 | 4.887606 | 1.936157
2018-04-11 16:14 | 161105.7 | 720.001 | 5 | 35 | 3.377739 | -3.260153 | 1.125066 | 0.6519397 | 4.887606 | 2.304952
2018-04-11 16:16 | 161225.7 | 840.0001 | 5 | 35 | 3.345254 | -3.26002 | 1.125066 | 0.760595 | 4.887606 | 2.670213
2018-04-11 16:18 | 161345.7 | 960.0001 | 5 | 35 | 3.305229 | -3.260114 | 1.125066 | 0.8692523 | 4.887606 | 3.031656
2018-04-11 16:20 | 161465.7 | 1080.0001 | 5 | 35 | 3.235459 | -3.259782 | 1.125066 | 0.9779112 | 4.887606 | 3.387467
2018-04-11 16:22 | 161585.7 | 1200.0018 | 5 | 35 | 3.055711 | -3.260072 | 1.125066 | 1.086568 | 4.887606 | 3.730943
2018-04-11 16:23 | 161607.4 | 1221.7152 | 5 | 35 | 2.999998 | -3.260135 | 1.125066 | 1.106228 | 4.887606 | 3.790485
2018-04-11 16:25 | 161727.5 | 120.0017 | 6 | 35 | 3.713672 | 0 | 1.125066 | 1.106228 | 4.887606 | 3.790485
2018-04-11 16:27 | 161847.5 | 240.0002 | 6 | 35 | 3.729948 | 0 | 1.125066 | 1.106228 | 4.887606 | 3.790485
2018-04-11 16:28 | 161907.5 | 300.0007 | 6 | 35 | 3.734359 | 0 | 1.125066 | 1.106228 | 4.887606 | 3.790485
2018-04-11 16:28 | 161907.5108 | 0.004 | 7 | 36 | 3.734255 | 0 | 0 | 0 | 0 | 0
2018-04-11 16:29 | 161999.7 | 92.0678 | 2 | 36 | 4.200379 | 3.259987 | 0.0928098 | 0 | 0.3897111 | 0
2018-04-11 16:31 | 162119.6671 | 120.0002 | 3 | 36 | 4.252513 | 3.260078 | 0.2010233 | 0 | 0.8469709 | 0
2018-04-11 16:33 | 162239.668 | 240.0011 | 3 | 36 | 4.308953 | 3.260107 | 0.3096806 | 0 | 1.312067 | 0
2018-04-11 16:35 | 162359.6671 | 360.0002 | 3 | 36 | 4.3673 | 3.26008 | 0.4183356 | 0 | 1.783423 | 0
2018-04-11 16:37 | 162479.668 | 480.0011 | 3 | 36 | 4.400368 | 3.060989 | 0.5254787 | 0 | 2.253867 | 0
2018-04-11 16:39 | 162599.668 | 600.0011 | 3 | 36 | 4.400366 | 2.675533 | 0.6209821 | 0 | 2.674118 | 0
2018-04-11 16:41 | 162719.6671 | 720.0002 | 3 | 36 | 4.400368 | 2.314873 | 0.7040708 | 0 | 3.039739 | 0
2018-04-11 16:43 | 162839.6679 | 840.001 | 3 | 36 | 4.400387 | 1.989979 | 0.7756962 | 0 | 3.354917 | 0
2018-04-11 16:45 | 162959.6681 | 960.0012 | 3 | 36 | 4.400363 | 1.706787 | 0.8371714 | 0 | 3.62543 | 0
2018-04-11 16:47 | 163079.6681 | 1080.0012 | 3 | 36 | 4.400378 | 1.469423 | 0.8899786 | 0 | 3.8578 | 0
2018-04-11 16:49 | 163199.6688 | 1200.0019 | 3 | 36 | 4.400341 | 1.272167 | 0.9355589 | 0 | 4.05837 | 0
2018-04-11 16:51 | 163319.6681 | 1320.0012 | 3 | 36 | 4.400344 | 1.109022 | 0.9751568 | 0 | 4.232614 | 0
2018-04-11 16:53 | 163439.6688 | 1440.0019 | 3 | 36 | 4.400339 | 0.9738216 | 1.009794 | 0 | 4.385027 | 0
2018-04-11 16:55 | 163559.6671 | 1560.0002 | 3 | 36 | 4.400336 | 0.8603458 | 1.040298 | 0 | 4.519258 | 0
2018-04-11 16:57 | 163679.6671 | 1680.0002 | 3 | 36 | 4.400325 | 0.7653122 | 1.067341 | 0 | 4.638255 | 0
2018-04-11 16:59 | 163799.668 | 1800.0011 | 3 | 36 | 4.400295 | 0.6853485 | 1.091479 | 0 | 4.74447 | 0
2018-04-11 17:00 | 163857.1799 | 1857.513 | 3 | 36 | 4.400299 | 0.6519814 | 1.102158 | 0 | 4.791461 | 0
2018-04-11 17:02 | 163977.2 | 120.0014 | 4 | 36 | 4.28115 | 0 | 1.102158 | 0 | 4.791461 | 0
2018-04-11 17:04 | 164097.2 | 240.0007 | 4 | 36 | 4.266237 | 0 | 1.102158 | 0 | 4.791461 | 0
2018-04-11 17:05 | 164157.2 | 300.0037 | 4 | 36 | 4.260181 | 0 | 1.102158 | 0 | 4.791461 | 0
2018-04-11 17:07 | 164277.3 | 120.0002 | 5 | 36 | 3.662969 | -3.259817 | 1.102158 | 0.1086518 | 4.791461 | 0.4068944
2018-04-11 17:09 | 164397.3 | 240.0027 | 5 | 36 | 3.565819 | -3.259923 | 1.102158 | 0.217308 | 4.791461 | 0.7993351
2018-04-11 17:11 | 164517.3 | 360.0019 | 5 | 36 | 3.494518 | -3.259994 | 1.102158 | 0.3259613 | 4.791461 | 1.182693
2018-04-11 17:13 | 164637.3 | 480.0019 | 5 | 36 | 3.44275 | -3.25981 | 1.102158 | 0.4346207 | 4.791461 | 1.559447
2018-04-11 17:15 | 164757.3 | 600.0018 | 5 | 36 | 3.402655 | -3.259794 | 1.102158 | 0.5432764 | 4.791461 | 1.931269
2018-04-11 17:17 | 164877.3 | 720.0018 | 5 | 36 | 3.368693 | -3.259946 | 1.102158 | 0.6519331 | 4.791461 | 2.299116
2018-04-11 17:19 | 164997.3 | 840.0001 | 5 | 36 | 3.334902 | -3.259971 | 1.102158 | 0.760589 | 4.791461 | 2.663339
2018-04-11 17:21 | 165117.3 | 960.0005 | 5 | 36 | 3.290881 | -3.25995 | 1.102158 | 0.869245 | 4.791461 | 3.023467
2018-04-11 17:23 | 165237.3 | 1080.0003 | 5 | 36 | 3.208754 | -3.260041 | 1.102158 | 0.9778982 | 4.791461 | 3.377185
2018-04-11 17:25 | 165353.8 | 1196.4607 | 5 | 36 | 2.999992 | -3.259846 | 1.102158 | 1.083347 | 4.791461 | 3.706307
2018-04-11 17:27 | 165473.8 | 120.001 | 6 | 36 | 3.715976 | 0 | 1.102158 | 1.083347 | 4.791461 | 3.706307
2018-04-11 17:29 | 165593.8 | 240.0017 | 6 | 36 | 3.732253 | 0 | 1.102158 | 1.083347 | 4.791461 | 3.706307
2018-04-11 17:30 | 165653.8 | 300.0014 | 6 | 36 | 3.736697 | 0 | 1.102158 | 1.083347 | 4.791461 | 3.706307
2018-04-11 17:30 | 165653.8 | 0.0026 | 7 | 37 | 3.736588 | 0 | 0 | 0 | 0 | 0
2018-04-11 17:32 | 165731.4 | 77.4912 | 2 | 37 | 4.200396 | 3.259987 | 0.0780574 | 0 | 0.3277701 | 0
2018-04-11 17:34 | 165851.4 | 120.0016 | 3 | 37 | 4.255138 | 3.260094 | 0.1862881 | 0 | 0.7852812 | 0
2018-04-11 17:36 | 165971.4 | 240.0017 | 3 | 37 | 4.313231 | 3.260103 | 0.2949452 | 0 | 1.250745 | 0
2018-04-11 17:38 | 166091.4 | 360.0017 | 3 | 37 | 4.373357 | 3.260048 | 0.4036047 | 0 | 1.722688 | 0
2018-04-11 17:40 | 166211.4 | 480.0001 | 3 | 37 | 4.400406 | 3.015251 | 0.5099016 | 0 | 2.189768 | 0
2018-04-11 17:42 | 166331.4 | 600.0017 | 3 | 37 | 4.4004 | 2.63467 | 0.6039588 | 0 | 2.603655 | 0
2018-04-11 17:44 | 166451.4 | 720.0006 | 3 | 37 | 4.400388 | 2.28002 | 0.6857784 | 0 | 2.963691 | 0
2018-04-11 17:46 | 166571.4 | 840.0008 | 3 | 37 | 4.400351 | 1.957453 | 0.7562569 | 0 | 3.273822 | 0
2018-04-11 17:48 | 166691.4 | 960.0008 | 3 | 37 | 4.400363 | 1.680937 | 0.8167685 | 0 | 3.540095 | 0
2018-04-11 17:50 | 166811.4 | 1080 | 3 | 37 | 4.400332 | 1.448523 | 0.868805 | 0 | 3.769074 | 0
2018-04-11 17:52 | 166931.4 | 1200 | 3 | 37 | 4.400329 | 1.255951 | 0.9137848 | 0 | 3.967001 | 0
2018-04-11 17:54 | 167051.4 | 1320.0001 | 3 | 37 | 4.400352 | 1.096703 | 0.9529126 | 0 | 4.139176 | 0
2018-04-11 17:56 | 167171.4 | 1440.0006 | 3 | 37 | 4.400323 | 0.9641476 | 0.9871891 | 0 | 4.290005 | 0
2018-04-11 17:58 | 167291.4 | 1560.0001 | 3 | 37 | 4.400301 | 0.8533077 | 1.017425 | 0 | 4.423054 | 0
2018-04-11 18:00 | 167411.4 | 1680.0001 | 3 | 37 | 4.400294 | 0.7599392 | 1.044271 | 0 | 4.541183 | 0
2018-04-11 18:02 | 167531.4 | 1800.0016 | 3 | 37 | 4.400338 | 0.6820049 | 1.068266 | 0 | 4.64677 | 0
2018-04-11 18:02 | 167583.1 | 1851.707 | 3 | 37 | 4.400322 | 0.6519966 | 1.077839 | 0 | 4.688893 | 0
2018-04-11 18:04 | 167703.2 | 120.0002 | 4 | 37 | 4.27901 | 0 | 1.077839 | 0 | 4.688893 | 0
2018-04-11 18:06 | 167823.2 | 240.0018 | 4 | 37 | 4.263963 | 0 | 1.077839 | 0 | 4.688893 | 0
2018-04-11 18:07 | 167883.2 | 300.0032 | 4 | 37 | 4.257869 | 0 | 1.077839 | 0 | 4.688893 | 0
2018-04-11 18:09 | 168003.3 | 120.0002 | 5 | 37 | 3.650992 | -3.260159 | 1.077839 | 0.1086571 | 4.688893 | 0.4056972
2018-04-11 18:11 | 168123.3 | 240.001 | 5 | 37 | 3.554012 | -3.259803 | 1.077839 | 0.2173188 | 4.688893 | 0.7968576
2018-04-11 18:13 | 168243.3 | 360.0011 | 5 | 37 | 3.483565 | -3.259815 | 1.077839 | 0.3259828 | 4.688893 | 1.179013
2018-04-11 18:15 | 168363.3 | 480.001 | 5 | 37 | 3.432612 | -3.260158 | 1.077839 | 0.4346342 | 4.688893 | 1.554597
2018-04-11 18:17 | 168483.3 | 600.0011 | 5 | 37 | 3.393163 | -3.259904 | 1.077839 | 0.5432955 | 4.688893 | 1.925373
2018-04-11 18:19 | 168603.3 | 720.0003 | 5 | 37 | 3.358932 | -3.259935 | 1.077839 | 0.6519539 | 4.688893 | 2.292178
2018-04-11 18:21 | 168723.3 | 840.001 | 5 | 37 | 3.323735 | -3.260244 | 1.077839 | 0.7606032 | 4.688893 | 2.655261
2018-04-11 18:23 | 168843.3 | 960.0009 | 5 | 37 | 3.275343 | -3.259939 | 1.077839 | 0.8692516 | 4.688893 | 3.01396
2018-04-11 18:25 | 168963.3 | 1080.0003 | 5 | 37 | 3.177451 | -3.259925 | 1.077839 | 0.9778988 | 4.688893 | 3.365295
2018-04-11 18:27 | 169054.6 | 1171.3729 | 5 | 37 | 2.999998 | -3.259856 | 1.077839 | 1.06063 | 4.688893 | 3.621726
2018-04-11 18:29 | 169174.7 | 120.0009 | 6 | 37 | 3.718131 | 0 | 1.077839 | 1.060637 | 4.688893 | 3.621747
2018-04-11 18:31 | 169294.7 | 240.0018 | 6 | 37 | 3.734423 | 0 | 1.077839 | 1.060637 | 4.688893 | 3.621747
2018-04-11 18:32 | 169354.7 | 300.0039 | 6 | 37 | 3.738905 | 0 | 1.077839 | 1.060637 | 4.688893 | 3.621747
2018-04-11 18:32 | 169354.7 | 0.0029 | 7 | 38 | 3.739055 | 0 | 0 | 0 | 0 | 0
2018-04-11 18:33 | 169420.7 | 65.9183 | 2 | 38 | 4.20041 | 3.259983 | 0.06639238 | 0 | 0.2787897 | 0
2018-04-11 18:35 | 169540.7 | 120.0017 | 3 | 38 | 4.258048 | 3.260101 | 0.1746111 | 0 | 0.7364582 | 0
2018-04-11 18:37 | 169660.7 | 240.0017 | 3 | 38 | 4.317737 | 3.259895 | 0.2832702 | 0 | 1.202339 | 0
2018-04-11 18:39 | 169780.7 | 360.0017 | 3 | 38 | 4.37886 | 3.260155 | 0.3919238 | 0 | 1.674804 | 0
2018-04-11 18:41 | 169900.7 | 480.0009 | 3 | 38 | 4.400393 | 2.974287 | 0.4973211 | 0 | 2.138177 | 0
2018-04-11 18:43 | 170020.7 | 600.0001 | 3 | 38 | 4.400359 | 2.599089 | 0.5901255 | 0 | 2.546551 | 0
2018-04-11 18:45 | 170140.7 | 720.0001 | 3 | 38 | 4.400374 | 2.249249 | 0.6708486 | 0 | 2.901762 | 0
2018-04-11 18:47 | 170260.7 | 840.0002 | 3 | 38 | 4.400386 | 1.933907 | 0.74044 | 0 | 3.207989 | 0
2018-04-11 18:49 | 170380.7 | 960.0018 | 3 | 38 | 4.400325 | 1.660397 | 0.8002118 | 0 | 3.471007 | 0
2018-04-11 18:51 | 170500.7 | 1080.0018 | 3 | 38 | 4.400319 | 1.43119 | 0.851626 | 0 | 3.697248 | 0
2018-04-11 18:53 | 170620.7 | 1200.001 | 3 | 38 | 4.400368 | 1.241625 | 0.8960733 | 0 | 3.892831 | 0
2018-04-11 18:55 | 170740.7 | 1320.0009 | 3 | 38 | 4.400342 | 1.08452 | 0.9347571 | 0 | 4.063053 | 0
2018-04-11 18:57 | 170860.7 | 1440.0002 | 3 | 38 | 4.400346 | 0.9540291 | 0.9686653 | 0 | 4.21226 | 0
2018-04-11 18:59 | 170980.7 | 1560.0018 | 3 | 38 | 4.400322 | 0.8446846 | 0.9985875 | 0 | 4.343928 | 0
2018-04-11 19:01 | 171100.7 | 1680.0018 | 3 | 38 | 4.400307 | 0.7525406 | 1.025166 | 0 | 4.46088 | 0
2018-04-11 19:03 | 171220.7 | 1800.0002 | 3 | 38 | 4.400318 | 0.6752644 | 1.048925 | 0 | 4.565431 | 0
2018-04-11 19:04 | 171261 | 1840.2902 | 3 | 38 | 4.400309 | 0.6519966 | 1.056353 | 0 | 4.598113 | 0
2018-04-11 19:06 | 171381.1 | 120.0001 | 4 | 38 | 4.277251 | 0 | 1.056353 | 0 | 4.598113 | 0
2018-04-11 19:08 | 171501.1 | 240.0002 | 4 | 38 | 4.262045 | 0 | 1.056353 | 0 | 4.598113 | 0
2018-04-11 19:09 | 171561.1 | 300.0024 | 4 | 38 | 4.255908 | 0 | 1.056353 | 0 | 4.598113 | 0
2018-04-11 19:11 | 171681.1 | 120.0002 | 5 | 38 | 3.639246 | -3.260182 | 1.056353 | 0.1086412 | 4.598113 | 0.4044779
2018-04-11 19:13 | 171801.1 | 240.001 | 5 | 38 | 3.542155 | -3.260161 | 1.056353 | 0.217312 | 4.598113 | 0.7943774
2018-04-11 19:15 | 171921.1 | 360.001 | 5 | 38 | 3.472288 | -3.259817 | 1.056353 | 0.3259699 | 4.598113 | 1.175251
2018-04-11 19:17 | 172041.1 | 480.0002 | 5 | 38 | 3.421897 | -3.260153 | 1.056353 | 0.4346444 | 4.598113 | 1.549725
2018-04-11 19:19 | 172161.1 | 600.0002 | 5 | 38 | 3.382276 | -3.260184 | 1.056353 | 0.5433074 | 4.598113 | 1.91934
2018-04-11 19:21 | 172281.1 | 720.001 | 5 | 38 | 3.347726 | -3.260137 | 1.056353 | 0.6519641 | 4.598113 | 2.284949
2018-04-11 19:23 | 172401.1 | 840.0004 | 5 | 38 | 3.310878 | -3.26011 | 1.056353 | 0.7606205 | 4.598113 | 2.646771
2018-04-11 19:25 | 172521.1 | 960.0011 | 5 | 38 | 3.25677 | -3.260139 | 1.056353 | 0.8692765 | 4.598113 | 3.003853
2018-04-11 19:27 | 172641.1 | 1080.002 | 5 | 38 | 3.138385 | -3.259966 | 1.056353 | 0.9779376 | 4.598113 | 3.352354
2018-04-11 19:28 | 172707 | 1145.9002 | 5 | 38 | 2.999986 | -3.260193 | 1.056353 | 1.037606 | 4.598113 | 3.53582
2018-04-11 19:30 | 172827.1 | 120.0015 | 6 | 38 | 3.720667 | 0 | 1.056353 | 1.037606 | 4.598113 | 3.53582
2018-04-11 19:32 | 172947.1 | 239.9999 | 6 | 38 | 3.73698 | 0 | 1.056353 | 1.037606 | 4.598113 | 3.53582
2018-04-11 19:33 | 173007.1 | 300.0028 | 6 | 38 | 3.741493 | 0 | 1.056353 | 1.037606 | 4.598113 | 3.53582
2018-04-11 19:33 | 173007.1 | 0.0048 | 7 | 39 | 3.741531 | 0 | 0 | 0 | 0 | 0
2018-04-11 19:34 | 173061 | 53.8177 | 2 | 39 | 4.200377 | 3.259996 | 0.05425077 | 0 | 0.2278032 | 0
2018-04-11 19:36 | 173181 | 120.0018 | 3 | 39 | 4.261924 | 3.259995 | 0.1624646 | 0 | 0.6857367 | 0
2018-04-11 19:38 | 173301 | 240.001 | 3 | 39 | 4.322859 | 3.26017 | 0.2711206 | 0 | 1.152084 | 0
2018-04-11 19:40 | 173421 | 360.0018 | 3 | 39 | 4.385469 | 3.260138 | 0.3797781 | 0 | 1.625209 | 0
2018-04-11 19:42 | 173541 | 480.001 | 3 | 39 | 4.400373 | 2.929836 | 0.4840081 | 0 | 2.083664 | 0
2018-04-11 19:44 | 173661 | 600.0012 | 3 | 39 | 4.400371 | 2.561554 | 0.5754443 | 0 | 2.486017 | 0
2018-04-11 19:46 | 173781 | 720.0019 | 3 | 39 | 4.400356 | 2.217047 | 0.6550066 | 0 | 2.83612 | 0
2018-04-11 19:48 | 173901 | 840.0019 | 3 | 39 | 4.400361 | 1.906246 | 0.7236072 | 0 | 3.137988 | 0
2018-04-11 19:50 | 174021 | 960.0002 | 3 | 39 | 4.400354 | 1.637007 | 0.7825351 | 0 | 3.397291 | 0
2018-04-11 19:52 | 174141 | 1080.0001 | 3 | 39 | 4.400316 | 1.411108 | 0.8332242 | 0 | 3.620341 | 0
2018-04-11 19:54 | 174261 | 1200.0011 | 3 | 39 | 4.400359 | 1.224812 | 0.8770592 | 0 | 3.81323 | 0
2018-04-11 19:56 | 174381 | 1320.0003 | 3 | 39 | 4.40033 | 1.070244 | 0.9152247 | 0 | 3.981171 | 0
2018-04-11 19:58 | 174501 | 1440.0019 | 3 | 39 | 4.400313 | 0.9424152 | 0.9487036 | 0 | 4.128489 | 0
2018-04-11 20:00 | 174621 | 1560.0003 | 3 | 39 | 4.400316 | 0.835453 | 0.9782806 | 0 | 4.258638 | 0
2018-04-11 20:02 | 174741 | 1680.0002 | 3 | 39 | 4.400316 | 0.7455463 | 1.004581 | 0 | 4.374367 | 0
2018-04-11 20:04 | 174861 | 1800.0002 | 3 | 39 | 4.400288 | 0.6694088 | 1.028125 | 0 | 4.477971 | 0
2018-04-11 20:04 | 174891.3 | 1830.2912 | 3 | 39 | 4.400283 | 0.6519947 | 1.033686 | 0 | 4.502439 | 0
2018-04-11 20:06 | 175011.4 | 120.0001 | 4 | 39 | 4.275371 | 0 | 1.033686 | 0 | 4.502439 | 0
2018-04-11 20:08 | 175131.4 | 240.0001 | 4 | 39 | 4.260017 | 0 | 1.033686 | 0 | 4.502439 | 0
2018-04-11 20:09 | 175191.4 | 300.0015 | 4 | 39 | 4.253828 | 0 | 1.033686 | 0 | 4.502439 | 0
2018-04-11 20:11 | 175311.5 | 120.001 | 5 | 39 | 3.628969 | -3.259817 | 1.033686 | 0.1086446 | 4.502439 | 0.4034571
2018-04-11 20:13 | 175431.5 | 240.0001 | 5 | 39 | 3.531557 | -3.260145 | 1.033686 | 0.217296 | 4.502439 | 0.7921411
2018-04-11 20:15 | 175551.5 | 360.0018 | 5 | 39 | 3.462256 | -3.25983 | 1.033686 | 0.3259492 | 4.502439 | 1.171875
2018-04-11 20:17 | 175671.5 | 480.001 | 5 | 39 | 3.412303 | -3.259886 | 1.033686 | 0.4346077 | 4.502439 | 1.54523
2018-04-11 20:19 | 175791.5 | 600.001 | 5 | 39 | 3.372617 | -3.260186 | 1.033686 | 0.5432594 | 4.502439 | 1.913765
2018-04-11 20:21 | 175911.5 | 720.001 | 5 | 39 | 3.337282 | -3.259849 | 1.033686 | 0.6519157 | 4.502439 | 2.278295
2018-04-11 20:23 | 176031.5 | 840.0001 | 5 | 39 | 3.297949 | -3.260188 | 1.033686 | 0.7605698 | 4.502439 | 2.638859
2018-04-11 20:25 | 176151.5 | 960.0001 | 5 | 39 | 3.23651 | -3.260128 | 1.033686 | 0.8692287 | 4.502439 | 2.99421
2018-04-11 20:27 | 176271.5 | 1080.0013 | 5 | 39 | 3.091405 | -3.259849 | 1.033686 | 0.9778805 | 4.502439 | 3.339319
2018-04-11 20:28 | 176311.6 | 1120.1823 | 5 | 39 | 2.999993 | -3.260015 | 1.033686 | 1.01426 | 4.502439 | 3.450198
2018-04-11 20:30 | 176431.7 | 120.0016 | 6 | 39 | 3.723281 | 0 | 1.033686 | 1.01426 | 4.502439 | 3.450198
2018-04-11 20:32 | 176551.7 | 240.0016 | 6 | 39 | 3.739675 | 0 | 1.033686 | 1.01426 | 4.502439 | 3.450198
2018-04-11 20:33 | 176611.7 | 300.0021 | 6 | 39 | 3.744249 | 0 | 1.033686 | 1.01426 | 4.502439 | 3.450198
2018-04-11 20:33 | 176611.7 | 0.0025 | 7 | 40 | 3.744324 | 0 | 0 | 0 | 0 | 0
2018-04-11 20:34 | 176654.6 | 42.7904 | 2 | 40 | 4.20042 | 3.259953 | 0.04317877 | 0 | 0.1813057 | 0
2018-04-11 20:36 | 176774.6 | 120.0004 | 3 | 40 | 4.267888 | 3.260059 | 0.1513942 | 0 | 0.6397153 | 0
2018-04-11 20:38 | 176894.6 | 240.001 | 3 | 40 | 4.330921 | 3.26016 | 0.2600548 | 0 | 1.106844 | 0
2018-04-11 20:40 | 177014.6 | 360.0012 | 3 | 40 | 4.39524 | 3.26 | 0.3687147 | 0 | 1.580947 | 0
2018-04-11 20:42 | 177134.6 | 480.0001 | 3 | 40 | 4.400368 | 2.868256 | 0.4709769 | 0 | 2.030916 | 0
2018-04-11 20:44 | 177254.6 | 600.0003 | 3 | 40 | 4.40036 | 2.506716 | 0.560468 | 0 | 2.424709 | 0
2018-04-11 20:46 | 177374.6 | 720.0003 | 3 | 40 | 4.400366 | 2.172184 | 0.6383622 | 0 | 2.767473 | 0
2018-04-11 20:48 | 177494.6 | 840.0003 | 3 | 40 | 4.40038 | 1.871637 | 0.7056585 | 0 | 3.0636 | 0
2018-04-11 20:50 | 177614.6 | 960.0004 | 3 | 40 | 4.400352 | 1.610252 | 0.7635596 | 0 | 3.318385 | 0
2018-04-11 20:52 | 177734.6 | 1080.0019 | 3 | 40 | 4.400373 | 1.392004 | 0.8134794 | 0 | 3.53805 | 0
2018-04-11 20:54 | 177854.6 | 1200.0028 | 3 | 40 | 4.400361 | 1.210571 | 0.8567536 | 0 | 3.728472 | 0
2018-04-11 20:56 | 177974.6 | 1320.0003 | 3 | 40 | 4.400296 | 1.060156 | 0.894514 | 0 | 3.89463 | 0
2018-04-11 20:58 | 178094.6 | 1440.0013 | 3 | 40 | 4.400302 | 0.9348774 | 0.927706 | 0 | 4.040686 | 0
2018-04-11 21:00 | 178214.6 | 1560.0004 | 3 | 40 | 4.400312 | 0.8303509 | 0.9570813 | 0 | 4.169947 | 0
2018-04-11 21:02 | 178334.6 | 1680.0011 | 3 | 40 | 4.40029 | 0.7413063 | 0.9832419 | 0 | 4.285062 | 0
2018-04-11 21:04 | 178454.6 | 1800.0028 | 3 | 40 | 4.400352 | 0.6672115 | 1.006682 | 0 | 4.388204 | 0
2018-04-11 21:04 | 178480.6 | 1825.969 | 3 | 40 | 4.400295 | 0.6519985 | 1.011438 | 0 | 4.409135 | 0
2018-04-11 21:06 | 178600.6 | 120.0002 | 4 | 40 | 4.273501 | 0 | 1.011438 | 0 | 4.409135 | 0
2018-04-11 21:08 | 178720.6 | 240.0004 | 4 | 40 | 4.258024 | 0 | 1.011438 | 0 | 4.409135 | 0
2018-04-11 21:09 | 178780.6 | 300.0041 | 4 | 40 | 4.251793 | 0 | 1.011438 | 0 | 4.409135 | 0
2018-04-11 21:11 | 178900.7 | 120.001 | 5 | 40 | 3.618507 | -3.260199 | 1.011438 | 0.1086574 | 4.409135 | 0.4024377
2018-04-11 21:13 | 179020.7 | 240.001 | 5 | 40 | 3.521177 | -3.260195 | 1.011438 | 0.2173178 | 4.409135 | 0.7900183
2018-04-11 21:15 | 179140.7 | 360.0003 | 5 | 40 | 3.452647 | -3.259929 | 1.011438 | 0.3259754 | 4.409135 | 1.168683
2018-04-11 21:17 | 179260.7 | 480.0002 | 5 | 40 | 3.403247 | -3.259925 | 1.011438 | 0.4346323 | 4.409135 | 1.541021
2018-04-11 21:19 | 179380.7 | 600.0015 | 5 | 40 | 3.363675 | -3.259918 | 1.011438 | 0.5432832 | 4.409135 | 1.908583
2018-04-11 21:21 | 179500.7 | 720.0003 | 5 | 40 | 3.327826 | -3.259861 | 1.011438 | 0.6519381 | 4.409135 | 2.272112
2018-04-11 21:23 | 179620.7 | 840.0003 | 5 | 40 | 3.285808 | -3.259939 | 1.011438 | 0.760594 | 4.409135 | 2.631533
2018-04-11 21:25 | 179740.7 | 960.001 | 5 | 40 | 3.216187 | -3.260246 | 1.011438 | 0.8692462 | 4.409135 | 2.985198
2018-04-11 21:27 | 179860.7 | 1080.0005 | 5 | 40 | 3.042315 | -3.259918 | 1.011438 | 0.9779075 | 4.409135 | 3.326848
2018-04-11 21:27 | 179878.1 | 1097.4289 | 5 | 40 | 2.999994 | -3.260095 | 1.011438 | 0.9936885 | 4.409135 | 3.374529
2018-04-11 21:29 | 179998.2 | 120.0002 | 6 | 40 | 3.725268 | 0 | 1.011438 | 0.9936885 | 4.409135 | 3.374529
2018-04-11 21:31 | 180118.2 | 240.001 | 6 | 40 | 3.741774 | 0 | 1.011438 | 0.9936885 | 4.409135 | 3.374529
2018-04-11 21:32 | 180178.2 | 300.0023 | 6 | 40 | 3.746367 | 0 | 1.011438 | 0.9936885 | 4.409135 | 3.374529
2018-04-11 21:32 | 180178.2 | 0.0048 | 7 | 41 | 3.746432 | 0 | 0 | 0 | 0 | 0
2018-04-11 21:33 | 180215.5 | 37.2279 | 2 | 41 | 4.200415 | 3.259987 | 0.03755217 | 4.9e-10 | 0.1576799 | 1.835e-09
2018-04-11 21:35 | 180335.5 | 120.0008 | 3 | 41 | 4.272588 | 3.260008 | 0.1457788 | 4.9e-10 | 0.6164961 | 1.835e-09
2018-04-11 21:37 | 180455.5 | 240.0002 | 3 | 41 | 4.337293 | 3.259972 | 0.2544362 | 4.9e-10 | 1.084206 | 1.835e-09
2018-04-11 21:39 | 180575.5 | 360.0002 | 3 | 41 | 4.400393 | 3.234152 | 0.3630699 | 4.9e-10 | 1.558992 | 1.835e-09
2018-04-11 21:41 | 180695.5 | 480.0018 | 3 | 41 | 4.400349 | 2.819765 | 0.4636062 | 4.9e-10 | 2.001389 | 1.835e-09
2018-04-11 21:43 | 180815.5 | 600.0002 | 3 | 41 | 4.40035 | 2.459286 | 0.5514917 | 4.9e-10 | 2.388117 | 1.835e-09
2018-04-11 21:45 | 180935.5 | 720.0002 | 3 | 41 | 4.400344 | 2.127945 | 0.627869 | 4.9e-10 | 2.724204 | 1.835e-09
2018-04-11 21:47 | 181055.5 | 840.0002 | 3 | 41 | 4.400375 | 1.830538 | 0.6937194 | 4.9e-10 | 3.013969 | 1.835e-09
2018-04-11 21:49 | 181175.5 | 960.0027 | 3 | 41 | 4.400349 | 1.574335 | 0.7503444 | 4.9e-10 | 3.263139 | 1.835e-09
2018-04-11 21:51 | 181295.5 | 1080.0002 | 3 | 41 | 4.400337 | 1.360182 | 0.799129 | 4.9e-10 | 3.477808 | 1.835e-09
2018-04-11 21:53 | 181415.5 | 1200.0001 | 3 | 41 | 4.400344 | 1.183905 | 0.8414311 | 4.9e-10 | 3.663951 | 1.835e-09
2018-04-11 21:55 | 181535.5 | 1320.0001 | 3 | 41 | 4.400298 | 1.037376 | 0.8783721 | 4.9e-10 | 3.826504 | 1.835e-09
2018-04-11 21:57 | 181655.5 | 1440.0018 | 3 | 41 | 4.400271 | 0.9160023 | 0.9108738 | 4.9e-10 | 3.969522 | 1.835e-09
2018-04-11 21:59 | 181775.5 | 1560.0001 | 3 | 41 | 4.400304 | 0.8146763 | 0.939674 | 4.9e-10 | 4.096251 | 1.835e-09
2018-04-11 22:01 | 181895.5 | 1680.0018 | 3 | 41 | 4.400321 | 0.7289276 | 0.9653604 | 4.9e-10 | 4.20928 | 1.835e-09
2018-04-11 22:03 | 182015.5 | 1800.0009 | 3 | 41 | 4.400282 | 0.6561928 | 0.9884066 | 4.9e-10 | 4.31069 | 1.835e-09
2018-04-11 22:03 | 182022.9 | 1807.4143 | 3 | 41 | 4.400288 | 0.6519966 | 0.9897541 | 4.9e-10 | 4.316619 | 1.835e-09
2018-04-11 22:05 | 182142.9 | 120.0017 | 4 | 41 | 4.271372 | 0 | 0.9897541 | 4.9e-10 | 4.316619 | 1.835e-09
2018-04-11 22:07 | 182262.9 | 240.0017 | 4 | 41 | 4.255718 | 0 | 0.9897541 | 4.9e-10 | 4.316619 | 1.835e-09
2018-04-11 22:08 | 182322.9 | 300.0024 | 4 | 41 | 4.249451 | 0 | 0.9897541 | 4.9e-10 | 4.316619 | 1.835e-09
2018-04-11 22:10 | 182443.1 | 120.0003 | 5 | 41 | 3.606069 | -3.260099 | 0.9897541 | 0.1086567 | 4.316619 | 0.4011538
2018-04-11 22:12 | 182563.1 | 240.0002 | 5 | 41 | 3.509125 | -3.260139 | 0.9897541 | 0.2172942 | 4.316619 | 0.7873181
2018-04-11 22:14 | 182683.1 | 360.0002 | 5 | 41 | 3.441363 | -3.260128 | 0.9897541 | 0.3259799 | 4.316619 | 1.164809
2018-04-11 22:16 | 182803.1 | 480.0011 | 5 | 41 | 3.39238 | -3.260089 | 0.9897541 | 0.4346469 | 4.316619 | 1.535989
2018-04-11 22:18 | 182923.1 | 600.0011 | 5 | 41 | 3.353021 | -3.260018 | 0.9897541 | 0.5433002 | 4.316619 | 1.902394
2018-04-11 22:20 | 183043.1 | 720.0011 | 5 | 41 | 3.316132 | -3.260016 | 0.9897541 | 0.6519511 | 4.316619 | 2.264709
2018-04-11 22:22 | 183163.1 | 840.0018 | 5 | 41 | 3.271148 | -3.260084 | 0.9897541 | 0.7606163 | 4.316619 | 2.62277
2018-04-11 22:24 | 183283.1 | 960.001 | 5 | 41 | 3.190872 | -3.260064 | 0.9897541 | 0.8692699 | 4.316619 | 2.974397
2018-04-11 22:26 | 183395.9 | 1072.8105 | 5 | 41 | 2.999995 | -3.26013 | 0.9897541 | 0.9714161 | 4.316619 | 3.292088
2018-04-11 22:28 | 183515.9 | 119.9999 | 6 | 41 | 3.727704 | 0 | 0.9897541 | 0.9714161 | 4.316619 | 3.292088
2018-04-11 22:30 | 183635.9 | 240 | 6 | 41 | 3.744294 | 0 | 0.9897541 | 0.9714161 | 4.316619 | 3.292088
2018-04-11 22:31 | 183695.9 | 300.0037 | 6 | 41 | 3.748919 | 0 | 0.9897541 | 0.9714161 | 4.316619 | 3.292088
2018-04-11 22:31 | 183695.9 | 0.0026 | 7 | 42 | 3.749051 | 0 | 0 | 0 | 0 | 0
2018-04-11 22:31 | 183696.6 | 0.6481 | 2 | 42 | 3.969258 | 2.348671 | 0.0002006368 | 0 | 0.0007814617 | 0
2018-04-11 22:33 | 183816.7 | 120.0003 | 3 | 42 | 4.261565 | 3.260138 | 0.1084204 | 0 | 0.456527 | 0
2018-04-11 22:35 | 183936.7 | 240.0011 | 3 | 42 | 4.326271 | 3.260151 | 0.2170816 | 0 | 0.923066 | 0
2018-04-11 22:37 | 184056.7 | 360.0002 | 3 | 42 | 4.394204 | 3.259718 | 0.3257361 | 0 | 1.396843 | 0
2018-04-11 22:39 | 184176.7 | 480.0019 | 3 | 42 | 4.400369 | 2.868093 | 0.4280582 | 0 | 1.847067 | 0
2018-04-11 22:41 | 184296.7 | 600.0008 | 3 | 42 | 4.400361 | 2.508587 | 0.5175974 | 0 | 2.241071 | 0
2018-04-11 22:43 | 184416.7 | 720.0003 | 3 | 42 | 4.400367 | 2.173225 | 0.5955386 | 0 | 2.584041 | 0
2018-04-11 22:45 | 184536.7 | 840.0011 | 3 | 42 | 4.40036 | 1.871624 | 0.6628426 | 0 | 2.880202 | 0
2018-04-11 22:47 | 184656.7 | 960.0003 | 3 | 42 | 4.400331 | 1.609991 | 0.7207485 | 0 | 3.135008 | 0
2018-04-11 22:49 | 184776.7 | 1080.0019 | 3 | 42 | 4.40034 | 1.390299 | 0.7706444 | 0 | 3.354567 | 0
2018-04-11 22:51 | 184896.7 | 1200.0008 | 3 | 42 | 4.400324 | 1.208511 | 0.8138548 | 0 | 3.544707 | 0
2018-04-11 22:53 | 185016.7 | 1320.0028 | 3 | 42 | 4.400312 | 1.058569 | 0.8515579 | 0 | 3.710613 | 0
2018-04-11 22:55 | 185136.7 | 1440.0015 | 3 | 42 | 4.400288 | 0.9334526 | 0.8846962 | 0 | 3.856433 | 0
2018-04-11 22:57 | 185256.7 | 1560.0004 | 3 | 42 | 4.400321 | 0.8292465 | 0.9140291 | 0 | 3.985507 | 0
2018-04-11 22:59 | 185376.7 | 1680.0019 | 3 | 42 | 4.400324 | 0.7413082 | 0.9401593 | 0 | 4.100488 | 0
2018-04-11 23:01 | 185496.7 | 1800.0019 | 3 | 42 | 4.400306 | 0.6665344 | 0.9635844 | 0 | 4.203566 | 0
2018-04-11 23:01 | 185521.5 | 1824.8665 | 3 | 42 | 4.400262 | 0.6519947 | 0.9681386 | 0 | 4.223606 | 0
2018-04-11 23:03 | 185641.6 | 120.001 | 4 | 42 | 4.269528 | 0 | 0.9681386 | 0 | 4.223606 | 0
2018-04-11 23:05 | 185761.6 | 240.0019 | 4 | 42 | 4.253706 | 0 | 0.9681386 | 0 | 4.223606 | 0
2018-04-11 23:06 | 185821.6 | 300.0025 | 4 | 42 | 4.247398 | 0 | 0.9681386 | 0 | 4.223606 | 0
2018-04-11 23:08 | 185941.7 | 120.0011 | 5 | 42 | 3.595019 | -3.259879 | 0.9681386 | 0.108649 | 4.223606 | 0.4000054
2018-04-11 23:10 | 186061.7 | 240.0009 | 5 | 42 | 3.498385 | -3.259819 | 0.9681386 | 0.2173022 | 4.223606 | 0.7850281
2018-04-11 23:12 | 186181.7 | 360.0009 | 5 | 42 | 3.431105 | -3.259813 | 0.9681386 | 0.3259612 | 4.223606 | 1.161279
2018-04-11 23:14 | 186301.7 | 480.0018 | 5 | 42 | 3.382477 | -3.260126 | 0.9681386 | 0.4346173 | 4.223606 | 1.531333
2018-04-11 23:16 | 186421.7 | 600.0026 | 5 | 42 | 3.342916 | -3.260159 | 0.9681386 | 0.5432743 | 4.223606 | 1.896669
2018-04-11 23:18 | 186541.7 | 720.0009 | 5 | 42 | 3.304791 | -3.259863 | 0.9681386 | 0.6519297 | 4.223606 | 2.257849
2018-04-11 23:20 | 186661.7 | 840.0017 | 5 | 42 | 3.255516 | -3.260099 | 0.9681386 | 0.7605903 | 4.223606 | 2.614451
2018-04-11 23:22 | 186781.7 | 960.0001 | 5 | 42 | 3.162071 | -3.26007 | 0.9681386 | 0.8692443 | 4.223606 | 2.963824
2018-04-11 23:24 | 186870.9 | 1049.256 | 5 | 42 | 2.999996 | -3.260126 | 0.9681386 | 0.9500636 | 4.223606 | 3.213625
2018-04-11 23:26 | 186991 | 120 | 6 | 42 | 3.730119 | 0 | 0.9681386 | 0.9500636 | 4.223606 | 3.213625
2018-04-11 23:28 | 187111 | 240.0015 | 6 | 42 | 3.746846 | 0 | 0.9681386 | 0.9500636 | 4.223606 | 3.213625
2018-04-11 23:29 | 187171 | 300.0014 | 6 | 42 | 3.751499 | 0 | 0.9681386 | 0.9500636 | 4.223606 | 3.213625
2018-04-11 23:29 | 187171 | 0.0023 | 7 | 43 | 3.751564 | 0 | 0 | 0 | 0 | 0
2018-04-11 23:29 | 187171.7 | 0.6416 | 2 | 43 | 3.972335 | 2.324354 | 0.0001990494 | 0 | 0.0007760716 | 0
2018-04-11 23:31 | 187291.7 | 120.0002 | 3 | 43 | 4.271348 | 3.260017 | 0.1084349 | 0 | 0.4575576 | 0
2018-04-11 23:33 | 187411.7 | 240.001 | 3 | 43 | 4.338511 | 3.260084 | 0.2170957 | 0 | 0.925288 | 0
2018-04-11 23:35 | 187531.7 | 360.0011 | 3 | 43 | 4.400373 | 3.197617 | 0.3256332 | 0 | 1.39992 | 0
2018-04-11 23:37 | 187651.7 | 480.0003 | 3 | 43 | 4.400358 | 2.789745 | 0.4251075 | 0 | 1.837644 | 0
2018-04-11 23:39 | 187771.7 | 600.001 | 3 | 43 | 4.400372 | 2.438185 | 0.512141 | 0 | 2.220622 | 0
2018-04-11 23:41 | 187891.7 | 720.0019 | 3 | 43 | 4.400368 | 2.110922 | 0.5878786 | 0 | 2.553895 | 0
2018-04-11 23:43 | 188011.7 | 840.0018 | 3 | 43 | 4.400349 | 1.814032 | 0.6532018 | 0 | 2.84134 | 0
2018-04-11 23:45 | 188131.7 | 960.001 | 3 | 43 | 4.400355 | 1.560919 | 0.709332 | 0 | 3.088333 | 0
2018-04-11 23:47 | 188251.7 | 1080.001 | 3 | 43 | 4.400331 | 1.349174 | 0.757721 | 0 | 3.301261 | 0
2018-04-11 23:49 | 188371.7 | 1200.001 | 3 | 43 | 4.400355 | 1.174629 | 0.7996926 | 0 | 3.48595 | 0
2018-04-11 23:51 | 188491.7 | 1320.0018 | 3 | 43 | 4.400312 | 1.030775 | 0.836368 | 0 | 3.647335 | 0
2018-04-11 23:53 | 188611.7 | 1440.0008 | 3 | 43 | 4.400315 | 0.9112701 | 0.8686745 | 0 | 3.789493 | 0
2018-04-11 23:55 | 188731.7 | 1560.0019 | 3 | 43 | 4.400309 | 0.8108749 | 0.89733 | 0 | 3.915587 | 0
2018-04-11 23:57 | 188851.7 | 1680.0003 | 3 | 43 | 4.400356 | 0.7268066 | 0.9229127 | 0 | 4.028159 | 0
2018-04-11 23:59 | 188971.7 | 1800.0018 | 3 | 43 | 4.40032 | 0.6546211 | 0.9458922 | 0 | 4.129275 | 0
2018-04-11 23:59 | 188975.8 | 1804.0984 | 3 | 43 | 4.400289 | 0.6519814 | 0.9466354 | 0 | 4.132546 | 0
2018-04-12 00:01 | 189095.9 | 119.9999 | 4 | 43 | 4.26761 | 0 | 0.9466367 | 0 | 4.132552 | 0
2018-04-12 00:03 | 189215.9 | 240 | 4 | 43 | 4.25165 | 0 | 0.9466367 | 0 | 4.132552 | 0
2018-04-12 00:04 | 189275.9 | 300.0037 | 4 | 43 | 4.245286 | 0 | 0.9466367 | 0 | 4.132552 | 0
2018-04-12 00:06 | 189395.9 | 120.0002 | 5 | 43 | 3.583962 | -3.260155 | 0.9466367 | 0.1086485 | 4.132552 | 0.3988914
2018-04-12 00:08 | 189515.9 | 240.0002 | 5 | 43 | 3.487612 | -3.260199 | 0.9466367 | 0.2173053 | 4.132552 | 0.7827341
2018-04-12 00:10 | 189635.9 | 360.001 | 5 | 43 | 3.421247 | -3.260159 | 0.9466367 | 0.3259653 | 4.132552 | 1.157876
2018-04-12 00:12 | 189755.9 | 480.0008 | 5 | 43 | 3.372759 | -3.260087 | 0.9466367 | 0.4346217 | 4.132552 | 1.526868
2018-04-12 00:14 | 189875.9 | 600.0009 | 5 | 43 | 3.332892 | -3.260091 | 0.9466367 | 0.5432768 | 4.132552 | 1.891128
2018-04-12 00:16 | 189995.9 | 720.0003 | 5 | 43 | 3.293153 | -3.260209 | 0.9466367 | 0.651934 | 4.132552 | 2.251163
2018-04-12 00:18 | 190115.9 | 840.0018 | 5 | 43 | 3.239202 | -3.260197 | 0.9466367 | 0.7605909 | 4.132552 | 2.6063
2018-04-12 00:20 | 190235.9 | 960.0018 | 5 | 43 | 3.127542 | -3.259842 | 0.9466367 | 0.8692498 | 4.132552 | 2.953152
2018-04-12 00:21 | 190301.4 | 1025.4144 | 5 | 43 | 2.99999 | -3.260135 | 0.9466367 | 0.9284738 | 4.132552 | 3.134919
2018-04-12 00:23 | 190421.4 | 120.0002 | 6 | 43 | 3.732609 | 0 | 0.9466367 | 0.9284738 | 4.132552 | 3.134919
2018-04-12 00:25 | 190541.4 | 240.0019 | 6 | 43 | 3.749503 | 0 | 0.9466367 | 0.9284738 | 4.132552 | 3.134919
2018-04-12 00:26 | 190601.4 | 300.0025 | 6 | 43 | 3.754172 | 0 | 0.9466367 | 0.9284738 | 4.132552 | 3.134919
2018-04-12 00:26 | 190601.4 | 0.0039 | 7 | 44 | 3.75436 | 0 | 0 | 0 | 0 | 0
2018-04-12 00:26 | 190602.1 | 0.6312 | 2 | 44 | 3.975436 | 2.299526 | 0.0001917986 | 0 | 0.0007481312 | 0
2018-04-12 00:28 | 190722.1 | 120.0002 | 3 | 44 | 4.281704 | 3.259975 | 0.1084127 | 0 | 0.4584767 | 0
2018-04-12 00:30 | 190842.1 | 240.0001 | 3 | 44 | 4.35129 | 3.260048 | 0.2170628 | 0 | 0.9274165 | 0
2018-04-12 00:32 | 190962.2 | 360.0017 | 3 | 44 | 4.400389 | 3.099567 | 0.3248246 | 0 | 1.39979 | 0
2018-04-12 00:34 | 191082.2 | 480.0017 | 3 | 44 | 4.400367 | 2.711027 | 0.4214492 | 0 | 1.824974 | 0
2018-04-12 00:36 | 191202.1 | 600.0001 | 3 | 44 | 4.40038 | 2.365593 | 0.5059732 | 0 | 2.19691 | 0
2018-04-12 00:38 | 191322.2 | 720.0017 | 3 | 44 | 4.400357 | 2.046009 | 0.5794094 | 0 | 2.520056 | 0
2018-04-12 00:40 | 191442.2 | 840.0009 | 3 | 44 | 4.400349 | 1.762661 | 0.6427782 | 0 | 2.798901 | 0
2018-04-12 00:42 | 191562.2 | 960.0016 | 3 | 44 | 4.400346 | 1.518404 | 0.6973498 | 0 | 3.039036 | 0
2018-04-12 00:44 | 191682.1 | 1080.0001 | 3 | 44 | 4.400368 | 1.314951 | 0.7444569 | 0 | 3.246323 | 0
2018-04-12 00:46 | 191802.2 | 1200.0009 | 3 | 44 | 4.400286 | 1.146448 | 0.7853935 | 0 | 3.426458 | 0
2018-04-12 00:48 | 191922.2 | 1320.0009 | 3 | 44 | 4.400321 | 1.008062 | 0.8212299 | 0 | 3.584149 | 0
2018-04-12 00:50 | 192042.1 | 1440.0001 | 3 | 44 | 4.400298 | 0.8925438 | 0.8528506 | 0 | 3.723291 | 0
2018-04-12 00:52 | 192162.1 | 1560.0001 | 3 | 44 | 4.400328 | 0.796257 | 0.8809501 | 0 | 3.846937 | 0
2018-04-12 00:54 | 192282.2 | 1680.0009 | 3 | 44 | 4.400318 | 0.7140274 | 0.9060762 | 0 | 3.9575 | 0
2018-04-12 00:56 | 192388 | 1785.8567 | 3 | 44 | 4.400314 | 0.6519985 | 0.9261276 | 0 | 4.045732 | 0
2018-04-12 00:58 | 192508.1 | 120.0002 | 4 | 44 | 4.265693 | 0 | 0.9261276 | 0 | 4.045732 | 0
2018-04-12 01:00 | 192628.1 | 240.0018 | 4 | 44 | 4.249564 | 0 | 0.9261276 | 0 | 4.045732 | 0
2018-04-12 01:01 | 192688.1 | 300.0031 | 4 | 44 | 4.243162 | 0 | 0.9261276 | 0 | 4.045732 | 0
2018-04-12 01:03 | 192808.2 | 120.0004 | 5 | 44 | 3.572309 | -3.259935 | 0.9261276 | 0.1086531 | 4.045732 | 0.3977101
2018-04-12 01:05 | 192928.2 | 240.0007 | 5 | 44 | 3.476524 | -3.260082 | 0.9261276 | 0.2173096 | 4.045732 | 0.7803114
2018-04-12 01:07 | 193048.2 | 360.002 | 5 | 44 | 3.41061 | -3.260105 | 0.9261276 | 0.3259632 | 4.045732 | 1.154248
2018-04-12 01:09 | 193168.2 | 480.002 | 5 | 44 | 3.362477 | -3.260172 | 0.9261276 | 0.4346209 | 4.045732 | 1.522116
2018-04-12 01:11 | 193288.2 | 600.0012 | 5 | 44 | 3.321944 | -3.260172 | 0.9261276 | 0.5432716 | 4.045732 | 1.885218
2018-04-12 01:13 | 193408.2 | 720.0028 | 5 | 44 | 3.280496 | -3.260056 | 0.9261276 | 0.6519282 | 4.045732 | 2.243989
2018-04-12 01:15 | 193528.2 | 840.0012 | 5 | 44 | 3.220979 | -3.260099 | 0.9261276 | 0.7605838 | 4.045732 | 2.597499
2018-04-12 01:17 | 193648.2 | 960.002 | 5 | 44 | 3.088674 | -3.26007 | 0.9261276 | 0.869248 | 4.045732 | 2.941516
2018-04-12 01:18 | 193690.3 | 1002.1858 | 5 | 44 | 2.999988 | -3.260163 | 0.9261276 | 0.9074444 | 4.045732 | 3.057881
2018-04-12 01:20 | 193810.4 | 120 | 6 | 44 | 3.735084 | 0 | 0.9261276 | 0.9074444 | 4.045732 | 3.057881
2018-04-12 01:22 | 193930.4 | 240 | 6 | 44 | 3.752085 | 0 | 0.9261276 | 0.9074444 | 4.045732 | 3.057881
2018-04-12 01:23 | 193990.4 | 300.0038 | 6 | 44 | 3.75679 | 0 | 0.9261276 | 0.9074444 | 4.045732 | 3.057881
2018-04-12 01:23 | 193990.4 | 0.0024 | 7 | 45 | 3.756694 | 0 | 0 | 0 | 0 | 0
2018-04-12 01:23 | 193991.1 | 0.6185 | 2 | 45 | 3.973607 | 2.22661 | 0.0001805506 | 0 | 0.000704248 | 0
2018-04-12 01:25 | 194111.1 | 120.0011 | 3 | 45 | 4.291481 | 3.260094 | 0.1084002 | 0 | 0.4593868 | 0
2018-04-12 01:27 | 194231.1 | 240.0011 | 3 | 45 | 4.362886 | 3.259912 | 0.2170563 | 0 | 0.9295107 | 0
2018-04-12 01:29 | 194351.1 | 360.0004 | 3 | 45 | 4.400367 | 3.022327 | 0.3236435 | 0 | 1.3975 | 0
2018-04-12 01:31 | 194471.1 | 480.0004 | 3 | 45 | 4.400363 | 2.643164 | 0.4178922 | 0 | 1.812229 | 0
2018-04-12 01:33 | 194591.1 | 600.0011 | 3 | 45 | 4.400338 | 2.301155 | 0.5002142 | 0 | 2.174476 | 0
2018-04-12 01:35 | 194711.1 | 720.0019 | 3 | 45 | 4.400368 | 1.989244 | 0.5716435 | 0 | 2.48879 | 0
2018-04-12 01:37 | 194831.1 | 840.0019 | 3 | 45 | 4.400339 | 1.711369 | 0.6332065 | 0 | 2.759689 | 0
2018-04-12 01:39 | 194951.1 | 960.0019 | 3 | 45 | 4.400348 | 1.475092 | 0.6861955 | 0 | 2.992859 | 0
2018-04-12 01:41 | 195071.1 | 1080.0011 | 3 | 45 | 4.400333 | 1.277826 | 0.7319715 | 0 | 3.19429 | 0
2018-04-12 01:43 | 195191.1 | 1200.0011 | 3 | 45 | 4.400355 | 1.115845 | 0.7717725 | 0 | 3.369427 | 0
2018-04-12 01:45 | 195311.1 | 1320.0012 | 3 | 45 | 4.400345 | 0.9824867 | 0.8066627 | 0 | 3.522956 | 0
2018-04-12 01:47 | 195431.1 | 1440.0003 | 3 | 45 | 4.400331 | 0.8712864 | 0.8374936 | 0 | 3.658622 | 0
2018-04-12 01:49 | 195551.1 | 1560.0011 | 3 | 45 | 4.400315 | 0.7780228 | 0.864933 | 0 | 3.779364 | 0
2018-04-12 01:51 | 195671.1 | 1680.0003 | 3 | 45 | 4.400321 | 0.6989021 | 0.889509 | 0 | 3.887506 | 0
2018-04-12 01:52 | 195752.9 | 1761.8345 | 3 | 45 | 4.40031 | 0.6519985 | 0.9048517 | 0 | 3.955019 | 0
2018-04-12 01:54 | 195873 | 120.0002 | 4 | 45 | 4.263543 | 0 | 0.9048517 | 0 | 3.955019 | 0
2018-04-12 01:56 | 195993 | 240.0002 | 4 | 45 | 4.247241 | 0 | 0.9048517 | 0 | 3.955019 | 0
2018-04-12 01:57 | 196053 | 300.0016 | 4 | 45 | 4.240795 | 0 | 0.9048517 | 0 | 3.955019 | 0
2018-04-12 01:59 | 196173.1 | 120.001 | 5 | 45 | 3.560693 | -3.259803 | 0.9048517 | 0.1086447 | 3.955019 | 0.3964667
2018-04-12 02:01 | 196293.1 | 240.0018 | 5 | 45 | 3.465297 | -3.25984 | 0.9048517 | 0.2173045 | 3.955019 | 0.7778366
2018-04-12 02:03 | 196413.1 | 360.0018 | 5 | 45 | 3.400154 | -3.259846 | 0.9048517 | 0.3259603 | 3.955019 | 1.150601
2018-04-12 02:05 | 196533.1 | 480.0003 | 5 | 45 | 3.352551 | -3.259997 | 0.9048517 | 0.4346146 | 3.955019 | 1.517358
2018-04-12 02:07 | 196653.1 | 600 | 5 | 45 | 3.311724 | -3.259916 | 0.9048517 | 0.5432696 | 3.955019 | 1.879393
2018-04-12 02:09 | 196773.1 | 720.0026 | 5 | 45 | 3.268211 | -3.259828 | 0.9048517 | 0.6519331 | 3.955019 | 2.236974
2018-04-12 02:11 | 196893.1 | 840.001 | 5 | 45 | 3.202299 | -3.26007 | 0.9048517 | 0.760581 | 3.955019 | 2.588842
2018-04-12 02:13 | 197013.1 | 960.0018 | 5 | 45 | 3.044855 | -3.259775 | 0.9048517 | 0.8692477 | 3.955019 | 2.929737
2018-04-12 02:13 | 197033.1 | 980.0129 | 5 | 45 | 2.999988 | -3.259929 | 0.9048517 | 0.8873709 | 3.955019 | 2.984521
2018-04-12 02:15 | 197153.1 | 120.0009 | 6 | 45 | 3.737255 | 0 | 0.9048517 | 0.8873709 | 3.955019 | 2.984521
2018-04-12 02:17 | 197273.1 | 240.0016 | 6 | 45 | 3.754383 | 0 | 0.9048517 | 0.8873709 | 3.955019 | 2.984521
2018-04-12 02:18 | 197333.2 | 300.0023 | 6 | 45 | 3.759092 | 0 | 0.9048517 | 0.8873709 | 3.955019 | 2.984521
2018-04-12 02:18 | 197333.1 | 0.0024 | 7 | 46 | 3.759131 | 0 | 0 | 0 | 0 | 0
2018-04-12 02:18 | 197333.8 | 0.6113 | 2 | 46 | 3.975762 | 2.202024 | 0.0001745045 | 0 | 0.0006809055 | 0
2018-04-12 02:20 | 197453.9 | 120.0018 | 3 | 46 | 4.300042 | 3.260088 | 0.1083967 | 0 | 0.4602078 | 0
2018-04-12 02:22 | 197573.9 | 240.0001 | 3 | 46 | 4.374169 | 3.259909 | 0.2170533 | 0 | 0.9314066 | 0
2018-04-12 02:24 | 197693.9 | 360.0009 | 3 | 46 | 4.400377 | 2.950083 | 0.3220899 | 0 | 1.393116 | 0
2018-04-12 02:26 | 197813.9 | 480.0018 | 3 | 46 | 4.400362 | 2.577887 | 0.414075 | 0 | 1.797883 | 0
2018-04-12 02:28 | 197933.9 | 600.0001 | 3 | 46 | 4.400357 | 2.241524 | 0.4943125 | 0 | 2.150958 | 0
2018-04-12 02:30 | 198053.9 | 720.0019 | 3 | 46 | 4.400379 | 1.935211 | 0.5638279 | 0 | 2.45685 | 0
2018-04-12 02:32 | 198173.9 | 840.001 | 3 | 46 | 4.400329 | 1.663254 | 0.6236777 | 0 | 2.72021 | 0
2018-04-12 02:34 | 198293.9 | 960.0001 | 3 | 46 | 4.400348 | 1.434448 | 0.6751894 | 0 | 2.94688 | 0
2018-04-12 02:36 | 198413.9 | 1080.0001 | 3 | 46 | 4.400336 | 1.243982 | 0.7197237 | 0 | 3.142846 | 0
2018-04-12 02:38 | 198533.9 | 1200.0009 | 3 | 46 | 4.40032 | 1.088017 | 0.7584998 | 0 | 3.313473 | 0
2018-04-12 02:40 | 198653.9 | 1320.001 | 3 | 46 | 4.400331 | 0.9594669 | 0.7925519 | 0 | 3.463313 | 0
2018-04-12 02:42 | 198773.9 | 1440.001 | 3 | 46 | 4.400273 | 0.8516846 | 0.8226857 | 0 | 3.595912 | 0
2018-04-12 02:44 | 198893.9 | 1560.0018 | 3 | 46 | 4.400298 | 0.7618294 | 0.8495469 | 0 | 3.714109 | 0
2018-04-12 02:46 | 199013.9 | 1680.0019 | 3 | 46 | 4.400311 | 0.685358 | 0.8736369 | 0 | 3.820112 | 0
2018-04-12 02:47 | 199073.8 | 1739.9671 | 3 | 46 | 4.40035 | 0.651989 | 0.8847678 | 0 | 3.869092 | 0
2018-04-12 02:49 | 199193.9 | 120.0018 | 4 | 46 | 4.26151 | 0 | 0.8847692 | 0 | 3.869098 | 0
2018-04-12 02:51 | 199313.9 | 240.0003 | 4 | 46 | 4.245034 | 0 | 0.8847692 | 0 | 3.869098 | 0
2018-04-12 02:52 | 199373.9 | 300.0023 | 4 | 46 | 4.238543 | 0 | 0.8847692 | 0 | 3.869098 | 0
2018-04-12 02:54 | 199493.9 | 120.001 | 5 | 46 | 3.547626 | -3.25984 | 0.8847692 | 0.108659 | 3.869098 | 0.3951641
2018-04-12 02:56 | 199613.9 | 240.001 | 5 | 46 | 3.452774 | -3.259992 | 0.8847692 | 0.2173188 | 3.869098 | 0.7751357
2018-04-12 02:58 | 199733.9 | 360.0002 | 5 | 46 | 3.388442 | -3.25975 | 0.8847692 | 0.3259754 | 3.869098 | 1.146598
2018-04-12 03:00 | 199853.9 | 480.0019 | 5 | 46 | 3.340643 | -3.260016 | 0.8847692 | 0.4346363 | 3.869098 | 1.512105
2018-04-12 03:02 | 199973.9 | 600.001 | 5 | 46 | 3.298832 | -3.260105 | 0.8847692 | 0.5432953 | 3.869098 | 1.872802
2018-04-12 03:04 | 200093.9 | 720.001 | 5 | 46 | 3.252686 | -3.260133 | 0.8847692 | 0.6519517 | 3.869098 | 2.228854
2018-04-12 03:06 | 200213.9 | 840.0001 | 5 | 46 | 3.177391 | -3.260149 | 0.8847692 | 0.7606017 | 3.869098 | 2.578639
2018-04-12 03:08 | 200329.3 | 955.3216 | 5 | 46 | 3 | -3.260153 | 0.8847692 | 0.8650235 | 3.869098 | 2.90265
2018-04-12 03:10 | 200449.3 | 120 | 6 | 46 | 3.740104 | 0 | 0.8847692 | 0.8650235 | 3.869098 | 2.90265
2018-04-12 03:12 | 200569.3 | 240.0016 | 6 | 46 | 3.757427 | 0 | 0.8847692 | 0.8650235 | 3.869098 | 2.90265
2018-04-12 03:13 | 200629.3 | 300.0022 | 6 | 46 | 3.762122 | 0 | 0.8847692 | 0.8650235 | 3.869098 | 2.90265
2018-04-12 03:13 | 200629.3 | 0.0049 | 7 | 47 | 3.762147 | 0 | 0 | 0 | 0 | 0
2018-04-12 03:13 | 200630 | 0.5977 | 2 | 47 | 3.977175 | 2.153175 | 0.0001700674 | 0 | 0.0006641676 | 0
2018-04-12 03:15 | 200750 | 120.001 | 3 | 47 | 4.312331 | 3.259974 | 0.1083988 | 0 | 0.4614268 | 0
2018-04-12 03:17 | 200870 | 240.001 | 3 | 47 | 4.38874 | 3.260126 | 0.2170558 | 0 | 0.9340986 | 0
2018-04-12 03:19 | 200990 | 360.0011 | 3 | 47 | 4.400359 | 2.867071 | 0.3197562 | 0 | 1.385922 | 0
2018-04-12 03:21 | 201110 | 480.0018 | 3 | 47 | 4.400379 | 2.504539 | 0.409118 | 0 | 1.779147 | 0
2018-04-12 03:23 | 201230 | 600.0011 | 3 | 47 | 4.400375 | 2.176821 | 0.4870582 | 0 | 2.122112 | 0
2018-04-12 03:25 | 201350 | 720.0018 | 3 | 47 | 4.400338 | 1.877958 | 0.5545366 | 0 | 2.419041 | 0
2018-04-12 03:27 | 201470 | 840.0019 | 3 | 47 | 4.400336 | 1.616829 | 0.6126697 | 0 | 2.674847 | 0
2018-04-12 03:29 | 201590 | 960.0018 | 3 | 47 | 4.40036 | 1.395607 | 0.6627551 | 0 | 2.89524 | 0
2018-04-12 03:31 | 201710 | 1080.0002 | 3 | 47 | 4.4003 | 1.211691 | 0.7061158 | 0 | 3.086041 | 0
2018-04-12 03:33 | 201830 | 1200.0018 | 3 | 47 | 4.400294 | 1.061516 | 0.7439276 | 0 | 3.252425 | 0
2018-04-12 03:35 | 201950 | 1320.0011 | 3 | 47 | 4.400339 | 0.9379673 | 0.7771848 | 0 | 3.398768 | 0
2018-04-12 03:37 | 202070 | 1440.0011 | 3 | 47 | 4.400312 | 0.8343468 | 0.8066625 | 0 | 3.528479 | 0
2018-04-12 03:39 | 202190 | 1560.0011 | 3 | 47 | 4.400331 | 0.7474136 | 0.8329749 | 0 | 3.644261 | 0
2018-04-12 03:41 | 202310 | 1680.0003 | 3 | 47 | 4.400288 | 0.672884 | 0.8566081 | 0 | 3.748254 | 0
2018-04-12 03:42 | 202346.9 | 1716.8872 | 3 | 47 | 4.400262 | 0.6519928 | 0.8633963 | 0 | 3.778125 | 0
2018-04-12 03:44 | 202467 | 120.0007 | 4 | 47 | 4.259461 | 0 | 0.8633963 | 0 | 3.778125 | 0
2018-04-12 03:46 | 202587 | 240.0016 | 4 | 47 | 4.242822 | 0 | 0.8633963 | 0 | 3.778125 | 0
2018-04-12 03:47 | 202647 | 300.0029 | 4 | 47 | 4.236279 | 0 | 0.8633963 | 0 | 3.778125 | 0
2018-04-12 03:49 | 202767 | 120.001 | 5 | 47 | 3.536321 | -3.259805 | 0.8633963 | 0.1086517 | 3.778125 | 0.3939719
2018-04-12 03:51 | 202887 | 240.0002 | 5 | 47 | 3.441953 | -3.26013 | 0.8633963 | 0.2173071 | 3.778125 | 0.7727184
2018-04-12 03:53 | 203007 | 360.0001 | 5 | 47 | 3.37823 | -3.259803 | 0.8633963 | 0.3259628 | 3.778125 | 1.143038
2018-04-12 03:55 | 203127 | 480.0005 | 5 | 47 | 3.330136 | -3.260126 | 0.8633963 | 0.4346214 | 3.778125 | 1.507415
2018-04-12 03:57 | 203247 | 600.0011 | 5 | 47 | 3.287226 | -3.260216 | 0.8633963 | 0.5432763 | 3.778125 | 1.86692
2018-04-12 03:59 | 203367 | 720.001 | 5 | 47 | 3.238353 | -3.259948 | 0.8633963 | 0.6519347 | 3.778125 | 2.221588
2018-04-12 04:01 | 203487 | 840.0035 | 5 | 47 | 3.152657 | -3.260107 | 0.8633963 | 0.7605965 | 3.778125 | 2.569416
2018-04-12 04:02 | 203579.8 | 932.748 | 5 | 47 | 2.999996 | -3.259997 | 0.8633963 | 0.8445733 | 3.778125 | 2.82858
2018-04-12 04:04 | 203699.9 | 120.0009 | 6 | 47 | 3.74261 | 0 | 0.8633963 | 0.8445733 | 3.778125 | 2.82858
2018-04-12 04:06 | 203819.9 | 240.0026 | 6 | 47 | 3.760048 | 0 | 0.8633963 | 0.8445733 | 3.778125 | 2.82858
2018-04-12 04:07 | 203879.9 | 300.0048 | 6 | 47 | 3.764786 | 0 | 0.8633963 | 0.8445733 | 3.778125 | 2.82858
2018-04-12 04:07 | 203879.9 | 0.0024 | 7 | 48 | 3.764914 | 0 | 0 | 0 | 0 | 0
2018-04-12 04:07 | 203880.5 | 0.5825 | 2 | 48 | 3.97999 | 2.127769 | 0.0001653589 | 0 | 0.0006462311 | 0
2018-04-12 04:09 | 204000.5 | 120.0002 | 3 | 48 | 4.323595 | 3.259949 | 0.1083868 | 0 | 0.4624451 | 0
2018-04-12 04:11 | 204120.5 | 240.001 | 3 | 48 | 4.400375 | 3.239359 | 0.2170313 | 0 | 0.9364434 | 0
2018-04-12 04:13 | 204240.5 | 360 | 3 | 48 | 4.400384 | 2.788204 | 0.3169469 | 0 | 1.376109 | 0
2018-04-12 04:15 | 204360.5 | 480.0003 | 3 | 48 | 4.400351 | 2.432226 | 0.4038235 | 0 | 1.758398 | 0
2018-04-12 04:17 | 204480.5 | 600.0009 | 3 | 48 | 4.400376 | 2.111341 | 0.479449 | 0 | 2.091178 | 0
2018-04-12 04:19 | 204600.5 | 720.0012 | 3 | 48 | 4.400352 | 1.820829 | 0.5448839 | 0 | 2.379114 | 0
2018-04-12 04:21 | 204720.5 | 840.001 | 3 | 48 | 4.400338 | 1.567719 | 0.6012498 | 0 | 2.627144 | 0
2018-04-12 04:23 | 204840.5 | 960.0011 | 3 | 48 | 4.400337 | 1.354965 | 0.6498538 | 0 | 2.841018 | 0
2018-04-12 04:25 | 204960.5 | 1080.0027 | 3 | 48 | 4.400338 | 1.179186 | 0.6919875 | 0 | 3.02642 | 0
2018-04-12 04:27 | 205080.5 | 1200.001 | 3 | 48 | 4.400332 | 1.034815 | 0.7288039 | 0 | 3.188425 | 0
2018-04-12 04:29 | 205200.5 | 1320.001 | 3 | 48 | 4.400322 | 0.916008 | 0.7612545 | 0 | 3.331218 | 0
2018-04-12 04:31 | 205320.5 | 1440.001 | 3 | 48 | 4.400292 | 0.8167477 | 0.790087 | 0 | 3.458091 | 0
2018-04-12 04:33 | 205440.5 | 1560.001 | 3 | 48 | 4.400304 | 0.7333241 | 0.8158823 | 0 | 3.571597 | 0
2018-04-12 04:35 | 205560.5 | 1680.001 | 3 | 48 | 4.400251 | 0.6615486 | 0.8391016 | 0 | 3.673769 | 0
2018-04-12 04:36 | 205579.4 | 1698.8569 | 3 | 48 | 4.400349 | 0.6519966 | 0.8425412 | 0 | 3.688905 | 0
2018-04-12 04:38 | 205699.5 | 120.0005 | 4 | 48 | 4.257064 | 0 | 0.8425412 | 0 | 3.688905 | 0
2018-04-12 04:40 | 205819.5 | 240.0021 | 4 | 48 | 4.240222 | 0 | 0.8425412 | 0 | 3.688905 | 0
2018-04-12 04:41 | 205879.5 | 300.0043 | 4 | 48 | 4.233619 | 0 | 0.8425412 | 0 | 3.688905 | 0
2018-04-12 04:43 | 205999.5 | 120.0027 | 5 | 48 | 3.52319 | -3.259699 | 0.8425412 | 0.1086547 | 3.688905 | 0.3925788
2018-04-12 04:45 | 206119.5 | 240.0002 | 5 | 48 | 3.430121 | -3.260128 | 0.8425412 | 0.2173101 | 3.688905 | 0.7699761
2018-04-12 04:47 | 206239.5 | 360.0002 | 5 | 48 | 3.367358 | -3.260137 | 0.8425412 | 0.3259685 | 3.688905 | 1.139078
2018-04-12 04:49 | 206359.5 | 480.0027 | 5 | 48 | 3.319214 | -3.260116 | 0.8425412 | 0.4346293 | 3.688905 | 1.502288
2018-04-12 04:51 | 206479.5 | 600.0019 | 5 | 48 | 3.275517 | -3.260119 | 0.8425412 | 0.5432857 | 3.688905 | 1.860571
2018-04-12 04:53 | 206599.5 | 720.0026 | 5 | 48 | 3.222871 | -3.259833 | 0.8425412 | 0.6519396 | 3.688905 | 2.213797
2018-04-12 04:55 | 206719.5 | 840.0003 | 5 | 48 | 3.123848 | -3.260167 | 0.8425412 | 0.7605801 | 3.688905 | 2.559315
2018-04-12 04:56 | 206790 | 910.4936 | 5 | 48 | 2.999988 | -3.260047 | 0.8425412 | 0.824421 | 3.688905 | 2.755177
2018-04-12 04:58 | 206910.1 | 120.0008 | 6 | 48 | 3.744948 | 0 | 0.8425412 | 0.824421 | 3.688905 | 2.755177
2018-04-12 05:00 | 207030.1 | 240.0009 | 6 | 48 | 3.762496 | 0 | 0.8425412 | 0.824421 | 3.688905 | 2.755177
2018-04-12 05:01 | 207090.1 | 300.0006 | 6 | 48 | 3.767222 | 0 | 0.8425412 | 0.824421 | 3.688905 | 2.755177
2018-04-12 05:01 | 207090.1 | 0.0024 | 7 | 49 | 3.767274 | 0 | 0 | 0 | 0 | 0
2018-04-12 05:01 | 207090.8 | 0.5808 | 2 | 49 | 3.98 | 2.079979 | 0.0001573846 | 0 | 0.0006150863 | 0
2018-04-12 05:03 | 207210.8 | 120.0006 | 3 | 49 | 4.333398 | 3.260052 | 0.1083759 | 0 | 0.4633486 | 0
2018-04-12 05:05 | 207330.8 | 240.0003 | 3 | 49 | 4.400384 | 3.157171 | 0.2167207 | 0 | 0.9370745 | 0
2018-04-12 05:07 | 207450.8 | 360.0011 | 3 | 49 | 4.400367 | 2.725822 | 0.3144045 | 0 | 1.366919 | 0
2018-04-12 05:09 | 207570.8 | 480.0004 | 3 | 49 | 4.400365 | 2.374792 | 0.3992734 | 0 | 1.740373 | 0
2018-04-12 05:11 | 207690.8 | 600.0005 | 3 | 49 | 4.400347 | 2.059658 | 0.473079 | 0 | 2.065144 | 0
2018-04-12 05:13 | 207810.8 | 720.0006 | 3 | 49 | 4.400362 | 1.775621 | 0.5369009 | 0 | 2.345983 | 0
2018-04-12 05:15 | 207930.8 | 840.0001 | 3 | 49 | 4.400369 | 1.528893 | 0.5918578 | 0 | 2.587812 | 0
2018-04-12 05:17 | 208050.8 | 960.0005 | 3 | 49 | 4.400353 | 1.321436 | 0.6392393 | 0 | 2.796306 | 0
2018-04-12 05:19 | 208170.8 | 1080.0005 | 3 | 49 | 4.400347 | 1.150457 | 0.6803352 | 0 | 2.977143 | 0
2018-04-12 05:21 | 208290.8 | 1200.0005 | 3 | 49 | 4.400318 | 1.010166 | 0.7162575 | 0 | 3.135212 | 0
2018-04-12 05:23 | 208410.8 | 1320.0005 | 3 | 49 | 4.400307 | 0.8947945 | 0.7479441 | 0 | 3.274643 | 0
2018-04-12 05:25 | 208530.8 | 1440.0021 | 3 | 49 | 4.400334 | 0.7988987 | 0.7761237 | 0 | 3.398643 | 0
2018-04-12 05:27 | 208650.8 | 1560.0006 | 3 | 49 | 4.400292 | 0.7173729 | 0.8013545 | 0 | 3.509666 | 0
2018-04-12 05:29 | 208763.1 | 1672.2802 | 3 | 49 | 4.40028 | 0.6519661 | 0.8226911 | 0 | 3.603554 | 0
2018-04-12 05:31 | 208883.1 | 120.001 | 4 | 49 | 4.254942 | 0 | 0.8226911 | 0 | 3.603554 | 0
2018-04-12 05:33 | 209003.1 | 240.001 | 4 | 49 | 4.237895 | 0 | 0.8226911 | 0 | 3.603554 | 0
2018-04-12 05:34 | 209063.1 | 300.0008 | 4 | 49 | 4.231264 | 0 | 0.8226911 | 0 | 3.603554 | 0
2018-04-12 05:36 | 209183.2 | 120.0001 | 5 | 49 | 3.510244 | -3.260047 | 0.8226911 | 0.1086536 | 3.603554 | 0.3912143
2018-04-12 05:38 | 209303.2 | 240.0012 | 5 | 49 | 3.417313 | -3.259871 | 0.8226911 | 0.2173072 | 3.603554 | 0.7671946
2018-04-12 05:40 | 209423.2 | 360.0001 | 5 | 49 | 3.354907 | -3.260089 | 0.8226911 | 0.3259553 | 3.603554 | 1.134892
2018-04-12 05:42 | 209543.2 | 480.0009 | 5 | 49 | 3.30598 | -3.260207 | 0.8226911 | 0.4346135 | 3.603554 | 1.496734
2018-04-12 05:44 | 209663.2 | 600.0009 | 5 | 49 | 3.26043 | -3.260167 | 0.8226911 | 0.5432713 | 3.603554 | 1.853495
2018-04-12 05:46 | 209783.2 | 720.001 | 5 | 49 | 3.202682 | -3.260016 | 0.8226911 | 0.6519243 | 3.603554 | 2.204848
2018-04-12 05:48 | 209903.2 | 840.0018 | 5 | 49 | 3.086555 | -3.259828 | 0.8226911 | 0.7605845 | 3.603554 | 2.547528
2018-04-12 05:49 | 209948.8 | 885.5704 | 5 | 49 | 2.999995 | -3.260184 | 0.8226911 | 0.8018453 | 3.603554 | 2.673199
2018-04-12 05:51 | 210068.8 | 120.0018 | 6 | 49 | 3.747889 | 0 | 0.8226911 | 0.8018453 | 3.603554 | 2.673199
2018-04-12 05:53 | 210188.8 | 240.001 | 6 | 49 | 3.765586 | 0 | 0.8226911 | 0.8018453 | 3.603554 | 2.673199
2018-04-12 05:54 | 210248.8 | 300.0039 | 6 | 49 | 3.770267 | 0 | 0.8226911 | 0.8018453 | 3.603554 | 2.673199
2018-04-12 05:54 | 210248.8 | 0.0023 | 7 | 50 | 3.770192 | 0 | 0 | 0 | 0 | 0
2018-04-12 05:54 | 210249.4718 | 0.5633 | 2 | 50 | 3.981229 | 2.031145 | 0.0001514728 | 3.12e-10 | 0.000592367 | 1.176e-09
2018-04-12 05:56 | 210369.5 | 120.0012 | 3 | 50 | 4.346072 | 3.260014 | 0.1083604 | 3.12e-10 | 0.4645253 | 1.176e-09
2018-04-12 05:58 | 210489.5 | 240.002 | 3 | 50 | 4.400369 | 3.069363 | 0.2158585 | 3.12e-10 | 0.9356133 | 1.176e-09
2018-04-12 06:00 | 210609.5 | 360.0004 | 3 | 50 | 4.400373 | 2.653898 | 0.3109439 | 3.12e-10 | 1.354024 | 1.176e-09
2018-04-12 06:02 | 210729.5 | 480.001 | 3 | 50 | 4.40036 | 2.310759 | 0.3935498 | 3.12e-10 | 1.71752 | 1.176e-09
2018-04-12 06:04 | 210849.5 | 600.0011 | 3 | 50 | 4.40034 | 2.003019 | 0.4653539 | 3.12e-10 | 2.033484 | 1.176e-09
2018-04-12 06:06 | 210969.5 | 720.0004 | 3 | 50 | 4.400333 | 1.726551 | 0.5274167 | 3.12e-10 | 2.306582 | 1.176e-09
2018-04-12 06:08 | 211089.5 | 840.0004 | 3 | 50 | 4.400331 | 1.486631 | 0.5808589 | 3.12e-10 | 2.541746 | 1.176e-09
2018-04-12 06:10 | 211209.5 | 960.0011 | 3 | 50 | 4.400347 | 1.286722 | 0.6269755 | 3.12e-10 | 2.744674 | 1.176e-09
2018-04-12 06:12 | 211329.5 | 1080.0011 | 3 | 50 | 4.400311 | 1.121605 | 0.6670198 | 3.12e-10 | 2.920882 | 1.176e-09
2018-04-12 06:14 | 211449.5 | 1200.0004 | 3 | 50 | 4.400341 | 0.9868088 | 0.7020773 | 3.12e-10 | 3.075147 | 1.176e-09
2018-04-12 06:16 | 211569.5 | 1320.0004 | 3 | 50 | 4.400312 | 0.8754635 | 0.7330494 | 3.12e-10 | 3.211434 | 1.176e-09
2018-04-12 06:18 | 211689.5 | 1440.0012 | 3 | 50 | 4.400258 | 0.7820759 | 0.7606334 | 3.12e-10 | 3.332813 | 1.176e-09
2018-04-12 06:20 | 211809.5 | 1560.0012 | 3 | 50 | 4.400287 | 0.7033501 | 0.7853576 | 3.12e-10 | 3.441607 | 1.176e-09
2018-04-12 06:21 | 211899.8 | 1650.2713 | 3 | 50 | 4.400298 | 0.651989 | 0.8023391 | 3.12e-10 | 3.51633 | 1.176e-09
2018-04-12 06:23 | 212019.8 | 120.001 | 4 | 50 | 4.253048 | 0 | 0.8023391 | 3.12e-10 | 3.51633 | 1.176e-09
2018-04-12 06:25 | 212139.8 | 240.0012 | 4 | 50 | 4.235821 | 0 | 0.8023391 | 3.12e-10 | 3.51633 | 1.176e-09
2018-04-12 06:26 | 212199.8 | 300.0025 | 4 | 50 | 4.229155 | 0 | 0.8023391 | 3.12e-10 | 3.51633 | 1.176e-09
2018-04-12 06:28 | 212319.9 | 120.0003 | 5 | 50 | 3.499484 | -3.259923 | 0.8023391 | 0.1086484 | 3.51633 | 0.390041
2018-04-12 06:30 | 212439.9 | 240.0001 | 5 | 50 | 3.407523 | -3.26013 | 0.8023391 | 0.2173035 | 3.51633 | 0.76491
2018-04-12 06:32 | 212559.9 | 360.0003 | 5 | 50 | 3.345211 | -3.26017 | 0.8023391 | 0.3259602 | 3.51633 | 1.131582
2018-04-12 06:34 | 212679.9 | 480.0012 | 5 | 50 | 3.296649 | -3.259833 | 0.8023391 | 0.4346218 | 3.51633 | 1.492381
2018-04-12 06:36 | 212799.9 | 600.002 | 5 | 50 | 3.24966 | -3.259833 | 0.8023391 | 0.5432782 | 3.51633 | 1.848071
2018-04-12 06:38 | 212919.9 | 720.0003 | 5 | 50 | 3.187537 | -3.259888 | 0.8023391 | 0.6519337 | 3.51633 | 2.198064
2018-04-12 06:40 | 213039.9 | 840.0011 | 5 | 50 | 3.0533 | -3.259976 | 0.8023391 | 0.7605898 | 3.51633 | 2.538313
2018-04-12 06:40 | 213066.4 | 866.5545 | 5 | 50 | 2.999997 | -3.26013 | 0.8023391 | 0.7846332 | 3.51633 | 2.611107
2018-04-12 06:42 | 213186.5 | 120.0019 | 6 | 50 | 3.750211 | 0 | 0.8023391 | 0.7846332 | 3.51633 | 2.611107
2018-04-12 06:44 | 213306.5 | 240.0011 | 6 | 50 | 3.767958 | 0 | 0.8023391 | 0.7846332 | 3.51633 | 2.611107
2018-04-12 06:45 | 213366.5 | 300.0033 | 6 | 50 | 3.772628 | 0 | 0.8023391 | 0.7846332 | 3.51633 | 2.611107
2018-04-12 06:45 | 213366.5 | 0.0048 | 7 | 51 | 3.772692 | 0 | 0 | 0 | 0 | 0
2018-04-12 06:46 | 213375.3 | 8.7513 | 8 | 51 | 4.2 | 3.260105 | 0.007923068 | 0 | 0.03298782 | 0

## Statistics_70
Date_Time | Test_Time(s) | Step_Time(s) | Step_Index | Cycle_Index | Voltage(V) | Current(A) | Charge_Capacity(Ah) | Discharge_Capacity(Ah) | Charge_Energy(Wh) | Discharge_Energy(Wh) | ACR(Ohm) | Internal Resistance(Ohm)
2018-04-09 23:13 | 13394.65 | 300.0017 | 6 | 1 | 3.5209 | 0 | 2.273402 | 2.497228 | 9.642179 | 9.115455
2018-04-10 00:56 | 19599.05 | 300.0032 | 6 | 2 | 3.535333 | 0 | 2.456715 | 2.419877 | 10.36524 | 8.81598
2018-04-10 02:38 | 25688.07 | 300.002 | 6 | 3 | 3.542301 | 0 | 2.397319 | 2.373919 | 10.12112 | 8.640402
2018-04-10 04:18 | 31696.93 | 300.0028 | 6 | 4 | 3.546807 | 0 | 2.357707 | 2.340351 | 9.957499 | 8.513089
2018-04-10 05:57 | 37651.61122 | 300.0029 | 6 | 5 | 3.550048 | 0 | 2.329927 | 2.315747 | 9.843381 | 8.420356
2018-04-10 07:35 | 43566.84 | 300.0008 | 6 | 6 | 3.55257 | 0 | 2.309607 | 2.298885 | 9.760303 | 8.356097
2018-04-10 09:14 | 49450.95 | 300.0004 | 6 | 7 | 3.555131 | 0 | 2.293968 | 2.284903 | 9.696245 | 8.30261
2018-04-10 10:51 | 55307.51 | 300.0015 | 6 | 8 | 3.556902 | 0 | 2.280783 | 2.272022 | 9.642624 | 8.253359
2018-04-10 12:28 | 61136.21 | 300.0016 | 6 | 9 | 3.558942 | 0 | 2.267475 | 2.257614 | 9.587773 | 8.19874
2018-04-10 14:05 | 66940.97 | 300.0028 | 6 | 10 | 3.561273 | 0 | 2.254879 | 2.245348 | 9.536733 | 8.152852
2018-04-10 15:41 | 72723.07 | 300.0032 | 6 | 11 | 3.563061 | 0 | 2.242569 | 2.23355 | 9.487053 | 8.108624
2018-04-10 17:17 | 78480.79 | 300.0029 | 6 | 12 | 3.564616 | 0 | 2.229979 | 2.222437 | 9.435099 | 8.066271
2018-04-10 18:53 | 84217.98 | 300.0024 | 6 | 13 | 3.566484 | 0 | 2.218993 | 2.212852 | 9.390039 | 8.02978
2018-04-10 20:28 | 89940.11 | 300.0024 | 6 | 14 | 3.567976 | 0 | 2.211123 | 2.204877 | 9.358572 | 7.999712
2018-04-10 22:03 | 95647.68 | 300.0025 | 6 | 15 | 3.569326 | 0 | 2.203209 | 2.197551 | 9.326202 | 7.971702
2018-04-10 23:38 | 101338.4 | 300.0039 | 6 | 16 | 3.570629 | 0 | 2.195328 | 2.189427 | 9.293809 | 7.940599
2018-04-11 01:13 | 107013.8 | 300.0033 | 6 | 17 | 3.572629 | 0 | 2.186246 | 2.181185 | 9.256843 | 7.909459
2018-04-11 02:47 | 112673.8 | 300.0025 | 6 | 18 | 3.57411 | 0 | 2.179473 | 2.172767 | 9.230129 | 7.877504
2018-04-11 04:21 | 118316.9 | 300.0007 | 6 | 19 | 3.575388 | 0 | 2.170265 | 2.164073 | 9.192122 | 7.844436
2018-04-11 05:55 | 123945.6 | 300.003 | 6 | 20 | 3.577324 | 0 | 2.162335 | 2.156398 | 9.159814 | 7.815301
2018-04-11 07:29 | 129563.7 | 300.0047 | 6 | 21 | 3.578779 | 0 | 2.156023 | 2.151529 | 9.134646 | 7.795801
2018-04-11 09:02 | 135169.8155 | 300.0046 | 6 | 22 | 3.580373 | 0 | 2.149697 | 2.14541 | 9.108598 | 7.771855
2018-04-11 10:35 | 140766.9 | 300.0029 | 6 | 23 | 3.581838 | 0 | 2.14385 | 2.139069 | 9.085475 | 7.747067
2018-04-11 12:09 | 146350 | 300.004 | 6 | 24 | 3.582617 | 0 | 2.137646 | 2.130894 | 9.060644 | 7.716461
2018-04-11 13:41 | 151915.1 | 300.0016 | 6 | 25 | 3.584226 | 0 | 2.128952 | 2.122152 | 9.024261 | 7.683288
2018-04-11 15:14 | 157465.8 | 300.0009 | 6 | 26 | 3.585997 | 0 | 2.120663 | 2.113631 | 8.991072 | 7.650854
2018-04-11 16:46 | 162996.6 | 300.0021 | 6 | 27 | 3.587223 | 0 | 2.110557 | 2.104354 | 8.949315 | 7.615327
2018-04-11 18:18 | 168513.4 | 300.0004 | 6 | 28 | 3.589111 | 0 | 2.102701 | 2.096304 | 8.917425 | 7.584406
2018-04-11 19:50 | 174018.4 | 300.0006 | 6 | 29 | 3.590179 | 0 | 2.095396 | 2.090776 | 8.887569 | 7.562967
2018-04-11 21:21 | 179514.8 | 300.0008 | 6 | 30 | 3.591704 | 0 | 2.089632 | 2.085585 | 8.864556 | 7.542363
2018-04-11 22:53 | 184998.3 | 300.0048 | 6 | 31 | 3.592825 | 0 | 2.083879 | 2.079706 | 8.840816 | 7.51992
2018-04-12 00:24 | 190472.6 | 300.0032 | 6 | 32 | 3.594334 | 0 | 2.079088 | 2.073393 | 8.821898 | 7.495537
2018-04-12 01:55 | 195935.7 | 300.0028 | 6 | 33 | 3.595753 | 0 | 2.072231 | 2.067241 | 8.793754 | 7.47234
2018-04-12 03:26 | 201388.7 | 300.0048 | 6 | 34 | 3.597116 | 0 | 2.066448 | 2.061416 | 8.770467 | 7.449591
2018-04-12 04:57 | 206832.8 | 300.0021 | 6 | 35 | 3.598509 | 0 | 2.06013 | 2.055416 | 8.744988 | 7.426318
2018-04-12 06:27 | 212262.3 | 300.0024 | 6 | 36 | 3.599864 | 0 | 2.053159 | 2.048923 | 8.716228 | 7.401519
2018-04-12 07:57 | 217685.5 | 300.0032 | 6 | 37 | 3.601325 | 0 | 2.048627 | 2.045403 | 8.698199 | 7.387066
2018-04-12 09:28 | 223105.1988 | 300.0023 | 6 | 38 | 3.602531 | 0 | 2.044826 | 2.041759 | 8.683644 | 7.372058
2018-04-12 10:58 | 228507.1 | 300.002 | 6 | 39 | 3.603521 | 0 | 2.03815 | 2.035744 | 8.655818 | 7.347473
2018-04-12 12:28 | 233909.7 | 300.0012 | 6 | 40 | 3.604941 | 0 | 2.036838 | 2.031368 | 8.651485 | 7.331786
2018-04-12 13:58 | 239301.7 | 300.0023 | 6 | 41 | 3.606316 | 0 | 2.030251 | 2.025072 | 8.624808 | 7.307363
2018-04-12 15:27 | 244681.8 | 300.0015 | 6 | 42 | 3.60752 | 0 | 2.02316 | 2.01803 | 8.595937 | 7.280523
2018-04-12 16:57 | 250046.4 | 300.0032 | 6 | 43 | 3.609204 | 0 | 2.016292 | 2.011292 | 8.567598 | 7.254816
2018-04-12 18:26 | 255402.6 | 300.0022 | 6 | 44 | 3.609849 | 0 | 2.010539 | 2.006514 | 8.54442 | 7.236922
2018-04-12 19:55 | 260749.1 | 300.0023 | 6 | 45 | 3.611227 | 0 | 2.005349 | 2.002242 | 8.52283 | 7.219553
2018-04-12 21:24 | 266093.6 | 300.0023 | 6 | 46 | 3.61183 | 0 | 2.001551 | 1.999018 | 8.507833 | 7.206826
2018-04-12 22:53 | 271430.2 | 300.0015 | 6 | 47 | 3.612863 | 0 | 1.998554 | 1.994995 | 8.495552 | 7.191381
2018-04-13 00:22 | 276760.2 | 300.0007 | 6 | 48 | 3.613787 | 0 | 1.994319 | 1.9911 | 8.478467 | 7.175792
2018-04-13 01:51 | 282082.8 | 300.0014 | 6 | 49 | 3.615001 | 0 | 1.990221 | 1.986643 | 8.461771 | 7.158137
2018-04-13 03:19 | 287399.5 | 300.0023 | 6 | 50 | 3.616042 | 0 | 1.985807 | 1.98168 | 8.444199 | 7.138897
2018-04-13 03:38 | 288543.2 | 1143.6249 | 8 | 51 | 4.200001 | 3.259903 | 1.035055 | 0 | 4.208009 | 0

## Channel_70_1
Date_Time | Test_Time(s) | Step_Time(s) | Step_Index | Cycle_Index | Voltage(V) | Current(A) | Charge_Capacity(Ah) | Discharge_Capacity(Ah) | Charge_Energy(Wh) | Discharge_Energy(Wh) | ACR(Ohm) | Internal Resistance(Ohm)
2018-04-09 19:31 | 120.001 | 120.0007 | 1 | 1 | 3.697651 | 0 | 0 | 0 | 0 | 0
2018-04-09 19:33 | 240.0002 | 239.9999 | 1 | 1 | 3.696805 | 0 | 0 | 0 | 0 | 0
2018-04-09 19:35 | 360.0002 | 359.9999 | 1 | 1 | 3.69617 | 0 | 0 | 0 | 0 | 0
2018-04-09 19:37 | 480.0006 | 480.0003 | 1 | 1 | 3.695695 | 0 | 0 | 0 | 0 | 0
2018-04-09 19:39 | 600.001 | 600.0007 | 1 | 1 | 3.69533 | 0 | 0 | 0 | 0 | 0
2018-04-09 19:41 | 720.001 | 720.0007 | 1 | 1 | 3.695043 | 0 | 0 | 0 | 0 | 0
2018-04-09 19:43 | 840.001 | 840.0007 | 1 | 1 | 3.694841 | 0 | 0 | 0 | 0 | 0
2018-04-09 19:45 | 960.0002 | 959.9999 | 1 | 1 | 3.694694 | 0 | 0 | 0 | 0 | 0
2018-04-09 19:47 | 1080.001 | 1080.0007 | 1 | 1 | 3.694554 | 0 | 0 | 0 | 0 | 0
2018-04-09 19:49 | 1200.0002 | 1199.9999 | 1 | 1 | 3.694476 | 0 | 0 | 0 | 0 | 0
2018-04-09 19:51 | 1320.001 | 1320.0007 | 1 | 1 | 3.694395 | 0 | 0 | 0 | 0 | 0
2018-04-09 19:53 | 1440.0004 | 1440.0001 | 1 | 1 | 3.694338 | 0 | 0 | 0 | 0 | 0
2018-04-09 19:55 | 1560.0012 | 1560.0009 | 1 | 1 | 3.694284 | 0 | 0 | 0 | 0 | 0
2018-04-09 19:57 | 1680.0012 | 1680.0009 | 1 | 1 | 3.694255 | 0 | 0 | 0 | 0 | 0
2018-04-09 19:59 | 1800.0004 | 1800.0001 | 1 | 1 | 3.69422 | 0 | 0 | 0 | 0 | 0
2018-04-09 20:01 | 1920.0004 | 1920.0001 | 1 | 1 | 3.694236 | 0 | 0 | 0 | 0 | 0
2018-04-09 20:03 | 2040.0012 | 2040.0009 | 1 | 1 | 3.694209 | 0 | 0 | 0 | 0 | 0
2018-04-09 20:05 | 2160.0004 | 2160.0001 | 1 | 1 | 3.694202 | 0 | 0 | 0 | 0 | 0
2018-04-09 20:07 | 2280.0004 | 2280.0001 | 1 | 1 | 3.694203 | 0 | 0 | 0 | 0 | 0
2018-04-09 20:09 | 2400.0012 | 2400.0009 | 1 | 1 | 3.694201 | 0 | 0 | 0 | 0 | 0
2018-04-09 20:11 | 2520.0004 | 2520.0001 | 1 | 1 | 3.694213 | 0 | 0 | 0 | 0 | 0
2018-04-09 20:13 | 2640.0004 | 2640.0001 | 1 | 1 | 3.694221 | 0 | 0 | 0 | 0 | 0
2018-04-09 20:15 | 2760.0012 | 2760.0009 | 1 | 1 | 3.694233 | 0 | 0 | 0 | 0 | 0
2018-04-09 20:17 | 2880.0004 | 2880.0001 | 1 | 1 | 3.694239 | 0 | 0 | 0 | 0 | 0
2018-04-09 20:19 | 3000.0012 | 3000.0009 | 1 | 1 | 3.694268 | 0 | 0 | 0 | 0 | 0
2018-04-09 20:21 | 3120.0004 | 3120.0001 | 1 | 1 | 3.694261 | 0 | 0 | 0 | 0 | 0
2018-04-09 20:23 | 3240.0004 | 3240.0001 | 1 | 1 | 3.694278 | 0 | 0 | 0 | 0 | 0
2018-04-09 20:25 | 3360.0004 | 3360.0001 | 1 | 1 | 3.694306 | 0 | 0 | 0 | 0 | 0
2018-04-09 20:27 | 3480.0004 | 3480.0001 | 1 | 1 | 3.694312 | 0 | 0 | 0 | 0 | 0
2018-04-09 20:29 | 3600.0012 | 3600.0009 | 1 | 1 | 3.694334 | 0 | 0 | 0 | 0 | 0
2018-04-09 20:31 | 3720.0004 | 3720.0001 | 1 | 1 | 3.694342 | 0 | 0 | 0 | 0 | 0
2018-04-09 20:33 | 3840.0004 | 3840.0001 | 1 | 1 | 3.694366 | 0 | 0 | 0 | 0 | 0
2018-04-09 20:35 | 3960.0004 | 3960.0001 | 1 | 1 | 3.694375 | 0 | 0 | 0 | 0 | 0
2018-04-09 20:37 | 4080.0012 | 4080.0009 | 1 | 1 | 3.694381 | 0 | 0 | 0 | 0 | 0
2018-04-09 20:39 | 4200.0004 | 4200.0001 | 1 | 1 | 3.694403 | 0 | 0 | 0 | 0 | 0
2018-04-09 20:41 | 4320.0004 | 4320.0001 | 1 | 1 | 3.694404 | 0 | 0 | 0 | 0 | 0
2018-04-09 20:43 | 4440.0012 | 4440.0009 | 1 | 1 | 3.694427 | 0 | 0 | 0 | 0 | 0
2018-04-09 20:45 | 4560.0004 | 4560.0001 | 1 | 1 | 3.694449 | 0 | 0 | 0 | 0 | 0
2018-04-09 20:47 | 4680.0004 | 4680.0001 | 1 | 1 | 3.694446 | 0 | 0 | 0 | 0 | 0
2018-04-09 20:49 | 4800.0004 | 4800.0001 | 1 | 1 | 3.69446 | 0 | 0 | 0 | 0 | 0
2018-04-09 20:51 | 4920.0012 | 4920.0009 | 1 | 1 | 3.694466 | 0 | 0 | 0 | 0 | 0
2018-04-09 20:53 | 5040.0004 | 5040.0001 | 1 | 1 | 3.694478 | 0 | 0 | 0 | 0 | 0
2018-04-09 20:55 | 5160.0012 | 5160.0009 | 1 | 1 | 3.694511 | 0 | 0 | 0 | 0 | 0
2018-04-09 20:57 | 5280.0012 | 5280.0009 | 1 | 1 | 3.694493 | 0 | 0 | 0 | 0 | 0
2018-04-09 20:59 | 5400.0012 | 5400.0009 | 1 | 1 | 3.694521 | 0 | 0 | 0 | 0 | 0
2018-04-09 21:01 | 5520.0012 | 5520.0009 | 1 | 1 | 3.69455 | 0 | 0 | 0 | 0 | 0
2018-04-09 21:03 | 5640.0012 | 5640.0009 | 1 | 1 | 3.694562 | 0 | 0 | 0 | 0 | 0
2018-04-09 21:05 | 5760.0004 | 5760.0001 | 1 | 1 | 3.694553 | 0 | 0 | 0 | 0 | 0
2018-04-09 21:07 | 5880.0012 | 5880.0009 | 1 | 1 | 3.694569 | 0 | 0 | 0 | 0 | 0
2018-04-09 21:09 | 6000.0004 | 6000.0001 | 1 | 1 | 3.694598 | 0 | 0 | 0 | 0 | 0
2018-04-09 21:11 | 6120.0013 | 6120.001 | 1 | 1 | 3.694612 | 0 | 0 | 0 | 0 | 0
2018-04-09 21:13 | 6240.0004 | 6240.0001 | 1 | 1 | 3.694625 | 0 | 0 | 0 | 0 | 0
2018-04-09 21:15 | 6360.0004 | 6360.0001 | 1 | 1 | 3.694657 | 0 | 0 | 0 | 0 | 0
2018-04-09 21:17 | 6480.0004 | 6480.0001 | 1 | 1 | 3.694674 | 0 | 0 | 0 | 0 | 0
2018-04-09 21:19 | 6600.0004 | 6600.0001 | 1 | 1 | 3.694681 | 0 | 0 | 0 | 0 | 0
2018-04-09 21:21 | 6720.0012 | 6720.0009 | 1 | 1 | 3.694695 | 0 | 0 | 0 | 0 | 0
2018-04-09 21:23 | 6840.0004 | 6840.0001 | 1 | 1 | 3.6947 | 0 | 0 | 0 | 0 | 0
2018-04-09 21:25 | 6960.0004 | 6960.0001 | 1 | 1 | 3.694718 | 0 | 0 | 0 | 0 | 0
2018-04-09 21:27 | 7080.0012 | 7080.0009 | 1 | 1 | 3.694705 | 0 | 0 | 0 | 0 | 0
2018-04-09 21:29 | 7200.0012 | 7200.0009 | 1 | 1 | 3.694735 | 0 | 0 | 0 | 0 | 0
2018-04-09 21:29 | 7200.0027 | 7200.0024 | 1 | 1 | 3.694735 | 0 | 0 | 0 | 0 | 0
2018-04-09 21:31 | 7320.085304 | 120.0001 | 2 | 1 | 4.074895 | 4.890053 | 0.1622954 | 0 | 0.6550955 | 0
2018-04-09 21:33 | 7440.085304 | 240.0001 | 2 | 1 | 4.11276 | 4.890011 | 0.3252864 | 0 | 1.322582 | 0
2018-04-09 21:35 | 7560.086804 | 360.0016 | 2 | 1 | 4.142018 | 4.889984 | 0.4882718 | 0 | 1.995311 | 0
2018-04-09 21:37 | 7680.086204 | 480.001 | 2 | 1 | 4.172364 | 4.890064 | 0.6512499 | 0 | 2.6728 | 0
2018-04-09 21:39 | 7800.086204 | 600.001 | 2 | 1 | 4.200397 | 4.776157 | 0.8138912 | 0 | 3.354045 | 0
2018-04-09 21:41 | 7920.085404 | 720.0002 | 2 | 1 | 4.200364 | 4.223524 | 0.9637828 | 0 | 3.983648 | 0
2018-04-09 21:43 | 8040.085404 | 840.0002 | 2 | 1 | 4.200386 | 3.697943 | 1.095735 | 0 | 4.5379 | 0
2018-04-09 21:45 | 8145.764304 | 945.6791 | 2 | 1 | 4.200375 | 3.259974 | 1.197784 | 0 | 4.966543 | 0
2018-04-09 21:47 | 8265.780636 | 120.0002 | 3 | 1 | 4.23332 | 3.260082 | 1.306001 | 3e-10 | 5.422759 | 1.213e-09
2018-04-09 21:49 | 8385.781436 | 240.001 | 3 | 1 | 4.271231 | 3.260088 | 1.414656 | 3e-10 | 5.884761 | 1.213e-09
2018-04-09 21:51 | 8505.781336 | 360.0009 | 3 | 1 | 4.312207 | 3.259771 | 1.523316 | 3e-10 | 6.351071 | 1.213e-09
2018-04-09 21:53 | 8625.781436 | 480.001 | 3 | 1 | 4.356064 | 3.260138 | 1.631974 | 3e-10 | 6.82199 | 1.213e-09
2018-04-09 21:55 | 8745.780736 | 600.0003 | 3 | 1 | 4.400414 | 3.226387 | 1.740611 | 3e-10 | 7.297703 | 1.213e-09
2018-04-09 21:57 | 8865.781436 | 720.001 | 3 | 1 | 4.400395 | 2.647665 | 1.837813 | 3e-10 | 7.725427 | 1.213e-09
2018-04-09 21:59 | 8985.781436 | 840.001 | 3 | 1 | 4.400374 | 2.210098 | 1.918493 | 3e-10 | 8.08045 | 1.213e-09
2018-04-09 22:01 | 9105.781436 | 960.001 | 3 | 1 | 4.400394 | 1.862848 | 1.986148 | 3e-10 | 8.378158 | 1.213e-09
2018-04-09 22:03 | 9225.780636 | 1080.0002 | 3 | 1 | 4.400342 | 1.582541 | 2.0434 | 3e-10 | 8.630088 | 1.213e-09
2018-04-09 22:05 | 9345.780636 | 1200.0002 | 3 | 1 | 4.40036 | 1.357866 | 2.092282 | 3e-10 | 8.845186 | 1.213e-09
2018-04-09 22:07 | 9465.781436 | 1320.001 | 3 | 1 | 4.400359 | 1.174927 | 2.134386 | 3e-10 | 9.030458 | 1.213e-09
2018-04-09 22:09 | 9585.781436 | 1440.001 | 3 | 1 | 4.400331 | 1.024548 | 2.170958 | 3e-10 | 9.191389 | 1.213e-09
2018-04-09 22:11 | 9705.781336 | 1560.0009 | 3 | 1 | 4.400321 | 0.9001427 | 2.202978 | 3e-10 | 9.332289 | 1.213e-09
2018-04-09 22:13 | 9825.781436 | 1680.001 | 3 | 1 | 4.400326 | 0.7961254 | 2.231209 | 3e-10 | 9.456513 | 1.213e-09
2018-04-09 22:15 | 9945.781336 | 1800.0009 | 3 | 1 | 4.400326 | 0.7095985 | 2.256254 | 3e-10 | 9.566722 | 1.213e-09
2018-04-09 22:17 | 10036.54 | 1890.755 | 3 | 1 | 4.400316 | 0.6519966 | 2.273402 | 3e-10 | 9.642179 | 1.213e-09
2018-04-09 22:19 | 10156.59 | 120.0009 | 4 | 1 | 4.344825 | 0 | 2.273402 | 3e-10 | 9.642179 | 1.213e-09
2018-04-09 22:21 | 10276.58 | 240.0002 | 4 | 1 | 4.339567 | 0 | 2.273402 | 3e-10 | 9.642179 | 1.213e-09
2018-04-09 22:22 | 10336.59 | 300.0023 | 4 | 1 | 4.337627 | 0 | 2.273402 | 3e-10 | 9.642179 | 1.213e-09
2018-04-09 22:24 | 10456.66 | 120.0002 | 5 | 1 | 4.052429 | -3.259911 | 2.273402 | 0.1086539 | 9.642179 | 0.4442364
2018-04-09 22:26 | 10576.67 | 240.001 | 5 | 1 | 3.998651 | -3.259942 | 2.273402 | 0.2173098 | 9.642179 | 0.8816149
2018-04-09 22:28 | 10696.67 | 360.0009 | 5 | 1 | 3.946128 | -3.259864 | 2.273402 | 0.3259546 | 9.642179 | 1.313183
2018-04-09 22:30 | 10816.66 | 480.0002 | 5 | 1 | 3.895318 | -3.25986 | 2.273402 | 0.4346198 | 9.642179 | 1.739208
2018-04-09 22:32 | 10936.67 | 600.0018 | 5 | 1 | 3.847354 | -3.260193 | 2.273402 | 0.5432752 | 9.642179 | 2.159818
2018-04-09 22:34 | 11056.67 | 720.0008 | 5 | 1 | 3.80307 | -3.259935 | 2.273402 | 0.6519278 | 9.642179 | 2.575402
2018-04-09 22:36 | 11176.66 | 840.0003 | 5 | 1 | 3.762529 | -3.259795 | 2.273402 | 0.7605809 | 9.642179 | 2.986381
2018-04-09 22:38 | 11296.67 | 960.0018 | 5 | 1 | 3.725491 | -3.259881 | 2.273402 | 0.869243 | 9.642179 | 3.393182
2018-04-09 22:40 | 11416.66 | 1080.0006 | 5 | 1 | 3.691425 | -3.259969 | 2.273402 | 0.9778985 | 9.642179 | 3.796101
2018-04-09 22:42 | 11536.67 | 1200.0018 | 5 | 1 | 3.659968 | -3.260185 | 2.273402 | 1.086558 | 9.642179 | 4.195478
2018-04-09 22:44 | 11656.67 | 1320.0018 | 5 | 1 | 3.631179 | -3.259684 | 2.273402 | 1.195211 | 9.642179 | 4.591555
2018-04-09 22:46 | 11776.66 | 1440.0002 | 5 | 1 | 3.604979 | -3.260222 | 2.273402 | 1.303864 | 9.642179 | 4.984647
2018-04-09 22:48 | 11896.67 | 1560.0018 | 5 | 1 | 3.581425 | -3.260063 | 2.273402 | 1.412527 | 9.642179 | 5.375072
2018-04-09 22:50 | 12016.66 | 1680.0002 | 5 | 1 | 3.56046 | -3.259864 | 2.273402 | 1.521183 | 9.642179 | 5.763052
2018-04-09 22:52 | 12136.67 | 1800.0018 | 5 | 1 | 3.541283 | -3.259814 | 2.273402 | 1.629844 | 9.642179 | 6.148884
2018-04-09 22:54 | 12256.67 | 1920.0018 | 5 | 1 | 3.52266 | -3.259851 | 2.273402 | 1.738497 | 9.642179 | 6.532642
2018-04-09 22:56 | 12376.67 | 2040.0011 | 5 | 1 | 3.503624 | -3.260143 | 2.273402 | 1.847154 | 9.642179 | 6.914379
2018-04-09 22:58 | 12496.67 | 2160.0019 | 5 | 1 | 3.482813 | -3.259832 | 2.273402 | 1.955805 | 9.642179 | 7.293947
2018-04-09 23:00 | 12616.66 | 2280.0002 | 5 | 1 | 3.457218 | -3.260164 | 2.273402 | 2.064462 | 9.642179 | 7.671055
2018-04-09 23:02 | 12736.66 | 2400.0002 | 5 | 1 | 3.422714 | -3.259958 | 2.273402 | 2.173118 | 9.642179 | 8.04492
2018-04-09 23:04 | 12856.67 | 2520.001 | 5 | 1 | 3.373829 | -3.259814 | 2.273402 | 2.281781 | 9.642179 | 8.414396
2018-04-09 23:06 | 12976.67 | 2640.001 | 5 | 1 | 3.281343 | -3.260185 | 2.273402 | 2.390436 | 9.642179 | 8.776617
2018-04-09 23:08 | 13094.6 | 2757.9376 | 5 | 1 | 2.999988 | -3.259825 | 2.273402 | 2.497222 | 9.642179 | 9.115438
2018-04-09 23:10 | 13214.65 | 120.0001 | 6 | 1 | 3.457006 | 0 | 2.273402 | 2.497228 | 9.642179 | 9.115455
2018-04-09 23:12 | 13334.65 | 240.0002 | 6 | 1 | 3.505519 | 0 | 2.273402 | 2.497228 | 9.642179 | 9.115455
2018-04-09 23:13 | 13394.65 | 300.0017 | 6 | 1 | 3.5209 | 0 | 2.273402 | 2.497228 | 9.642179 | 9.115455
2018-04-09 23:13 | 13394.66 | 0.0024 | 7 | 2 | 3.520969 | 0 | 0 | 0 | 0 | 0
2018-04-09 23:15 | 13514.74592 | 120.0019 | 2 | 2 | 4.022031 | 4.890043 | 0.1623097 | 3.9e-10 | 0.6439235 | 1.373e-09
2018-04-09 23:17 | 13634.74532 | 240.0013 | 2 | 2 | 4.067655 | 4.889944 | 0.3252949 | 3.9e-10 | 1.303295 | 1.373e-09
2018-04-09 23:19 | 13754.74502 | 360.001 | 2 | 2 | 4.105375 | 4.890009 | 0.4882753 | 3.9e-10 | 1.969428 | 1.373e-09
2018-04-09 23:21 | 13874.74602 | 480.002 | 2 | 2 | 4.135642 | 4.890028 | 0.6512688 | 3.9e-10 | 2.641117 | 1.373e-09
2018-04-09 23:23 | 13994.74592 | 600.0019 | 2 | 2 | 4.164161 | 4.890032 | 0.8142595 | 3.9e-10 | 3.317484 | 1.373e-09
2018-04-09 23:25 | 14114.74512 | 720.0011 | 2 | 2 | 4.196394 | 4.89007 | 0.9772467 | 3.9e-10 | 3.998753 | 1.373e-09
2018-04-09 23:27 | 14234.74512 | 840.0011 | 2 | 2 | 4.20038 | 4.402239 | 1.132812 | 3.9e-10 | 4.652149 | 1.373e-09
2018-04-09 23:29 | 14354.74502 | 960.001 | 2 | 2 | 4.20041 | 3.880379 | 1.270815 | 3.9e-10 | 5.231815 | 1.373e-09
2018-04-09 23:31 | 14474.74502 | 1080.001 | 2 | 2 | 4.200398 | 3.378365 | 1.391689 | 3.9e-10 | 5.739534 | 1.373e-09
2018-04-09 23:31 | 14504.04882 | 1109.3048 | 2 | 2 | 4.200377 | 3.259989 | 1.418697 | 3.9e-10 | 5.852977 | 1.373e-09
2018-04-09 23:33 | 14624.06 | 120.0002 | 3 | 2 | 4.234385 | 3.260092 | 1.526911 | 3.9e-10 | 6.30923 | 1.373e-09
2018-04-09 23:35 | 14744.06 | 240.0002 | 3 | 2 | 4.274005 | 3.25984 | 1.635572 | 3.9e-10 | 6.771463 | 1.373e-09
2018-04-09 23:37 | 14864.06 | 360.0002 | 3 | 2 | 4.317045 | 3.260122 | 1.744233 | 3.9e-10 | 7.238184 | 1.373e-09
2018-04-09 23:39 | 14984.06 | 480.002 | 3 | 2 | 4.363207 | 3.260185 | 1.85289 | 3.9e-10 | 7.709744 | 1.373e-09
2018-04-09 23:41 | 15104.06 | 600.0003 | 3 | 2 | 4.400388 | 3.083622 | 1.960814 | 3.9e-10 | 8.183096 | 1.373e-09
2018-04-09 23:43 | 15224.06 | 720.0002 | 3 | 2 | 4.400393 | 2.543592 | 2.054161 | 3.9e-10 | 8.593862 | 1.373e-09
2018-04-09 23:45 | 15344.06 | 840.0011 | 3 | 2 | 4.40039 | 2.119434 | 2.131598 | 3.9e-10 | 8.934608 | 1.373e-09
2018-04-09 23:47 | 15464.06 | 960.002 | 3 | 2 | 4.400374 | 1.780708 | 2.196383 | 3.9e-10 | 9.219689 | 1.373e-09
2018-04-09 23:49 | 15584.06 | 1080.002 | 3 | 2 | 4.400351 | 1.509626 | 2.251055 | 3.9e-10 | 9.460268 | 1.373e-09
2018-04-09 23:51 | 15704.06 | 1200.0011 | 3 | 2 | 4.400343 | 1.291864 | 2.297624 | 3.9e-10 | 9.665188 | 1.373e-09
2018-04-09 23:53 | 15824.06 | 1320.0018 | 3 | 2 | 4.400322 | 1.113445 | 2.337607 | 3.9e-10 | 9.841127 | 1.373e-09
2018-04-09 23:55 | 15944.06 | 1440.0011 | 3 | 2 | 4.400308 | 0.9684067 | 2.372236 | 3.9e-10 | 9.993506 | 1.373e-09
2018-04-09 23:57 | 16064.06 | 1560.0011 | 3 | 2 | 4.400338 | 0.8494568 | 2.402476 | 3.9e-10 | 10.12657 | 1.373e-09
2018-04-09 23:59 | 16184.06 | 1680.0011 | 3 | 2 | 4.400352 | 0.7504292 | 2.429074 | 3.9e-10 | 10.24361 | 1.373e-09
2018-04-10 00:01 | 16304.06 | 1800.001 | 3 | 2 | 4.400349 | 0.6665096 | 2.452631 | 3.9e-10 | 10.34727 | 1.373e-09
2018-04-10 00:01 | 16326.37 | 1822.3041 | 3 | 2 | 4.400316 | 0.6519985 | 2.456715 | 3.9e-10 | 10.36524 | 1.373e-09
2018-04-10 00:03 | 16446.41 | 120.0017 | 4 | 2 | 4.342998 | 0 | 2.456715 | 3.9e-10 | 10.36524 | 1.373e-09
2018-04-10 00:05 | 16566.41 | 240.0001 | 4 | 2 | 4.337402 | 0 | 2.456715 | 3.9e-10 | 10.36524 | 1.373e-09
2018-04-10 00:06 | 16626.41 | 300.0023 | 4 | 2 | 4.335349 | 0 | 2.456715 | 3.9e-10 | 10.36524 | 1.373e-09
2018-04-10 00:08 | 16746.49 | 120.0001 | 5 | 2 | 4.041086 | -3.259832 | 2.456715 | 0.1086531 | 10.36524 | 0.4432204
2018-04-10 00:10 | 16866.5 | 240.0009 | 5 | 2 | 3.984243 | -3.260273 | 2.456715 | 0.2173172 | 10.36524 | 0.8792306
2018-04-10 00:12 | 16986.5 | 360.0017 | 5 | 2 | 3.929285 | -3.259759 | 2.456715 | 0.3259742 | 10.36524 | 1.309143
2018-04-10 00:14 | 17106.49 | 480.0001 | 5 | 2 | 3.876776 | -3.259795 | 2.456715 | 0.4346324 | 10.36524 | 1.733209
2018-04-10 00:16 | 17226.49 | 600.0001 | 5 | 2 | 3.827985 | -3.259776 | 2.456715 | 0.5432847 | 10.36524 | 2.15174
2018-04-10 00:18 | 17346.49 | 720.0001 | 5 | 2 | 3.783433 | -3.260084 | 2.456715 | 0.6519424 | 10.36524 | 2.565221
2018-04-10 00:20 | 17466.5 | 840.0017 | 5 | 2 | 3.743102 | -3.259801 | 2.456715 | 0.7606074 | 10.36524 | 2.974123
2018-04-10 00:22 | 17586.5 | 960.0009 | 5 | 2 | 3.706402 | -3.260198 | 2.456715 | 0.8692623 | 10.36524 | 3.378805
2018-04-10 00:24 | 17706.49 | 1080.0001 | 5 | 2 | 3.672848 | -3.260221 | 2.456715 | 0.977914 | 10.36524 | 3.779664
2018-04-10 00:26 | 17826.5 | 1200.0017 | 5 | 2 | 3.642062 | -3.260258 | 2.456715 | 1.086571 | 10.36524 | 4.177047
2018-04-10 00:28 | 17946.49 | 1320.0007 | 5 | 2 | 3.614147 | -3.260128 | 2.456715 | 1.195225 | 10.36524 | 4.571233
2018-04-10 00:30 | 18066.49 | 1440.0001 | 5 | 2 | 3.589069 | -3.259885 | 2.456715 | 1.303887 | 10.36524 | 4.962568
2018-04-10 00:32 | 18186.49 | 1560.0001 | 5 | 2 | 3.566784 | -3.260219 | 2.456715 | 1.412543 | 10.36524 | 5.351305
2018-04-10 00:34 | 18306.49 | 1680.0001 | 5 | 2 | 3.546837 | -3.259837 | 2.456715 | 1.5212 | 10.36524 | 5.737761
2018-04-10 00:36 | 18426.49 | 1800.0001 | 5 | 2 | 3.528121 | -3.259856 | 2.456715 | 1.629851 | 10.36524 | 6.122105
2018-04-10 00:38 | 18546.49 | 1920.0001 | 5 | 2 | 3.509432 | -3.259801 | 2.456715 | 1.738513 | 10.36524 | 6.504466
2018-04-10 00:40 | 18666.49 | 2040.0002 | 5 | 2 | 3.489482 | -3.260208 | 2.456715 | 1.84717 | 10.36524 | 6.884728
2018-04-10 00:42 | 18786.49 | 2160.0002 | 5 | 2 | 3.466132 | -3.259832 | 2.456715 | 1.955828 | 10.36524 | 7.262666
2018-04-10 00:44 | 18906.49 | 2280.0001 | 5 | 2 | 3.434579 | -3.260055 | 2.456715 | 2.064485 | 10.36524 | 7.637661
2018-04-10 00:46 | 19026.5 | 2400.0013 | 5 | 2 | 3.391455 | -3.260168 | 2.456715 | 2.17314 | 10.36524 | 8.008645
2018-04-10 00:48 | 19146.5 | 2520.0018 | 5 | 2 | 3.317814 | -3.260139 | 2.456715 | 2.28179 | 10.36524 | 8.373579
2018-04-10 00:50 | 19266.5 | 2640.0011 | 5 | 2 | 3.123916 | -3.259789 | 2.456715 | 2.390449 | 10.36524 | 8.725718
2018-04-10 00:51 | 19299 | 2672.5095 | 5 | 2 | 2.999994 | -3.259906 | 2.456715 | 2.419877 | 10.36524 | 8.81598
2018-04-10 00:53 | 19419.05 | 120.0001 | 6 | 2 | 3.470812 | 0 | 2.456715 | 2.419877 | 10.36524 | 8.81598
2018-04-10 00:55 | 19539.05 | 240.0018 | 6 | 2 | 3.519746 | 0 | 2.456715 | 2.419877 | 10.36524 | 8.81598
2018-04-10 00:56 | 19599.05 | 300.0032 | 6 | 2 | 3.535333 | 0 | 2.456715 | 2.419877 | 10.36524 | 8.81598
2018-04-10 00:56 | 19599.06 | 0.0032 | 7 | 3 | 3.535459 | 0 | 0 | 0 | 0 | 0
2018-04-10 00:58 | 19719.14 | 120.0002 | 2 | 3 | 4.029384 | 4.890057 | 0.1623182 | 1.782e-09 | 0.6455994 | 6.301e-09
2018-04-10 01:00 | 19839.14 | 240.001 | 2 | 3 | 4.075891 | 4.889965 | 0.3252991 | 1.782e-09 | 1.306251 | 6.301e-09
2018-04-10 01:02 | 19959.14 | 360.0009 | 2 | 3 | 4.113183 | 4.88999 | 0.4882909 | 1.782e-09 | 1.973745 | 6.301e-09
2018-04-10 01:04 | 20079.14 | 480.0016 | 2 | 3 | 4.143162 | 4.889988 | 0.6512758 | 1.782e-09 | 2.646642 | 6.301e-09
2018-04-10 01:06 | 20199.14 | 600.0017 | 2 | 3 | 4.17254 | 4.890001 | 0.8142627 | 1.782e-09 | 3.324281 | 6.301e-09
2018-04-10 01:08 | 20319.14 | 720.0002 | 2 | 3 | 4.200374 | 4.79402 | 0.9769863 | 1.782e-09 | 4.005826 | 6.301e-09
2018-04-10 01:10 | 20439.14 | 840.0002 | 2 | 3 | 4.200385 | 4.268095 | 1.127948 | 1.782e-09 | 4.639926 | 6.301e-09
2018-04-10 01:12 | 20559.14 | 960.0027 | 2 | 3 | 4.200383 | 3.754066 | 1.261599 | 1.782e-09 | 5.20131 | 6.301e-09
2018-04-10 01:14 | 20679.14 | 1080.001 | 2 | 3 | 4.200371 | 3.261448 | 1.378438 | 1.782e-09 | 5.69208 | 6.301e-09
2018-04-10 01:14 | 20679.6 | 1080.4639 | 2 | 3 | 4.200394 | 3.259974 | 1.378855 | 1.782e-09 | 5.693832 | 6.301e-09
2018-04-10 01:16 | 20799.62026 | 120.002 | 3 | 3 | 4.234991 | 3.260193 | 1.487069 | 1.782e-09 | 6.15011 | 6.301e-09
2018-04-10 01:18 | 20919.61846 | 240.0002 | 3 | 3 | 4.275533 | 3.25997 | 1.595722 | 1.782e-09 | 6.61242 | 6.301e-09
2018-04-10 01:20 | 21039.61846 | 360.0002 | 3 | 3 | 4.319715 | 3.259743 | 1.704383 | 1.782e-09 | 7.079375 | 6.301e-09
2018-04-10 01:22 | 21159.61846 | 480.0002 | 3 | 3 | 4.367162 | 3.259932 | 1.813038 | 1.782e-09 | 7.551284 | 6.301e-09
2018-04-10 01:24 | 21279.62026 | 600.002 | 3 | 3 | 4.400393 | 3.019339 | 1.920267 | 1.782e-09 | 8.021921 | 6.301e-09
2018-04-10 01:26 | 21399.62016 | 720.0019 | 3 | 3 | 4.400388 | 2.489908 | 2.011695 | 1.782e-09 | 8.424242 | 6.301e-09
2018-04-10 01:28 | 21519.61846 | 840.0002 | 3 | 3 | 4.400368 | 2.071529 | 2.087457 | 1.782e-09 | 8.757625 | 6.301e-09
2018-04-10 01:30 | 21639.61886 | 960.0006 | 3 | 3 | 4.400386 | 1.739122 | 2.150749 | 1.782e-09 | 9.036132 | 6.301e-09
2018-04-10 01:32 | 21759.62026 | 1080.002 | 3 | 3 | 4.40035 | 1.471582 | 2.204089 | 1.782e-09 | 9.270848 | 6.301e-09
2018-04-10 01:34 | 21879.61856 | 1200.0003 | 3 | 3 | 4.400379 | 1.25691 | 2.249426 | 1.782e-09 | 9.470346 | 6.301e-09
2018-04-10 01:36 | 21999.61856 | 1320.0003 | 3 | 3 | 4.400349 | 1.081833 | 2.288298 | 1.782e-09 | 9.641398 | 6.301e-09
2018-04-10 01:38 | 22119.62016 | 1440.0019 | 3 | 3 | 4.400366 | 0.9404221 | 2.321918 | 1.782e-09 | 9.789338 | 6.301e-09
2018-04-10 01:40 | 22239.62016 | 1560.0019 | 3 | 3 | 4.400348 | 0.822607 | 2.351228 | 1.782e-09 | 9.918311 | 6.301e-09
2018-04-10 01:42 | 22359.61846 | 1680.0002 | 3 | 3 | 4.400314 | 0.7249622 | 2.376976 | 1.782e-09 | 10.03161 | 6.301e-09
2018-04-10 01:44 | 22466.11506 | 1786.4968 | 3 | 3 | 4.400321 | 0.6519966 | 2.397319 | 1.782e-09 | 10.12112 | 6.301e-09
2018-04-10 01:46 | 22586.16054 | 120.0002 | 4 | 3 | 4.342093 | 0 | 2.397319 | 1.782e-09 | 10.12112 | 6.301e-09
2018-04-10 01:48 | 22706.16054 | 240.0002 | 4 | 3 | 4.336348 | 0 | 2.397319 | 1.782e-09 | 10.12112 | 6.301e-09
2018-04-10 01:49 | 22766.16354 | 300.0032 | 4 | 3 | 4.334235 | 0 | 2.397319 | 1.782e-09 | 10.12112 | 6.301e-09
2018-04-10 01:51 | 22886.24454 | 120.001 | 5 | 3 | 4.035219 | -3.259885 | 2.397319 | 0.1086514 | 10.12112 | 0.4426911
2018-04-10 01:53 | 23006.24374 | 240.0002 | 5 | 3 | 3.97685 | -3.259908 | 2.397319 | 0.2173103 | 10.12112 | 0.8779581
2018-04-10 01:55 | 23126.24544 | 360.0019 | 5 | 3 | 3.920604 | -3.259953 | 2.397319 | 0.3259678 | 10.12112 | 1.306996
2018-04-10 01:57 | 23246.24534 | 480.0018 | 5 | 3 | 3.867169 | -3.259885 | 2.397319 | 0.4346255 | 10.12112 | 1.730067
2018-04-10 01:59 | 23366.24374 | 600.0002 | 5 | 3 | 3.817888 | -3.259908 | 2.397319 | 0.5432783 | 10.12112 | 2.147525
2018-04-10 02:01 | 23486.24384 | 720.0003 | 5 | 3 | 3.773242 | -3.259864 | 2.397319 | 0.6519318 | 10.12112 | 2.559883
2018-04-10 02:03 | 23606.24384 | 840.0003 | 5 | 3 | 3.732914 | -3.259963 | 2.397319 | 0.7605964 | 10.12112 | 2.967674
2018-04-10 02:05 | 23726.24464 | 960.0011 | 5 | 3 | 3.696345 | -3.259895 | 2.397319 | 0.8692514 | 10.12112 | 3.371257
2018-04-10 02:07 | 23846.24464 | 1080.0011 | 5 | 3 | 3.662977 | -3.259811 | 2.397319 | 0.9779065 | 10.12112 | 3.77104
2018-04-10 02:09 | 23966.24384 | 1200.0003 | 5 | 3 | 3.632592 | -3.259881 | 2.397319 | 1.086565 | 10.12112 | 4.167377
2018-04-10 02:11 | 24086.24374 | 1320.0002 | 5 | 3 | 3.605099 | -3.25995 | 2.397319 | 1.195212 | 10.12112 | 4.560525
2018-04-10 02:13 | 24206.24374 | 1440.0002 | 5 | 3 | 3.580559 | -3.259927 | 2.397319 | 1.303869 | 10.12112 | 4.950883
2018-04-10 02:15 | 24326.24534 | 1560.0018 | 5 | 3 | 3.558863 | -3.26018 | 2.397319 | 1.41253 | 10.12112 | 5.33875
2018-04-10 02:17 | 24446.24464 | 1680.0011 | 5 | 3 | 3.539273 | -3.259932 | 2.397319 | 1.521191 | 10.12112 | 5.724382
2018-04-10 02:19 | 24566.24374 | 1800.0002 | 5 | 3 | 3.520577 | -3.259858 | 2.397319 | 1.629846 | 10.12112 | 6.107923
2018-04-10 02:21 | 24686.24544 | 1920.0019 | 5 | 3 | 3.501534 | -3.259808 | 2.397319 | 1.7385 | 10.12112 | 6.489421
2018-04-10 02:23 | 24806.24384 | 2040.0003 | 5 | 3 | 3.480596 | -3.260151 | 2.397319 | 1.847154 | 10.12112 | 6.868766
2018-04-10 02:25 | 24926.24544 | 2160.0019 | 5 | 3 | 3.454686 | -3.259866 | 2.397319 | 1.955808 | 10.12112 | 7.245613
2018-04-10 02:27 | 25046.24454 | 2280.001 | 5 | 3 | 3.418876 | -3.260046 | 2.397319 | 2.064458 | 10.12112 | 7.619115
2018-04-10 02:29 | 25166.24454 | 2400.001 | 5 | 3 | 3.367136 | -3.259975 | 2.397319 | 2.173114 | 10.12112 | 7.988015
2018-04-10 02:31 | 25286.24454 | 2520.001 | 5 | 3 | 3.26502 | -3.259837 | 2.397319 | 2.28177 | 10.12112 | 8.349117
2018-04-10 02:32 | 25388.01714 | 2621.7736 | 5 | 3 | 2.999968 | -3.259954 | 2.397319 | 2.373919 | 10.12112 | 8.640402
2018-04-10 02:34 | 25508.06 | 119.9999 | 6 | 3 | 3.478192 | 0 | 2.397319 | 2.373919 | 10.12112 | 8.640402
2018-04-10 02:36 | 25628.06 | 239.9999 | 6 | 3 | 3.526791 | 0 | 2.397319 | 2.373919 | 10.12112 | 8.640402
2018-04-10 02:37 | 25688.07 | 300.002 | 6 | 3 | 3.542301 | 0 | 2.397319 | 2.373919 | 10.12112 | 8.640402
2018-04-10 02:37 | 25688.07 | 0.0025 | 7 | 4 | 3.542343 | 0 | 0 | 0 | 0 | 0
2018-04-10 02:39 | 25808.16 | 120.0003 | 2 | 4 | 4.033792 | 4.890034 | 0.1623111 | 0 | 0.646455 | 0
2018-04-10 02:41 | 25928.16 | 240.0003 | 2 | 4 | 4.080711 | 4.890003 | 0.325298 | 0 | 1.307889 | 0
2018-04-10 02:43 | 26048.16 | 360.0019 | 2 | 4 | 4.117872 | 4.890017 | 0.4882816 | 0 | 1.97613 | 0
2018-04-10 02:45 | 26168.16 | 480.0019 | 2 | 4 | 4.147759 | 4.890017 | 0.6512697 | 0 | 2.64979 | 0
2018-04-10 02:47 | 26288.16 | 600.0011 | 2 | 4 | 4.177516 | 4.889833 | 0.8142568 | 0 | 3.328204 | 0
2018-04-10 02:49 | 26408.16 | 720.0003 | 2 | 4 | 4.200384 | 4.705603 | 0.9762225 | 0 | 4.007228 | 0
2018-04-10 02:51 | 26528.16 | 840.002 | 2 | 4 | 4.200395 | 4.185848 | 1.124373 | 0 | 4.62952 | 0
2018-04-10 02:53 | 26648.16 | 960.0007 | 2 | 4 | 4.200378 | 3.673061 | 1.25531 | 0 | 5.179504 | 0
2018-04-10 02:55 | 26748.75 | 1060.5937 | 2 | 4 | 4.200387 | 3.259983 | 1.35212 | 0 | 5.586144 | 0
2018-04-10 02:57 | 26868.77 | 120.001 | 3 | 4 | 4.235393 | 3.259802 | 1.460338 | 0 | 6.042463 | 0
2018-04-10 02:59 | 26988.77 | 240.001 | 3 | 4 | 4.276599 | 3.260138 | 1.568995 | 0 | 6.504867 | 0
2018-04-10 03:01 | 27108.77 | 360.0001 | 3 | 4 | 4.32162 | 3.260036 | 1.677648 | 0 | 6.971949 | 0
2018-04-10 03:03 | 27228.77 | 480.0009 | 3 | 4 | 4.369925 | 3.25993 | 1.7863 | 0 | 7.444096 | 0
2018-04-10 03:05 | 27348.77 | 600.0009 | 3 | 4 | 4.400388 | 2.976501 | 1.892934 | 0 | 7.912331 | 0
2018-04-10 03:07 | 27468.77 | 720.0017 | 3 | 4 | 4.40039 | 2.453831 | 1.983059 | 0 | 8.308913 | 0
2018-04-10 03:09 | 27588.77 | 840.001 | 3 | 4 | 4.400373 | 2.040535 | 2.057698 | 0 | 8.637352 | 0
2018-04-10 03:11 | 27708.77 | 960.001 | 3 | 4 | 4.400371 | 1.710316 | 2.119999 | 0 | 8.9115 | 0
2018-04-10 03:13 | 27828.77 | 1080.0009 | 3 | 4 | 4.400363 | 1.446306 | 2.172441 | 0 | 9.142265 | 0
2018-04-10 03:15 | 27948.77 | 1200.0016 | 3 | 4 | 4.400369 | 1.233809 | 2.21698 | 0 | 9.338253 | 0
2018-04-10 03:17 | 28068.77 | 1320.0016 | 3 | 4 | 4.400352 | 1.0618 | 2.255135 | 0 | 9.506147 | 0
2018-04-10 03:19 | 28188.77 | 1440.0016 | 3 | 4 | 4.400299 | 0.9200096 | 2.288093 | 0 | 9.651176 | 0
2018-04-10 03:21 | 28308.77 | 1560.0016 | 3 | 4 | 4.40034 | 0.8052502 | 2.316795 | 0 | 9.777472 | 0
2018-04-10 03:23 | 28428.77 | 1680 | 3 | 4 | 4.400355 | 0.709404 | 2.341984 | 0 | 9.888314 | 0
2018-04-10 03:25 | 28512.01 | 1763.2479 | 3 | 4 | 4.400342 | 0.6519699 | 2.357707 | 0 | 9.957499 | 0
2018-04-10 03:27 | 28632.06124 | 119.9999 | 4 | 4 | 4.34151 | 0 | 2.357707 | 0 | 9.957499 | 0
2018-04-10 03:29 | 28752.06284 | 240.0015 | 4 | 4 | 4.335651 | 0 | 2.357707 | 0 | 9.957499 | 0
2018-04-10 03:30 | 28812.06194 | 300.0006 | 4 | 4 | 4.333467 | 0 | 2.357707 | 0 | 9.957499 | 0
2018-04-10 03:32 | 28932.15 | 120.0001 | 5 | 4 | 4.031529 | -3.259769 | 2.357707 | 0.1086444 | 9.957499 | 0.4423318
2018-04-10 03:34 | 29052.15 | 240.0001 | 5 | 4 | 3.972207 | -3.259932 | 2.357707 | 0.2172988 | 9.957499 | 0.8771283
2018-04-10 03:36 | 29172.15 | 360.001 | 5 | 4 | 3.915052 | -3.259839 | 2.357707 | 0.3259584 | 9.957499 | 1.30562
2018-04-10 03:38 | 29292.15 | 480.0001 | 5 | 4 | 3.861022 | -3.259897 | 2.357707 | 0.4346099 | 9.957499 | 1.728025
2018-04-10 03:40 | 29412.15 | 600.0007 | 5 | 4 | 3.811358 | -3.259835 | 2.357707 | 0.5432693 | 9.957499 | 2.14482
2018-04-10 03:42 | 29532.15 | 720.0018 | 5 | 4 | 3.766465 | -3.259923 | 2.357707 | 0.6519259 | 9.957499 | 2.556464
2018-04-10 03:44 | 29652.15 | 840.0019 | 5 | 4 | 3.726019 | -3.259862 | 2.357707 | 0.7605787 | 9.957499 | 2.963467
2018-04-10 03:46 | 29772.15 | 960.002 | 5 | 4 | 3.689496 | -3.259869 | 2.357707 | 0.869231 | 9.957499 | 3.366292
2018-04-10 03:48 | 29892.15 | 1080.0019 | 5 | 4 | 3.656194 | -3.259874 | 2.357707 | 0.9778889 | 9.957499 | 3.765346
2018-04-10 03:50 | 30012.15 | 1200.0012 | 5 | 4 | 3.625949 | -3.259937 | 2.357707 | 1.08654 | 9.957499 | 4.160923
2018-04-10 03:52 | 30132.15 | 1320.0003 | 5 | 4 | 3.598687 | -3.260216 | 2.357707 | 1.195192 | 9.957499 | 4.553384
2018-04-10 03:54 | 30252.15 | 1440.0007 | 5 | 4 | 3.574509 | -3.259827 | 2.357707 | 1.303847 | 9.957499 | 4.943061
2018-04-10 03:56 | 30372.15 | 1560.0004 | 5 | 4 | 3.553117 | -3.26014 | 2.357707 | 1.412501 | 9.957499 | 5.330259
2018-04-10 03:58 | 30492.15 | 1680.0019 | 5 | 4 | 3.533697 | -3.259944 | 2.357707 | 1.521159 | 9.957499 | 5.715265
2018-04-10 04:00 | 30612.15 | 1800.001 | 5 | 4 | 3.514967 | -3.259881 | 2.357707 | 1.6298 | 9.957499 | 6.098154
2018-04-10 04:02 | 30732.15 | 1920.0011 | 5 | 4 | 3.495545 | -3.25986 | 2.357707 | 1.73847 | 9.957499 | 6.479078
2018-04-10 04:04 | 30852.15 | 2040.0019 | 5 | 4 | 3.473622 | -3.260154 | 2.357707 | 1.847124 | 9.957499 | 6.857727
2018-04-10 04:06 | 30972.15 | 2160.0011 | 5 | 4 | 3.445293 | -3.259874 | 2.357707 | 1.955779 | 9.957499 | 7.233703
2018-04-10 04:08 | 31092.15 | 2280.0003 | 5 | 4 | 3.405917 | -3.260216 | 2.357707 | 2.064428 | 9.957499 | 7.606004
2018-04-10 04:10 | 31212.15 | 2400.0019 | 5 | 4 | 3.34481 | -3.260179 | 2.357707 | 2.173086 | 9.957499 | 7.973092
2018-04-10 04:12 | 31332.15 | 2520.0003 | 5 | 4 | 3.205826 | -3.259925 | 2.357707 | 2.281736 | 9.957499 | 8.330291
2018-04-10 04:13 | 31396.88 | 2584.7346 | 5 | 4 | 2.999976 | -3.259948 | 2.357707 | 2.340351 | 9.957499 | 8.513089
2018-04-10 04:15 | 31516.93 | 120.0006 | 6 | 4 | 3.483164 | 0 | 2.357707 | 2.340351 | 9.957499 | 8.513089
2018-04-10 04:17 | 31636.93 | 240.003 | 6 | 4 | 3.531412 | 0 | 2.357707 | 2.340351 | 9.957499 | 8.513089
2018-04-10 04:18 | 31696.93 | 300.0028 | 6 | 4 | 3.546807 | 0 | 2.357707 | 2.340351 | 9.957499 | 8.513089
2018-04-10 04:18 | 31696.94 | 0.0025 | 7 | 5 | 3.546877 | 0 | 0 | 0 | 0 | 0
2018-04-10 04:20 | 31817.02 | 120.0002 | 2 | 5 | 4.037087 | 4.890097 | 0.1622955 | 8.09e-10 | 0.6470303 | 2.868e-09
2018-04-10 04:22 | 31937.02 | 240.0002 | 2 | 5 | 4.084413 | 4.890032 | 0.3252816 | 8.09e-10 | 1.309038 | 2.868e-09
2018-04-10 04:24 | 32057.02 | 360.0002 | 2 | 5 | 4.12147 | 4.889826 | 0.4882726 | 8.09e-10 | 1.97791 | 2.868e-09
2018-04-10 04:26 | 32177.02 | 480.0003 | 2 | 5 | 4.15159 | 4.890095 | 0.6512569 | 8.09e-10 | 2.652153 | 2.868e-09
2018-04-10 04:28 | 32297.02 | 600.001 | 2 | 5 | 4.181985 | 4.88998 | 0.8142374 | 8.09e-10 | 3.331207 | 2.868e-09
2018-04-10 04:30 | 32417.02 | 720.001 | 2 | 5 | 4.200406 | 4.633905 | 0.9751956 | 8.09e-10 | 4.006467 | 2.868e-09
2018-04-10 04:32 | 32537.02 | 840.0003 | 2 | 5 | 4.200394 | 4.117849 | 1.121018 | 8.09e-10 | 4.618979 | 2.868e-09
2018-04-10 04:34 | 32657.02 | 960.0003 | 2 | 5 | 4.200369 | 3.60965 | 1.249764 | 8.09e-10 | 5.159761 | 2.868e-09
2018-04-10 04:35 | 32742.75 | 1045.7265 | 2 | 5 | 4.200396 | 3.259979 | 1.331527 | 8.09e-10 | 5.503196 | 2.868e-09
2018-04-10 04:37 | 32862.77 | 120.0002 | 3 | 5 | 4.235709 | 3.259872 | 1.439737 | 8.09e-10 | 5.959495 | 2.868e-09
2018-04-10 04:39 | 32982.77 | 240.0018 | 3 | 5 | 4.277284 | 3.260118 | 1.548396 | 8.09e-10 | 6.421964 | 2.868e-09
2018-04-10 04:41 | 33102.77 | 360.0018 | 3 | 5 | 4.322838 | 3.260143 | 1.657057 | 8.09e-10 | 6.889179 | 2.868e-09
2018-04-10 04:43 | 33222.77 | 480.001 | 3 | 5 | 4.371711 | 3.259865 | 1.765714 | 8.09e-10 | 7.361512 | 2.868e-09
2018-04-10 04:45 | 33342.77 | 600.0002 | 3 | 5 | 4.400381 | 2.951448 | 1.871941 | 8.09e-10 | 7.828077 | 2.868e-09
2018-04-10 04:47 | 33462.77 | 720.0003 | 3 | 5 | 4.400375 | 2.432081 | 1.961307 | 8.09e-10 | 8.22132 | 2.868e-09
2018-04-10 04:49 | 33582.77 | 840.0019 | 3 | 5 | 4.400394 | 2.022211 | 2.035272 | 8.09e-10 | 8.546794 | 2.868e-09
2018-04-10 04:51 | 33702.77 | 960.0012 | 3 | 5 | 4.400385 | 1.694613 | 2.096992 | 8.09e-10 | 8.818383 | 2.868e-09
2018-04-10 04:53 | 33822.77 | 1080.0019 | 3 | 5 | 4.400374 | 1.431786 | 2.148925 | 8.09e-10 | 9.046911 | 2.868e-09
2018-04-10 04:55 | 33942.77 | 1200.0019 | 3 | 5 | 4.400348 | 1.220997 | 2.193002 | 8.09e-10 | 9.240866 | 2.868e-09
2018-04-10 04:57 | 34062.77 | 1320.0002 | 3 | 5 | 4.400331 | 1.049397 | 2.230741 | 8.09e-10 | 9.40693 | 2.868e-09
2018-04-10 04:59 | 34182.77 | 1440.0018 | 3 | 5 | 4.400351 | 0.9103718 | 2.263327 | 8.09e-10 | 9.550318 | 2.868e-09
2018-04-10 05:01 | 34302.77 | 1560.0011 | 3 | 5 | 4.400346 | 0.7960091 | 2.291693 | 8.09e-10 | 9.675139 | 2.868e-09
2018-04-10 05:03 | 34422.77 | 1680.0027 | 3 | 5 | 4.400303 | 0.6999779 | 2.316578 | 8.09e-10 | 9.784643 | 2.868e-09
2018-04-10 05:04 | 34493.87 | 1751.1064 | 3 | 5 | 4.400343 | 0.6519928 | 2.329927 | 8.09e-10 | 9.843381 | 2.868e-09
2018-04-10 05:06 | 34613.92 | 120.0016 | 4 | 5 | 4.341107 | 0 | 2.329927 | 8.09e-10 | 9.843381 | 2.868e-09
2018-04-10 05:08 | 34733.92 | 240.0009 | 4 | 5 | 4.335176 | 0 | 2.329927 | 8.09e-10 | 9.843381 | 2.868e-09
2018-04-10 05:09 | 34793.92 | 300.0045 | 4 | 5 | 4.332976 | 0 | 2.329927 | 8.09e-10 | 9.843381 | 2.868e-09
2018-04-10 05:11 | 34914.00438 | 120.0002 | 5 | 5 | 4.028666 | -3.259866 | 2.329927 | 0.1086494 | 9.843381 | 0.4420988
2018-04-10 05:13 | 35034.00438 | 240.0002 | 5 | 5 | 3.968619 | -3.25989 | 2.329927 | 0.2173104 | 9.843381 | 0.8765681
2018-04-10 05:15 | 35154.00438 | 360.0002 | 5 | 5 | 3.910889 | -3.260289 | 2.329927 | 0.3259639 | 9.843381 | 1.304614
2018-04-10 05:17 | 35274.00518 | 480.001 | 5 | 5 | 3.856452 | -3.25989 | 2.329927 | 0.4346153 | 9.843381 | 1.726545
2018-04-10 05:19 | 35394.00528 | 600.0011 | 5 | 5 | 3.806561 | -3.259887 | 2.329927 | 0.5432783 | 9.843381 | 2.142843
2018-04-10 05:21 | 35514.00598 | 720.0018 | 5 | 5 | 3.761595 | -3.259935 | 2.329927 | 0.6519389 | 9.843381 | 2.553981
2018-04-10 05:23 | 35634.00608 | 840.0019 | 5 | 5 | 3.721152 | -3.259818 | 2.329927 | 0.7605922 | 9.843381 | 2.960455
2018-04-10 05:25 | 35754.00528 | 960.0011 | 5 | 5 | 3.684603 | -3.260282 | 2.329927 | 0.869248 | 9.843381 | 3.362761
2018-04-10 05:27 | 35874.00688 | 1080.0027 | 5 | 5 | 3.651347 | -3.259876 | 2.329927 | 0.9779068 | 9.843381 | 3.761292
2018-04-10 05:29 | 35994.00508 | 1200.0009 | 5 | 5 | 3.6213 | -3.259825 | 2.329927 | 1.086561 | 9.843381 | 4.156366
2018-04-10 05:31 | 36114.00598 | 1320.0018 | 5 | 5 | 3.594291 | -3.260046 | 2.329927 | 1.195217 | 9.843381 | 4.548345
2018-04-10 05:33 | 36234.00528 | 1440.0011 | 5 | 5 | 3.570336 | -3.259871 | 2.329927 | 1.303873 | 9.843381 | 4.937558
2018-04-10 05:35 | 36354.00528 | 1560.0011 | 5 | 5 | 3.549133 | -3.260082 | 2.329927 | 1.412525 | 9.843381 | 5.324309
2018-04-10 05:37 | 36474.00528 | 1680.0011 | 5 | 5 | 3.529821 | -3.260216 | 2.329927 | 1.52118 | 9.843381 | 5.708882
2018-04-10 05:39 | 36594.00438 | 1800.0002 | 5 | 5 | 3.510944 | -3.260019 | 2.329927 | 1.629829 | 9.843381 | 6.091372
2018-04-10 05:41 | 36714.00608 | 1920.0019 | 5 | 5 | 3.491283 | -3.259864 | 2.329927 | 1.738484 | 9.843381 | 6.471799
2018-04-10 05:43 | 36834.00598 | 2040.0018 | 5 | 5 | 3.468572 | -3.259858 | 2.329927 | 1.847138 | 9.843381 | 6.849947
2018-04-10 05:45 | 36954.00448 | 2160.0003 | 5 | 5 | 3.438214 | -3.259937 | 2.329927 | 1.955788 | 9.843381 | 7.225255
2018-04-10 05:47 | 37074.00448 | 2280.0003 | 5 | 5 | 3.395934 | -3.259835 | 2.329927 | 2.064438 | 9.843381 | 7.596646
2018-04-10 05:49 | 37194.00448 | 2400.0003 | 5 | 5 | 3.325777 | -3.259895 | 2.329927 | 2.17309 | 9.843381 | 7.962236
2018-04-10 05:51 | 37314.00448 | 2520.0003 | 5 | 5 | 3.141891 | -3.260013 | 2.329927 | 2.281744 | 9.843381 | 8.315697
2018-04-10 05:52 | 37351.55868 | 2557.5545 | 5 | 5 | 2.999984 | -3.260065 | 2.329927 | 2.315747 | 9.843381 | 8.420356
2018-04-10 05:54 | 37471.60982 | 120.0015 | 6 | 5 | 3.486665 | 0 | 2.329927 | 2.315747 | 9.843381 | 8.420356
2018-04-10 05:56 | 37591.60822 | 239.9999 | 6 | 5 | 3.534685 | 0 | 2.329927 | 2.315747 | 9.843381 | 8.420356
2018-04-10 05:57 | 37651.61122 | 300.0029 | 6 | 5 | 3.550048 | 0 | 2.329927 | 2.315747 | 9.843381 | 8.420356
2018-04-10 05:57 | 37651.62344 | 0.004 | 7 | 6 | 3.550036 | 0 | 0 | 0 | 0 | 0
2018-04-10 05:59 | 37771.71 | 120.0009 | 2 | 6 | 4.040091 | 4.89003 | 0.1623006 | 0 | 0.6475806 | 0
2018-04-10 06:01 | 37891.71 | 240.0001 | 2 | 6 | 4.087696 | 4.890013 | 0.3252819 | 0 | 1.310092 | 0
2018-04-10 06:03 | 38011.71 | 360.0001 | 2 | 6 | 4.124741 | 4.890087 | 0.4882604 | 0 | 1.979446 | 0
2018-04-10 06:05 | 38131.71 | 480.0009 | 2 | 6 | 4.154865 | 4.889999 | 0.6512485 | 0 | 2.654229 | 0
2018-04-10 06:07 | 38251.71 | 600.0002 | 2 | 6 | 4.185694 | 4.890152 | 0.8142372 | 0 | 3.333888 | 0
2018-04-10 06:09 | 38371.71 | 720.001 | 2 | 6 | 4.200397 | 4.579235 | 0.9741613 | 0 | 4.00511 | 0
2018-04-10 06:11 | 38491.71 | 840.0018 | 2 | 6 | 4.200378 | 4.066158 | 1.118228 | 0 | 4.610247 | 0
2018-04-10 06:13 | 38611.71 | 960.0018 | 2 | 6 | 4.200403 | 3.563278 | 1.245331 | 0 | 5.144129 | 0
2018-04-10 06:14 | 38686.45 | 1034.7423 | 2 | 6 | 4.2004 | 3.259991 | 1.316124 | 0 | 5.441484 | 0
2018-04-10 06:16 | 38806.47 | 120.001 | 3 | 6 | 4.235834 | 3.259792 | 1.424343 | 0 | 5.897829 | 0
2018-04-10 06:18 | 38926.47 | 240.001 | 3 | 6 | 4.277761 | 3.260111 | 1.533003 | 0 | 6.360331 | 0
2018-04-10 06:20 | 39046.47 | 360 | 3 | 6 | 4.323564 | 3.260157 | 1.641652 | 0 | 6.827562 | 0
2018-04-10 06:22 | 39166.47 | 480.0003 | 3 | 6 | 4.372799 | 3.259851 | 1.750309 | 0 | 7.299991 | 0
2018-04-10 06:24 | 39286.47 | 600.0004 | 3 | 6 | 4.400386 | 2.936911 | 1.856265 | 0 | 7.765433 | 0
2018-04-10 06:26 | 39406.47 | 720.0018 | 3 | 6 | 4.400381 | 2.420853 | 1.945207 | 0 | 8.156811 | 0
2018-04-10 06:28 | 39526.47 | 840.001 | 3 | 6 | 4.400383 | 2.010941 | 2.0188 | 0 | 8.48065 | 0
2018-04-10 06:30 | 39646.47 | 960.0018 | 3 | 6 | 4.400382 | 1.684689 | 2.080174 | 0 | 8.750716 | 0
2018-04-10 06:32 | 39766.47 | 1080.0011 | 3 | 6 | 4.400352 | 1.422539 | 2.131795 | 0 | 8.977868 | 0
2018-04-10 06:34 | 39886.47 | 1200.0003 | 3 | 6 | 4.400374 | 1.212523 | 2.175582 | 0 | 9.170548 | 0
2018-04-10 06:36 | 40006.47 | 1320.0003 | 3 | 6 | 4.400332 | 1.041342 | 2.213044 | 0 | 9.335391 | 0
2018-04-10 06:38 | 40126.47 | 1440.0003 | 3 | 6 | 4.400345 | 0.9027367 | 2.245369 | 0 | 9.477634 | 0
2018-04-10 06:40 | 40246.47 | 1560.0018 | 3 | 6 | 4.400329 | 0.7884407 | 2.273497 | 0 | 9.601406 | 0
2018-04-10 06:42 | 40366.47 | 1680.0003 | 3 | 6 | 4.400337 | 0.6944523 | 2.298159 | 0 | 9.709927 | 0
2018-04-10 06:43 | 40427.71 | 1741.2425 | 3 | 6 | 4.400305 | 0.651989 | 2.309607 | 0 | 9.760303 | 0
2018-04-10 06:45 | 40547.75 | 120.0025 | 4 | 6 | 4.340674 | 0 | 2.309607 | 0 | 9.760303 | 0
2018-04-10 06:47 | 40667.75 | 240 | 4 | 6 | 4.334677 | 0 | 2.309607 | 0 | 9.760303 | 0
2018-04-10 06:48 | 40727.75 | 300.0023 | 4 | 6 | 4.332448 | 0 | 2.309607 | 0 | 9.760303 | 0
2018-04-10 06:50 | 40847.83862 | 120.0002 | 5 | 6 | 4.02658 | -3.259827 | 2.309607 | 0.1086519 | 9.760303 | 0.4419181
2018-04-10 06:52 | 40967.83932 | 240.0009 | 5 | 6 | 3.966012 | -3.260105 | 2.309607 | 0.2172986 | 9.760303 | 0.8760766
2018-04-10 06:54 | 41087.83852 | 360.0001 | 5 | 6 | 3.90791 | -3.259814 | 2.309607 | 0.3259601 | 9.760303 | 1.303849
2018-04-10 06:56 | 41207.83872 | 480.0003 | 5 | 6 | 3.853195 | -3.259933 | 2.309607 | 0.4346207 | 9.760303 | 1.725474
2018-04-10 06:58 | 41327.84012 | 600.0017 | 5 | 6 | 3.803199 | -3.259835 | 2.309607 | 0.5432793 | 9.760303 | 2.141394
2018-04-10 07:00 | 41447.84022 | 720.0018 | 5 | 6 | 3.758261 | -3.259816 | 2.309607 | 0.6519302 | 9.760303 | 2.552129
2018-04-10 07:02 | 41567.83852 | 840.0001 | 5 | 6 | 3.717858 | -3.259795 | 2.309607 | 0.760585 | 9.760303 | 2.958247
2018-04-10 07:04 | 41687.83932 | 960.0009 | 5 | 6 | 3.68127 | -3.260282 | 2.309607 | 0.8692406 | 9.760303 | 3.360195
2018-04-10 07:06 | 41807.83862 | 1080.0002 | 5 | 6 | 3.648117 | -3.25989 | 2.309607 | 0.9778907 | 9.760303 | 3.758335
2018-04-10 07:08 | 41927.83932 | 1200.0009 | 5 | 6 | 3.618106 | -3.259762 | 2.309607 | 1.086541 | 9.760303 | 4.153043
2018-04-10 07:10 | 42047.84012 | 1320.0017 | 5 | 6 | 3.591149 | -3.25985 | 2.309607 | 1.195194 | 9.760303 | 4.544666
2018-04-10 07:12 | 42167.84012 | 1440.0017 | 5 | 6 | 3.567315 | -3.259809 | 2.309607 | 1.30385 | 9.760303 | 4.933547
2018-04-10 07:14 | 42287.83862 | 1560.0002 | 5 | 6 | 3.546209 | -3.259916 | 2.309607 | 1.412496 | 9.760303 | 5.319955
2018-04-10 07:16 | 42407.83912 | 1680.0007 | 5 | 6 | 3.526898 | -3.259851 | 2.309607 | 1.521153 | 9.760303 | 5.704218
2018-04-10 07:18 | 42527.84012 | 1800.0017 | 5 | 6 | 3.507918 | -3.259804 | 2.309607 | 1.629809 | 9.760303 | 6.086407
2018-04-10 07:20 | 42647.83932 | 1920.0009 | 5 | 6 | 3.487803 | -3.259892 | 2.309607 | 1.738457 | 9.760303 | 6.466458
2018-04-10 07:22 | 42767.83932 | 2040.0009 | 5 | 6 | 3.464329 | -3.25995 | 2.309607 | 1.847113 | 9.760303 | 6.844202
2018-04-10 07:24 | 42887.83862 | 2160.0002 | 5 | 6 | 3.432272 | -3.26014 | 2.309607 | 1.955765 | 9.760303 | 7.21897
2018-04-10 07:26 | 43007.83872 | 2280.0003 | 5 | 6 | 3.387354 | -3.259979 | 2.309607 | 2.064422 | 9.760303 | 7.589618
2018-04-10 07:28 | 43127.84182 | 2400.0034 | 5 | 6 | 3.308784 | -3.259918 | 2.309607 | 2.173072 | 9.760303 | 7.953898
2018-04-10 07:30 | 43247.83862 | 2520.0002 | 5 | 6 | 3.082212 | -3.259902 | 2.309607 | 2.281719 | 9.760303 | 8.303856
2018-04-10 07:30 | 43266.79192 | 2538.9535 | 5 | 6 | 2.999983 | -3.259818 | 2.309607 | 2.298878 | 9.760303 | 8.356077
2018-04-10 07:32 | 43386.84 | 120.0009 | 6 | 6 | 3.489493 | 0 | 2.309607 | 2.298885 | 9.760303 | 8.356097
2018-04-10 07:34 | 43506.84 | 240.0009 | 6 | 6 | 3.537264 | 0 | 2.309607 | 2.298885 | 9.760303 | 8.356097
2018-04-10 07:35 | 43566.84 | 300.0008 | 6 | 6 | 3.55257 | 0 | 2.309607 | 2.298885 | 9.760303 | 8.356097
2018-04-10 07:35 | 43566.85 | 0.0024 | 7 | 7 | 3.55273 | 0 | 0 | 0 | 0 | 0
2018-04-10 07:37 | 43686.93 | 120.0019 | 2 | 7 | 4.042245 | 4.889868 | 0.1623103 | 0 | 0.6480111 | 0
2018-04-10 07:39 | 43806.93 | 240.0011 | 2 | 7 | 4.090082 | 4.890141 | 0.3252918 | 0 | 1.310894 | 0
2018-04-10 07:41 | 43926.93 | 360.002 | 2 | 7 | 4.127029 | 4.89007 | 0.488284 | 0 | 1.980689 | 0
2018-04-10 07:43 | 44046.93 | 480.0012 | 2 | 7 | 4.157196 | 4.890129 | 0.6512634 | 0 | 2.65581 | 0
2018-04-10 07:45 | 44166.93 | 600.0019 | 2 | 7 | 4.188489 | 4.890114 | 0.8142529 | 0 | 3.335886 | 0
2018-04-10 07:47 | 44286.93 | 720.0018 | 2 | 7 | 4.200372 | 4.535843 | 0.9732481 | 0 | 4.003389 | 0
2018-04-10 07:49 | 44406.93 | 840.0018 | 2 | 7 | 4.200394 | 4.027681 | 1.115948 | 0 | 4.602784 | 0
2018-04-10 07:51 | 44526.93 | 960.0003 | 2 | 7 | 4.200374 | 3.526163 | 1.241791 | 0 | 5.131371 | 0
2018-04-10 07:53 | 44592.66 | 1025.7328 | 2 | 7 | 4.200396 | 3.259983 | 1.303728 | 0 | 5.391531 | 0
2018-04-10 07:55 | 44712.69 | 120.0012 | 3 | 7 | 4.235942 | 3.259832 | 1.411946 | 0 | 5.847872 | 0
2018-04-10 07:57 | 44832.69 | 240.0012 | 3 | 7 | 4.27795 | 3.260139 | 1.5206 | 0 | 6.31037 | 0
2018-04-10 07:59 | 44952.69 | 360.0004 | 3 | 7 | 4.324021 | 3.260138 | 1.62926 | 0 | 6.777676 | 0
2018-04-10 08:01 | 45072.69 | 480.0011 | 3 | 7 | 4.373498 | 3.259819 | 1.737915 | 0 | 7.250167 | 0
2018-04-10 08:03 | 45192.69 | 600.0012 | 3 | 7 | 4.4004 | 2.927469 | 1.843699 | 0 | 7.714895 | 0
2018-04-10 08:05 | 45312.69 | 720.002 | 3 | 7 | 4.40039 | 2.412722 | 1.93234 | 0 | 8.10495 | 0
2018-04-10 08:07 | 45432.69 | 840.0019 | 3 | 7 | 4.400386 | 2.004381 | 2.005687 | 0 | 8.427706 | 0
2018-04-10 08:09 | 45552.69 | 960.0019 | 3 | 7 | 4.400362 | 1.678141 | 2.066849 | 0 | 8.696842 | 0
2018-04-10 08:11 | 45672.69 | 1080.0019 | 3 | 7 | 4.400366 | 1.417164 | 2.118269 | 0 | 8.923106 | 0
2018-04-10 08:13 | 45792.69 | 1200.0012 | 3 | 7 | 4.400371 | 1.20698 | 2.161868 | 0 | 9.114956 | 0
2018-04-10 08:15 | 45912.68 | 1320.0003 | 3 | 7 | 4.400316 | 1.035997 | 2.199157 | 0 | 9.279042 | 0
2018-04-10 08:17 | 46032.69 | 1440.0012 | 3 | 7 | 4.40034 | 0.8980083 | 2.231316 | 0 | 9.420551 | 0
2018-04-10 08:19 | 46152.68 | 1560.0003 | 3 | 7 | 4.400346 | 0.7840443 | 2.259284 | 0 | 9.543624 | 0
2018-04-10 08:21 | 46272.69 | 1680.002 | 3 | 7 | 4.400337 | 0.6902313 | 2.283799 | 0 | 9.651496 | 0
2018-04-10 08:21 | 46327.26 | 1734.5777 | 3 | 7 | 4.400309 | 0.6519928 | 2.293968 | 0 | 9.696245 | 0
2018-04-10 08:23 | 46447.3 | 120.0007 | 4 | 7 | 4.340405 | 0 | 2.293968 | 0 | 9.696245 | 0
2018-04-10 08:25 | 46567.3 | 240.0007 | 4 | 7 | 4.334365 | 0 | 2.293968 | 0 | 9.696245 | 0
2018-04-10 08:26 | 46627.31 | 300.0029 | 4 | 7 | 4.332128 | 0 | 2.293968 | 0 | 9.696245 | 0
2018-04-10 08:28 | 46747.39014 | 120.001 | 5 | 7 | 4.024788 | -3.259839 | 2.293968 | 0.1086524 | 9.696245 | 0.4417587
2018-04-10 08:30 | 46867.39104 | 240.0019 | 5 | 7 | 3.963853 | -3.259883 | 2.293968 | 0.2173139 | 9.696245 | 0.8757603
2018-04-10 08:32 | 46987.38984 | 360.0007 | 5 | 7 | 3.905377 | -3.259856 | 2.293968 | 0.3259665 | 9.696245 | 1.303243
2018-04-10 08:34 | 47107.39014 | 480.001 | 5 | 7 | 3.850407 | -3.259912 | 2.293968 | 0.4346196 | 9.696245 | 1.724548
2018-04-10 08:36 | 47227.39014 | 600.001 | 5 | 7 | 3.800301 | -3.259846 | 2.293968 | 0.5432695 | 9.696245 | 2.140126
2018-04-10 08:38 | 47347.39014 | 720.001 | 5 | 7 | 3.755176 | -3.259814 | 2.293968 | 0.6519246 | 9.696245 | 2.550553
2018-04-10 08:40 | 47467.39094 | 840.0018 | 5 | 7 | 3.714683 | -3.260128 | 2.293968 | 0.7605826 | 9.696245 | 2.956343
2018-04-10 08:42 | 47587.39094 | 960.0018 | 5 | 7 | 3.678061 | -3.260258 | 2.293968 | 0.8692359 | 9.696245 | 3.357937
2018-04-10 08:44 | 47707.38944 | 1080.0003 | 5 | 7 | 3.64494 | -3.260076 | 2.293968 | 0.9778876 | 9.696245 | 3.755736
2018-04-10 08:46 | 47827.38944 | 1200.0003 | 5 | 7 | 3.615046 | -3.259906 | 2.293968 | 1.08654 | 9.696245 | 4.150115
2018-04-10 08:48 | 47947.39094 | 1320.0018 | 5 | 7 | 3.58826 | -3.259944 | 2.293968 | 1.195195 | 9.696245 | 4.541423
2018-04-10 08:50 | 48067.38944 | 1440.0003 | 5 | 7 | 3.564551 | -3.259827 | 2.293968 | 1.303848 | 9.696245 | 4.92998
2018-04-10 08:52 | 48187.39104 | 1560.0019 | 5 | 7 | 3.543587 | -3.259979 | 2.293968 | 1.412504 | 9.696245 | 5.316133
2018-04-10 08:54 | 48307.39014 | 1680.001 | 5 | 7 | 3.52429 | -3.259908 | 2.293968 | 1.521157 | 9.696245 | 5.700097
2018-04-10 08:56 | 48427.39014 | 1800.001 | 5 | 7 | 3.505183 | -3.260279 | 2.293968 | 1.629811 | 9.696245 | 6.081989
2018-04-10 08:58 | 48547.39024 | 1920.0011 | 5 | 7 | 3.484863 | -3.260285 | 2.293968 | 1.738461 | 9.696245 | 6.461748
2018-04-10 09:00 | 48667.39024 | 2040.0011 | 5 | 7 | 3.460688 | -3.260051 | 2.293968 | 1.847115 | 9.696245 | 6.839131
2018-04-10 09:02 | 48787.39094 | 2160.0018 | 5 | 7 | 3.427303 | -3.259942 | 2.293968 | 1.955766 | 9.696245 | 7.213432
2018-04-10 09:04 | 48907.39014 | 2280.001 | 5 | 7 | 3.380016 | -3.259996 | 2.293968 | 2.064418 | 9.696245 | 7.583419
2018-04-10 09:06 | 49027.39014 | 2400.001 | 5 | 7 | 3.293123 | -3.259925 | 2.293968 | 2.173074 | 9.696245 | 7.94656
2018-04-10 09:08 | 49147.39014 | 2520.001 | 5 | 7 | 3.017465 | -3.259799 | 2.293968 | 2.281724 | 9.696245 | 8.293046
2018-04-10 09:09 | 49150.89874 | 2523.5096 | 5 | 7 | 2.999986 | -3.259965 | 2.293968 | 2.284903 | 9.696245 | 8.30261
2018-04-10 09:11 | 49270.95 | 120.0014 | 6 | 7 | 3.492425 | 0 | 2.293968 | 2.284903 | 9.696245 | 8.30261
2018-04-10 09:13 | 49390.95 | 240.003 | 6 | 7 | 3.539916 | 0 | 2.293968 | 2.284903 | 9.696245 | 8.30261
2018-04-10 09:14 | 49450.95 | 300.0004 | 6 | 7 | 3.555131 | 0 | 2.293968 | 2.284903 | 9.696245 | 8.30261
2018-04-10 09:14 | 49450.96 | 0.0024 | 7 | 8 | 3.555221 | 0 | 0 | 0 | 0 | 0
2018-04-10 09:16 | 49571.05 | 120.0011 | 2 | 8 | 4.044966 | 4.890085 | 0.1623067 | 0 | 0.6484706 | 0
2018-04-10 09:18 | 49691.05 | 240.0011 | 2 | 8 | 4.092856 | 4.890131 | 0.3252985 | 0 | 1.311844 | 0
2018-04-10 09:20 | 49811.05 | 360.0018 | 2 | 8 | 4.129647 | 4.889988 | 0.4882892 | 0 | 1.982075 | 0
2018-04-10 09:22 | 49931.04 | 480.0002 | 2 | 8 | 4.159708 | 4.890205 | 0.6512703 | 0 | 2.657618 | 0
2018-04-10 09:24 | 50051.05 | 600.0011 | 2 | 8 | 4.19116 | 4.889969 | 0.8142534 | 0 | 3.338087 | 0
2018-04-10 09:26 | 50171.04 | 720.0004 | 2 | 8 | 4.200369 | 4.500906 | 0.9723443 | 0 | 4.001926 | 0
2018-04-10 09:28 | 50291.05 | 840.0018 | 2 | 8 | 4.200412 | 3.995018 | 1.113932 | 0 | 4.59665 | 0
2018-04-10 09:30 | 50411.04 | 960.0002 | 2 | 8 | 4.200394 | 3.49655 | 1.238724 | 0 | 5.120822 | 0
2018-04-10 09:31 | 50469.85 | 1018.8016 | 2 | 8 | 4.200392 | 3.259991 | 1.293886 | 0 | 5.352524 | 0
2018-04-10 09:33 | 50589.86 | 120.0018 | 3 | 8 | 4.235954 | 3.259937 | 1.402096 | 0 | 5.808832 | 0
2018-04-10 09:35 | 50709.86 | 240.0002 | 3 | 8 | 4.278062 | 3.25996 | 1.510749 | 0 | 6.271327 | 0
2018-04-10 09:37 | 50829.86 | 360.0002 | 3 | 8 | 4.324246 | 3.259922 | 1.6194 | 0 | 6.73862 | 0
2018-04-10 09:39 | 50949.86 | 480.001 | 3 | 8 | 4.374021 | 3.259872 | 1.728053 | 0 | 7.211137 | 0
2018-04-10 09:41 | 51069.86 | 600.0017 | 3 | 8 | 4.400378 | 2.918724 | 1.833683 | 0 | 7.67522 | 0
2018-04-10 09:43 | 51189.86 | 720.0018 | 3 | 8 | 4.400383 | 2.405375 | 1.922061 | 0 | 8.064116 | 0
2018-04-10 09:45 | 51309.86 | 840.0019 | 3 | 8 | 4.400366 | 1.996248 | 1.995153 | 0 | 8.385748 | 0
2018-04-10 09:47 | 51429.86 | 960.001 | 3 | 8 | 4.400364 | 1.671099 | 2.056069 | 0 | 8.653802 | 0
2018-04-10 09:49 | 51549.86 | 1080.0028 | 3 | 8 | 4.400344 | 1.410095 | 2.107261 | 0 | 8.879066 | 0
2018-04-10 09:51 | 51669.86 | 1200.0003 | 3 | 8 | 4.400364 | 1.200577 | 2.150642 | 0 | 9.069959 | 0
2018-04-10 09:53 | 51789.86 | 1320.0019 | 3 | 8 | 4.400337 | 1.030293 | 2.187724 | 0 | 9.233132 | 0
2018-04-10 09:55 | 51909.86 | 1440.0011 | 3 | 8 | 4.400333 | 0.8924103 | 2.219692 | 0 | 9.3738 | 0
2018-04-10 09:57 | 52029.86 | 1560.0011 | 3 | 8 | 4.400336 | 0.7791996 | 2.247481 | 0 | 9.496083 | 0
2018-04-10 09:59 | 52149.86 | 1680.0019 | 3 | 8 | 4.400345 | 0.6856823 | 2.271836 | 0 | 9.603253 | 0
2018-04-10 09:59 | 52198.04 | 1728.1809 | 3 | 8 | 4.400321 | 0.6519947 | 2.280783 | 0 | 9.642624 | 0
2018-04-10 10:01 | 52318.09 | 120 | 4 | 8 | 4.340186 | 0 | 2.280783 | 0 | 9.642624 | 0
2018-04-10 10:03 | 52438.09 | 240.0008 | 4 | 8 | 4.334121 | 0 | 2.280783 | 0 | 9.642624 | 0
2018-04-10 10:04 | 52498.09 | 300.0022 | 4 | 8 | 4.331862 | 0 | 2.280783 | 0 | 9.642624 | 0
2018-04-10 10:06 | 52618.17 | 120.0001 | 5 | 8 | 4.023138 | -3.260103 | 2.280783 | 0.1086514 | 9.642624 | 0.4416058
2018-04-10 10:08 | 52738.17 | 240.0001 | 5 | 8 | 3.961886 | -3.260028 | 2.280783 | 0.2173054 | 9.642624 | 0.8753816
2018-04-10 10:10 | 52858.17 | 360.0001 | 5 | 8 | 3.903132 | -3.259911 | 2.280783 | 0.3259594 | 9.642624 | 1.302642
2018-04-10 10:12 | 52978.18 | 480.0017 | 5 | 8 | 3.847956 | -3.259953 | 2.280783 | 0.4346151 | 9.642624 | 1.723701
2018-04-10 10:14 | 53098.18 | 600.0017 | 5 | 8 | 3.7977 | -3.260201 | 2.280783 | 0.5432653 | 9.642624 | 2.139007
2018-04-10 10:16 | 53218.17 | 720.0001 | 5 | 8 | 3.752506 | -3.260214 | 2.280783 | 0.6519147 | 9.642624 | 2.549128
2018-04-10 10:18 | 53338.17 | 840.0009 | 5 | 8 | 3.711902 | -3.259789 | 2.280783 | 0.7605663 | 9.642624 | 2.954598
2018-04-10 10:20 | 53458.18 | 960.0032 | 5 | 8 | 3.675301 | -3.259818 | 2.280783 | 0.8692262 | 9.642624 | 3.355913
2018-04-10 10:22 | 53578.17 | 1080.0008 | 5 | 8 | 3.64209 | -3.259827 | 2.280783 | 0.9778734 | 9.642624 | 3.75339
2018-04-10 10:24 | 53698.17 | 1200.0008 | 5 | 8 | 3.61217 | -3.259893 | 2.280783 | 1.086529 | 9.642624 | 4.147468
2018-04-10 10:26 | 53818.17 | 1320.0009 | 5 | 8 | 3.585394 | -3.260074 | 2.280783 | 1.195183 | 9.642624 | 4.538461
2018-04-10 10:28 | 53938.17 | 1440.0001 | 5 | 8 | 3.561793 | -3.259937 | 2.280783 | 1.303837 | 9.642624 | 4.92672
2018-04-10 10:30 | 54058.17 | 1560.0009 | 5 | 8 | 3.540929 | -3.259893 | 2.280783 | 1.412491 | 9.642624 | 5.312571
2018-04-10 10:32 | 54178.18 | 1680.0019 | 5 | 8 | 3.521669 | -3.259992 | 2.280783 | 1.521143 | 9.642624 | 5.696246
2018-04-10 10:34 | 54298.18 | 1800.0019 | 5 | 8 | 3.502481 | -3.259975 | 2.280783 | 1.6298 | 9.642624 | 6.07786
2018-04-10 10:36 | 54418.18 | 1920.0017 | 5 | 8 | 3.481945 | -3.260221 | 2.280783 | 1.738458 | 9.642624 | 6.457341
2018-04-10 10:38 | 54538.18 | 2040.0016 | 5 | 8 | 3.457171 | -3.259785 | 2.280783 | 1.847111 | 9.642624 | 6.834376
2018-04-10 10:40 | 54658.17 | 2160.0001 | 5 | 8 | 3.422502 | -3.259876 | 2.280783 | 1.955763 | 9.642624 | 7.20823
2018-04-10 10:42 | 54778.17 | 2280.0001 | 5 | 8 | 3.372786 | -3.259958 | 2.280783 | 2.064412 | 9.642624 | 7.577583
2018-04-10 10:44 | 54898.18 | 2400.0017 | 5 | 8 | 3.277192 | -3.259893 | 2.280783 | 2.173074 | 9.642624 | 7.939592
2018-04-10 10:46 | 55007.46 | 2509.284 | 5 | 8 | 2.999988 | -3.259923 | 2.280783 | 2.272022 | 9.642624 | 8.253359
2018-04-10 10:48 | 55127.51 | 120.0001 | 6 | 8 | 3.49447 | 0 | 2.280783 | 2.272022 | 9.642624 | 8.253359
2018-04-10 10:50 | 55247.51 | 240.0001 | 6 | 8 | 3.541751 | 0 | 2.280783 | 2.272022 | 9.642624 | 8.253359
2018-04-10 10:51 | 55307.51 | 300.0015 | 6 | 8 | 3.556902 | 0 | 2.280783 | 2.272022 | 9.642624 | 8.253359
2018-04-10 10:51 | 55307.52 | 0.0023 | 7 | 9 | 3.557123 | 0 | 0 | 0 | 0 | 0
2018-04-10 10:53 | 55427.61 | 120.0011 | 2 | 9 | 4.046298 | 4.889978 | 0.1622981 | 0 | 0.648688 | 0
2018-04-10 10:55 | 55547.61 | 240.0001 | 2 | 9 | 4.09423 | 4.890066 | 0.325282 | 0 | 1.312258 | 0
2018-04-10 10:57 | 55667.61 | 360.0007 | 2 | 9 | 4.130992 | 4.890068 | 0.4882693 | 0 | 1.982694 | 0
2018-04-10 10:59 | 55787.61 | 480.0001 | 2 | 9 | 4.161275 | 4.889814 | 0.6512575 | 0 | 2.658496 | 0
2018-04-10 11:01 | 55907.61 | 600.0006 | 2 | 9 | 4.193256 | 4.8901 | 0.8142399 | 0 | 3.339264 | 0
2018-04-10 11:03 | 56027.61 | 720.0009 | 2 | 9 | 4.200376 | 4.468512 | 0.9714704 | 0 | 3.999572 | 0
2018-04-10 11:05 | 56147.61 | 840.0001 | 2 | 9 | 4.20038 | 3.961842 | 1.111961 | 0 | 4.589688 | 0
2018-04-10 11:07 | 56267.61 | 960.0013 | 2 | 9 | 4.200396 | 3.464455 | 1.235663 | 0 | 5.109284 | 0
2018-04-10 11:08 | 56318.24 | 1010.6287 | 2 | 9 | 4.200348 | 3.259964 | 1.282943 | 0 | 5.307878 | 0
2018-04-10 11:10 | 56438.25 | 120.0018 | 3 | 9 | 4.236112 | 3.260115 | 1.391161 | 0 | 5.764219 | 0
2018-04-10 11:12 | 56558.25 | 240.0002 | 3 | 9 | 4.278435 | 3.259947 | 1.499812 | 0 | 6.226737 | 0
2018-04-10 11:14 | 56678.25 | 360.0002 | 3 | 9 | 4.324903 | 3.260237 | 1.608467 | 0 | 6.694099 | 0
2018-04-10 11:16 | 56798.25 | 480.0018 | 3 | 9 | 4.37478 | 3.259892 | 1.717122 | 0 | 7.166702 | 0
2018-04-10 11:18 | 56918.25 | 600.002 | 3 | 9 | 4.400406 | 2.909313 | 1.822559 | 0 | 7.62998 | 0
2018-04-10 11:20 | 57038.25 | 720.001 | 3 | 9 | 4.400401 | 2.397419 | 1.91064 | 0 | 8.017571 | 0
2018-04-10 11:22 | 57158.25 | 840.0002 | 3 | 9 | 4.400375 | 1.989815 | 1.983491 | 0 | 8.338145 | 0
2018-04-10 11:24 | 57278.25 | 960.001 | 3 | 9 | 4.400355 | 1.665737 | 2.04421 | 0 | 8.605332 | 0
2018-04-10 11:26 | 57398.25 | 1080.0002 | 3 | 9 | 4.400356 | 1.405914 | 2.095252 | 0 | 8.829931 | 0
2018-04-10 11:28 | 57518.25 | 1200.0019 | 3 | 9 | 4.400347 | 1.196419 | 2.138499 | 0 | 9.020236 | 0
2018-04-10 11:30 | 57638.25 | 1320.0019 | 3 | 9 | 4.400342 | 1.027401 | 2.17546 | 0 | 9.182876 | 0
2018-04-10 11:32 | 57758.25 | 1440.0019 | 3 | 9 | 4.40035 | 0.8889885 | 2.207312 | 0 | 9.323037 | 0
2018-04-10 11:34 | 57878.25 | 1560.0019 | 3 | 9 | 4.400366 | 0.7763233 | 2.234993 | 0 | 9.444843 | 0
2018-04-10 11:36 | 57998.25 | 1680.0002 | 3 | 9 | 4.400326 | 0.6826553 | 2.259247 | 0 | 9.551568 | 0
2018-04-10 11:37 | 58042.66 | 1724.4072 | 3 | 9 | 4.400326 | 0.6519947 | 2.267475 | 0 | 9.587773 | 0
2018-04-10 11:39 | 58162.71 | 120.0006 | 4 | 9 | 4.339915 | 0 | 2.267475 | 0 | 9.587773 | 0
2018-04-10 11:41 | 58282.71 | 240.0006 | 4 | 9 | 4.333803 | 0 | 2.267475 | 0 | 9.587773 | 0
2018-04-10 11:42 | 58342.71 | 300.0028 | 4 | 9 | 4.331513 | 0 | 2.267475 | 0 | 9.587773 | 0
2018-04-10 11:44 | 58462.79 | 120.0011 | 5 | 9 | 4.021317 | -3.259762 | 2.267475 | 0.1086494 | 9.587773 | 0.4414281
2018-04-10 11:46 | 58582.79 | 240.0003 | 5 | 9 | 3.959682 | -3.260212 | 2.267475 | 0.2173039 | 9.587773 | 0.8749849
2018-04-10 11:48 | 58702.79 | 360.0002 | 5 | 9 | 3.900623 | -3.260051 | 2.267475 | 0.3259573 | 9.587773 | 1.301985
2018-04-10 11:50 | 58822.79 | 480.0002 | 5 | 9 | 3.844823 | -3.260009 | 2.267475 | 0.4346023 | 9.587773 | 1.722717
2018-04-10 11:52 | 58942.79 | 600.001 | 5 | 9 | 3.794568 | -3.260166 | 2.267475 | 0.5432684 | 9.587773 | 2.137742
2018-04-10 11:54 | 59062.79 | 720.0006 | 5 | 9 | 3.749396 | -3.259793 | 2.267475 | 0.651921 | 9.587773 | 2.547536
2018-04-10 11:56 | 59182.79 | 840.0003 | 5 | 9 | 3.708816 | -3.260135 | 2.267475 | 0.7605826 | 9.587773 | 2.952706
2018-04-10 11:58 | 59302.79 | 960.0012 | 5 | 9 | 3.672274 | -3.259895 | 2.267475 | 0.8692341 | 9.587773 | 3.353658
2018-04-10 12:00 | 59422.79 | 1080.0003 | 5 | 9 | 3.639165 | -3.259921 | 2.267475 | 0.9778879 | 9.587773 | 3.750837
2018-04-10 12:02 | 59542.79 | 1200.002 | 5 | 9 | 3.60932 | -3.25989 | 2.267475 | 1.086545 | 9.587773 | 4.144609
2018-04-10 12:04 | 59662.79 | 1320.002 | 5 | 9 | 3.58273 | -3.259921 | 2.267475 | 1.195198 | 9.587773 | 4.535295
2018-04-10 12:06 | 59782.79 | 1440.0012 | 5 | 9 | 3.559234 | -3.259856 | 2.267475 | 1.303854 | 9.587773 | 4.923275
2018-04-10 12:08 | 59902.79 | 1560.0019 | 5 | 9 | 3.538506 | -3.259818 | 2.267475 | 1.412508 | 9.587773 | 5.308854
2018-04-10 12:10 | 60022.79 | 1680.0011 | 5 | 9 | 3.519255 | -3.259916 | 2.267475 | 1.521163 | 9.587773 | 5.692278
2018-04-10 12:12 | 60142.79 | 1800.0003 | 5 | 9 | 3.499992 | -3.259883 | 2.267475 | 1.629816 | 9.587773 | 6.073615
2018-04-10 12:14 | 60262.79 | 1920.0019 | 5 | 9 | 3.479101 | -3.259893 | 2.267475 | 1.738467 | 9.587773 | 6.452784
2018-04-10 12:16 | 60382.79 | 2040.0003 | 5 | 9 | 3.453474 | -3.259881 | 2.267475 | 1.847119 | 9.587773 | 6.829466
2018-04-10 12:18 | 60502.79 | 2160.0012 | 5 | 9 | 3.417209 | -3.259925 | 2.267475 | 1.955772 | 9.587773 | 7.202839
2018-04-10 12:20 | 60622.79 | 2280.0003 | 5 | 9 | 3.364202 | -3.259911 | 2.267475 | 2.064425 | 9.587773 | 7.571484
2018-04-10 12:22 | 60742.79 | 2400.0019 | 5 | 9 | 3.256405 | -3.260198 | 2.267475 | 2.173079 | 9.587773 | 7.93204
2018-04-10 12:23 | 60836.16 | 2493.3697 | 5 | 9 | 2.999973 | -3.259974 | 2.267475 | 2.257614 | 9.587773 | 8.19874
2018-04-10 12:25 | 60956.21 | 120.0019 | 6 | 9 | 3.496758 | 0 | 2.267475 | 2.257614 | 9.587773 | 8.19874
2018-04-10 12:27 | 61076.21 | 240.0019 | 6 | 9 | 3.543859 | 0 | 2.267475 | 2.257614 | 9.587773 | 8.19874
2018-04-10 12:28 | 61136.21 | 300.0016 | 6 | 9 | 3.558942 | 0 | 2.267475 | 2.257614 | 9.587773 | 8.19874
2018-04-10 12:28 | 61136.22446 | 0.0048 | 7 | 10 | 3.558985 | 0 | 0 | 0 | 0 | 0
2018-04-10 12:30 | 61256.31 | 120.001 | 2 | 10 | 4.048451 | 4.890106 | 0.1622946 | 1.544e-09 | 0.6490404 | 5.496e-09
2018-04-10 12:32 | 61376.31 | 240.001 | 2 | 10 | 4.096619 | 4.890059 | 0.3252783 | 1.544e-09 | 1.312985 | 5.496e-09
2018-04-10 12:34 | 61496.31 | 360.001 | 2 | 10 | 4.133483 | 4.890055 | 0.488268 | 1.544e-09 | 1.983827 | 5.496e-09
2018-04-10 12:36 | 61616.31 | 480.0002 | 2 | 10 | 4.163958 | 4.890051 | 0.6512476 | 1.544e-09 | 2.660015 | 5.496e-09
2018-04-10 12:38 | 61736.31 | 600.0005 | 2 | 10 | 4.196146 | 4.890139 | 0.8142297 | 1.544e-09 | 3.341229 | 5.496e-09
2018-04-10 12:40 | 61856.31 | 720.0014 | 2 | 10 | 4.200383 | 4.429333 | 0.9702653 | 1.544e-09 | 3.996596 | 5.496e-09
2018-04-10 12:42 | 61976.31 | 840.001 | 2 | 10 | 4.200411 | 3.927874 | 1.109534 | 1.544e-09 | 4.58158 | 5.496e-09
2018-04-10 12:44 | 62096.31 | 960.001 | 2 | 10 | 4.200384 | 3.433443 | 1.232169 | 1.544e-09 | 5.096694 | 5.496e-09
2018-04-10 12:45 | 62139.84 | 1003.5288 | 2 | 10 | 4.200389 | 3.25997 | 1.272624 | 1.544e-09 | 5.26662 | 5.496e-09
2018-04-10 12:47 | 62259.85 | 120.0019 | 3 | 10 | 4.236314 | 3.259876 | 1.380844 | 1.544e-09 | 5.722985 | 5.496e-09
2018-04-10 12:49 | 62379.85 | 240.001 | 3 | 10 | 4.278835 | 3.260107 | 1.4895 | 1.544e-09 | 6.185558 | 5.496e-09
2018-04-10 12:51 | 62499.85 | 360.0002 | 3 | 10 | 4.32548 | 3.260088 | 1.598153 | 1.544e-09 | 6.652964 | 5.496e-09
2018-04-10 12:53 | 62619.85 | 480.0019 | 3 | 10 | 4.37575 | 3.259983 | 1.706812 | 1.544e-09 | 7.125667 | 5.496e-09
2018-04-10 12:55 | 62739.85 | 600.0011 | 3 | 10 | 4.400393 | 2.898136 | 1.812017 | 1.544e-09 | 7.587978 | 5.496e-09
2018-04-10 12:57 | 62859.85 | 720.001 | 3 | 10 | 4.400386 | 2.388462 | 1.899786 | 1.544e-09 | 7.9742 | 5.496e-09
2018-04-10 12:59 | 62979.85 | 840.0011 | 3 | 10 | 4.400371 | 1.984081 | 1.972398 | 1.544e-09 | 8.293717 | 5.496e-09
2018-04-10 13:01 | 63099.85 | 960.0013 | 3 | 10 | 4.400374 | 1.660456 | 2.032925 | 1.544e-09 | 8.56006 | 5.496e-09
2018-04-10 13:03 | 63219.85 | 1080.0002 | 3 | 10 | 4.400345 | 1.400913 | 2.08379 | 1.544e-09 | 8.783882 | 5.496e-09
2018-04-10 13:05 | 63339.85 | 1200.001 | 3 | 10 | 4.400363 | 1.19301 | 2.126889 | 1.544e-09 | 8.973534 | 5.496e-09
2018-04-10 13:07 | 63459.85 | 1320.0026 | 3 | 10 | 4.400369 | 1.023811 | 2.16373 | 1.544e-09 | 9.135647 | 5.496e-09
2018-04-10 13:09 | 63579.85 | 1440.0013 | 3 | 10 | 4.40035 | 0.8864021 | 2.195483 | 1.544e-09 | 9.275372 | 5.496e-09
2018-04-10 13:11 | 63699.85 | 1560.0018 | 3 | 10 | 4.400326 | 0.7736015 | 2.223083 | 1.544e-09 | 9.39682 | 5.496e-09
2018-04-10 13:13 | 63819.85 | 1680.0009 | 3 | 10 | 4.400337 | 0.6804161 | 2.247265 | 1.544e-09 | 9.503228 | 5.496e-09
2018-04-10 13:14 | 63860.99 | 1721.1377 | 3 | 10 | 4.400326 | 0.6519909 | 2.254879 | 1.544e-09 | 9.536733 | 5.496e-09
2018-04-10 13:16 | 63981.03 | 120 | 4 | 10 | 4.339665 | 0 | 2.254879 | 1.544e-09 | 9.536733 | 5.496e-09
2018-04-10 13:18 | 64101.03 | 240.0015 | 4 | 10 | 4.333508 | 0 | 2.254879 | 1.544e-09 | 9.536733 | 5.496e-09
2018-04-10 13:19 | 64161.03 | 300.0013 | 4 | 10 | 4.331223 | 0 | 2.254879 | 1.544e-09 | 9.536733 | 5.496e-09
2018-04-10 13:21 | 64281.11606 | 120.0002 | 5 | 10 | 4.020165 | -3.260219 | 2.254879 | 0.1086345 | 9.536733 | 0.4412625
2018-04-10 13:23 | 64401.11656 | 240.0007 | 5 | 10 | 3.958248 | -3.25979 | 2.254879 | 0.2173118 | 9.536733 | 0.8747696
2018-04-10 13:25 | 64521.11686 | 360.001 | 5 | 10 | 3.898954 | -3.259956 | 2.254879 | 0.3259697 | 9.536733 | 1.301616
2018-04-10 13:27 | 64641.11766 | 480.0018 | 5 | 10 | 3.843438 | -3.260158 | 2.254879 | 0.4346274 | 9.536733 | 1.722209
2018-04-10 13:29 | 64761.11686 | 600.001 | 5 | 10 | 3.792997 | -3.259879 | 2.254879 | 0.5432771 | 9.536733 | 2.13701
2018-04-10 13:31 | 64881.11766 | 720.0018 | 5 | 10 | 3.747686 | -3.259937 | 2.254879 | 0.6519355 | 9.536733 | 2.546645
2018-04-10 13:33 | 65001.11756 | 840.0017 | 5 | 10 | 3.707036 | -3.26013 | 2.254879 | 0.7605898 | 9.536733 | 2.951601
2018-04-10 13:35 | 65121.11686 | 960.001 | 5 | 10 | 3.670361 | -3.259809 | 2.254879 | 0.8692473 | 9.536733 | 3.352372
2018-04-10 13:37 | 65241.11776 | 1080.0019 | 5 | 10 | 3.637136 | -3.259944 | 2.254879 | 0.9778976 | 9.536733 | 3.749322
2018-04-10 13:39 | 65361.11616 | 1200.0003 | 5 | 10 | 3.607267 | -3.259769 | 2.254879 | 1.086554 | 9.536733 | 4.142868
2018-04-10 13:41 | 65481.11686 | 1320.001 | 5 | 10 | 3.580648 | -3.259916 | 2.254879 | 1.19521 | 9.536733 | 4.533341
2018-04-10 13:43 | 65601.11696 | 1440.0011 | 5 | 10 | 3.55725 | -3.259808 | 2.254879 | 1.303864 | 9.536733 | 4.921095
2018-04-10 13:45 | 65721.11766 | 1560.0018 | 5 | 10 | 3.536479 | -3.259911 | 2.254879 | 1.412517 | 9.536733 | 5.306454
2018-04-10 13:47 | 65841.11686 | 1680.001 | 5 | 10 | 3.517121 | -3.259958 | 2.254879 | 1.521166 | 9.536733 | 5.689633
2018-04-10 13:49 | 65961.11686 | 1800.001 | 5 | 10 | 3.49768 | -3.25985 | 2.254879 | 1.62982 | 9.536733 | 6.070735
2018-04-10 13:51 | 66081.11596 | 1920.0001 | 5 | 10 | 3.47647 | -3.259872 | 2.254879 | 1.738475 | 9.536733 | 6.449649
2018-04-10 13:53 | 66201.11856 | 2040.0027 | 5 | 10 | 3.449765 | -3.259925 | 2.254879 | 1.847132 | 9.536733 | 6.826018
2018-04-10 13:55 | 66321.11686 | 2160.001 | 5 | 10 | 3.412145 | -3.259969 | 2.254879 | 1.955782 | 9.536733 | 7.198906
2018-04-10 13:57 | 66441.11696 | 2280.0011 | 5 | 10 | 3.355864 | -3.259809 | 2.254879 | 2.064434 | 9.536733 | 7.566857
2018-04-10 13:59 | 66561.11616 | 2400.0003 | 5 | 10 | 3.235379 | -3.259879 | 2.254879 | 2.173092 | 9.536733 | 7.926011
2018-04-10 14:00 | 66640.91516 | 2479.7993 | 5 | 10 | 2.999978 | -3.25995 | 2.254879 | 2.245348 | 9.536733 | 8.152852
2018-04-10 14:02 | 66760.97 | 120.0014 | 6 | 10 | 3.499323 | 0 | 2.254879 | 2.245348 | 9.536733 | 8.152852
2018-04-10 14:04 | 66880.97 | 240.0014 | 6 | 10 | 3.546247 | 0 | 2.254879 | 2.245348 | 9.536733 | 8.152852
2018-04-10 14:05 | 66940.97 | 300.0028 | 6 | 10 | 3.561273 | 0 | 2.254879 | 2.245348 | 9.536733 | 8.152852
2018-04-10 14:05 | 66940.98 | 0.0025 | 7 | 11 | 3.561473 | 0 | 0 | 0 | 0 | 0
2018-04-10 14:07 | 67061.06 | 120.0017 | 2 | 11 | 4.050883 | 4.889996 | 0.162299 | 3.486e-09 | 0.6494722 | 1.2417e-08
2018-04-10 14:09 | 67181.06 | 240.0001 | 2 | 11 | 4.099224 | 4.890001 | 0.3252865 | 3.486e-09 | 1.313848 | 1.2417e-08
2018-04-10 14:11 | 67301.06 | 360.0009 | 2 | 11 | 4.136032 | 4.890182 | 0.4882733 | 3.486e-09 | 1.985102 | 1.2417e-08
2018-04-10 14:13 | 67421.06 | 480.0009 | 2 | 11 | 4.166735 | 4.890047 | 0.6512508 | 3.486e-09 | 2.661709 | 1.2417e-08
2018-04-10 14:15 | 67541.06 | 600.0009 | 2 | 11 | 4.199299 | 4.890099 | 0.8142426 | 3.486e-09 | 3.343455 | 1.2417e-08
2018-04-10 14:17 | 67661.06 | 720.0002 | 2 | 11 | 4.200377 | 4.388208 | 0.9688776 | 3.486e-09 | 3.992979 | 1.2417e-08
2018-04-10 14:19 | 67781.06 | 840.0001 | 2 | 11 | 4.200383 | 3.890375 | 1.106835 | 3.486e-09 | 4.572455 | 1.2417e-08
2018-04-10 14:21 | 67901.06 | 960.001 | 2 | 11 | 4.200375 | 3.401003 | 1.228302 | 3.486e-09 | 5.082661 | 1.2417e-08
2018-04-10 14:22 | 67936.6 | 995.5408 | 2 | 11 | 4.200394 | 3.259991 | 1.261175 | 3.486e-09 | 5.220742 | 1.2417e-08
2018-04-10 14:24 | 68056.62 | 120.0002 | 3 | 11 | 4.236188 | 3.259773 | 1.369395 | 3.486e-09 | 5.677096 | 1.2417e-08
2018-04-10 14:26 | 68176.62 | 240.0002 | 3 | 11 | 4.278785 | 3.260122 | 1.478049 | 3.486e-09 | 6.139647 | 1.2417e-08
2018-04-10 14:28 | 68296.62 | 360.001 | 3 | 11 | 4.325521 | 3.259832 | 1.586705 | 3.486e-09 | 6.607066 | 1.2417e-08
2018-04-10 14:30 | 68416.62 | 480.0001 | 3 | 11 | 4.375827 | 3.259901 | 1.695359 | 3.486e-09 | 7.079756 | 1.2417e-08
2018-04-10 14:32 | 68536.62 | 600.0001 | 3 | 11 | 4.400402 | 2.897173 | 1.800536 | 3.486e-09 | 7.541946 | 1.2417e-08
2018-04-10 14:34 | 68656.62 | 720.0018 | 3 | 11 | 4.400368 | 2.387161 | 1.888262 | 3.486e-09 | 7.927975 | 1.2417e-08
2018-04-10 14:36 | 68776.62 | 840.0002 | 3 | 11 | 4.40035 | 1.981915 | 1.96083 | 3.486e-09 | 8.247304 | 1.2417e-08
2018-04-10 14:38 | 68896.62 | 960.0017 | 3 | 11 | 4.400386 | 1.659489 | 2.021321 | 3.486e-09 | 8.513486 | 1.2417e-08
2018-04-10 14:40 | 69016.62 | 1080.0001 | 3 | 11 | 4.400352 | 1.399446 | 2.072136 | 3.486e-09 | 8.737091 | 1.2417e-08
2018-04-10 14:42 | 69136.62 | 1200.0002 | 3 | 11 | 4.40035 | 1.190706 | 2.115177 | 3.486e-09 | 8.926487 | 1.2417e-08
2018-04-10 14:44 | 69256.62 | 1320.0002 | 3 | 11 | 4.400308 | 1.021332 | 2.15195 | 3.486e-09 | 9.088298 | 1.2417e-08
2018-04-10 14:46 | 69376.62 | 1440.0001 | 3 | 11 | 4.400331 | 0.8842869 | 2.183635 | 3.486e-09 | 9.227725 | 1.2417e-08
2018-04-10 14:48 | 69496.62 | 1560.0009 | 3 | 11 | 4.400313 | 0.7714138 | 2.211165 | 3.486e-09 | 9.348865 | 1.2417e-08
2018-04-10 14:50 | 69616.62 | 1680.0001 | 3 | 11 | 4.40031 | 0.6783733 | 2.235282 | 3.486e-09 | 9.454989 | 1.2417e-08
2018-04-10 14:50 | 69656.07 | 1719.4544 | 3 | 11 | 4.400344 | 0.6519985 | 2.242569 | 3.486e-09 | 9.487053 | 1.2417e-08
2018-04-10 14:52 | 69776.12 | 120.0019 | 4 | 11 | 4.339613 | 0 | 2.242569 | 3.486e-09 | 9.487053 | 1.2417e-08
2018-04-10 14:54 | 69896.12 | 240.0002 | 4 | 11 | 4.333446 | 0 | 2.242569 | 3.486e-09 | 9.487053 | 1.2417e-08
2018-04-10 14:55 | 69956.12 | 300.0032 | 4 | 11 | 4.331161 | 0 | 2.242569 | 3.486e-09 | 9.487053 | 1.2417e-08
2018-04-10 14:57 | 70076.21 | 120.0003 | 5 | 11 | 4.019252 | -3.259953 | 2.242569 | 0.108651 | 9.487053 | 0.4412545
2018-04-10 14:59 | 70196.21 | 240.0035 | 5 | 11 | 3.956911 | -3.25989 | 2.242569 | 0.2173065 | 9.487053 | 0.8745518
2018-04-10 15:01 | 70316.21 | 360.0007 | 5 | 11 | 3.89733 | -3.260139 | 2.242569 | 0.325959 | 9.487053 | 1.301215
2018-04-10 15:03 | 70436.21 | 480.0018 | 5 | 11 | 3.841648 | -3.260082 | 2.242569 | 0.4346108 | 9.487053 | 1.7216
2018-04-10 15:05 | 70556.21 | 600.0019 | 5 | 11 | 3.79106 | -3.259981 | 2.242569 | 0.5432656 | 9.487053 | 2.136218
2018-04-10 15:07 | 70676.21 | 720.0018 | 5 | 11 | 3.74566 | -3.259897 | 2.242569 | 0.6519175 | 9.487053 | 2.545612
2018-04-10 15:09 | 70796.21 | 840.0003 | 5 | 11 | 3.704899 | -3.259856 | 2.242569 | 0.7605714 | 9.487053 | 2.950341
2018-04-10 15:11 | 70916.21 | 960.0012 | 5 | 11 | 3.668121 | -3.259927 | 2.242569 | 0.8692227 | 9.487053 | 3.350852
2018-04-10 15:13 | 71036.21 | 1080.0011 | 5 | 11 | 3.634904 | -3.259811 | 2.242569 | 0.9778759 | 9.487053 | 3.747571
2018-04-10 15:15 | 71156.21 | 1200.0018 | 5 | 11 | 3.605009 | -3.260193 | 2.242569 | 1.086532 | 9.487053 | 4.140872
2018-04-10 15:17 | 71276.21 | 1320.0018 | 5 | 11 | 3.578486 | -3.260005 | 2.242569 | 1.195176 | 9.487053 | 4.531065
2018-04-10 15:19 | 71396.21 | 1440.0018 | 5 | 11 | 3.555174 | -3.259864 | 2.242569 | 1.303828 | 9.487053 | 4.918579
2018-04-10 15:21 | 71516.21 | 1560.0019 | 5 | 11 | 3.534476 | -3.259876 | 2.242569 | 1.412479 | 9.487053 | 5.303707
2018-04-10 15:23 | 71636.21 | 1680.0026 | 5 | 11 | 3.515078 | -3.259848 | 2.242569 | 1.521129 | 9.487053 | 5.686671
2018-04-10 15:25 | 71756.21 | 1800.0019 | 5 | 11 | 3.495438 | -3.260308 | 2.242569 | 1.629779 | 9.487053 | 6.067525
2018-04-10 15:27 | 71876.21 | 1920.0019 | 5 | 11 | 3.473803 | -3.25996 | 2.242569 | 1.738436 | 9.487053 | 6.446187
2018-04-10 15:29 | 71996.21 | 2040.0019 | 5 | 11 | 3.446485 | -3.259871 | 2.242569 | 1.84709 | 9.487053 | 6.822224
2018-04-10 15:31 | 72116.21 | 2160.001 | 5 | 11 | 3.407489 | -3.259996 | 2.242569 | 1.95574 | 9.487053 | 7.194689
2018-04-10 15:33 | 72236.21 | 2280.0018 | 5 | 11 | 3.347614 | -3.260084 | 2.242569 | 2.064394 | 9.487053 | 7.561986
2018-04-10 15:35 | 72356.21 | 2400.0018 | 5 | 11 | 3.212488 | -3.259992 | 2.242569 | 2.173045 | 9.487053 | 7.919652
2018-04-10 15:36 | 72423.02 | 2466.8152 | 5 | 11 | 2.999967 | -3.260007 | 2.242569 | 2.233542 | 9.487053 | 8.108601
2018-04-10 15:38 | 72543.06 | 120.001 | 6 | 11 | 3.501167 | 0 | 2.242569 | 2.23355 | 9.487053 | 8.108624
2018-04-10 15:40 | 72663.06 | 240.0002 | 6 | 11 | 3.548052 | 0 | 2.242569 | 2.23355 | 9.487053 | 8.108624
2018-04-10 15:41 | 72723.07 | 300.0032 | 6 | 11 | 3.563061 | 0 | 2.242569 | 2.23355 | 9.487053 | 8.108624
2018-04-10 15:41 | 72723.08 | 0.0039 | 7 | 12 | 3.563058 | 0 | 0 | 0 | 0 | 0
2018-04-10 15:43 | 72843.16 | 120.0002 | 2 | 12 | 4.052461 | 4.890142 | 0.1622997 | 3.151e-09 | 0.6497558 | 1.1227e-08
2018-04-10 15:45 | 72963.16 | 240.0018 | 2 | 12 | 4.100907 | 4.889912 | 0.3252831 | 3.151e-09 | 1.314381 | 1.1227e-08
2018-04-10 15:47 | 73083.16 | 360.0011 | 2 | 12 | 4.137625 | 4.889906 | 0.4882699 | 3.151e-09 | 1.985903 | 1.1227e-08
2018-04-10 15:49 | 73203.16 | 480.0011 | 2 | 12 | 4.16841 | 4.889851 | 0.6512519 | 3.151e-09 | 2.66279 | 1.1227e-08
2018-04-10 15:51 | 73323.16 | 600.0003 | 2 | 12 | 4.200417 | 4.873766 | 0.8142317 | 3.151e-09 | 3.344773 | 1.1227e-08
2018-04-10 15:53 | 73443.16 | 720.0026 | 2 | 12 | 4.200389 | 4.360233 | 0.967914 | 3.151e-09 | 3.990299 | 1.1227e-08
2018-04-10 15:55 | 73563.16 | 840.0003 | 2 | 12 | 4.200394 | 3.862467 | 1.104934 | 3.151e-09 | 4.565837 | 1.1227e-08
2018-04-10 15:57 | 73683.16 | 960.0011 | 2 | 12 | 4.200385 | 3.374107 | 1.225467 | 3.151e-09 | 5.072123 | 1.1227e-08
2018-04-10 15:58 | 73711.76 | 988.6041 | 2 | 12 | 4.200394 | 3.259983 | 1.251818 | 3.151e-09 | 5.182807 | 1.1227e-08
2018-04-10 16:00 | 73831.77974 | 120.0002 | 3 | 12 | 4.236374 | 3.259977 | 1.360028 | 3.151e-09 | 5.63913 | 1.1227e-08
2018-04-10 16:02 | 73951.78054 | 240.001 | 3 | 12 | 4.279101 | 3.259794 | 1.468684 | 3.151e-09 | 6.101717 | 1.1227e-08
2018-04-10 16:04 | 74071.78134 | 360.0018 | 3 | 12 | 4.32609 | 3.260136 | 1.577334 | 3.151e-09 | 6.569159 | 1.1227e-08
2018-04-10 16:06 | 74191.77974 | 480.0002 | 3 | 12 | 4.376667 | 3.260111 | 1.685981 | 3.151e-09 | 7.04189 | 1.1227e-08
2018-04-10 16:08 | 74311.77974 | 600.0002 | 3 | 12 | 4.400388 | 2.884974 | 1.79093 | 3.151e-09 | 7.503124 | 1.1227e-08
2018-04-10 16:10 | 74431.77974 | 720.0002 | 3 | 12 | 4.400394 | 2.37709 | 1.87829 | 3.151e-09 | 7.887545 | 1.1227e-08
2018-04-10 16:12 | 74551.78134 | 840.0018 | 3 | 12 | 4.400366 | 1.972973 | 1.950538 | 3.151e-09 | 8.205461 | 1.1227e-08
2018-04-10 16:14 | 74671.78044 | 960.0009 | 3 | 12 | 4.400359 | 1.651192 | 2.010735 | 3.151e-09 | 8.470352 | 1.1227e-08
2018-04-10 16:16 | 74791.78044 | 1080.0009 | 3 | 12 | 4.400329 | 1.392433 | 2.061307 | 3.151e-09 | 8.692885 | 1.1227e-08
2018-04-10 16:18 | 74911.77964 | 1200.0001 | 3 | 12 | 4.40035 | 1.185102 | 2.104143 | 3.151e-09 | 8.881378 | 1.1227e-08
2018-04-10 16:20 | 75031.77964 | 1320.0001 | 3 | 12 | 4.400375 | 1.017515 | 2.14074 | 3.151e-09 | 9.04242 | 1.1227e-08
2018-04-10 16:22 | 75151.77974 | 1440.0002 | 3 | 12 | 4.400332 | 0.8798847 | 2.172273 | 3.151e-09 | 9.181176 | 1.1227e-08
2018-04-10 16:24 | 75271.78134 | 1560.0018 | 3 | 12 | 4.400286 | 0.7667961 | 2.199669 | 3.151e-09 | 9.301729 | 1.1227e-08
2018-04-10 16:26 | 75391.78054 | 1680.001 | 3 | 12 | 4.400322 | 0.6749668 | 2.223664 | 3.151e-09 | 9.40731 | 1.1227e-08
2018-04-10 16:26 | 75426.06274 | 1714.2832 | 3 | 12 | 4.400359 | 0.6519966 | 2.229979 | 3.151e-09 | 9.435099 | 1.1227e-08
2018-04-10 16:28 | 75546.11 | 120.0015 | 4 | 12 | 4.339355 | 0 | 2.229979 | 3.151e-09 | 9.435099 | 1.1227e-08
2018-04-10 16:30 | 75666.11 | 240.0014 | 4 | 12 | 4.333135 | 0 | 2.229979 | 3.151e-09 | 9.435099 | 1.1227e-08
2018-04-10 16:31 | 75726.11 | 300.0029 | 4 | 12 | 4.330794 | 0 | 2.229979 | 3.151e-09 | 9.435099 | 1.1227e-08
2018-04-10 16:33 | 75846.2 | 120.0011 | 5 | 12 | 4.017768 | -3.259933 | 2.229979 | 0.108645 | 9.435099 | 0.441092
2018-04-10 16:35 | 75966.2 | 240.0003 | 5 | 12 | 3.95515 | -3.259911 | 2.229979 | 0.2173006 | 9.435099 | 0.8742126
2018-04-10 16:37 | 76086.2 | 360.0004 | 5 | 12 | 3.895282 | -3.259851 | 2.229979 | 0.3259619 | 9.435099 | 1.300704
2018-04-10 16:39 | 76206.2 | 480.0011 | 5 | 12 | 3.839404 | -3.259841 | 2.229979 | 0.4346139 | 9.435099 | 1.720855
2018-04-10 16:41 | 76326.2 | 600.0013 | 5 | 12 | 3.788684 | -3.259822 | 2.229979 | 0.5432691 | 9.435099 | 2.13522
2018-04-10 16:43 | 76446.2 | 720.0011 | 5 | 12 | 3.743217 | -3.259795 | 2.229979 | 0.6519166 | 9.435099 | 2.544335
2018-04-10 16:45 | 76566.2 | 840.0011 | 5 | 12 | 3.702435 | -3.259876 | 2.229979 | 0.7605691 | 9.435099 | 2.948789
2018-04-10 16:47 | 76686.2 | 960.0011 | 5 | 12 | 3.66563 | -3.260198 | 2.229979 | 0.8692174 | 9.435099 | 3.349019
2018-04-10 16:49 | 76806.2 | 1080.0006 | 5 | 12 | 3.632401 | -3.260077 | 2.229979 | 0.9778694 | 9.435099 | 3.745462
2018-04-10 16:51 | 76926.2 | 1200.001 | 5 | 12 | 3.602597 | -3.259921 | 2.229979 | 1.086526 | 9.435099 | 4.138496
2018-04-10 16:53 | 77046.2 | 1320.0019 | 5 | 12 | 3.576106 | -3.259874 | 2.229979 | 1.195179 | 9.435099 | 4.528461
2018-04-10 16:55 | 77166.2 | 1440.0011 | 5 | 12 | 3.552901 | -3.259835 | 2.229979 | 1.303827 | 9.435099 | 4.915709
2018-04-10 16:57 | 77286.2 | 1560.0003 | 5 | 12 | 3.532286 | -3.259887 | 2.229979 | 1.412481 | 9.435099 | 5.300606
2018-04-10 16:59 | 77406.2 | 1680.0011 | 5 | 12 | 3.512912 | -3.259841 | 2.229979 | 1.521137 | 9.435099 | 5.683353
2018-04-10 17:01 | 77526.2 | 1800.0011 | 5 | 12 | 3.49322 | -3.259956 | 2.229979 | 1.629793 | 9.435099 | 6.063991
2018-04-10 17:03 | 77646.2 | 1920.0003 | 5 | 12 | 3.471272 | -3.260005 | 2.229979 | 1.738442 | 9.435099 | 6.442371
2018-04-10 17:05 | 77766.2 | 2040.0012 | 5 | 12 | 3.443151 | -3.260019 | 2.229979 | 1.847098 | 9.435099 | 6.818101
2018-04-10 17:07 | 77886.2 | 2160.0009 | 5 | 12 | 3.402849 | -3.259916 | 2.229979 | 1.955746 | 9.435099 | 7.190131
2018-04-10 17:09 | 78006.2 | 2280.0011 | 5 | 12 | 3.339264 | -3.259858 | 2.229979 | 2.064402 | 9.435099 | 7.556772
2018-04-10 17:11 | 78126.2 | 2400.001 | 5 | 12 | 3.186971 | -3.260177 | 2.229979 | 2.173053 | 9.435099 | 7.912873
2018-04-10 17:12 | 78180.74 | 2454.5377 | 5 | 12 | 2.999979 | -3.259929 | 2.229979 | 2.222431 | 9.435099 | 8.066251
2018-04-10 17:14 | 78300.79 | 120.0008 | 6 | 12 | 3.502804 | 0 | 2.229979 | 2.222437 | 9.435099 | 8.066271
2018-04-10 17:16 | 78420.79 | 240.0008 | 6 | 12 | 3.549605 | 0 | 2.229979 | 2.222437 | 9.435099 | 8.066271
2018-04-10 17:17 | 78480.79 | 300.0029 | 6 | 12 | 3.564616 | 0 | 2.229979 | 2.222437 | 9.435099 | 8.066271
2018-04-10 17:17 | 78480.7989 | 0.0057 | 7 | 13 | 3.564626 | 0 | 0 | 0 | 0 | 0
2018-04-10 17:19 | 78600.88 | 120.0003 | 2 | 13 | 4.053846 | 4.890139 | 0.1623015 | 0 | 0.6499959 | 0
2018-04-10 17:21 | 78720.88 | 240.0011 | 2 | 13 | 4.102506 | 4.890169 | 0.3252839 | 0 | 1.314862 | 0
2018-04-10 17:23 | 78840.88 | 360.0004 | 2 | 13 | 4.139338 | 4.890051 | 0.4882661 | 0 | 1.98663 | 0
2018-04-10 17:25 | 78960.88 | 480.0011 | 2 | 13 | 4.170405 | 4.890106 | 0.6512538 | 0 | 2.663837 | 0
2018-04-10 17:27 | 79080.88 | 600.0011 | 2 | 13 | 4.200401 | 4.834208 | 0.8141488 | 0 | 3.345792 | 0
2018-04-10 17:29 | 79200.88 | 720.0003 | 2 | 13 | 4.200359 | 4.328651 | 0.9667302 | 0 | 3.986693 | 0
2018-04-10 17:31 | 79320.89 | 840.0021 | 2 | 13 | 4.20039 | 3.834051 | 1.102762 | 0 | 4.558078 | 0
2018-04-10 17:33 | 79440.88 | 960.0004 | 2 | 13 | 4.200367 | 3.346767 | 1.222384 | 0 | 5.060538 | 0
2018-04-10 17:34 | 79462.9 | 982.0179 | 2 | 13 | 4.200392 | 3.259991 | 1.242585 | 0 | 5.145389 | 0
2018-04-10 17:36 | 79582.92 | 120.0009 | 3 | 13 | 4.236379 | 3.260157 | 1.350803 | 0 | 5.601744 | 0
2018-04-10 17:38 | 79702.92 | 240.0009 | 3 | 13 | 4.279146 | 3.260012 | 1.45946 | 0 | 6.064338 | 0
2018-04-10 17:40 | 79822.92 | 360.0009 | 3 | 13 | 4.3263 | 3.259903 | 1.568113 | 0 | 6.531809 | 0
2018-04-10 17:42 | 79942.92 | 480.0017 | 3 | 13 | 4.377076 | 3.259916 | 1.676765 | 0 | 7.004595 | 0
2018-04-10 17:44 | 80062.92 | 600.0017 | 3 | 13 | 4.400389 | 2.879944 | 1.781589 | 0 | 7.465302 | 0
2018-04-10 17:46 | 80182.92 | 720.0002 | 3 | 13 | 4.40038 | 2.374077 | 1.86881 | 0 | 7.849109 | 0
2018-04-10 17:48 | 80302.92 | 840.0018 | 3 | 13 | 4.400397 | 1.970778 | 1.940955 | 0 | 8.166574 | 0
2018-04-10 17:50 | 80422.92 | 960.0016 | 3 | 13 | 4.400344 | 1.646048 | 2.001018 | 0 | 8.430874 | 0
2018-04-10 17:52 | 80542.92 | 1080.0016 | 3 | 13 | 4.400353 | 1.38888 | 2.051444 | 0 | 8.65277 | 0
2018-04-10 17:54 | 80662.92 | 1200.0009 | 3 | 13 | 4.400366 | 1.182096 | 2.094161 | 0 | 8.840738 | 0
2018-04-10 17:56 | 80782.92 | 1320.0016 | 3 | 13 | 4.400351 | 1.014027 | 2.130651 | 0 | 9.001307 | 0
2018-04-10 17:58 | 80902.92 | 1440.0016 | 3 | 13 | 4.400331 | 0.8766975 | 2.162082 | 0 | 9.139616 | 0
2018-04-10 18:00 | 81022.92 | 1560.001 | 3 | 13 | 4.400343 | 0.7652473 | 2.18939 | 0 | 9.259779 | 0
2018-04-10 18:02 | 81142.92 | 1680.001 | 3 | 13 | 4.400331 | 0.6727867 | 2.213308 | 0 | 9.365026 | 0
2018-04-10 18:02 | 81173.83 | 1710.9135 | 3 | 13 | 4.400337 | 0.6519909 | 2.218993 | 0 | 9.390039 | 0
2018-04-10 18:04 | 81293.87254 | 120 | 4 | 13 | 4.339069 | 0 | 2.218993 | 0 | 9.390039 | 0
2018-04-10 18:06 | 81413.87244 | 239.9999 | 4 | 13 | 4.3328 | 0 | 2.218993 | 0 | 9.390039 | 0
2018-04-10 18:07 | 81473.87464 | 300.0021 | 4 | 13 | 4.330452 | 0 | 2.218993 | 0 | 9.390039 | 0
2018-04-10 18:09 | 81593.97 | 120.001 | 5 | 13 | 4.016194 | -3.259918 | 2.218993 | 0.1086389 | 9.390039 | 0.4409199
2018-04-10 18:11 | 81713.97 | 240.001 | 5 | 13 | 3.95334 | -3.259965 | 2.218993 | 0.2173004 | 9.390039 | 0.8738816
2018-04-10 18:13 | 81833.97 | 360.0019 | 5 | 13 | 3.893333 | -3.2599 | 2.218993 | 0.3259573 | 9.390039 | 1.300152
2018-04-10 18:15 | 81953.97 | 480.001 | 5 | 13 | 3.837358 | -3.26018 | 2.218993 | 0.4346117 | 9.390039 | 1.720095
2018-04-10 18:17 | 82073.97 | 600.0026 | 5 | 13 | 3.786635 | -3.259965 | 2.218993 | 0.5432652 | 9.390039 | 2.134233
2018-04-10 18:19 | 82193.97 | 720.0002 | 5 | 13 | 3.741166 | -3.260124 | 2.218993 | 0.651917 | 9.390039 | 2.54314
2018-04-10 18:21 | 82313.97 | 840.001 | 5 | 13 | 3.700411 | -3.259963 | 2.218993 | 0.7605715 | 9.390039 | 2.947381
2018-04-10 18:23 | 82433.97 | 960.001 | 5 | 13 | 3.663688 | -3.25995 | 2.218993 | 0.8692284 | 9.390039 | 3.347427
2018-04-10 18:25 | 82553.97 | 1080.001 | 5 | 13 | 3.630513 | -3.260021 | 2.218993 | 0.97788 | 9.390039 | 3.74366
2018-04-10 18:27 | 82673.97 | 1200.0003 | 5 | 13 | 3.600756 | -3.260116 | 2.218993 | 1.086527 | 9.390039 | 4.136457
2018-04-10 18:29 | 82793.97 | 1320.0019 | 5 | 13 | 3.574387 | -3.259969 | 2.218993 | 1.195179 | 9.390039 | 4.526225
2018-04-10 18:31 | 82913.97 | 1440.0002 | 5 | 13 | 3.551322 | -3.26 | 2.218993 | 1.30383 | 9.390039 | 4.913305
2018-04-10 18:33 | 83033.97 | 1560.001 | 5 | 13 | 3.530671 | -3.259918 | 2.218993 | 1.41248 | 9.390039 | 5.298017
2018-04-10 18:35 | 83153.97 | 1680.001 | 5 | 13 | 3.511228 | -3.260067 | 2.218993 | 1.521125 | 9.390039 | 5.680544
2018-04-10 18:37 | 83273.97 | 1800.0018 | 5 | 13 | 3.491381 | -3.26014 | 2.218993 | 1.629786 | 9.390039 | 6.061011
2018-04-10 18:39 | 83393.97 | 1920.001 | 5 | 13 | 3.469003 | -3.259869 | 2.218993 | 1.738439 | 9.390039 | 6.43918
2018-04-10 18:41 | 83513.97 | 2040.001 | 5 | 13 | 3.440012 | -3.260036 | 2.218993 | 1.847091 | 9.390039 | 6.814611
2018-04-10 18:43 | 83633.97 | 2160.001 | 5 | 13 | 3.398444 | -3.259953 | 2.218993 | 1.955744 | 9.390039 | 7.186252
2018-04-10 18:45 | 83753.97 | 2280.0002 | 5 | 13 | 3.331145 | -3.260044 | 2.218993 | 2.064399 | 9.390039 | 7.55225
2018-04-10 18:47 | 83873.97 | 2400.0002 | 5 | 13 | 3.161232 | -3.259942 | 2.218993 | 2.173053 | 9.390039 | 7.906808
2018-04-10 18:48 | 83917.94 | 2443.9672 | 5 | 13 | 2.999986 | -3.259874 | 2.218993 | 2.212852 | 9.390039 | 8.02978
2018-04-10 18:50 | 84037.98 | 120.0001 | 6 | 13 | 3.504758 | 0 | 2.218993 | 2.212852 | 9.390039 | 8.02978
2018-04-10 18:52 | 84157.98 | 240.0018 | 6 | 13 | 3.551483 | 0 | 2.218993 | 2.212852 | 9.390039 | 8.02978
2018-04-10 18:53 | 84217.98 | 300.0024 | 6 | 13 | 3.566484 | 0 | 2.218993 | 2.212852 | 9.390039 | 8.02978
2018-04-10 18:53 | 84217.99 | 0.0024 | 7 | 14 | 3.56667 | 0 | 0 | 0 | 0 | 0
2018-04-10 18:55 | 84338.07 | 120.0017 | 2 | 14 | 4.055754 | 4.889801 | 0.162303 | 1.114e-09 | 0.6503255 | 3.971e-09
2018-04-10 18:57 | 84458.07 | 240.0002 | 2 | 14 | 4.104481 | 4.890141 | 0.3252906 | 1.114e-09 | 1.315535 | 3.971e-09
2018-04-10 18:59 | 84578.07 | 360.0002 | 2 | 14 | 4.141236 | 4.890121 | 0.4882755 | 1.114e-09 | 1.98763 | 3.971e-09
2018-04-10 19:01 | 84698.07 | 480.0017 | 2 | 14 | 4.172321 | 4.8901 | 0.6512687 | 1.114e-09 | 2.665169 | 3.971e-09
2018-04-10 19:03 | 84818.07 | 600.0017 | 2 | 14 | 4.200406 | 4.802378 | 0.8140195 | 1.114e-09 | 3.346806 | 3.971e-09
2018-04-10 19:05 | 84938.07 | 720.0002 | 2 | 14 | 4.20037 | 4.302368 | 0.9656899 | 1.114e-09 | 3.983881 | 3.971e-09
2018-04-10 19:07 | 85058.07 | 840.0007 | 2 | 14 | 4.200381 | 3.808628 | 1.100858 | 1.114e-09 | 4.55164 | 3.971e-09
2018-04-10 19:09 | 85178.07 | 960.0002 | 2 | 14 | 4.200376 | 3.325514 | 1.219715 | 1.114e-09 | 5.050883 | 3.971e-09
2018-04-10 19:09 | 85194.74 | 976.6743 | 2 | 14 | 4.200374 | 3.259989 | 1.234966 | 1.114e-09 | 5.114944 | 3.971e-09
2018-04-10 19:11 | 85314.76 | 120.0001 | 3 | 14 | 4.236386 | 3.259865 | 1.343187 | 1.114e-09 | 5.571314 | 3.971e-09
2018-04-10 19:13 | 85434.76 | 240.0002 | 3 | 14 | 4.279327 | 3.259821 | 1.45184 | 1.114e-09 | 6.033901 | 3.971e-09
2018-04-10 19:15 | 85554.76 | 360.0017 | 3 | 14 | 4.326509 | 3.259844 | 1.560499 | 1.114e-09 | 6.501417 | 3.971e-09
2018-04-10 19:17 | 85674.76 | 480.0001 | 3 | 14 | 4.377432 | 3.259804 | 1.669149 | 1.114e-09 | 6.974229 | 3.971e-09
2018-04-10 19:19 | 85794.76 | 600.0017 | 3 | 14 | 4.400381 | 2.876341 | 1.77389 | 1.114e-09 | 7.434589 | 3.971e-09
2018-04-10 19:21 | 85914.76 | 720.0002 | 3 | 14 | 4.400383 | 2.371424 | 1.861014 | 1.114e-09 | 7.817966 | 3.971e-09
2018-04-10 19:23 | 86034.76 | 840.0017 | 3 | 14 | 4.400365 | 1.968555 | 1.933089 | 1.114e-09 | 8.135126 | 3.971e-09
2018-04-10 19:25 | 86154.76 | 960.0016 | 3 | 14 | 4.400375 | 1.647814 | 1.993152 | 1.114e-09 | 8.399423 | 3.971e-09
2018-04-10 19:27 | 86274.76 | 1080.0016 | 3 | 14 | 4.400356 | 1.389725 | 2.043614 | 1.114e-09 | 8.621477 | 3.971e-09
2018-04-10 19:29 | 86394.76 | 1200.0017 | 3 | 14 | 4.400352 | 1.18244 | 2.086362 | 1.114e-09 | 8.809582 | 3.971e-09
2018-04-10 19:31 | 86514.76 | 1320.0002 | 3 | 14 | 4.400352 | 1.014502 | 2.122876 | 1.114e-09 | 8.970257 | 3.971e-09
2018-04-10 19:33 | 86634.76 | 1440.0017 | 3 | 14 | 4.400361 | 0.8780308 | 2.154334 | 1.114e-09 | 9.108683 | 3.971e-09
2018-04-10 19:35 | 86754.76 | 1560.0017 | 3 | 14 | 4.400328 | 0.7657185 | 2.18166 | 1.114e-09 | 9.228928 | 3.971e-09
2018-04-10 19:37 | 86874.76 | 1680.0009 | 3 | 14 | 4.400293 | 0.672657 | 2.205596 | 1.114e-09 | 9.334251 | 3.971e-09
2018-04-10 19:38 | 86904.77 | 1710.0144 | 3 | 14 | 4.400278 | 0.6519756 | 2.211123 | 1.114e-09 | 9.358572 | 3.971e-09
2018-04-10 19:40 | 87024.82 | 120.0001 | 4 | 14 | 4.338853 | 0 | 2.211123 | 1.114e-09 | 9.358572 | 3.971e-09
2018-04-10 19:42 | 87144.82 | 240.0008 | 4 | 14 | 4.33253 | 0 | 2.211123 | 1.114e-09 | 9.358572 | 3.971e-09
2018-04-10 19:43 | 87204.83 | 300.0031 | 4 | 14 | 4.330169 | 0 | 2.211123 | 1.114e-09 | 9.358572 | 3.971e-09
2018-04-10 19:45 | 87324.90486 | 120.0002 | 5 | 14 | 4.01547 | -3.259806 | 2.211123 | 0.1086483 | 9.358572 | 0.44089
2018-04-10 19:47 | 87444.90576 | 240.0011 | 5 | 14 | 3.952345 | -3.259829 | 2.211123 | 0.2173008 | 9.358572 | 0.8737201
2018-04-10 19:49 | 87564.90576 | 360.0011 | 5 | 14 | 3.892103 | -3.259897 | 2.211123 | 0.3259531 | 9.358572 | 1.29985
2018-04-10 19:51 | 87684.90486 | 480.0002 | 5 | 14 | 3.836023 | -3.259958 | 2.211123 | 0.4346056 | 9.358572 | 1.719646
2018-04-10 19:53 | 87804.90496 | 600.0003 | 5 | 14 | 3.785268 | -3.259986 | 2.211123 | 0.5432593 | 9.358572 | 2.133638
2018-04-10 19:55 | 87924.90646 | 720.0018 | 5 | 14 | 3.73977 | -3.259829 | 2.211123 | 0.6519169 | 9.358572 | 2.54242
2018-04-10 19:57 | 88044.90486 | 840.0002 | 5 | 14 | 3.698892 | -3.259904 | 2.211123 | 0.7605672 | 9.358572 | 2.946485
2018-04-10 19:59 | 88164.90566 | 960.001 | 5 | 14 | 3.662103 | -3.260038 | 2.211123 | 0.8692175 | 9.358572 | 3.346339
2018-04-10 20:01 | 88284.90566 | 1080.001 | 5 | 14 | 3.628891 | -3.259977 | 2.211123 | 0.9778684 | 9.358572 | 3.742395
2018-04-10 20:03 | 88404.90506 | 1200.0004 | 5 | 14 | 3.599167 | -3.260023 | 2.211123 | 1.086518 | 9.358572 | 4.135027
2018-04-10 20:05 | 88524.90566 | 1320.001 | 5 | 14 | 3.572825 | -3.259918 | 2.211123 | 1.195173 | 9.358572 | 4.524635
2018-04-10 20:07 | 88644.90536 | 1440.0007 | 5 | 14 | 3.549768 | -3.259843 | 2.211123 | 1.303831 | 9.358572 | 4.911571
2018-04-10 20:09 | 88764.90566 | 1560.001 | 5 | 14 | 3.529136 | -3.259937 | 2.211123 | 1.412487 | 9.358572 | 5.296136
2018-04-10 20:11 | 88884.90566 | 1680.001 | 5 | 14 | 3.509685 | -3.259897 | 2.211123 | 1.521139 | 9.358572 | 5.678524
2018-04-10 20:13 | 89004.90516 | 1800.0005 | 5 | 14 | 3.489743 | -3.259879 | 2.211123 | 1.629793 | 9.358572 | 6.058794
2018-04-10 20:15 | 89124.90726 | 1920.0026 | 5 | 14 | 3.467142 | -3.259862 | 2.211123 | 1.738442 | 9.358572 | 6.436762
2018-04-10 20:17 | 89244.90726 | 2040.0026 | 5 | 14 | 3.437447 | -3.260013 | 2.211123 | 1.847093 | 9.358572 | 6.811954
2018-04-10 20:19 | 89364.90566 | 2160.001 | 5 | 14 | 3.394745 | -3.259944 | 2.211123 | 1.955747 | 9.358572 | 7.183261
2018-04-10 20:21 | 89484.90566 | 2280.001 | 5 | 14 | 3.324103 | -3.259887 | 2.211123 | 2.064399 | 9.358572 | 7.548704
2018-04-10 20:23 | 89604.90646 | 2400.0018 | 5 | 14 | 3.136938 | -3.260216 | 2.211123 | 2.173053 | 9.358572 | 7.901857
2018-04-10 20:23 | 89640.05596 | 2435.1513 | 5 | 14 | 2.999973 | -3.259872 | 2.211123 | 2.204877 | 9.358572 | 7.999712
2018-04-10 20:25 | 89760.11 | 120.0002 | 6 | 14 | 3.506308 | 0 | 2.211123 | 2.204877 | 9.358572 | 7.999712
2018-04-10 20:27 | 89880.11 | 240.0002 | 6 | 14 | 3.553001 | 0 | 2.211123 | 2.204877 | 9.358572 | 7.999712
2018-04-10 20:28 | 89940.11 | 300.0024 | 6 | 14 | 3.567976 | 0 | 2.211123 | 2.204877 | 9.358572 | 7.999712
2018-04-10 20:28 | 89940.12 | 0.004 | 7 | 15 | 3.568053 | 0 | 0 | 0 | 0 | 0
2018-04-10 20:30 | 90060.21 | 120.0002 | 2 | 15 | 4.05711 | 4.890169 | 0.1623055 | 0 | 0.6505637 | 0
2018-04-10 20:32 | 90180.21 | 240.001 | 2 | 15 | 4.105848 | 4.889837 | 0.3252871 | 0 | 1.315974 | 0
2018-04-10 20:34 | 90300.21 | 360.0002 | 2 | 15 | 4.142598 | 4.890114 | 0.4882579 | 0 | 1.988236 | 0
2018-04-10 20:36 | 90420.21 | 480.0002 | 2 | 15 | 4.173732 | 4.889923 | 0.6512448 | 0 | 2.665972 | 0
2018-04-10 20:38 | 90540.21 | 600.0002 | 2 | 15 | 4.200397 | 4.777483 | 0.8138422 | 0 | 3.34717 | 0
2018-04-10 20:40 | 90660.21 | 720.0011 | 2 | 15 | 4.200383 | 4.28265 | 0.9647776 | 0 | 3.981158 | 0
2018-04-10 20:42 | 90780.21 | 840.0013 | 2 | 15 | 4.200383 | 3.790581 | 1.099319 | 0 | 4.546284 | 0
2018-04-10 20:44 | 90900.21 | 960.0018 | 2 | 15 | 4.200387 | 3.308926 | 1.21759 | 0 | 5.043068 | 0
2018-04-10 20:45 | 90912.67 | 972.4681 | 2 | 15 | 4.200386 | 3.259972 | 1.228962 | 0 | 5.090832 | 0
2018-04-10 20:47 | 91032.68598 | 120.0002 | 3 | 15 | 4.236429 | 3.259897 | 1.33717 | 0 | 5.54715 | 0
2018-04-10 20:49 | 91152.68598 | 240.0002 | 3 | 15 | 4.279404 | 3.260004 | 1.445805 | 0 | 6.009663 | 0
2018-04-10 20:51 | 91272.68598 | 360.0002 | 3 | 15 | 4.326995 | 3.259838 | 1.554472 | 0 | 6.47723 | 0
2018-04-10 20:53 | 91392.68598 | 480.0002 | 3 | 15 | 4.378228 | 3.259945 | 1.663121 | 0 | 6.95012 | 0
2018-04-10 20:55 | 91512.68838 | 600.0026 | 3 | 15 | 4.400403 | 2.867798 | 1.767654 | 0 | 7.409602 | 0
2018-04-10 20:57 | 91632.68598 | 720.0002 | 3 | 15 | 4.400382 | 2.364792 | 1.854518 | 0 | 7.791839 | 0
2018-04-10 20:59 | 91752.68758 | 840.0018 | 3 | 15 | 4.400387 | 1.963993 | 1.926408 | 0 | 8.108179 | 0
2018-04-10 21:01 | 91872.68588 | 960.0001 | 3 | 15 | 4.400373 | 1.642963 | 1.986306 | 0 | 8.371755 | 0
2018-04-10 21:03 | 91992.68758 | 1080.0018 | 3 | 15 | 4.400349 | 1.385815 | 2.036627 | 0 | 8.593185 | 0
2018-04-10 21:05 | 92112.68758 | 1200.0018 | 3 | 15 | 4.400363 | 1.178944 | 2.079246 | 0 | 8.780722 | 0
2018-04-10 21:07 | 92232.68598 | 1320.0002 | 3 | 15 | 4.40037 | 1.011667 | 2.115645 | 0 | 8.94089 | 0
2018-04-10 21:09 | 92352.68598 | 1440.0002 | 3 | 15 | 4.400341 | 0.8747501 | 2.147001 | 0 | 9.078867 | 0
2018-04-10 21:11 | 92472.68748 | 1560.0017 | 3 | 15 | 4.400327 | 0.7633686 | 2.174242 | 0 | 9.198739 | 0
2018-04-10 21:13 | 92592.68668 | 1680.0009 | 3 | 15 | 4.400332 | 0.6712818 | 2.198106 | 0 | 9.303746 | 0
2018-04-10 21:13 | 92620.44648 | 1707.7607 | 3 | 15 | 4.400318 | 0.6519985 | 2.203209 | 0 | 9.326202 | 0
2018-04-10 21:15 | 92740.49 | 120.0007 | 4 | 15 | 4.338757 | 0 | 2.203209 | 0 | 9.326202 | 0
2018-04-10 21:17 | 92860.49 | 240.0016 | 4 | 15 | 4.332418 | 0 | 2.203209 | 0 | 9.326202 | 0
2018-04-10 21:18 | 92920.49 | 300.003 | 4 | 15 | 4.330048 | 0 | 2.203209 | 0 | 9.326202 | 0
2018-04-10 21:20 | 93040.58624 | 120.0003 | 5 | 15 | 4.014516 | -3.25989 | 2.203209 | 0.1086551 | 9.326202 | 0.4408329
2018-04-10 21:22 | 93160.58684 | 240.0009 | 5 | 15 | 3.951122 | -3.259948 | 2.203209 | 0.2173095 | 9.326202 | 0.8735535
2018-04-10 21:24 | 93280.58624 | 360.0003 | 5 | 15 | 3.890748 | -3.260098 | 2.203209 | 0.3259645 | 9.326202 | 1.299554
2018-04-10 21:26 | 93400.58684 | 480.0009 | 5 | 15 | 3.834609 | -3.260017 | 2.203209 | 0.4346161 | 9.326202 | 1.719196
2018-04-10 21:28 | 93520.58764 | 600.0017 | 5 | 15 | 3.78372 | -3.25985 | 2.203209 | 0.5432683 | 9.326202 | 2.133019
2018-04-10 21:30 | 93640.58764 | 720.0017 | 5 | 15 | 3.738146 | -3.259874 | 2.203209 | 0.6519166 | 9.326202 | 2.541592
2018-04-10 21:32 | 93760.58774 | 840.0018 | 5 | 15 | 3.697285 | -3.259829 | 2.203209 | 0.7605683 | 9.326202 | 2.945489
2018-04-10 21:34 | 93880.58684 | 960.0009 | 5 | 15 | 3.660451 | -3.260072 | 2.203209 | 0.8692229 | 9.326202 | 3.34518
2018-04-10 21:36 | 94000.58684 | 1080.0009 | 5 | 15 | 3.627234 | -3.259958 | 2.203209 | 0.9778749 | 9.326202 | 3.741058
2018-04-10 21:38 | 94120.58604 | 1200.0001 | 5 | 15 | 3.597485 | -3.259841 | 2.203209 | 1.086524 | 9.326202 | 4.133506
2018-04-10 21:40 | 94240.58644 | 1320.0005 | 5 | 15 | 3.571177 | -3.25995 | 2.203209 | 1.195177 | 9.326202 | 4.522925
2018-04-10 21:42 | 94360.58604 | 1440.0001 | 5 | 15 | 3.548136 | -3.259853 | 2.203209 | 1.303832 | 9.326202 | 4.909673
2018-04-10 21:44 | 94480.58684 | 1560.0009 | 5 | 15 | 3.527604 | -3.259963 | 2.203209 | 1.412486 | 9.326202 | 5.294061
2018-04-10 21:46 | 94600.58604 | 1680.0001 | 5 | 15 | 3.50816 | -3.259975 | 2.203209 | 1.521139 | 9.326202 | 5.676283
2018-04-10 21:48 | 94720.58774 | 1800.0018 | 5 | 15 | 3.488109 | -3.259801 | 2.203209 | 1.629791 | 9.326202 | 6.056376
2018-04-10 21:50 | 94840.58774 | 1920.0018 | 5 | 15 | 3.465269 | -3.259935 | 2.203209 | 1.738446 | 9.326202 | 6.434175
2018-04-10 21:52 | 94960.58674 | 2040.0008 | 5 | 15 | 3.434978 | -3.259895 | 2.203209 | 1.847097 | 9.326202 | 6.809137
2018-04-10 21:54 | 95080.58694 | 2160.001 | 5 | 15 | 3.391186 | -3.259974 | 2.203209 | 1.955752 | 9.326202 | 7.180128
2018-04-10 21:56 | 95200.58774 | 2280.0018 | 5 | 15 | 3.317157 | -3.259929 | 2.203209 | 2.064408 | 9.326202 | 7.54505
2018-04-10 21:58 | 95320.58604 | 2400.0001 | 5 | 15 | 3.11167 | -3.259851 | 2.203209 | 2.17306 | 9.326202 | 7.896761
2018-04-10 21:58 | 95347.63304 | 2427.0471 | 5 | 15 | 2.999972 | -3.259911 | 2.203209 | 2.197551 | 9.326202 | 7.971702
2018-04-10 22:00 | 95467.68 | 120 | 6 | 15 | 3.507829 | 0 | 2.203209 | 2.197551 | 9.326202 | 7.971702
2018-04-10 22:02 | 95587.68 | 240.0002 | 6 | 15 | 3.554399 | 0 | 2.203209 | 2.197551 | 9.326202 | 7.971702
2018-04-10 22:03 | 95647.68 | 300.0025 | 6 | 15 | 3.569326 | 0 | 2.203209 | 2.197551 | 9.326202 | 7.971702
2018-04-10 22:03 | 95647.69 | 0.0048 | 7 | 16 | 3.569467 | 0 | 0 | 0 | 0 | 0
2018-04-10 22:05 | 95767.78 | 120.0018 | 2 | 16 | 4.058111 | 4.889847 | 0.1623034 | 0 | 0.6507394 | 0
2018-04-10 22:07 | 95887.78 | 240.0011 | 2 | 16 | 4.106977 | 4.890123 | 0.3252887 | 0 | 1.316338 | 0
2018-04-10 22:09 | 96007.78 | 360.0003 | 2 | 16 | 4.143747 | 4.889881 | 0.4882719 | 0 | 1.988833 | 0
2018-04-10 22:11 | 96127.78 | 480.0019 | 2 | 16 | 4.174994 | 4.88999 | 0.6512491 | 0 | 2.666722 | 0
2018-04-10 22:13 | 96247.78 | 600.0003 | 2 | 16 | 4.200386 | 4.756353 | 0.8136751 | 0 | 3.347372 | 0
2018-04-10 22:15 | 96367.78 | 720.0018 | 2 | 16 | 4.200383 | 4.263674 | 0.9639503 | 0 | 3.978586 | 0
2018-04-10 22:17 | 96487.78 | 840.0003 | 2 | 16 | 4.200365 | 3.771862 | 1.097863 | 0 | 4.541072 | 0
2018-04-10 22:19 | 96607.78 | 960.001 | 2 | 16 | 4.200394 | 3.289585 | 1.215498 | 0 | 5.035185 | 0
2018-04-10 22:20 | 96615.24 | 967.4649 | 2 | 16 | 4.200393 | 3.259991 | 1.222287 | 0 | 5.063701 | 0
2018-04-10 22:22 | 96735.25996 | 120.0001 | 3 | 16 | 4.236523 | 3.260046 | 1.330508 | 0 | 5.520075 | 0
2018-04-10 22:24 | 96855.26046 | 240.0006 | 3 | 16 | 4.279647 | 3.260178 | 1.439167 | 0 | 5.982708 | 0
2018-04-10 22:26 | 96975.26146 | 360.0016 | 3 | 16 | 4.32711 | 3.260021 | 1.547823 | 0 | 6.450262 | 0
2018-04-10 22:28 | 97095.26066 | 480.0008 | 3 | 16 | 4.378275 | 3.259813 | 1.656475 | 0 | 6.923157 | 0
2018-04-10 22:30 | 97215.26076 | 600.0009 | 3 | 16 | 4.400386 | 2.866175 | 1.760984 | 0 | 7.382541 | 0
2018-04-10 22:32 | 97335.26116 | 720.0013 | 3 | 16 | 4.400393 | 2.362677 | 1.847797 | 0 | 7.76455 | 0
2018-04-10 22:34 | 97455.25996 | 840.0001 | 3 | 16 | 4.400378 | 1.961256 | 1.919594 | 0 | 8.080483 | 0
2018-04-10 22:36 | 97575.25996 | 960.0001 | 3 | 16 | 4.400366 | 1.64081 | 1.979415 | 0 | 8.343719 | 0
2018-04-10 22:38 | 97695.25996 | 1080.0001 | 3 | 16 | 4.400365 | 1.383486 | 2.029658 | 0 | 8.564804 | 0
2018-04-10 22:40 | 97815.25996 | 1200.0001 | 3 | 16 | 4.400344 | 1.17643 | 2.072202 | 0 | 8.752014 | 0
2018-04-10 22:42 | 97935.25996 | 1320.0001 | 3 | 16 | 4.40034 | 1.008886 | 2.10853 | 0 | 8.911871 | 0
2018-04-10 22:44 | 98055.25996 | 1440.0001 | 3 | 16 | 4.400344 | 0.8725986 | 2.139812 | 0 | 9.04952 | 0
2018-04-10 22:46 | 98175.26156 | 1560.0017 | 3 | 16 | 4.400346 | 0.7611694 | 2.166977 | 0 | 9.169059 | 0
2018-04-10 22:48 | 98295.25996 | 1680.0001 | 3 | 16 | 4.400339 | 0.6692734 | 2.190766 | 0 | 9.273735 | 0
2018-04-10 22:48 | 98320.12046 | 1704.8606 | 3 | 16 | 4.400306 | 0.6519966 | 2.195328 | 0 | 9.293809 | 0
2018-04-10 22:50 | 98440.16 | 120.0009 | 4 | 16 | 4.338523 | 0 | 2.195328 | 0 | 9.293809 | 0
2018-04-10 22:52 | 98560.16 | 240.0009 | 4 | 16 | 4.33215 | 0 | 2.195328 | 0 | 9.293809 | 0
2018-04-10 22:53 | 98620.17 | 300.0031 | 4 | 16 | 4.329757 | 0 | 2.195328 | 0 | 9.293809 | 0
2018-04-10 22:55 | 98740.25216 | 120.0003 | 5 | 16 | 4.012941 | -3.259881 | 2.195328 | 0.1086435 | 9.293809 | 0.440641
2018-04-10 22:57 | 98860.25366 | 240.0018 | 5 | 16 | 3.949285 | -3.259808 | 2.195328 | 0.2172932 | 9.293809 | 0.8731554
2018-04-10 22:59 | 98980.25286 | 360.001 | 5 | 16 | 3.888715 | -3.25985 | 2.195328 | 0.3259447 | 9.293809 | 1.298929
2018-04-10 23:01 | 99100.25266 | 480.0008 | 5 | 16 | 3.83246 | -3.260076 | 2.195328 | 0.434597 | 9.293809 | 1.718345
2018-04-10 23:03 | 99220.25286 | 600.001 | 5 | 16 | 3.781604 | -3.259992 | 2.195328 | 0.5432472 | 9.293809 | 2.131929
2018-04-10 23:05 | 99340.25366 | 720.0018 | 5 | 16 | 3.73601 | -3.259925 | 2.195328 | 0.6519138 | 9.293809 | 2.54034
2018-04-10 23:07 | 99460.25366 | 840.0018 | 5 | 16 | 3.69524 | -3.259829 | 2.195328 | 0.7605652 | 9.293809 | 2.944006
2018-04-10 23:09 | 99580.25286 | 960.001 | 5 | 16 | 3.658491 | -3.260098 | 2.195328 | 0.8692189 | 9.293809 | 3.343477
2018-04-10 23:11 | 99700.25216 | 1080.0003 | 5 | 16 | 3.625371 | -3.25995 | 2.195328 | 0.9778714 | 9.293809 | 3.739151
2018-04-10 23:13 | 99820.25296 | 1200.0011 | 5 | 16 | 3.595743 | -3.259921 | 2.195328 | 1.086524 | 9.293809 | 4.131414
2018-04-10 23:15 | 99940.25376 | 1320.0019 | 5 | 16 | 3.569625 | -3.259887 | 2.195328 | 1.195183 | 9.293809 | 4.520674
2018-04-10 23:17 | 100060.3 | 1440.0003 | 5 | 16 | 3.546714 | -3.259874 | 2.195328 | 1.30383 | 9.293809 | 4.907233
2018-04-10 23:19 | 100180.3 | 1560.0003 | 5 | 16 | 3.526264 | -3.259969 | 2.195328 | 1.412485 | 9.293809 | 5.291472
2018-04-10 23:21 | 100300.3 | 1680.0002 | 5 | 16 | 3.5068 | -3.259897 | 2.195328 | 1.521137 | 9.293809 | 5.673549
2018-04-10 23:23 | 100420.3 | 1800.001 | 5 | 16 | 3.486687 | -3.260409 | 2.195328 | 1.629793 | 9.293809 | 6.053506
2018-04-10 23:25 | 100540.3 | 1920.0026 | 5 | 16 | 3.463509 | -3.259837 | 2.195328 | 1.738449 | 9.293809 | 6.431138
2018-04-10 23:27 | 100660.3 | 2040.0018 | 5 | 16 | 3.432425 | -3.259918 | 2.195328 | 1.847098 | 9.293809 | 6.805863
2018-04-10 23:29 | 100780.3 | 2160.0011 | 5 | 16 | 3.387364 | -3.259918 | 2.195328 | 1.955751 | 9.293809 | 7.176508
2018-04-10 23:31 | 100900.3 | 2280.0019 | 5 | 16 | 3.309157 | -3.260015 | 2.195328 | 2.064408 | 9.293809 | 7.540838
2018-04-10 23:33 | 101020.3 | 2400.0002 | 5 | 16 | 3.080047 | -3.260175 | 2.195328 | 2.17306 | 9.293809 | 7.890808
2018-04-10 23:33 | 101038.3 | 2418.0728 | 5 | 16 | 2.999975 | -3.259958 | 2.195328 | 2.189427 | 9.293809 | 7.940599
2018-04-10 23:35 | 101158.4 | 120.0009 | 6 | 16 | 3.509197 | 0 | 2.195328 | 2.189427 | 9.293809 | 7.940599
2018-04-10 23:37 | 101278.4 | 240.0032 | 6 | 16 | 3.555731 | 0 | 2.195328 | 2.189427 | 9.293809 | 7.940599
2018-04-10 23:38 | 101338.4 | 300.0039 | 6 | 16 | 3.570629 | 0 | 2.195328 | 2.189427 | 9.293809 | 7.940599
2018-04-10 23:38 | 101338.4 | 0.0023 | 7 | 17 | 3.570896 | 0 | 0 | 0 | 0 | 0
2018-04-10 23:40 | 101458.5 | 120.0009 | 2 | 17 | 4.059564 | 4.889965 | 0.1622997 | 8.395e-09 | 0.6509575 | 2.9978e-08
2018-04-10 23:42 | 101578.5 | 240.0009 | 2 | 17 | 4.108623 | 4.890226 | 0.3252921 | 8.395e-09 | 1.316844 | 2.9978e-08
2018-04-10 23:44 | 101698.5 | 360.0002 | 2 | 17 | 4.145428 | 4.890121 | 0.4882705 | 8.395e-09 | 1.989589 | 2.9978e-08
2018-04-10 23:46 | 101818.5 | 480.0002 | 2 | 17 | 4.17684 | 4.890137 | 0.6512547 | 8.395e-09 | 2.667793 | 2.9978e-08
2018-04-10 23:48 | 101938.5 | 600.0008 | 2 | 17 | 4.200378 | 4.723921 | 0.8133709 | 8.395e-09 | 3.34738 | 2.9978e-08
2018-04-10 23:50 | 102058.5 | 720.0001 | 2 | 17 | 4.20038 | 4.233671 | 0.9626198 | 8.395e-09 | 3.974283 | 2.9978e-08
2018-04-10 23:52 | 102178.5 | 840.0001 | 2 | 17 | 4.200395 | 3.745893 | 1.095589 | 8.395e-09 | 4.532804 | 2.9978e-08
2018-04-10 23:54 | 102298.5 | 960.0002 | 2 | 17 | 4.200388 | 3.267223 | 1.212404 | 8.395e-09 | 5.023475 | 2.9978e-08
2018-04-10 23:54 | 102300.4 | 961.9119 | 2 | 17 | 4.200394 | 3.259985 | 1.214133 | 8.395e-09 | 5.030736 | 2.9978e-08
2018-04-10 23:56 | 102420.4 | 120.0018 | 3 | 17 | 4.236609 | 3.259985 | 1.322346 | 8.395e-09 | 5.487084 | 2.9978e-08
2018-04-10 23:58 | 102540.4 | 240.0002 | 3 | 17 | 4.279752 | 3.259855 | 1.431 | 8.395e-09 | 5.949708 | 2.9978e-08
2018-04-11 | 102660.4 | 360.0002 | 3 | 17 | 4.327288 | 3.259951 | 1.539657 | 8.395e-09 | 6.417281 | 2.9978e-08
2018-04-11 00:02 | 102780.4 | 480.0002 | 3 | 17 | 4.378602 | 3.259802 | 1.648314 | 8.395e-09 | 6.890226 | 2.9978e-08
2018-04-11 00:04 | 102900.4 | 600.0003 | 3 | 17 | 4.400394 | 2.8613 | 1.75271 | 8.395e-09 | 7.349128 | 2.9978e-08
2018-04-11 00:06 | 103020.4 | 720.0018 | 3 | 17 | 4.400393 | 2.358162 | 1.839375 | 8.395e-09 | 7.730487 | 2.9978e-08
2018-04-11 00:08 | 103140.4 | 840.0002 | 3 | 17 | 4.400371 | 1.958078 | 1.911052 | 8.395e-09 | 8.045895 | 2.9978e-08
2018-04-11 00:10 | 103260.4 | 960.0018 | 3 | 17 | 4.400381 | 1.637978 | 1.970776 | 8.395e-09 | 8.308702 | 2.9978e-08
2018-04-11 00:12 | 103380.4 | 1080.0002 | 3 | 17 | 4.400365 | 1.381361 | 2.020934 | 8.395e-09 | 8.529413 | 2.9978e-08
2018-04-11 00:14 | 103500.4 | 1200.0002 | 3 | 17 | 4.400344 | 1.174316 | 2.063406 | 8.395e-09 | 8.716307 | 2.9978e-08
2018-04-11 00:16 | 103620.4 | 1320.0002 | 3 | 17 | 4.400331 | 1.007376 | 2.099671 | 8.395e-09 | 8.875887 | 2.9978e-08
2018-04-11 00:18 | 103740.4 | 1440.0019 | 3 | 17 | 4.400339 | 0.871769 | 2.130909 | 8.395e-09 | 9.013343 | 2.9978e-08
2018-04-11 00:20 | 103860.4 | 1560.0009 | 3 | 17 | 4.400336 | 0.7601223 | 2.158041 | 8.395e-09 | 9.13273 | 2.9978e-08
2018-04-11 00:22 | 103980.4 | 1680.0026 | 3 | 17 | 4.400323 | 0.6682816 | 2.181801 | 8.395e-09 | 9.237285 | 2.9978e-08
2018-04-11 00:23 | 104004.6 | 1704.2399 | 3 | 17 | 4.400346 | 0.6519985 | 2.186244 | 8.395e-09 | 9.256836 | 2.9978e-08
2018-04-11 00:25 | 104124.7 | 120.0002 | 4 | 17 | 4.338391 | 0 | 2.186246 | 8.395e-09 | 9.256843 | 2.9978e-08
2018-04-11 00:27 | 104244.7 | 240.0018 | 4 | 17 | 4.33197 | 0 | 2.186246 | 8.395e-09 | 9.256843 | 2.9978e-08
2018-04-11 00:28 | 104304.7 | 300.004 | 4 | 17 | 4.329554 | 0 | 2.186246 | 8.395e-09 | 9.256843 | 2.9978e-08
2018-04-11 00:30 | 104424.8 | 120.0004 | 5 | 17 | 4.012181 | -3.259953 | 2.186246 | 0.108657 | 9.256843 | 0.4406236
2018-04-11 00:32 | 104544.8 | 240.0002 | 5 | 17 | 3.948288 | -3.259932 | 2.186246 | 0.2173148 | 9.256843 | 0.8730758
2018-04-11 00:34 | 104664.8 | 360.0018 | 5 | 17 | 3.887587 | -3.259914 | 2.186246 | 0.3259723 | 9.256843 | 1.298757
2018-04-11 00:36 | 104784.8 | 480.0008 | 5 | 17 | 3.831232 | -3.260034 | 2.186246 | 0.4346246 | 9.256843 | 1.718044
2018-04-11 00:38 | 104904.8 | 600.0002 | 5 | 17 | 3.780239 | -3.260237 | 2.186246 | 0.5432779 | 9.256843 | 2.131499
2018-04-11 00:40 | 105024.8 | 720.0002 | 5 | 17 | 3.734612 | -3.260053 | 2.186246 | 0.651929 | 9.256843 | 2.539702
2018-04-11 00:42 | 105144.8 | 840.0003 | 5 | 17 | 3.69371 | -3.260051 | 2.186246 | 0.760584 | 9.256843 | 2.943224
2018-04-11 00:44 | 105264.8 | 960.0018 | 5 | 17 | 3.656912 | -3.259811 | 2.186246 | 0.8692385 | 9.256843 | 3.342529
2018-04-11 00:46 | 105384.8 | 1080.0018 | 5 | 17 | 3.623745 | -3.259843 | 2.186246 | 0.9778906 | 9.256843 | 3.738026
2018-04-11 00:48 | 105504.8 | 1200.0003 | 5 | 17 | 3.594122 | -3.259948 | 2.186246 | 1.086539 | 9.256843 | 4.1301
2018-04-11 00:50 | 105624.8 | 1320.0002 | 5 | 17 | 3.567944 | -3.259946 | 2.186246 | 1.195194 | 9.256843 | 4.519166
2018-04-11 00:52 | 105744.8 | 1440.0002 | 5 | 17 | 3.545038 | -3.25999 | 2.186246 | 1.303846 | 9.256843 | 4.905559
2018-04-11 00:54 | 105864.8 | 1560.001 | 5 | 17 | 3.52457 | -3.26004 | 2.186246 | 1.412503 | 9.256843 | 5.289622
2018-04-11 00:56 | 105984.8 | 1680.001 | 5 | 17 | 3.504985 | -3.260296 | 2.186246 | 1.521158 | 9.256843 | 5.671521
2018-04-11 00:58 | 106104.8 | 1800.0003 | 5 | 17 | 3.484708 | -3.259935 | 2.186246 | 1.629812 | 9.256843 | 6.051269
2018-04-11 01:00 | 106224.8 | 1920.001 | 5 | 17 | 3.461216 | -3.259932 | 2.186246 | 1.738464 | 9.256843 | 6.428657
2018-04-11 01:02 | 106344.8 | 2040.0018 | 5 | 17 | 3.429351 | -3.259954 | 2.186246 | 1.847112 | 9.256843 | 6.803093
2018-04-11 01:04 | 106464.8 | 2160.001 | 5 | 17 | 3.382932 | -3.259914 | 2.186246 | 1.955763 | 9.256843 | 7.173333
2018-04-11 01:06 | 106584.8 | 2280.0013 | 5 | 17 | 3.300064 | -3.259971 | 2.186246 | 2.064419 | 9.256843 | 7.536974
2018-04-11 01:08 | 106704.8 | 2400.0003 | 5 | 17 | 3.042809 | -3.259921 | 2.186246 | 2.173066 | 9.256843 | 7.884923
2018-04-11 01:08 | 106713.7 | 2408.9624 | 5 | 17 | 2.999979 | -3.259921 | 2.186246 | 2.181185 | 9.256843 | 7.909459
2018-04-11 01:10 | 106833.8 | 120.0011 | 6 | 17 | 3.511452 | 0 | 2.186246 | 2.181185 | 9.256843 | 7.909459
2018-04-11 01:12 | 106953.8 | 240.0011 | 6 | 17 | 3.557777 | 0 | 2.186246 | 2.181185 | 9.256843 | 7.909459
2018-04-11 01:13 | 107013.8 | 300.0033 | 6 | 17 | 3.572629 | 0 | 2.186246 | 2.181185 | 9.256843 | 7.909459
2018-04-11 01:13 | 107013.8 | 0.0022 | 7 | 18 | 3.572758 | 0 | 0 | 0 | 0 | 0
2018-04-11 01:15 | 107133.9 | 120.0002 | 2 | 18 | 4.061907 | 4.889809 | 0.1623034 | 4.473e-09 | 0.6513646 | 1.5979e-08
2018-04-11 01:17 | 107253.9 | 240.001 | 2 | 18 | 4.110969 | 4.889677 | 0.3252837 | 4.473e-09 | 1.317585 | 1.5979e-08
2018-04-11 01:19 | 107373.9 | 360.001 | 2 | 18 | 4.147695 | 4.890141 | 0.4882645 | 4.473e-09 | 1.990719 | 1.5979e-08
2018-04-11 01:21 | 107493.9 | 480.0002 | 2 | 18 | 4.179229 | 4.889826 | 0.6512443 | 4.473e-09 | 2.66928 | 1.5979e-08
2018-04-11 01:23 | 107613.9 | 600.001 | 2 | 18 | 4.200397 | 4.692295 | 0.8129587 | 4.473e-09 | 3.347439 | 1.5979e-08
2018-04-11 01:25 | 107733.9 | 720.0009 | 2 | 18 | 4.20039 | 4.208385 | 0.9612822 | 4.473e-09 | 3.970455 | 1.5979e-08
2018-04-11 01:27 | 107853.9 | 840.0002 | 2 | 18 | 4.200396 | 3.724781 | 1.09348 | 4.473e-09 | 4.525737 | 1.5979e-08
2018-04-11 01:29 | 107971.3 | 957.3687 | 2 | 18 | 4.200395 | 3.259979 | 1.207284 | 4.473e-09 | 5.003758 | 1.5979e-08
2018-04-11 01:31 | 108091.3 | 120.0019 | 3 | 18 | 4.236509 | 3.260241 | 1.315498 | 4.473e-09 | 5.460103 | 1.5979e-08
2018-04-11 01:33 | 108211.3 | 240.0003 | 3 | 18 | 4.27955 | 3.259825 | 1.424152 | 4.473e-09 | 5.922712 | 1.5979e-08
2018-04-11 01:35 | 108331.3 | 360.0011 | 3 | 18 | 4.327077 | 3.259857 | 1.532808 | 4.473e-09 | 6.390257 | 1.5979e-08
2018-04-11 01:37 | 108451.3 | 480.0004 | 3 | 18 | 4.378454 | 3.25996 | 1.641464 | 4.473e-09 | 6.863183 | 1.5979e-08
2018-04-11 01:39 | 108571.3 | 600.0011 | 3 | 18 | 4.400386 | 2.863974 | 1.745907 | 4.473e-09 | 7.32228 | 1.5979e-08
2018-04-11 01:41 | 108691.3 | 720.0003 | 3 | 18 | 4.400381 | 2.360622 | 1.832654 | 4.473e-09 | 7.704003 | 1.5979e-08
2018-04-11 01:43 | 108811.3 | 840.002 | 3 | 18 | 4.400382 | 1.959929 | 1.904413 | 4.473e-09 | 8.019769 | 1.5979e-08
2018-04-11 01:45 | 108931.3 | 960.002 | 3 | 18 | 4.400357 | 1.63945 | 1.964205 | 4.473e-09 | 8.282876 | 1.5979e-08
2018-04-11 01:47 | 109051.3 | 1080.0012 | 3 | 18 | 4.400365 | 1.382624 | 2.014412 | 4.473e-09 | 8.503805 | 1.5979e-08
2018-04-11 01:49 | 109171.3 | 1200.0007 | 3 | 18 | 4.400352 | 1.17551 | 2.056919 | 4.473e-09 | 8.690849 | 1.5979e-08
2018-04-11 01:51 | 109291.3 | 1320.0012 | 3 | 18 | 4.400352 | 1.007711 | 2.093207 | 4.473e-09 | 8.85053 | 1.5979e-08
2018-04-11 01:53 | 109411.3 | 1440.0011 | 3 | 18 | 4.400361 | 0.8717442 | 2.124445 | 4.473e-09 | 8.987987 | 1.5979e-08
2018-04-11 01:55 | 109531.3 | 1560.0019 | 3 | 18 | 4.400353 | 0.7601757 | 2.151568 | 4.473e-09 | 9.107338 | 1.5979e-08
2018-04-11 01:57 | 109651.3 | 1680.0004 | 3 | 18 | 4.400326 | 0.6680412 | 2.175316 | 4.473e-09 | 9.211837 | 1.5979e-08
2018-04-11 01:57 | 109673.9 | 1702.681 | 3 | 18 | 4.400298 | 0.651989 | 2.179473 | 4.473e-09 | 9.230129 | 1.5979e-08
2018-04-11 01:59 | 109794 | 120.0006 | 4 | 18 | 4.338191 | 0 | 2.179473 | 4.473e-09 | 9.230129 | 1.5979e-08
2018-04-11 02:01 | 109914 | 240.0006 | 4 | 18 | 4.331732 | 0 | 2.179473 | 4.473e-09 | 9.230129 | 1.5979e-08
2018-04-11 02:02 | 109974 | 300.0019 | 4 | 18 | 4.329306 | 0 | 2.179473 | 4.473e-09 | 9.230129 | 1.5979e-08
2018-04-11 02:04 | 110094.1 | 120.001 | 5 | 18 | 4.011106 | -3.259939 | 2.179473 | 0.1086489 | 9.230129 | 0.4404939
2018-04-11 02:06 | 110214.1 | 240.001 | 5 | 18 | 3.947008 | -3.25995 | 2.179473 | 0.2173019 | 9.230129 | 0.872798
2018-04-11 02:08 | 110334.1 | 360.001 | 5 | 18 | 3.886069 | -3.260065 | 2.179473 | 0.3259583 | 9.230129 | 1.298324
2018-04-11 02:10 | 110454.1 | 480.0002 | 5 | 18 | 3.829582 | -3.259965 | 2.179473 | 0.4346115 | 9.230129 | 1.717441
2018-04-11 02:12 | 110574.1 | 600.001 | 5 | 18 | 3.778496 | -3.259948 | 2.179473 | 0.543264 | 9.230129 | 2.13071
2018-04-11 02:14 | 110694.1 | 720.001 | 5 | 18 | 3.732841 | -3.260007 | 2.179473 | 0.6519162 | 9.230129 | 2.538726
2018-04-11 02:16 | 110814.1 | 840.0018 | 5 | 18 | 3.691903 | -3.259914 | 2.179473 | 0.7605767 | 9.230129 | 2.942075
2018-04-11 02:18 | 110934.1 | 960.0019 | 5 | 18 | 3.655131 | -3.259902 | 2.179473 | 0.8692307 | 9.230129 | 3.341183
2018-04-11 02:20 | 111054.1 | 1080.0013 | 5 | 18 | 3.622023 | -3.259887 | 2.179473 | 0.9778819 | 9.230129 | 3.736488
2018-04-11 02:22 | 111174.1 | 1200.0002 | 5 | 18 | 3.592391 | -3.259876 | 2.179473 | 1.08653 | 9.230129 | 4.128372
2018-04-11 02:24 | 111294.1 | 1320.0002 | 5 | 18 | 3.566335 | -3.259806 | 2.179473 | 1.195186 | 9.230129 | 4.517261
2018-04-11 02:26 | 111414.1 | 1440.0019 | 5 | 18 | 3.54349 | -3.260005 | 2.179473 | 1.303838 | 9.230129 | 4.90348
2018-04-11 02:28 | 111534.1 | 1560.0018 | 5 | 18 | 3.523022 | -3.259956 | 2.179473 | 1.412491 | 9.230129 | 5.287364
2018-04-11 02:30 | 111654.1 | 1680.0001 | 5 | 18 | 3.503397 | -3.259892 | 2.179473 | 1.52114 | 9.230129 | 5.669069
2018-04-11 02:32 | 111774.1 | 1800.001 | 5 | 18 | 3.482911 | -3.259872 | 2.179473 | 1.629791 | 9.230129 | 6.048622
2018-04-11 02:34 | 111894.1 | 1920.0018 | 5 | 18 | 3.458954 | -3.260154 | 2.179473 | 1.738448 | 9.230129 | 6.425811
2018-04-11 02:36 | 112014.1 | 2040.0001 | 5 | 18 | 3.426194 | -3.259932 | 2.179473 | 1.847096 | 9.230129 | 6.799957
2018-04-11 02:38 | 112134.1 | 2160.0002 | 5 | 18 | 3.37829 | -3.259939 | 2.179473 | 1.955749 | 9.230129 | 7.169793
2018-04-11 02:40 | 112254.1 | 2280.0001 | 5 | 18 | 3.290167 | -3.259883 | 2.179473 | 2.064401 | 9.230129 | 7.532693
2018-04-11 02:42 | 112373.8 | 2399.6888 | 5 | 18 | 2.999988 | -3.260317 | 2.179473 | 2.172767 | 9.230129 | 7.877504
2018-04-11 02:44 | 112493.8 | 120.0002 | 6 | 18 | 3.51307 | 0 | 2.179473 | 2.172767 | 9.230129 | 7.877504
2018-04-11 02:46 | 112613.8 | 240.0018 | 6 | 18 | 3.559312 | 0 | 2.179473 | 2.172767 | 9.230129 | 7.877504
2018-04-11 02:47 | 112673.8 | 300.0025 | 6 | 18 | 3.57411 | 0 | 2.179473 | 2.172767 | 9.230129 | 7.877504
2018-04-11 02:47 | 112673.8 | 0.0023 | 7 | 19 | 3.574109 | 0 | 0 | 0 | 0 | 0
2018-04-11 02:49 | 112793.9 | 120.0001 | 2 | 19 | 4.0632 | 4.890217 | 0.1622984 | 1.146e-09 | 0.6515632 | 4.095e-09
2018-04-11 02:51 | 112913.9 | 240.0017 | 2 | 19 | 4.112263 | 4.890211 | 0.3252772 | 1.146e-09 | 1.317986 | 4.095e-09
2018-04-11 02:53 | 113033.9 | 360.0001 | 2 | 19 | 4.14887 | 4.889856 | 0.4882559 | 1.146e-09 | 1.991311 | 4.095e-09
2018-04-11 02:55 | 113153.9 | 480.0017 | 2 | 19 | 4.180491 | 4.889856 | 0.6512446 | 1.146e-09 | 2.670103 | 4.095e-09
2018-04-11 02:57 | 113273.9 | 600.0017 | 2 | 19 | 4.2004 | 4.673307 | 0.8126968 | 1.146e-09 | 3.347292 | 4.095e-09
2018-04-11 02:59 | 113393.9 | 720.0009 | 2 | 19 | 4.200395 | 4.18923 | 0.9603705 | 1.146e-09 | 3.967578 | 4.095e-09
2018-04-11 03:01 | 113513.9 | 840.0009 | 2 | 19 | 4.200393 | 3.705332 | 1.091923 | 1.146e-09 | 4.520151 | 4.095e-09
2018-04-11 03:03 | 113626.3 | 952.4183 | 2 | 19 | 4.200385 | 3.259991 | 1.20062 | 1.146e-09 | 4.97672 | 4.095e-09
2018-04-11 03:05 | 113746.3 | 120.0003 | 3 | 19 | 4.236629 | 3.259914 | 1.308834 | 1.146e-09 | 5.433069 | 4.095e-09
2018-04-11 03:07 | 113866.3 | 240.0003 | 3 | 19 | 4.279975 | 3.259748 | 1.417481 | 1.146e-09 | 5.895679 | 4.095e-09
2018-04-11 03:09 | 113986.3 | 360.0003 | 3 | 19 | 4.327758 | 3.259773 | 1.526139 | 1.146e-09 | 6.363291 | 4.095e-09
2018-04-11 03:11 | 114106.3 | 480.0018 | 3 | 19 | 4.37939 | 3.260248 | 1.634789 | 1.146e-09 | 6.836277 | 4.095e-09
2018-04-11 03:13 | 114226.3 | 600.0002 | 3 | 19 | 4.40038 | 2.851089 | 1.738952 | 1.146e-09 | 7.294188 | 4.095e-09
2018-04-11 03:15 | 114346.3 | 720.001 | 3 | 19 | 4.400399 | 2.350277 | 1.825307 | 1.146e-09 | 7.674184 | 4.095e-09
2018-04-11 03:17 | 114466.3 | 840.0002 | 3 | 19 | 4.400368 | 1.950752 | 1.896735 | 1.146e-09 | 7.988496 | 4.095e-09
2018-04-11 03:19 | 114586.3 | 960.0004 | 3 | 19 | 4.400376 | 1.63278 | 1.956258 | 1.146e-09 | 8.250419 | 4.095e-09
2018-04-11 03:21 | 114706.3 | 1080.0018 | 3 | 19 | 4.40037 | 1.37686 | 2.006251 | 1.146e-09 | 8.470407 | 4.095e-09
2018-04-11 03:23 | 114826.3 | 1200.0002 | 3 | 19 | 4.400362 | 1.171045 | 2.048579 | 1.146e-09 | 8.656664 | 4.095e-09
2018-04-11 03:25 | 114946.3 | 1320.0002 | 3 | 19 | 4.400326 | 1.003769 | 2.084725 | 1.146e-09 | 8.81572 | 4.095e-09
2018-04-11 03:27 | 115066.3 | 1440.001 | 3 | 19 | 4.400354 | 0.8685856 | 2.115846 | 1.146e-09 | 8.952661 | 4.095e-09
2018-04-11 03:29 | 115186.3 | 1560.0019 | 3 | 19 | 4.400343 | 0.7574368 | 2.142876 | 1.146e-09 | 9.071602 | 4.095e-09
2018-04-11 03:31 | 115306.3 | 1680.0003 | 3 | 19 | 4.400332 | 0.6658688 | 2.166544 | 1.146e-09 | 9.17575 | 4.095e-09
2018-04-11 03:31 | 115326.7 | 1700.3265 | 3 | 19 | 4.400319 | 0.6519985 | 2.170265 | 1.146e-09 | 9.192122 | 4.095e-09
2018-04-11 03:33 | 115446.7 | 120.0009 | 4 | 19 | 4.337973 | 0 | 2.170265 | 1.146e-09 | 9.192122 | 4.095e-09
2018-04-11 03:35 | 115566.7 | 240.0009 | 4 | 19 | 4.331481 | 0 | 2.170265 | 1.146e-09 | 9.192122 | 4.095e-09
2018-04-11 03:36 | 115626.7 | 300.0038 | 4 | 19 | 4.329027 | 0 | 2.170265 | 1.146e-09 | 9.192122 | 4.095e-09
2018-04-11 03:38 | 115746.8 | 120.0026 | 5 | 19 | 4.00974 | -3.259953 | 2.170265 | 0.108651 | 9.192122 | 0.4403782
2018-04-11 03:40 | 115866.8 | 240.0002 | 5 | 19 | 3.945322 | -3.259984 | 2.170265 | 0.2173065 | 9.192122 | 0.8725265
2018-04-11 03:42 | 115986.8 | 360.0017 | 5 | 19 | 3.884174 | -3.259979 | 2.170265 | 0.3259622 | 9.192122 | 1.297855
2018-04-11 03:44 | 116106.8 | 480.0002 | 5 | 19 | 3.82755 | -3.25973 | 2.170265 | 0.4346153 | 9.192122 | 1.716759
2018-04-11 03:46 | 116226.8 | 600.0003 | 5 | 19 | 3.776472 | -3.259995 | 2.170265 | 0.5432683 | 9.192122 | 2.129807
2018-04-11 03:48 | 116346.8 | 720.0011 | 5 | 19 | 3.730768 | -3.260147 | 2.170265 | 0.651925 | 9.192122 | 2.537618
2018-04-11 03:50 | 116466.8 | 840.0012 | 5 | 19 | 3.689912 | -3.259965 | 2.170265 | 0.7605817 | 9.192122 | 2.940731
2018-04-11 03:52 | 116586.8 | 960.0011 | 5 | 19 | 3.653105 | -3.260216 | 2.170265 | 0.8692365 | 9.192122 | 3.339623
2018-04-11 03:54 | 116706.8 | 1080.0002 | 5 | 19 | 3.620048 | -3.259887 | 2.170265 | 0.9778895 | 9.192122 | 3.734716
2018-04-11 03:56 | 116826.8 | 1200.001 | 5 | 19 | 3.590569 | -3.259841 | 2.170265 | 1.086542 | 9.192122 | 4.126409
2018-04-11 03:58 | 116946.8 | 1320.0019 | 5 | 19 | 3.56459 | -3.259897 | 2.170265 | 1.195205 | 9.192122 | 4.515125
2018-04-11 04:00 | 117066.8 | 1440.0003 | 5 | 19 | 3.541867 | -3.259883 | 2.170265 | 1.303855 | 9.192122 | 4.901156
2018-04-11 04:02 | 117186.8 | 1560.001 | 5 | 19 | 3.521483 | -3.259902 | 2.170265 | 1.412503 | 9.192122 | 5.284853
2018-04-11 04:04 | 117306.8 | 1680.0002 | 5 | 19 | 3.501831 | -3.259809 | 2.170265 | 1.521166 | 9.192122 | 5.66644
2018-04-11 04:06 | 117426.8 | 1800.0003 | 5 | 19 | 3.48122 | -3.26007 | 2.170265 | 1.629818 | 9.192122 | 6.045823
2018-04-11 04:08 | 117546.8 | 1920.0003 | 5 | 19 | 3.456941 | -3.259979 | 2.170265 | 1.738474 | 9.192122 | 6.422808
2018-04-11 04:10 | 117666.8 | 2040.0002 | 5 | 19 | 3.423201 | -3.260038 | 2.170265 | 1.847128 | 9.192122 | 6.796706
2018-04-11 04:12 | 117786.8 | 2160.0011 | 5 | 19 | 3.373553 | -3.26003 | 2.170265 | 1.955781 | 9.192122 | 7.166139
2018-04-11 04:14 | 117906.8 | 2280.0011 | 5 | 19 | 3.279384 | -3.259937 | 2.170265 | 2.064436 | 9.192122 | 7.528282
2018-04-11 04:16 | 118016.8 | 2390.0434 | 5 | 19 | 2.999951 | -3.259856 | 2.170265 | 2.164073 | 9.192122 | 7.844436
2018-04-11 04:18 | 118136.9 | 120.0016 | 6 | 19 | 3.514354 | 0 | 2.170265 | 2.164073 | 9.192122 | 7.844436
2018-04-11 04:20 | 118256.9 | 239.9999 | 6 | 19 | 3.560579 | 0 | 2.170265 | 2.164073 | 9.192122 | 7.844436
2018-04-11 04:21 | 118316.9 | 300.0007 | 6 | 19 | 3.575388 | 0 | 2.170265 | 2.164073 | 9.192122 | 7.844436
2018-04-11 04:21 | 118316.9 | 0.0023 | 7 | 20 | 3.575456 | 0 | 0 | 0 | 0 | 0
2018-04-11 04:23 | 118437 | 120.0002 | 2 | 20 | 4.064455 | 4.890226 | 0.1622973 | 1.097e-09 | 0.6517685 | 3.923e-09
2018-04-11 04:25 | 118557 | 240.0001 | 2 | 20 | 4.113766 | 4.890142 | 0.3252868 | 1.097e-09 | 1.318466 | 3.923e-09
2018-04-11 04:27 | 118677 | 360.0004 | 2 | 20 | 4.150435 | 4.890024 | 0.4882699 | 1.097e-09 | 1.992059 | 3.923e-09
2018-04-11 04:29 | 118797 | 480.001 | 2 | 20 | 4.1823 | 4.889874 | 0.6512514 | 1.097e-09 | 2.671093 | 3.923e-09
2018-04-11 04:31 | 118917 | 600.0017 | 2 | 20 | 4.200387 | 4.64743 | 0.8122936 | 1.097e-09 | 3.346732 | 3.923e-09
2018-04-11 04:33 | 119037 | 720.001 | 2 | 20 | 4.200368 | 4.166279 | 0.9591793 | 1.097e-09 | 3.963708 | 3.923e-09
2018-04-11 04:35 | 119157 | 840.0017 | 2 | 20 | 4.200393 | 3.685534 | 1.090023 | 1.097e-09 | 4.513303 | 3.923e-09
2018-04-11 04:37 | 119264.6 | 947.5688 | 2 | 20 | 4.200388 | 3.259989 | 1.193747 | 1.097e-09 | 4.948981 | 3.923e-09
2018-04-11 04:39 | 119384.6 | 120.0004 | 3 | 20 | 4.23662 | 3.260086 | 1.30196 | 1.097e-09 | 5.405327 | 3.923e-09
2018-04-11 04:41 | 119504.6 | 240.0001 | 3 | 20 | 4.280102 | 3.259966 | 1.410609 | 1.097e-09 | 5.86795 | 3.923e-09
2018-04-11 04:43 | 119624.6 | 360.0017 | 3 | 20 | 4.328066 | 3.260204 | 1.519264 | 1.097e-09 | 6.33557 | 3.923e-09
2018-04-11 04:45 | 119744.6 | 480.0009 | 3 | 20 | 4.379828 | 3.259985 | 1.627915 | 1.097e-09 | 6.808597 | 3.923e-09
2018-04-11 04:47 | 119864.6 | 600.0017 | 3 | 20 | 4.400393 | 2.846769 | 1.731961 | 1.097e-09 | 7.266011 | 3.923e-09
2018-04-11 04:49 | 119984.6 | 720.0001 | 3 | 20 | 4.400381 | 2.34642 | 1.818184 | 1.097e-09 | 7.645428 | 3.923e-09
2018-04-11 04:51 | 120104.6 | 840.0002 | 3 | 20 | 4.400349 | 1.947718 | 1.889506 | 1.097e-09 | 7.959274 | 3.923e-09
2018-04-11 04:53 | 120224.6 | 960.0009 | 3 | 20 | 4.400371 | 1.629637 | 1.948928 | 1.097e-09 | 8.220752 | 3.923e-09
2018-04-11 04:55 | 120344.6 | 1080.0017 | 3 | 20 | 4.400373 | 1.373909 | 1.998828 | 1.097e-09 | 8.44033 | 3.923e-09
2018-04-11 04:57 | 120464.6 | 1200.0002 | 3 | 20 | 4.400346 | 1.168215 | 2.041068 | 1.097e-09 | 8.626202 | 3.923e-09
2018-04-11 04:59 | 120584.6 | 1320.0002 | 3 | 20 | 4.400345 | 1.001949 | 2.077137 | 1.097e-09 | 8.784914 | 3.923e-09
2018-04-11 05:01 | 120704.6 | 1440.0009 | 3 | 20 | 4.400336 | 0.8664951 | 2.108199 | 1.097e-09 | 8.9216 | 3.923e-09
2018-04-11 05:03 | 120824.6 | 1560.0009 | 3 | 20 | 4.400324 | 0.7559185 | 2.135178 | 1.097e-09 | 9.040316 | 3.923e-09
2018-04-11 05:05 | 120944.6 | 1680.001 | 3 | 20 | 4.400295 | 0.6645718 | 2.158813 | 1.097e-09 | 9.144317 | 3.923e-09
2018-04-11 05:05 | 120963.8 | 1699.2527 | 3 | 20 | 4.400335 | 0.6519985 | 2.162335 | 1.097e-09 | 9.159814 | 3.923e-09
2018-04-11 05:07 | 121083.9 | 119.9999 | 4 | 20 | 4.337802 | 0 | 2.162335 | 1.097e-09 | 9.159814 | 3.923e-09
2018-04-11 05:09 | 121203.9 | 240.0007 | 4 | 20 | 4.331272 | 0 | 2.162335 | 1.097e-09 | 9.159814 | 3.923e-09
2018-04-11 05:10 | 121263.9 | 300.0031 | 4 | 20 | 4.32881 | 0 | 2.162335 | 1.097e-09 | 9.159814 | 3.923e-09
2018-04-11 05:12 | 121384 | 120.0009 | 5 | 20 | 4.008684 | -3.260061 | 2.162335 | 0.1086514 | 9.159814 | 0.4402817
2018-04-11 05:14 | 121504 | 240.0001 | 5 | 20 | 3.944049 | -3.259925 | 2.162335 | 0.2173088 | 9.159814 | 0.872309
2018-04-11 05:16 | 121624 | 360.0008 | 5 | 20 | 3.882787 | -3.260015 | 2.162335 | 0.3259615 | 9.159814 | 1.297479
2018-04-11 05:18 | 121744 | 480.0025 | 5 | 20 | 3.82611 | -3.259912 | 2.162335 | 0.4346215 | 9.159814 | 1.716254
2018-04-11 05:20 | 121864 | 600.0008 | 5 | 20 | 3.774982 | -3.259801 | 2.162335 | 0.5432671 | 9.159814 | 2.129116
2018-04-11 05:22 | 121984 | 720.0009 | 5 | 20 | 3.729304 | -3.259872 | 2.162335 | 0.6519228 | 9.159814 | 2.536763
2018-04-11 05:24 | 122104 | 840.0025 | 5 | 20 | 3.688404 | -3.260034 | 2.162335 | 0.7605777 | 9.159814 | 2.939708
2018-04-11 05:26 | 122224 | 960.0025 | 5 | 20 | 3.651601 | -3.260034 | 2.162335 | 0.8692287 | 9.159814 | 3.338422
2018-04-11 05:28 | 122344 | 1080.0009 | 5 | 20 | 3.618489 | -3.259822 | 2.162335 | 0.9778782 | 9.159814 | 3.733336
2018-04-11 05:30 | 122464 | 1200.0001 | 5 | 20 | 3.588955 | -3.259872 | 2.162335 | 1.086528 | 9.159814 | 4.124847
2018-04-11 05:32 | 122584 | 1320.0009 | 5 | 20 | 3.56307 | -3.260009 | 2.162335 | 1.195183 | 9.159814 | 4.513369
2018-04-11 05:34 | 122704 | 1440.0016 | 5 | 20 | 3.540372 | -3.259846 | 2.162335 | 1.303833 | 9.159814 | 4.899235
2018-04-11 05:36 | 122824 | 1560.0017 | 5 | 20 | 3.519995 | -3.260015 | 2.162335 | 1.412493 | 9.159814 | 5.282813
2018-04-11 05:38 | 122944 | 1680.0017 | 5 | 20 | 3.500293 | -3.259995 | 2.162335 | 1.521145 | 9.159814 | 5.664198
2018-04-11 05:40 | 123064 | 1800.0007 | 5 | 20 | 3.47948 | -3.25995 | 2.162335 | 1.629802 | 9.159814 | 6.043418
2018-04-11 05:42 | 123184 | 1920.0009 | 5 | 20 | 3.454784 | -3.259937 | 2.162335 | 1.738455 | 9.159814 | 6.420187
2018-04-11 05:44 | 123304 | 2040.0009 | 5 | 20 | 3.420311 | -3.260051 | 2.162335 | 1.847112 | 9.159814 | 6.793823
2018-04-11 05:46 | 123424 | 2160.0017 | 5 | 20 | 3.36876 | -3.260021 | 2.162335 | 1.955766 | 9.159814 | 7.162881
2018-04-11 05:48 | 123544 | 2280.0014 | 5 | 20 | 3.268443 | -3.259923 | 2.162335 | 2.064419 | 9.159814 | 7.52424
2018-04-11 05:50 | 123645.5 | 2381.5919 | 5 | 20 | 2.999996 | -3.259912 | 2.162335 | 2.156398 | 9.159814 | 7.815301
2018-04-11 05:52 | 123765.6 | 120.0015 | 6 | 20 | 3.516515 | 0 | 2.162335 | 2.156398 | 9.159814 | 7.815301
2018-04-11 05:54 | 123885.6 | 240.0007 | 6 | 20 | 3.562602 | 0 | 2.162335 | 2.156398 | 9.159814 | 7.815301
2018-04-11 05:55 | 123945.6 | 300.003 | 6 | 20 | 3.577324 | 0 | 2.162335 | 2.156398 | 9.159814 | 7.815301
2018-04-11 05:55 | 123945.6 | 0.0023 | 7 | 21 | 3.577394 | 0 | 0 | 0 | 0 | 0
2018-04-11 05:57 | 124065.7 | 120.001 | 2 | 21 | 4.066402 | 4.890211 | 0.1623081 | 0 | 0.6521403 | 0
2018-04-11 05:59 | 124185.7 | 240.002 | 2 | 21 | 4.115541 | 4.889799 | 0.3252921 | 0 | 1.319117 | 0
2018-04-11 06:01 | 124305.7 | 360.0012 | 2 | 21 | 4.15213 | 4.889963 | 0.488272 | 0 | 1.99298 | 0
2018-04-11 06:03 | 124425.7 | 480.0018 | 2 | 21 | 4.183991 | 4.89027 | 0.6512504 | 0 | 2.672275 | 0
2018-04-11 06:05 | 124545.7 | 600.0018 | 2 | 21 | 4.200397 | 4.622187 | 0.8118326 | 0 | 3.346127 | 0
2018-04-11 06:07 | 124665.7 | 720.0011 | 2 | 21 | 4.200383 | 4.14444 | 0.9579062 | 0 | 3.959693 | 0
2018-04-11 06:09 | 124785.7 | 840.0011 | 2 | 21 | 4.200397 | 3.665314 | 1.088052 | 0 | 4.506356 | 0
2018-04-11 06:11 | 124888.8 | 943.1025 | 2 | 21 | 4.200377 | 3.259985 | 1.18719 | 0 | 4.922771 | 0
2018-04-11 06:13 | 125008.8 | 120.0009 | 3 | 21 | 4.23658 | 3.259863 | 1.295405 | 0 | 5.379123 | 0
2018-04-11 06:15 | 125128.8 | 240.0009 | 3 | 21 | 4.279992 | 3.259981 | 1.404055 | 0 | 5.841744 | 0
2018-04-11 06:17 | 125248.8 | 360.0009 | 3 | 21 | 4.327926 | 3.259943 | 1.512709 | 0 | 6.30935 | 0
2018-04-11 06:19 | 125368.8 | 480.0009 | 3 | 21 | 4.379685 | 3.259985 | 1.621361 | 0 | 6.782365 | 0
2018-04-11 06:21 | 125488.8 | 600.0009 | 3 | 21 | 4.400399 | 2.849375 | 1.725449 | 0 | 7.239962 | 0
2018-04-11 06:23 | 125608.8 | 720.0016 | 3 | 21 | 4.400387 | 2.348209 | 1.811741 | 0 | 7.619682 | 0
2018-04-11 06:25 | 125728.8 | 840.0016 | 3 | 21 | 4.400369 | 1.949341 | 1.883116 | 0 | 7.933756 | 0
2018-04-11 06:27 | 125848.8 | 960 | 3 | 21 | 4.400347 | 1.630852 | 1.942591 | 0 | 8.19547 | 0
2018-04-11 06:29 | 125968.8 | 1080.001 | 3 | 21 | 4.400371 | 1.3755 | 1.99254 | 0 | 8.415261 | 0
2018-04-11 06:31 | 126088.8 | 1200.0009 | 3 | 21 | 4.400341 | 1.169275 | 2.034827 | 0 | 8.601342 | 0
2018-04-11 06:33 | 126208.8 | 1320.001 | 3 | 21 | 4.400334 | 1.00246 | 2.070929 | 0 | 8.760201 | 0
2018-04-11 06:35 | 126328.8 | 1440.0001 | 3 | 21 | 4.400343 | 0.8672695 | 2.102014 | 0 | 8.896988 | 0
2018-04-11 06:37 | 126448.8 | 1560.0009 | 3 | 21 | 4.400355 | 0.7562771 | 2.129005 | 0 | 9.015758 | 0
2018-04-11 06:39 | 126568.8 | 1680.0001 | 3 | 21 | 4.400328 | 0.6646862 | 2.152637 | 0 | 9.119746 | 0
2018-04-11 06:39 | 126587.3 | 1698.5143 | 3 | 21 | 4.400309 | 0.651989 | 2.156023 | 0 | 9.134646 | 0
2018-04-11 06:41 | 126707.4 | 120.0003 | 4 | 21 | 4.337641 | 0 | 2.156023 | 0 | 9.134646 | 0
2018-04-11 06:43 | 126827.4 | 240 | 4 | 21 | 4.331087 | 0 | 2.156023 | 0 | 9.134646 | 0
2018-04-11 06:44 | 126887.4 | 300.0046 | 4 | 21 | 4.328587 | 0 | 2.156023 | 0 | 9.134646 | 0
2018-04-11 06:46 | 127007.5 | 120.0011 | 5 | 21 | 4.007717 | -3.2599 | 2.156023 | 0.1086526 | 9.134646 | 0.4401967
2018-04-11 06:48 | 127127.5 | 240.0001 | 5 | 21 | 3.942857 | -3.259902 | 2.156023 | 0.2173089 | 9.134646 | 0.872103
2018-04-11 06:50 | 127247.5 | 360.0002 | 5 | 21 | 3.88144 | -3.260015 | 2.156023 | 0.3259594 | 9.134646 | 1.297123
2018-04-11 06:52 | 127367.5 | 480.0011 | 5 | 21 | 3.824621 | -3.259902 | 2.156023 | 0.4346153 | 9.134646 | 1.715728
2018-04-11 06:54 | 127487.5 | 600.0011 | 5 | 21 | 3.773465 | -3.259944 | 2.156023 | 0.5432701 | 9.134646 | 2.128459
2018-04-11 06:56 | 127607.5 | 720.0019 | 5 | 21 | 3.72771 | -3.260007 | 2.156023 | 0.6519269 | 9.134646 | 2.535938
2018-04-11 06:58 | 127727.5 | 840.0021 | 5 | 21 | 3.686723 | -3.260044 | 2.156023 | 0.760578 | 9.134646 | 2.938691
2018-04-11 07:00 | 127847.5 | 960.0008 | 5 | 21 | 3.649909 | -3.259892 | 2.156023 | 0.8692277 | 9.134646 | 3.337218
2018-04-11 07:02 | 127967.5 | 1080.0004 | 5 | 21 | 3.616895 | -3.259953 | 2.156023 | 0.977882 | 9.134646 | 3.731971
2018-04-11 07:04 | 128087.5 | 1200.0005 | 5 | 21 | 3.58745 | -3.259933 | 2.156023 | 1.086533 | 9.134646 | 4.123319
2018-04-11 07:06 | 128207.5 | 1320.0021 | 5 | 21 | 3.561598 | -3.259885 | 2.156023 | 1.195188 | 9.134646 | 4.511674
2018-04-11 07:08 | 128327.5 | 1440.0012 | 5 | 21 | 3.539 | -3.260002 | 2.156023 | 1.303842 | 9.134646 | 4.897404
2018-04-11 07:10 | 128447.5 | 1560.0013 | 5 | 21 | 3.518653 | -3.260015 | 2.156023 | 1.412488 | 9.134646 | 5.280783
2018-04-11 07:12 | 128567.5 | 1680.0012 | 5 | 21 | 3.498894 | -3.260013 | 2.156023 | 1.521139 | 9.134646 | 5.662017
2018-04-11 07:14 | 128687.5 | 1800.0004 | 5 | 21 | 3.478 | -3.25982 | 2.156023 | 1.62979 | 9.134646 | 6.041062
2018-04-11 07:16 | 128807.5 | 1920.0021 | 5 | 21 | 3.452961 | -3.259869 | 2.156023 | 1.738444 | 9.134646 | 6.417657
2018-04-11 07:18 | 128927.5 | 2040.0013 | 5 | 21 | 3.417826 | -3.259858 | 2.156023 | 1.847098 | 9.134646 | 6.791051
2018-04-11 07:20 | 129047.5 | 2160.0005 | 5 | 21 | 3.365485 | -3.259981 | 2.156023 | 1.955749 | 9.134646 | 7.159776
2018-04-11 07:22 | 129167.5 | 2280.0005 | 5 | 21 | 3.260934 | -3.259946 | 2.156023 | 2.0644 | 9.134646 | 7.520599
2018-04-11 07:24 | 129263.7 | 2376.2274 | 5 | 21 | 2.999944 | -3.260159 | 2.156023 | 2.151529 | 9.134646 | 7.795801
2018-04-11 07:26 | 129383.7 | 120.0012 | 6 | 21 | 3.518164 | 0 | 2.156023 | 2.151529 | 9.134646 | 7.795801
2018-04-11 07:28 | 129503.7 | 240.0002 | 6 | 21 | 3.564095 | 0 | 2.156023 | 2.151529 | 9.134646 | 7.795801
2018-04-11 07:29 | 129563.7 | 300.0047 | 6 | 21 | 3.578779 | 0 | 2.156023 | 2.151529 | 9.134646 | 7.795801
2018-04-11 07:29 | 129563.7 | 0.0023 | 7 | 22 | 3.578852 | 0 | 0 | 0 | 0 | 0
2018-04-11 07:31 | 129683.8 | 120.0011 | 2 | 22 | 4.067327 | 4.889944 | 0.1622994 | 0 | 0.6522848 | 0
2018-04-11 07:33 | 129803.8 | 240.0034 | 2 | 22 | 4.11647 | 4.889952 | 0.3252882 | 0 | 1.319434 | 0
2018-04-11 07:35 | 129923.8 | 360.0019 | 2 | 22 | 4.152952 | 4.8899 | 0.4882646 | 0 | 1.993421 | 0
2018-04-11 07:37 | 130043.8 | 480.0011 | 2 | 22 | 4.184976 | 4.890034 | 0.6512502 | 0 | 2.672893 | 0
2018-04-11 07:39 | 130163.8 | 600.0011 | 2 | 22 | 4.200379 | 4.608587 | 0.8115587 | 0 | 3.345676 | 0
2018-04-11 07:41 | 130283.8 | 720.0011 | 2 | 22 | 4.200397 | 4.131033 | 0.9571956 | 0 | 3.957408 | 0
2018-04-11 07:43 | 130403.8 | 840.0019 | 2 | 22 | 4.20037 | 3.651772 | 1.086892 | 0 | 4.502181 | 0
2018-04-11 07:44 | 130503.8 | 939.9376 | 2 | 22 | 4.200401 | 3.259991 | 1.182789 | 0 | 4.904987 | 0
2018-04-11 07:46 | 130623.8 | 120.001 | 3 | 22 | 4.236825 | 3.260231 | 1.291008 | 1.16e-10 | 5.361362 | 4.7e-10
2018-04-11 07:48 | 130743.8 | 240.001 | 3 | 22 | 4.280419 | 3.259935 | 1.399663 | 1.16e-10 | 5.82404 | 4.7e-10
2018-04-11 07:50 | 130863.8 | 360.0011 | 3 | 22 | 4.328544 | 3.259876 | 1.50832 | 1.16e-10 | 6.291713 | 4.7e-10
2018-04-11 07:52 | 130983.8 | 480.0003 | 3 | 22 | 4.380508 | 3.259895 | 1.616971 | 1.16e-10 | 6.764804 | 4.7e-10
2018-04-11 07:54 | 131103.8 | 600.0004 | 3 | 22 | 4.400386 | 2.839869 | 1.720835 | 1.16e-10 | 7.22145 | 4.7e-10
2018-04-11 07:56 | 131223.8 | 720.002 | 3 | 22 | 4.400381 | 2.341228 | 1.806861 | 1.16e-10 | 7.599997 | 4.7e-10
2018-04-11 07:58 | 131343.8 | 840.0011 | 3 | 22 | 4.400375 | 1.943695 | 1.878021 | 1.16e-10 | 7.913129 | 4.7e-10
2018-04-11 08:00 | 131463.8 | 960.0011 | 3 | 22 | 4.400375 | 1.626381 | 1.937318 | 1.16e-10 | 8.174059 | 4.7e-10
2018-04-11 08:02 | 131583.8 | 1080.0003 | 3 | 22 | 4.40037 | 1.371275 | 1.987117 | 1.16e-10 | 8.393193 | 4.7e-10
2018-04-11 08:04 | 131703.8 | 1200.0003 | 3 | 22 | 4.400364 | 1.16601 | 2.02927 | 1.16e-10 | 8.578682 | 4.7e-10
2018-04-11 08:06 | 131823.8 | 1320.0011 | 3 | 22 | 4.400377 | 0.9998703 | 2.065261 | 1.16e-10 | 8.737052 | 4.7e-10
2018-04-11 08:08 | 131943.8 | 1440.0019 | 3 | 22 | 4.40031 | 0.8637714 | 2.096244 | 1.16e-10 | 8.873389 | 4.7e-10
2018-04-11 08:10 | 132063.8 | 1560.0002 | 3 | 22 | 4.400346 | 0.7541275 | 2.123146 | 1.16e-10 | 8.991765 | 4.7e-10
2018-04-11 08:12 | 132183.8 | 1680.0011 | 3 | 22 | 4.400327 | 0.6627426 | 2.146708 | 1.16e-10 | 9.095445 | 4.7e-10
2018-04-11 08:13 | 132200.2 | 1696.3744 | 3 | 22 | 4.400342 | 0.6519871 | 2.149697 | 1.16e-10 | 9.108598 | 4.7e-10
2018-04-11 08:15 | 132320.2 | 120.0011 | 4 | 22 | 4.337462 | 0 | 2.149697 | 1.16e-10 | 9.108598 | 4.7e-10
2018-04-11 08:17 | 132440.2 | 240.0018 | 4 | 22 | 4.330853 | 0 | 2.149697 | 1.16e-10 | 9.108598 | 4.7e-10
2018-04-11 08:18 | 132500.2 | 300.0023 | 4 | 22 | 4.328344 | 0 | 2.149697 | 1.16e-10 | 9.108598 | 4.7e-10
2018-04-11 08:20 | 132620.3 | 120.0007 | 5 | 22 | 4.006339 | -3.259846 | 2.149697 | 0.1086458 | 9.108598 | 0.4400413
2018-04-11 08:22 | 132740.3 | 240.0002 | 5 | 22 | 3.941244 | -3.259804 | 2.149697 | 0.2173008 | 9.108598 | 0.8717802
2018-04-11 08:24 | 132860.3 | 360.0004 | 5 | 22 | 3.879608 | -3.259939 | 2.149697 | 0.325956 | 9.108598 | 1.296633
2018-04-11 08:26 | 132980.3 | 480.001 | 5 | 22 | 3.822736 | -3.260237 | 2.149697 | 0.4346083 | 9.108598 | 1.715023
2018-04-11 08:28 | 133100.3 | 600.001 | 5 | 22 | 3.771547 | -3.260019 | 2.149697 | 0.5432644 | 9.108598 | 2.127554
2018-04-11 08:30 | 133220.3 | 720.001 | 5 | 22 | 3.725809 | -3.259979 | 2.149697 | 0.6519158 | 9.108598 | 2.534806
2018-04-11 08:32 | 133340.3 | 840.0018 | 5 | 22 | 3.684921 | -3.25982 | 2.149697 | 0.7605727 | 9.108598 | 2.937379
2018-04-11 08:34 | 133460.3 | 960.0017 | 5 | 22 | 3.648172 | -3.260394 | 2.149697 | 0.8692252 | 9.108598 | 3.335724
2018-04-11 08:36 | 133580.3 | 1080.0018 | 5 | 22 | 3.61522 | -3.259929 | 2.149697 | 0.9778833 | 9.108598 | 3.730305
2018-04-11 08:38 | 133700.3 | 1200.0009 | 5 | 22 | 3.5859 | -3.260107 | 2.149697 | 1.086533 | 9.108598 | 4.121471
2018-04-11 08:40 | 133820.3 | 1320.001 | 5 | 22 | 3.560162 | -3.259902 | 2.149697 | 1.195191 | 9.108598 | 4.509677
2018-04-11 08:42 | 133940.3 | 1440.001 | 5 | 22 | 3.537646 | -3.259892 | 2.149697 | 1.303843 | 9.108598 | 4.895247
2018-04-11 08:44 | 134060.3 | 1560.0002 | 5 | 22 | 3.517314 | -3.259963 | 2.149697 | 1.412494 | 9.108598 | 5.278498
2018-04-11 08:46 | 134180.3 | 1680.001 | 5 | 22 | 3.497597 | -3.259748 | 2.149697 | 1.521144 | 9.108598 | 5.659588
2018-04-11 08:48 | 134300.3 | 1800.0003 | 5 | 22 | 3.476546 | -3.260095 | 2.149697 | 1.629799 | 9.108598 | 6.038499
2018-04-11 08:50 | 134420.3 | 1920.0011 | 5 | 22 | 3.451183 | -3.25983 | 2.149697 | 1.738449 | 9.108598 | 6.414909
2018-04-11 08:52 | 134540.3 | 2040.0011 | 5 | 22 | 3.415296 | -3.259977 | 2.149697 | 1.847099 | 9.108598 | 6.788061
2018-04-11 08:54 | 134660.3 | 2160.002 | 5 | 22 | 3.361438 | -3.259933 | 2.149697 | 1.95575 | 9.108598 | 7.156446
2018-04-11 08:56 | 134780.3 | 2280.0004 | 5 | 22 | 3.251018 | -3.260279 | 2.149697 | 2.064406 | 9.108598 | 7.516607
2018-04-11 08:57 | 134869.8 | 2369.4666 | 5 | 22 | 2.999999 | -3.259937 | 2.149697 | 2.14541 | 9.108598 | 7.771855
2018-04-11 08:59 | 134989.8125 | 120.0016 | 6 | 22 | 3.519992 | 0 | 2.149697 | 2.14541 | 9.108598 | 7.771855
2018-04-11 09:01 | 135109.8134 | 240.0025 | 6 | 22 | 3.565752 | 0 | 2.149697 | 2.14541 | 9.108598 | 7.771855
2018-04-11 09:02 | 135169.8155 | 300.0046 | 6 | 22 | 3.580373 | 0 | 2.149697 | 2.14541 | 9.108598 | 7.771855
2018-04-11 09:02 | 135169.8 | 0.0024 | 7 | 23 | 3.580411 | 0 | 0 | 0 | 0 | 0
2018-04-11 09:04 | 135289.9 | 120.0018 | 2 | 23 | 4.069152 | 4.890257 | 0.1623027 | 0 | 0.652597 | 0
2018-04-11 09:06 | 135409.9 | 240.0003 | 2 | 23 | 4.118293 | 4.890142 | 0.3252814 | 0 | 1.320004 | 0
2018-04-11 09:08 | 135529.9 | 360.001 | 2 | 23 | 4.154776 | 4.889896 | 0.4882627 | 0 | 1.994307 | 0
2018-04-11 09:10 | 135649.9 | 480.0018 | 2 | 23 | 4.186913 | 4.889957 | 0.6512409 | 0 | 2.674049 | 0
2018-04-11 09:12 | 135769.9 | 600.0018 | 2 | 23 | 4.200372 | 4.581591 | 0.8110103 | 0 | 3.344703 | 0
2018-04-11 09:14 | 135889.9 | 720.0019 | 2 | 23 | 4.200388 | 4.107628 | 0.9558141 | 0 | 3.952935 | 0
2018-04-11 09:16 | 136009.9 | 840.0019 | 2 | 23 | 4.200389 | 3.632189 | 1.084795 | 0 | 4.494705 | 0
2018-04-11 09:18 | 136105.5 | 935.5433 | 2 | 23 | 4.200383 | 3.259991 | 1.176213 | 0 | 4.878695 | 0
2018-04-11 09:20 | 136225.5 | 120.001 | 3 | 23 | 4.236678 | 3.260035 | 1.284426 | 1.185e-09 | 5.335042 | 4.78e-09
2018-04-11 09:22 | 136345.5 | 240.0002 | 3 | 23 | 4.280268 | 3.259937 | 1.393082 | 1.185e-09 | 5.797706 | 4.78e-09
2018-04-11 09:24 | 136465.5 | 360.0002 | 3 | 23 | 4.328433 | 3.260086 | 1.501735 | 1.185e-09 | 6.265346 | 4.78e-09
2018-04-11 09:26 | 136585.5 | 480.0001 | 3 | 23 | 4.380512 | 3.259888 | 1.610386 | 1.185e-09 | 6.738434 | 4.78e-09
2018-04-11 09:28 | 136705.5 | 600.0009 | 3 | 23 | 4.400396 | 2.839117 | 1.714225 | 1.185e-09 | 7.194968 | 4.78e-09
2018-04-11 09:30 | 136825.5 | 720.0011 | 3 | 23 | 4.400396 | 2.341589 | 1.800233 | 1.185e-09 | 7.573439 | 4.78e-09
2018-04-11 09:32 | 136945.5 | 840.0002 | 3 | 23 | 4.400379 | 1.944654 | 1.871411 | 1.185e-09 | 7.886649 | 4.78e-09
2018-04-11 09:34 | 137065.5 | 960.0017 | 3 | 23 | 4.400359 | 1.626955 | 1.930738 | 1.185e-09 | 8.147708 | 4.78e-09
2018-04-11 09:36 | 137185.5 | 1080.001 | 3 | 23 | 4.400368 | 1.372162 | 1.980571 | 1.185e-09 | 8.36699 | 4.78e-09
2018-04-11 09:38 | 137305.5 | 1200.0018 | 3 | 23 | 4.400367 | 1.167175 | 2.022766 | 1.185e-09 | 8.552666 | 4.78e-09
2018-04-11 09:40 | 137425.5 | 1320.001 | 3 | 23 | 4.400355 | 1.000885 | 2.058798 | 1.185e-09 | 8.71122 | 4.78e-09
2018-04-11 09:42 | 137545.5 | 1440.0002 | 3 | 23 | 4.400352 | 0.8659191 | 2.089832 | 1.185e-09 | 8.847778 | 4.78e-09
2018-04-11 09:44 | 137665.5 | 1560.001 | 3 | 23 | 4.400352 | 0.7559891 | 2.116793 | 1.185e-09 | 8.966415 | 4.78e-09
2018-04-11 09:46 | 137785.5 | 1680.0002 | 3 | 23 | 4.40032 | 0.6646748 | 2.140413 | 1.185e-09 | 9.070352 | 4.78e-09
2018-04-11 09:46 | 137804.3 | 1698.7952 | 3 | 23 | 4.400343 | 0.6519928 | 2.14385 | 1.185e-09 | 9.085475 | 4.78e-09
2018-04-11 09:48 | 137924.3 | 119.9999 | 4 | 23 | 4.337162 | 0 | 2.14385 | 1.185e-09 | 9.085475 | 4.78e-09
2018-04-11 09:50 | 138044.3 | 239.9999 | 4 | 23 | 4.330525 | 0 | 2.14385 | 1.185e-09 | 9.085475 | 4.78e-09
2018-04-11 09:51 | 138104.3 | 300.0045 | 4 | 23 | 4.328019 | 0 | 2.14385 | 1.185e-09 | 9.085475 | 4.78e-09
2018-04-11 09:53 | 138224.4 | 120.0018 | 5 | 23 | 4.005089 | -3.260028 | 2.14385 | 0.1086489 | 9.085475 | 0.4399319
2018-04-11 09:55 | 138344.4 | 240.0002 | 5 | 23 | 3.939801 | -3.259958 | 2.14385 | 0.2172984 | 9.085475 | 0.8714995
2018-04-11 09:57 | 138464.4 | 360.001 | 5 | 23 | 3.878083 | -3.25983 | 2.14385 | 0.325952 | 9.085475 | 1.296184
2018-04-11 09:59 | 138584.4 | 480.0019 | 5 | 23 | 3.821092 | -3.260036 | 2.14385 | 0.4346076 | 9.085475 | 1.714413
2018-04-11 10:01 | 138704.4 | 600.0019 | 5 | 23 | 3.769865 | -3.259969 | 2.14385 | 0.5432602 | 9.085475 | 2.126752
2018-04-11 10:03 | 138824.4 | 720.001 | 5 | 23 | 3.724099 | -3.260023 | 2.14385 | 0.6519143 | 9.085475 | 2.53383
2018-04-11 10:05 | 138944.4 | 840.001 | 5 | 23 | 3.68319 | -3.260059 | 2.14385 | 0.7605699 | 9.085475 | 2.936211
2018-04-11 10:07 | 139064.4 | 960.001 | 5 | 23 | 3.646414 | -3.260002 | 2.14385 | 0.8692278 | 9.085475 | 3.334387
2018-04-11 10:09 | 139184.4 | 1080.0002 | 5 | 23 | 3.613446 | -3.259843 | 2.14385 | 0.9778804 | 9.085475 | 3.728755
2018-04-11 10:11 | 139304.4 | 1200.0002 | 5 | 23 | 3.584166 | -3.259906 | 2.14385 | 1.086536 | 9.085475 | 4.119751
2018-04-11 10:13 | 139424.4 | 1320.0011 | 5 | 23 | 3.558578 | -3.259967 | 2.14385 | 1.195191 | 9.085475 | 4.507765
2018-04-11 10:15 | 139544.4 | 1440.0007 | 5 | 23 | 3.536105 | -3.259864 | 2.14385 | 1.303842 | 9.085475 | 4.893161
2018-04-11 10:17 | 139664.4 | 1560.0005 | 5 | 23 | 3.515812 | -3.259971 | 2.14385 | 1.412495 | 9.085475 | 5.276254
2018-04-11 10:19 | 139784.4 | 1680.0003 | 5 | 23 | 3.496083 | -3.260023 | 2.14385 | 1.521145 | 9.085475 | 5.657177
2018-04-11 10:21 | 139904.4 | 1800.0003 | 5 | 23 | 3.474871 | -3.259916 | 2.14385 | 1.629796 | 9.085475 | 6.035904
2018-04-11 10:23 | 140024.4 | 1920.0003 | 5 | 23 | 3.449116 | -3.259853 | 2.14385 | 1.738448 | 9.085475 | 6.412117
2018-04-11 10:25 | 140144.4 | 2040.0003 | 5 | 23 | 3.412421 | -3.260061 | 2.14385 | 1.847104 | 9.085475 | 6.78502
2018-04-11 10:27 | 140264.4 | 2160.0019 | 5 | 23 | 3.356907 | -3.25989 | 2.14385 | 1.955757 | 9.085475 | 7.153029
2018-04-11 10:29 | 140384.4 | 2280.0011 | 5 | 23 | 3.240004 | -3.260264 | 2.14385 | 2.064408 | 9.085475 | 7.512419
2018-04-11 10:30 | 140466.8 | 2362.4545 | 5 | 23 | 2.999974 | -3.259738 | 2.14385 | 2.139069 | 9.085475 | 7.747067
2018-04-11 10:32 | 140586.9 | 120.0023 | 6 | 23 | 3.521697 | 0 | 2.14385 | 2.139069 | 9.085475 | 7.747067
2018-04-11 10:34 | 140706.9 | 240.0015 | 6 | 23 | 3.567286 | 0 | 2.14385 | 2.139069 | 9.085475 | 7.747067
2018-04-11 10:35 | 140766.9 | 300.0029 | 6 | 23 | 3.581838 | 0 | 2.14385 | 2.139069 | 9.085475 | 7.747067
2018-04-11 10:35 | 140766.9 | 0.0025 | 7 | 24 | 3.581849 | 0 | 0 | 0 | 0 | 0
2018-04-11 10:37 | 140887 | 120.0003 | 2 | 24 | 4.070903 | 4.889973 | 0.1622947 | 0 | 0.6528505 | 0
2018-04-11 10:39 | 141007 | 240.0011 | 2 | 24 | 4.120123 | 4.889854 | 0.3252776 | 0 | 1.320573 | 0
2018-04-11 10:41 | 141127 | 360.0011 | 2 | 24 | 4.156626 | 4.889875 | 0.4882645 | 0 | 1.995199 | 0
2018-04-11 10:43 | 141247 | 480.0003 | 2 | 24 | 4.188839 | 4.889978 | 0.6512439 | 0 | 2.675251 | 0
2018-04-11 10:45 | 141367 | 600.0012 | 2 | 24 | 4.200406 | 4.557224 | 0.8104183 | 0 | 3.343525 | 0
2018-04-11 10:47 | 141487 | 720 | 2 | 24 | 4.200384 | 4.085615 | 0.9544381 | 0 | 3.948464 | 0
2018-04-11 10:49 | 141607 | 840.0019 | 2 | 24 | 4.200378 | 3.614458 | 1.082761 | 0 | 4.487468 | 0
2018-04-11 10:51 | 141698.7 | 931.6976 | 2 | 24 | 4.200399 | 3.259991 | 1.170281 | 0 | 4.855089 | 0
2018-04-11 10:53 | 141818.7 | 120.0011 | 3 | 24 | 4.236646 | 3.259966 | 1.278496 | 0 | 5.311442 | 0
2018-04-11 10:55 | 141938.7 | 240.0006 | 3 | 24 | 4.280192 | 3.260008 | 1.387148 | 0 | 5.774083 | 0
2018-04-11 10:57 | 142058.7 | 360.0018 | 3 | 24 | 4.328355 | 3.25997 | 1.495801 | 0 | 6.241715 | 0
2018-04-11 10:59 | 142178.7 | 480.0011 | 3 | 24 | 4.380407 | 3.26 | 1.604451 | 0 | 6.714787 | 0
2018-04-11 11:01 | 142298.7 | 600.0019 | 3 | 24 | 4.400382 | 2.840229 | 1.708317 | 0 | 7.171437 | 0
2018-04-11 11:03 | 142418.7 | 720.0009 | 3 | 24 | 4.400397 | 2.34267 | 1.794369 | 0 | 7.550103 | 0
2018-04-11 11:05 | 142538.7 | 840.001 | 3 | 24 | 4.400351 | 1.944946 | 1.865581 | 0 | 7.863463 | 0
2018-04-11 11:07 | 142658.7 | 960.0002 | 3 | 24 | 4.400321 | 1.626778 | 1.924925 | 0 | 8.124599 | 0
2018-04-11 11:09 | 142778.7 | 1080.0013 | 3 | 24 | 4.400377 | 1.372076 | 1.974747 | 0 | 8.343831 | 0
2018-04-11 11:11 | 142898.7 | 1200.0018 | 3 | 24 | 4.400355 | 1.166315 | 2.01692 | 0 | 8.529408 | 0
2018-04-11 11:13 | 143018.7 | 1320.0013 | 3 | 24 | 4.400369 | 1.00004 | 2.052917 | 0 | 8.687808 | 0
2018-04-11 11:15 | 143138.7 | 1440.0011 | 3 | 24 | 4.400315 | 0.8642597 | 2.083911 | 0 | 8.824194 | 0
2018-04-11 11:17 | 143258.7 | 1560.001 | 3 | 24 | 4.400355 | 0.7549095 | 2.110832 | 0 | 8.942654 | 0
2018-04-11 11:19 | 143378.7 | 1680.001 | 3 | 24 | 4.400345 | 0.6638985 | 2.134415 | 0 | 9.046425 | 0
2018-04-11 11:19 | 143396.4 | 1697.6904 | 3 | 24 | 4.400349 | 0.6519985 | 2.137646 | 0 | 9.060644 | 0
2018-04-11 11:21 | 143516.4 | 120.0025 | 4 | 24 | 4.337076 | 0 | 2.137646 | 0 | 9.060644 | 0
2018-04-11 11:23 | 143636.4 | 240.001 | 4 | 24 | 4.330393 | 0 | 2.137646 | 0 | 9.060644 | 0
2018-04-11 11:24 | 143696.4 | 300.0023 | 4 | 24 | 4.327867 | 0 | 2.137646 | 0 | 9.060644 | 0
2018-04-11 11:26 | 143816.5 | 120.0002 | 5 | 24 | 4.004185 | -3.259954 | 2.137646 | 0.1086522 | 9.060644 | 0.4398657
2018-04-11 11:28 | 143936.5 | 240.0011 | 5 | 24 | 3.938655 | -3.259963 | 2.137646 | 0.2173112 | 9.060644 | 0.8713614
2018-04-11 11:30 | 144056.5 | 360.0019 | 5 | 24 | 3.876684 | -3.260015 | 2.137646 | 0.3259675 | 9.060644 | 1.295917
2018-04-11 11:32 | 144176.5 | 480.0003 | 5 | 24 | 3.819593 | -3.259895 | 2.137646 | 0.4346218 | 9.060644 | 1.713985
2018-04-11 11:34 | 144296.5 | 600.0011 | 5 | 24 | 3.768336 | -3.259879 | 2.137646 | 0.5432742 | 9.060644 | 2.126154
2018-04-11 11:36 | 144416.5 | 720.0002 | 5 | 24 | 3.722627 | -3.259893 | 2.137646 | 0.651925 | 9.060644 | 2.533057
2018-04-11 11:38 | 144536.5 | 840.0002 | 5 | 24 | 3.681703 | -3.260034 | 2.137646 | 0.7605784 | 9.060644 | 2.935269
2018-04-11 11:40 | 144656.5 | 960.0011 | 5 | 24 | 3.644902 | -3.259995 | 2.137646 | 0.8692285 | 9.060644 | 3.333251
2018-04-11 11:42 | 144776.5 | 1080.0014 | 5 | 24 | 3.611954 | -3.259893 | 2.137646 | 0.9778781 | 9.060644 | 3.727444
2018-04-11 11:44 | 144896.5 | 1200.001 | 5 | 24 | 3.582725 | -3.259925 | 2.137646 | 1.08653 | 9.060644 | 4.118268
2018-04-11 11:46 | 145016.5 | 1320.0018 | 5 | 24 | 3.556934 | -3.259871 | 2.137646 | 1.195181 | 9.060644 | 4.506098
2018-04-11 11:48 | 145136.5 | 1440.001 | 5 | 24 | 3.534523 | -3.260023 | 2.137646 | 1.303822 | 9.060644 | 4.891284
2018-04-11 11:50 | 145256.5 | 1560.0034 | 5 | 24 | 3.514244 | -3.259883 | 2.137646 | 1.412474 | 9.060644 | 5.274205
2018-04-11 11:52 | 145376.5 | 1680.0018 | 5 | 24 | 3.494463 | -3.259967 | 2.137646 | 1.521123 | 9.060644 | 5.654953
2018-04-11 11:54 | 145496.5 | 1800.0011 | 5 | 24 | 3.47313 | -3.259856 | 2.137646 | 1.629776 | 9.060644 | 6.0335
2018-04-11 11:56 | 145616.5 | 1920.0003 | 5 | 24 | 3.446945 | -3.25986 | 2.137646 | 1.73843 | 9.060644 | 6.409512
2018-04-11 11:58 | 145736.5 | 2040.0002 | 5 | 24 | 3.409283 | -3.259939 | 2.137646 | 1.847085 | 9.060644 | 6.782126
2018-04-11 12:00 | 145856.5 | 2160.0008 | 5 | 24 | 3.351653 | -3.260021 | 2.137646 | 1.955737 | 9.060644 | 7.1497
2018-04-11 12:02 | 145976.5 | 2280.0008 | 5 | 24 | 3.225175 | -3.260133 | 2.137646 | 2.064389 | 9.060644 | 7.508155
2018-04-11 12:04 | 146050 | 2353.448 | 5 | 24 | 2.999968 | -3.259848 | 2.137646 | 2.130894 | 9.060644 | 7.716461
2018-04-11 12:06 | 146170 | 120.001 | 6 | 24 | 3.522541 | 0 | 2.137646 | 2.130894 | 9.060644 | 7.716461
2018-04-11 12:08 | 146290 | 240.0011 | 6 | 24 | 3.568084 | 0 | 2.137646 | 2.130894 | 9.060644 | 7.716461
2018-04-11 12:09 | 146350 | 300.004 | 6 | 24 | 3.582617 | 0 | 2.137646 | 2.130894 | 9.060644 | 7.716461
2018-04-11 12:09 | 146350 | 0.0024 | 7 | 25 | 3.582608 | 0 | 0 | 0 | 0 | 0
2018-04-11 12:11 | 146470.1 | 120.0019 | 2 | 25 | 4.071258 | 4.889832 | 0.1622995 | 0 | 0.6529368 | 0
2018-04-11 12:13 | 146590.1 | 240.0002 | 2 | 25 | 4.12062 | 4.890162 | 0.3252801 | 0 | 1.320716 | 0
2018-04-11 12:15 | 146710.1 | 360.0002 | 2 | 25 | 4.157215 | 4.88991 | 0.4882644 | 0 | 1.995427 | 0
2018-04-11 12:17 | 146830.1 | 480.0002 | 2 | 25 | 4.189775 | 4.889866 | 0.651249 | 0 | 2.67563 | 0
2018-04-11 12:19 | 146950.1 | 600.0003 | 2 | 25 | 4.200397 | 4.541285 | 0.8100497 | 0 | 3.342386 | 0
2018-04-11 12:21 | 147070.1 | 720.0012 | 2 | 25 | 4.200383 | 4.068092 | 0.9535313 | 0 | 3.945063 | 0
2018-04-11 12:23 | 147190.1 | 840.0012 | 2 | 25 | 4.200399 | 3.595919 | 1.081232 | 0 | 4.481453 | 0
2018-04-11 12:24 | 147276.7 | 926.5402 | 2 | 25 | 4.200394 | 3.259974 | 1.163602 | 0 | 4.827441 | 0
2018-04-11 12:26 | 147396.7 | 120.001 | 3 | 25 | 4.236734 | 3.259817 | 1.271818 | 0 | 5.283803 | 0
2018-04-11 12:28 | 147516.7 | 240.0018 | 3 | 25 | 4.280408 | 3.25988 | 1.380471 | 0 | 5.746464 | 0
2018-04-11 12:30 | 147636.7 | 360.0009 | 3 | 25 | 4.328747 | 3.260101 | 1.489122 | 0 | 6.214119 | 0
2018-04-11 12:32 | 147756.7 | 480.0018 | 3 | 25 | 4.381031 | 3.259935 | 1.597773 | 0 | 6.687249 | 0
2018-04-11 12:34 | 147876.7 | 600.0009 | 3 | 25 | 4.400405 | 2.832577 | 1.701455 | 0 | 7.143117 | 0
2018-04-11 12:36 | 147996.7 | 720.0009 | 3 | 25 | 4.400382 | 2.335129 | 1.787252 | 0 | 7.520658 | 0
2018-04-11 12:38 | 148116.7 | 840.001 | 3 | 25 | 4.400367 | 1.938583 | 1.858234 | 0 | 7.833007 | 0
2018-04-11 12:40 | 148236.7 | 960.0017 | 3 | 25 | 4.40038 | 1.622242 | 1.917377 | 0 | 8.093256 | 0
2018-04-11 12:42 | 148356.7 | 1080.0008 | 3 | 25 | 4.400362 | 1.367668 | 1.967045 | 0 | 8.311813 | 0
2018-04-11 12:44 | 148476.7 | 1200.0001 | 3 | 25 | 4.400346 | 1.162746 | 2.009098 | 0 | 8.496861 | 0
2018-04-11 12:46 | 148596.7 | 1320.0001 | 3 | 25 | 4.400351 | 0.9970646 | 2.045 | 0 | 8.654844 | 0
2018-04-11 12:48 | 148716.7 | 1440.0001 | 3 | 25 | 4.400348 | 0.8623753 | 2.075915 | 0 | 8.790881 | 0
2018-04-11 12:50 | 148836.7 | 1560.0018 | 3 | 25 | 4.400333 | 0.7526627 | 2.102771 | 0 | 8.909055 | 0
2018-04-11 12:52 | 148956.7 | 1680.0001 | 3 | 25 | 4.400327 | 0.6617832 | 2.126298 | 0 | 9.012585 | 0
2018-04-11 12:52 | 148971.2 | 1694.5408 | 3 | 25 | 4.400306 | 0.6519947 | 2.128952 | 0 | 9.024261 | 0
2018-04-11 12:54 | 149091.3 | 120.001 | 4 | 25 | 4.336762 | 0 | 2.128952 | 0 | 9.024261 | 0
2018-04-11 12:56 | 149211.3 | 240.0009 | 4 | 25 | 4.330036 | 0 | 2.128952 | 0 | 9.024261 | 0
2018-04-11 12:57 | 149271.3 | 300.0031 | 4 | 25 | 4.327495 | 0 | 2.128952 | 0 | 9.024261 | 0
2018-04-11 12:59 | 149391.3477 | 120.0008 | 5 | 25 | 4.002731 | -3.259783 | 2.128952 | 0.1086486 | 9.024261 | 0.4397125
2018-04-11 13:01 | 149511.3472 | 240.0003 | 5 | 25 | 3.937017 | -3.259887 | 2.128952 | 0.2173053 | 9.024261 | 0.8710303
2018-04-11 13:03 | 149631.3479 | 360.001 | 5 | 25 | 3.874893 | -3.259789 | 2.128952 | 0.325962 | 9.024261 | 1.295402
2018-04-11 13:05 | 149751.3472 | 480.0003 | 5 | 25 | 3.817798 | -3.259874 | 2.128952 | 0.4346142 | 9.024261 | 1.713264
2018-04-11 13:07 | 149871.3472 | 600.0003 | 5 | 25 | 3.766508 | -3.259872 | 2.128952 | 0.543267 | 9.024261 | 2.125238
2018-04-11 13:09 | 149991.3471 | 720.0002 | 5 | 25 | 3.720706 | -3.259932 | 2.128952 | 0.6519228 | 9.024261 | 2.531955
2018-04-11 13:11 | 150111.3471 | 840.0002 | 5 | 25 | 3.679808 | -3.259925 | 2.128952 | 0.7605777 | 9.024261 | 2.933965
2018-04-11 13:13 | 150231.3472 | 960.0003 | 5 | 25 | 3.643055 | -3.259869 | 2.128952 | 0.869229 | 9.024261 | 3.331751
2018-04-11 13:15 | 150351.3487 | 1080.0018 | 5 | 25 | 3.610151 | -3.259858 | 2.128952 | 0.9778799 | 9.024261 | 3.72575
2018-04-11 13:17 | 150471.3479 | 1200.001 | 5 | 25 | 3.580966 | -3.259932 | 2.128952 | 1.086537 | 9.024261 | 4.116399
2018-04-11 13:19 | 150591.3479 | 1320.001 | 5 | 25 | 3.555422 | -3.259965 | 2.128952 | 1.195192 | 9.024261 | 4.504068
2018-04-11 13:21 | 150711.348 | 1440.0011 | 5 | 25 | 3.533018 | -3.25985 | 2.128952 | 1.303846 | 9.024261 | 4.889135
2018-04-11 13:23 | 150831.3474 | 1560.0005 | 5 | 25 | 3.512685 | -3.26003 | 2.128952 | 1.4125 | 9.024261 | 5.271897
2018-04-11 13:25 | 150951.3472 | 1680.0003 | 5 | 25 | 3.492713 | -3.259927 | 2.128952 | 1.521151 | 9.024261 | 5.652475
2018-04-11 13:27 | 151071.3483 | 1800.0014 | 5 | 25 | 3.471072 | -3.259906 | 2.128952 | 1.629814 | 9.024261 | 6.030859
2018-04-11 13:29 | 151191.3486 | 1920.0017 | 5 | 25 | 3.444284 | -3.259881 | 2.128952 | 1.738467 | 9.024261 | 6.406615
2018-04-11 13:31 | 151311.3471 | 2040.0002 | 5 | 25 | 3.405461 | -3.259747 | 2.128952 | 1.847124 | 9.024261 | 6.778887
2018-04-11 13:33 | 151431.3479 | 2160.001 | 5 | 25 | 3.345075 | -3.25986 | 2.128952 | 1.955779 | 9.024261 | 7.145941
2018-04-11 13:35 | 151551.3488 | 2280.0019 | 5 | 25 | 3.206936 | -3.260289 | 2.128952 | 2.064434 | 9.024261 | 7.503234
2018-04-11 13:36 | 151615.0989 | 2343.752 | 5 | 25 | 2.999969 | -3.260168 | 2.128952 | 2.122152 | 9.024261 | 7.683288
2018-04-11 13:38 | 151735.1 | 120.001 | 6 | 25 | 3.524293 | 0 | 2.128952 | 2.122152 | 9.024261 | 7.683288
2018-04-11 13:40 | 151855.1 | 240.0011 | 6 | 25 | 3.569729 | 0 | 2.128952 | 2.122152 | 9.024261 | 7.683288
2018-04-11 13:41 | 151915.1 | 300.0016 | 6 | 25 | 3.584226 | 0 | 2.128952 | 2.122152 | 9.024261 | 7.683288
2018-04-11 13:41 | 151915.2 | 0.0048 | 7 | 26 | 3.58422 | 0 | 0 | 0 | 0 | 0
2018-04-11 13:43 | 152035.2 | 120.0002 | 2 | 26 | 4.073421 | 4.889917 | 0.1623073 | 0 | 0.6533104 | 0
2018-04-11 13:45 | 152155.2 | 240.001 | 2 | 26 | 4.122894 | 4.890032 | 0.3252843 | 0 | 1.321442 | 0
2018-04-11 13:47 | 152275.2 | 360.0011 | 2 | 26 | 4.159489 | 4.890005 | 0.4882718 | 0 | 1.996528 | 0
2018-04-11 13:49 | 152395.2 | 480 | 2 | 26 | 4.19216 | 4.889864 | 0.6512411 | 0 | 2.677033 | 0
2018-04-11 13:51 | 152515.2 | 600.0009 | 2 | 26 | 4.200383 | 4.510225 | 0.8092283 | 0 | 3.34048 | 0
2018-04-11 13:53 | 152635.2 | 720.0001 | 2 | 26 | 4.200389 | 4.04073 | 0.9517414 | 0 | 3.93909 | 0
2018-04-11 13:55 | 152755.2 | 840.0002 | 2 | 26 | 4.200377 | 3.569939 | 1.078566 | 0 | 4.471802 | 0
2018-04-11 13:57 | 152835.7 | 920.5168 | 2 | 26 | 4.200391 | 3.259995 | 1.154929 | 0 | 4.792556 | 0
2018-04-11 13:59 | 152955.8 | 120.0018 | 3 | 26 | 4.236723 | 3.259974 | 1.263144 | 0 | 5.248912 | 0
2018-04-11 14:01 | 153075.8 | 240.001 | 3 | 26 | 4.280405 | 3.259886 | 1.371795 | 0 | 5.711562 | 0
2018-04-11 14:03 | 153195.8 | 360.0001 | 3 | 26 | 4.328746 | 3.259876 | 1.480448 | 0 | 6.179227 | 0
2018-04-11 14:05 | 153315.8 | 480.0001 | 3 | 26 | 4.381101 | 3.260193 | 1.589104 | 0 | 6.652387 | 0
2018-04-11 14:07 | 153435.8 | 600.0025 | 3 | 26 | 4.400386 | 2.831604 | 1.692754 | 0 | 7.108117 | 0
2018-04-11 14:09 | 153555.8 | 720.0009 | 3 | 26 | 4.400374 | 2.335852 | 1.778552 | 0 | 7.485661 | 0
2018-04-11 14:11 | 153675.8 | 840.0018 | 3 | 26 | 4.400373 | 1.939781 | 1.849563 | 0 | 7.798138 | 0
2018-04-11 14:13 | 153795.8 | 960.001 | 3 | 26 | 4.40038 | 1.623201 | 1.908749 | 0 | 8.058575 | 0
2018-04-11 14:15 | 153915.8 | 1080.0011 | 3 | 26 | 4.400352 | 1.368898 | 1.958459 | 0 | 8.277316 | 0
2018-04-11 14:17 | 154035.8 | 1200.001 | 3 | 26 | 4.400347 | 1.164217 | 2.000551 | 0 | 8.462535 | 0
2018-04-11 14:19 | 154155.8 | 1320.0002 | 3 | 26 | 4.400342 | 0.9982872 | 2.036484 | 0 | 8.620655 | 0
2018-04-11 14:21 | 154275.8 | 1440.0018 | 3 | 26 | 4.400307 | 0.8628979 | 2.067422 | 0 | 8.756795 | 0
2018-04-11 14:23 | 154395.8 | 1560.0018 | 3 | 26 | 4.400329 | 0.7531433 | 2.094298 | 0 | 8.875057 | 0
2018-04-11 14:25 | 154515.8 | 1680.001 | 3 | 26 | 4.400303 | 0.6620998 | 2.117838 | 0 | 8.978641 | 0
2018-04-11 14:25 | 154531.3 | 1695.4832 | 3 | 26 | 4.400338 | 0.6519775 | 2.120663 | 0 | 8.991072 | 0
2018-04-11 14:27 | 154651.3 | 120.0009 | 4 | 26 | 4.33672 | 0 | 2.120663 | 0 | 8.991072 | 0
2018-04-11 14:29 | 154771.3 | 240.0017 | 4 | 26 | 4.329963 | 0 | 2.120663 | 0 | 8.991072 | 0
2018-04-11 14:30 | 154831.3 | 300.0023 | 4 | 26 | 4.32741 | 0 | 2.120663 | 0 | 8.991072 | 0
2018-04-11 14:32 | 154951.4 | 120.0002 | 5 | 26 | 4.001926 | -3.259929 | 2.120663 | 0.1086506 | 8.991072 | 0.4396507
2018-04-11 14:34 | 155071.4 | 240.0018 | 5 | 26 | 3.935872 | -3.259848 | 2.120663 | 0.2173073 | 8.991072 | 0.8708625
2018-04-11 14:36 | 155191.4 | 360.001 | 5 | 26 | 3.873553 | -3.259953 | 2.120663 | 0.3259582 | 8.991072 | 1.295074
2018-04-11 14:38 | 155311.4 | 480.0019 | 5 | 26 | 3.816268 | -3.259914 | 2.120663 | 0.4346142 | 8.991072 | 1.712795
2018-04-11 14:40 | 155431.4 | 600.0002 | 5 | 26 | 3.764783 | -3.259937 | 2.120663 | 0.5432647 | 8.991072 | 2.124585
2018-04-11 14:42 | 155551.4 | 720.0018 | 5 | 26 | 3.718833 | -3.260019 | 2.120663 | 0.6519222 | 8.991072 | 2.531115
2018-04-11 14:44 | 155671.4 | 840.0018 | 5 | 26 | 3.677804 | -3.259992 | 2.120663 | 0.760574 | 8.991072 | 2.932902
2018-04-11 14:46 | 155791.4 | 960.0002 | 5 | 26 | 3.641003 | -3.259887 | 2.120663 | 0.8692256 | 8.991072 | 3.330467
2018-04-11 14:48 | 155911.4 | 1080.0002 | 5 | 26 | 3.60805 | -3.260002 | 2.120663 | 0.9778748 | 8.991072 | 3.724234
2018-04-11 14:50 | 156031.4 | 1200.0018 | 5 | 26 | 3.578879 | -3.259923 | 2.120663 | 1.08653 | 8.991072 | 4.11465
2018-04-11 14:52 | 156151.4 | 1320.0011 | 5 | 26 | 3.55338 | -3.25982 | 2.120663 | 1.195184 | 8.991072 | 4.50209
2018-04-11 14:54 | 156271.4 | 1440.001 | 5 | 26 | 3.531127 | -3.259979 | 2.120663 | 1.303838 | 8.991072 | 4.886947
2018-04-11 14:56 | 156391.4 | 1560.0002 | 5 | 26 | 3.510803 | -3.260245 | 2.120663 | 1.412485 | 8.991072 | 5.269483
2018-04-11 14:58 | 156511.4 | 1680.0002 | 5 | 26 | 3.490786 | -3.259851 | 2.120663 | 1.521137 | 8.991072 | 5.649856
2018-04-11 15:00 | 156631.4 | 1800.0002 | 5 | 26 | 3.468897 | -3.259887 | 2.120663 | 1.629796 | 8.991072 | 6.028002
2018-04-11 15:02 | 156751.4 | 1920.0002 | 5 | 26 | 3.4415 | -3.259921 | 2.120663 | 1.738444 | 8.991072 | 6.403479
2018-04-11 15:04 | 156871.4 | 2040.0018 | 5 | 26 | 3.40162 | -3.259759 | 2.120663 | 1.847099 | 8.991072 | 6.775389
2018-04-11 15:06 | 156991.4 | 2160.001 | 5 | 26 | 3.338443 | -3.259946 | 2.120663 | 1.95575 | 8.991072 | 7.141892
2018-04-11 15:08 | 157111.4 | 2280.0018 | 5 | 26 | 3.186887 | -3.2599 | 2.120663 | 2.064406 | 8.991072 | 7.497955
2018-04-11 15:09 | 157165.8 | 2334.3671 | 5 | 26 | 2.999984 | -3.260203 | 2.120663 | 2.113631 | 8.991072 | 7.650854
2018-04-11 15:11 | 157285.8 | 120.001 | 6 | 26 | 3.526352 | 0 | 2.120663 | 2.113631 | 8.991072 | 7.650854
2018-04-11 15:13 | 157405.8 | 240.001 | 6 | 26 | 3.571559 | 0 | 2.120663 | 2.113631 | 8.991072 | 7.650854
2018-04-11 15:14 | 157465.8 | 300.0009 | 6 | 26 | 3.585997 | 0 | 2.120663 | 2.113631 | 8.991072 | 7.650854
2018-04-11 15:14 | 157465.8069 | 0.0025 | 7 | 27 | 3.586102 | 0 | 0 | 0 | 0 | 0
2018-04-11 15:16 | 157585.9 | 120.001 | 2 | 27 | 4.074976 | 4.889847 | 0.1622911 | 0 | 0.6535129 | 0
2018-04-11 15:18 | 157705.9 | 240.001 | 2 | 27 | 4.124322 | 4.889845 | 0.3252714 | 0 | 1.321904 | 0
2018-04-11 15:20 | 157825.9 | 360.0012 | 2 | 27 | 4.160762 | 4.889959 | 0.488253 | 0 | 1.99719 | 0
2018-04-11 15:22 | 157945.9 | 480.0017 | 2 | 27 | 4.193684 | 4.889881 | 0.6512378 | 0 | 2.677991 | 0
2018-04-11 15:24 | 158065.9 | 600.0005 | 2 | 27 | 4.200397 | 4.488539 | 0.8086102 | 0 | 3.33891 | 0
2018-04-11 15:26 | 158185.9 | 720.0003 | 2 | 27 | 4.200383 | 4.020252 | 0.9504062 | 0 | 3.934508 | 0
2018-04-11 15:28 | 158305.9 | 840.001 | 2 | 27 | 4.200388 | 3.550858 | 1.076566 | 0 | 4.464428 | 0
2018-04-11 15:29 | 158381 | 915.1088 | 2 | 27 | 4.200369 | 3.259998 | 1.14759 | 0 | 4.762757 | 0
2018-04-11 15:31 | 158501 | 120.0001 | 3 | 27 | 4.236898 | 3.260191 | 1.255805 | 0 | 5.219116 | 0
2018-04-11 15:33 | 158621 | 240.0008 | 3 | 27 | 4.280817 | 3.260281 | 1.36445 | 0 | 5.681773 | 0
2018-04-11 15:35 | 158741 | 360.0017 | 3 | 27 | 4.329371 | 3.259773 | 1.473113 | 0 | 6.149537 | 0
2018-04-11 15:37 | 158861 | 480.0002 | 3 | 27 | 4.382108 | 3.260174 | 1.581769 | 0 | 6.622783 | 0
2018-04-11 15:39 | 158981 | 600.0001 | 3 | 27 | 4.400381 | 2.820744 | 1.685144 | 0 | 7.077339 | 0
2018-04-11 15:41 | 159101 | 720.0002 | 3 | 27 | 4.400395 | 2.326731 | 1.770617 | 0 | 7.453454 | 0
2018-04-11 15:43 | 159221 | 840.0002 | 3 | 27 | 4.400382 | 1.932453 | 1.841344 | 0 | 7.764681 | 0
2018-04-11 15:45 | 159341 | 960.0002 | 3 | 27 | 4.400361 | 1.61659 | 1.900298 | 0 | 8.024098 | 0
2018-04-11 15:47 | 159461 | 1080.0002 | 3 | 27 | 4.400354 | 1.363289 | 1.949803 | 0 | 8.241941 | 0
2018-04-11 15:49 | 159581 | 1200.001 | 3 | 27 | 4.400339 | 1.158724 | 1.991721 | 0 | 8.426393 | 0
2018-04-11 15:51 | 159701 | 1320.0002 | 3 | 27 | 4.400355 | 0.99403 | 2.027506 | 0 | 8.58386 | 0
2018-04-11 15:53 | 159821 | 1440.0009 | 3 | 27 | 4.400344 | 0.8595047 | 2.058314 | 0 | 8.719427 | 0
2018-04-11 15:55 | 159941 | 1560.0004 | 3 | 27 | 4.400366 | 0.7502785 | 2.08507 | 0 | 8.837163 | 0
2018-04-11 15:57 | 160061 | 1680.0009 | 3 | 27 | 4.400301 | 0.659153 | 2.108512 | 0 | 8.940313 | 0
2018-04-11 15:57 | 160072.2 | 1691.2311 | 3 | 27 | 4.400333 | 0.651989 | 2.110557 | 0 | 8.949315 | 0
2018-04-11 15:59 | 160192.3 | 120.0018 | 4 | 27 | 4.336367 | 0 | 2.110557 | 0 | 8.949315 | 0
2018-04-11 16:01 | 160312.3 | 240.0018 | 4 | 27 | 4.329576 | 0 | 2.110557 | 0 | 8.949315 | 0
2018-04-11 16:02 | 160372.3 | 300.0048 | 4 | 27 | 4.327006 | 0 | 2.110557 | 0 | 8.949315 | 0
2018-04-11 16:04 | 160492.4 | 120.001 | 5 | 27 | 3.99999 | -3.259871 | 2.110557 | 0.1086461 | 8.949315 | 0.4394495
2018-04-11 16:06 | 160612.4 | 240.001 | 5 | 27 | 3.933645 | -3.25995 | 2.110557 | 0.2172994 | 8.949315 | 0.8704215
2018-04-11 16:08 | 160732.4 | 360.0007 | 5 | 27 | 3.871128 | -3.26004 | 2.110557 | 0.3259508 | 8.949315 | 1.294383
2018-04-11 16:10 | 160852.4 | 480.0019 | 5 | 27 | 3.813766 | -3.25986 | 2.110557 | 0.4346102 | 8.949315 | 1.711848
2018-04-11 16:12 | 160972.4 | 600.0003 | 5 | 27 | 3.762278 | -3.25999 | 2.110557 | 0.5432621 | 8.949315 | 2.123372
2018-04-11 16:14 | 161092.4 | 720.0003 | 5 | 27 | 3.71644 | -3.259768 | 2.110557 | 0.651911 | 8.949315 | 2.529602
2018-04-11 16:16 | 161212.4 | 840.0018 | 5 | 27 | 3.675443 | -3.2602 | 2.110557 | 0.7605615 | 8.949315 | 2.931127
2018-04-11 16:18 | 161332.4 | 960.0003 | 5 | 27 | 3.638784 | -3.259906 | 2.110557 | 0.8692153 | 8.949315 | 3.32845
2018-04-11 16:20 | 161452.4 | 1080.0002 | 5 | 27 | 3.605925 | -3.2602 | 2.110557 | 0.9778674 | 8.949315 | 3.721992
2018-04-11 16:22 | 161572.4 | 1200.0003 | 5 | 27 | 3.576916 | -3.259809 | 2.110557 | 1.086524 | 8.949315 | 4.112189
2018-04-11 16:24 | 161692.4 | 1320.0018 | 5 | 27 | 3.551577 | -3.259862 | 2.110557 | 1.195174 | 8.949315 | 4.49941
2018-04-11 16:26 | 161812.4 | 1440.0003 | 5 | 27 | 3.529404 | -3.259837 | 2.110557 | 1.303823 | 8.949315 | 4.884056
2018-04-11 16:28 | 161932.4 | 1560.0019 | 5 | 27 | 3.509142 | -3.260175 | 2.110557 | 1.412474 | 8.949315 | 5.266417
2018-04-11 16:30 | 162052.4 | 1680.0001 | 5 | 27 | 3.489058 | -3.259942 | 2.110557 | 1.521117 | 8.949315 | 5.646578
2018-04-11 16:32 | 162172.4 | 1800.0003 | 5 | 27 | 3.466873 | -3.259918 | 2.110557 | 1.629779 | 8.949315 | 6.024533
2018-04-11 16:34 | 162292.4 | 1920.001 | 5 | 27 | 3.438787 | -3.259883 | 2.110557 | 1.738431 | 8.949315 | 6.399772
2018-04-11 16:36 | 162412.4 | 2040.0018 | 5 | 27 | 3.397565 | -3.259974 | 2.110557 | 1.847089 | 8.949315 | 6.771327
2018-04-11 16:38 | 162532.4 | 2160.001 | 5 | 27 | 3.330907 | -3.259981 | 2.110557 | 1.95574 | 8.949315 | 7.13724
2018-04-11 16:40 | 162652.4 | 2280.0002 | 5 | 27 | 3.162226 | -3.259939 | 2.110557 | 2.064394 | 8.949315 | 7.49184
2018-04-11 16:41 | 162696.5 | 2324.132 | 5 | 27 | 2.999992 | -3.260139 | 2.110557 | 2.104354 | 8.949315 | 7.615327
2018-04-11 16:43 | 162816.6 | 120 | 6 | 27 | 3.527616 | 0 | 2.110557 | 2.104354 | 8.949315 | 7.615327
2018-04-11 16:45 | 162936.6 | 240.0008 | 6 | 27 | 3.572823 | 0 | 2.110557 | 2.104354 | 8.949315 | 7.615327
2018-04-11 16:46 | 162996.6 | 300.0021 | 6 | 27 | 3.587223 | 0 | 2.110557 | 2.104354 | 8.949315 | 7.615327
2018-04-11 16:46 | 162996.6 | 0.0024 | 7 | 28 | 3.587329 | 0 | 0 | 0 | 0 | 0
2018-04-11 16:48 | 163116.7 | 120.0009 | 2 | 28 | 4.076455 | 4.890095 | 0.1623037 | 0 | 0.6537849 | 0
2018-04-11 16:50 | 163236.7 | 240.001 | 2 | 28 | 4.12594 | 4.890186 | 0.3252921 | 0 | 1.322462 | 0
2018-04-11 16:52 | 163356.6 | 360.0001 | 2 | 28 | 4.16244 | 4.889778 | 0.4882723 | 0 | 1.998003 | 0
2018-04-11 16:54 | 163476.7 | 480.0009 | 2 | 28 | 4.195582 | 4.889746 | 0.6512554 | 0 | 2.679086 | 0
2018-04-11 16:56 | 163596.7 | 600.001 | 2 | 28 | 4.2004 | 4.463322 | 0.8078842 | 0 | 3.336934 | 0
2018-04-11 16:58 | 163716.7 | 720.001 | 2 | 28 | 4.200394 | 3.996939 | 0.9488693 | 0 | 3.929126 | 0
2018-04-11 17:00 | 163836.6 | 840.0003 | 2 | 28 | 4.200402 | 3.528826 | 1.074259 | 0 | 4.455812 | 0
2018-04-11 17:01 | 163906.4 | 909.7127 | 2 | 28 | 4.200401 | 3.259972 | 1.13997 | 0 | 4.731821 | 0
2018-04-11 17:03 | 164026.4 | 120.0002 | 3 | 28 | 4.236923 | 3.260176 | 1.248176 | 0 | 5.188149 | 0
2018-04-11 17:05 | 164146.4 | 240.0002 | 3 | 28 | 4.280926 | 3.260151 | 1.356832 | 0 | 5.650863 | 0
2018-04-11 17:07 | 164266.4 | 360.0011 | 3 | 28 | 4.329652 | 3.259796 | 1.465488 | 0 | 6.118617 | 0
2018-04-11 17:09 | 164386.4 | 480.0003 | 3 | 28 | 4.382463 | 3.260201 | 1.574142 | 0 | 6.591888 | 0
2018-04-11 17:11 | 164506.4 | 600.002 | 3 | 28 | 4.400397 | 2.816822 | 1.677417 | 0 | 7.04602 | 0
2018-04-11 17:13 | 164626.4 | 720.002 | 3 | 28 | 4.400374 | 2.323702 | 1.762776 | 0 | 7.421632 | 0
2018-04-11 17:15 | 164746.4 | 840.002 | 3 | 28 | 4.400355 | 1.930252 | 1.833444 | 0 | 7.732598 | 0
2018-04-11 17:17 | 164866.4 | 960.001 | 3 | 28 | 4.400358 | 1.615477 | 1.892345 | 0 | 7.991786 | 0
2018-04-11 17:19 | 164986.4 | 1080.001 | 3 | 28 | 4.40034 | 1.362371 | 1.941824 | 0 | 8.209513 | 0
2018-04-11 17:21 | 165106.4 | 1200.0003 | 3 | 28 | 4.400359 | 1.158953 | 1.983727 | 0 | 8.3939 | 0
2018-04-11 17:23 | 165226.4 | 1320.0019 | 3 | 28 | 4.400319 | 0.993536 | 2.019511 | 0 | 8.551363 | 0
2018-04-11 17:25 | 165346.4 | 1440.0002 | 3 | 28 | 4.400355 | 0.8602791 | 2.050337 | 0 | 8.687007 | 0
2018-04-11 17:27 | 165466.4 | 1560.0019 | 3 | 28 | 4.400328 | 0.7504826 | 2.077118 | 0 | 8.804852 | 0
2018-04-11 17:29 | 165586.4 | 1680.0002 | 3 | 28 | 4.400322 | 0.6603661 | 2.100583 | 0 | 8.908105 | 0
2018-04-11 17:29 | 165598 | 1691.616 | 3 | 28 | 4.4003 | 0.6519947 | 2.102701 | 0 | 8.917425 | 0
2018-04-11 17:31 | 165718.1 | 120.0018 | 4 | 28 | 4.336187 | 0 | 2.102701 | 0 | 8.917425 | 0
2018-04-11 17:33 | 165838.1 | 240.0011 | 4 | 28 | 4.329342 | 0 | 2.102701 | 0 | 8.917425 | 0
2018-04-11 17:34 | 165898.1 | 300.0042 | 4 | 28 | 4.326757 | 0 | 2.102701 | 0 | 8.917425 | 0
2018-04-11 17:36 | 166018.1 | 120.0019 | 5 | 28 | 3.99911 | -3.259946 | 2.102701 | 0.1086517 | 8.917425 | 0.4393939
2018-04-11 17:38 | 166138.1 | 240.0004 | 5 | 28 | 3.932465 | -3.259806 | 2.102701 | 0.2173024 | 8.917425 | 0.8702406
2018-04-11 17:40 | 166258.1 | 360.0009 | 5 | 28 | 3.869712 | -3.259921 | 2.102701 | 0.3259595 | 8.917425 | 1.294081
2018-04-11 17:42 | 166378.1 | 480.0005 | 5 | 28 | 3.812182 | -3.2599 | 2.102701 | 0.4346141 | 8.917425 | 1.711363
2018-04-11 17:44 | 166498.1 | 600.001 | 5 | 28 | 3.76021 | -3.259944 | 2.102701 | 0.5432672 | 8.917425 | 2.122703
2018-04-11 17:46 | 166618.1 | 720.0003 | 5 | 28 | 3.714278 | -3.260097 | 2.102701 | 0.6519195 | 8.917425 | 2.528716
2018-04-11 17:48 | 166738.1 | 840.0003 | 5 | 28 | 3.673347 | -3.259946 | 2.102701 | 0.7605753 | 8.917425 | 2.93003
2018-04-11 17:50 | 166858.1 | 960.0011 | 5 | 28 | 3.636623 | -3.259818 | 2.102701 | 0.8692254 | 8.917425 | 3.327108
2018-04-11 17:52 | 166978.1 | 1080.0003 | 5 | 28 | 3.603868 | -3.259918 | 2.102701 | 0.9778848 | 8.917425 | 3.720447
2018-04-11 17:54 | 167098.1 | 1200.0011 | 5 | 28 | 3.574892 | -3.259853 | 2.102701 | 1.086539 | 8.917425 | 4.110413
2018-04-11 17:56 | 167218.1 | 1320.0011 | 5 | 28 | 3.549669 | -3.259835 | 2.102701 | 1.195198 | 8.917425 | 4.497456
2018-04-11 17:58 | 167338.1 | 1440.002 | 5 | 28 | 3.527575 | -3.259876 | 2.102701 | 1.303854 | 8.917425 | 4.881922
2018-04-11 18:00 | 167458.1 | 1560.0011 | 5 | 28 | 3.50737 | -3.259818 | 2.102701 | 1.412511 | 8.917425 | 5.264109
2018-04-11 18:02 | 167578.1 | 1680.0011 | 5 | 28 | 3.487122 | -3.260013 | 2.102701 | 1.521163 | 8.917425 | 5.644099
2018-04-11 18:04 | 167698.1 | 1800.001 | 5 | 28 | 3.464649 | -3.259848 | 2.102701 | 1.62982 | 8.917425 | 6.021815
2018-04-11 18:06 | 167818.1 | 1920.0003 | 5 | 28 | 3.435877 | -3.260077 | 2.102701 | 1.738474 | 8.917425 | 6.39679
2018-04-11 18:08 | 167938.1 | 2040.002 | 5 | 28 | 3.393457 | -3.260034 | 2.102701 | 1.84713 | 8.917425 | 6.76796
2018-04-11 18:10 | 168058.1 | 2160.002 | 5 | 28 | 3.32339 | -3.260005 | 2.102701 | 1.955796 | 8.917425 | 7.133333
2018-04-11 18:12 | 168178.1 | 2280.0004 | 5 | 28 | 3.137132 | -3.260122 | 2.102701 | 2.064454 | 8.917425 | 7.486469
2018-04-11 18:13 | 168213.3 | 2315.1874 | 5 | 28 | 2.999974 | -3.259839 | 2.102701 | 2.096304 | 8.917425 | 7.584406
2018-04-11 18:15 | 168333.4 | 120.0014 | 6 | 28 | 3.52976 | 0 | 2.102701 | 2.096304 | 8.917425 | 7.584406
2018-04-11 18:17 | 168453.4 | 240.0006 | 6 | 28 | 3.574791 | 0 | 2.102701 | 2.096304 | 8.917425 | 7.584406
2018-04-11 18:18 | 168513.4 | 300.0004 | 6 | 28 | 3.589111 | 0 | 2.102701 | 2.096304 | 8.917425 | 7.584406
2018-04-11 18:18 | 168513.4 | 0.0024 | 7 | 29 | 3.589093 | 0 | 0 | 0 | 0 | 0
2018-04-11 18:20 | 168633.5 | 120.001 | 2 | 29 | 4.078099 | 4.889919 | 0.1622957 | 0 | 0.6540471 | 0
2018-04-11 18:22 | 168753.5 | 240.001 | 2 | 29 | 4.127462 | 4.889965 | 0.3252764 | 0 | 1.322956 | 0
2018-04-11 18:24 | 168873.5 | 360.0019 | 2 | 29 | 4.163908 | 4.889902 | 0.488248 | 0 | 1.998709 | 0
2018-04-11 18:26 | 168993.5 | 480.0003 | 2 | 29 | 4.197132 | 4.890181 | 0.6512156 | 0 | 2.67997 | 0
2018-04-11 18:28 | 169113.5 | 600.002 | 2 | 29 | 4.200391 | 4.443737 | 0.8072254 | 0 | 3.335246 | 0
2018-04-11 18:30 | 169233.5 | 720.0011 | 2 | 29 | 4.200385 | 3.977245 | 0.9475724 | 0 | 3.924757 | 0
2018-04-11 18:32 | 169353.5 | 840.0011 | 2 | 29 | 4.200391 | 3.512089 | 1.072384 | 0 | 4.449013 | 0
2018-04-11 18:33 | 169419.2 | 905.7737 | 2 | 29 | 4.200383 | 3.259995 | 1.134228 | 0 | 4.708785 | 0
2018-04-11 18:35 | 169539.3 | 120.0001 | 3 | 29 | 4.236949 | 3.260082 | 1.242445 | 5.748e-09 | 5.165155 | 2.3179e-08
2018-04-11 18:37 | 169659.3 | 240.0001 | 3 | 29 | 4.28105 | 3.260204 | 1.351105 | 5.748e-09 | 5.627892 | 2.3179e-08
2018-04-11 18:39 | 169779.3 | 360.0017 | 3 | 29 | 4.329852 | 3.260159 | 1.45976 | 5.748e-09 | 6.095658 | 2.3179e-08
2018-04-11 18:41 | 169899.3 | 480.0012 | 3 | 29 | 4.382833 | 3.260109 | 1.568413 | 5.748e-09 | 6.568952 | 2.3179e-08
2018-04-11 18:43 | 170019.3 | 600.001 | 3 | 29 | 4.400372 | 2.812031 | 1.671568 | 5.748e-09 | 7.022573 | 2.3179e-08
2018-04-11 18:45 | 170139.3 | 720.0001 | 3 | 29 | 4.40039 | 2.319548 | 1.756771 | 5.748e-09 | 7.397497 | 2.3179e-08
2018-04-11 18:47 | 170259.3 | 840.0002 | 3 | 29 | 4.40038 | 1.926075 | 1.827276 | 5.748e-09 | 7.707747 | 2.3179e-08
2018-04-11 18:49 | 170379.3 | 960.0009 | 3 | 29 | 4.400387 | 1.611864 | 1.886032 | 5.748e-09 | 7.966293 | 2.3179e-08
2018-04-11 18:51 | 170499.3 | 1080.0002 | 3 | 29 | 4.400355 | 1.358942 | 1.935378 | 5.748e-09 | 8.183434 | 2.3179e-08
2018-04-11 18:53 | 170619.3 | 1200.0018 | 3 | 29 | 4.40037 | 1.15571 | 1.977158 | 5.748e-09 | 8.367282 | 2.3179e-08
2018-04-11 18:55 | 170739.3 | 1320.0018 | 3 | 29 | 4.400344 | 0.9907341 | 2.012827 | 5.748e-09 | 8.524239 | 2.3179e-08
2018-04-11 18:57 | 170859.3 | 1440.0018 | 3 | 29 | 4.400323 | 0.8566875 | 2.043542 | 5.748e-09 | 8.659395 | 2.3179e-08
2018-04-11 18:59 | 170979.3 | 1560.0002 | 3 | 29 | 4.400357 | 0.748106 | 2.070226 | 5.748e-09 | 8.776812 | 2.3179e-08
2018-04-11 19:01 | 171099.3 | 1680.0009 | 3 | 29 | 4.400342 | 0.6582012 | 2.093608 | 5.748e-09 | 8.879701 | 2.3179e-08
2018-04-11 19:01 | 171109.1 | 1689.827 | 3 | 29 | 4.400358 | 0.6519909 | 2.095396 | 5.748e-09 | 8.887569 | 2.3179e-08
2018-04-11 19:03 | 171229.1 | 120.0017 | 4 | 29 | 4.336006 | 0 | 2.095396 | 5.748e-09 | 8.887569 | 2.3179e-08
2018-04-11 19:05 | 171349.1 | 240.0017 | 4 | 29 | 4.329133 | 0 | 2.095396 | 5.748e-09 | 8.887569 | 2.3179e-08
2018-04-11 19:06 | 171409.1 | 300.003 | 4 | 29 | 4.326523 | 0 | 2.095396 | 5.748e-09 | 8.887569 | 2.3179e-08
2018-04-11 19:08 | 171529.2 | 120.0002 | 5 | 29 | 3.997522 | -3.259965 | 2.095396 | 0.1086443 | 8.887569 | 0.4392141
2018-04-11 19:10 | 171649.2 | 240.001 | 5 | 29 | 3.930642 | -3.260002 | 2.095396 | 0.217308 | 8.887569 | 0.8699276
2018-04-11 19:12 | 171769.2 | 360.0018 | 5 | 29 | 3.86782 | -3.259956 | 2.095396 | 0.3259676 | 8.887569 | 1.293572
2018-04-11 19:14 | 171889.2 | 480.001 | 5 | 29 | 3.810237 | -3.259825 | 2.095396 | 0.4346247 | 8.887569 | 1.710656
2018-04-11 19:16 | 172009.2 | 600.0002 | 5 | 29 | 3.758753 | -3.259925 | 2.095396 | 0.5432684 | 8.887569 | 2.121763
2018-04-11 19:18 | 172129.2 | 720.0002 | 5 | 29 | 3.712806 | -3.260019 | 2.095396 | 0.6519321 | 8.887569 | 2.527659
2018-04-11 19:20 | 172249.2 | 840.0003 | 5 | 29 | 3.671829 | -3.260161 | 2.095396 | 0.760595 | 8.887569 | 2.928835
2018-04-11 19:22 | 172369.2 | 960.0012 | 5 | 29 | 3.635239 | -3.259912 | 2.095396 | 0.8692526 | 8.887569 | 3.325783
2018-04-11 19:24 | 172489.2 | 1080.0006 | 5 | 29 | 3.602494 | -3.260345 | 2.095396 | 0.9779076 | 8.887569 | 3.718958
2018-04-11 19:26 | 172609.2 | 1200.0005 | 5 | 29 | 3.573661 | -3.25983 | 2.095396 | 1.086561 | 8.887569 | 4.108779
2018-04-11 19:28 | 172729.2 | 1320.0004 | 5 | 29 | 3.548507 | -3.260109 | 2.095396 | 1.195209 | 8.887569 | 4.495652
2018-04-11 19:30 | 172849.2 | 1440.0005 | 5 | 29 | 3.526484 | -3.259876 | 2.095396 | 1.303867 | 8.887569 | 4.880006
2018-04-11 19:32 | 172969.2 | 1560.0012 | 5 | 29 | 3.506296 | -3.259843 | 2.095396 | 1.412518 | 8.887569 | 5.262058
2018-04-11 19:34 | 173089.2 | 1680.0021 | 5 | 29 | 3.48606 | -3.260103 | 2.095396 | 1.521176 | 8.887569 | 5.641954
2018-04-11 19:36 | 173209.2 | 1800.0021 | 5 | 29 | 3.46338 | -3.260088 | 2.095396 | 1.629828 | 8.887569 | 6.01953
2018-04-11 19:38 | 173329.2 | 1920.0012 | 5 | 29 | 3.434182 | -3.259918 | 2.095396 | 1.738479 | 8.887569 | 6.394337
2018-04-11 19:40 | 173449.2 | 2040.0004 | 5 | 29 | 3.390927 | -3.259811 | 2.095396 | 1.847135 | 8.887569 | 6.765283
2018-04-11 19:42 | 173569.2 | 2160.0004 | 5 | 29 | 3.318192 | -3.260277 | 2.095396 | 1.955791 | 8.887569 | 7.130231
2018-04-11 19:44 | 173689.2 | 2280.002 | 5 | 29 | 3.118392 | -3.259967 | 2.095396 | 2.06444 | 8.887569 | 7.482279
2018-04-11 19:45 | 173718.3 | 2309.089 | 5 | 29 | 2.999973 | -3.260222 | 2.095396 | 2.090776 | 8.887569 | 7.562967
2018-04-11 19:47 | 173838.4 | 120.0011 | 6 | 29 | 3.530778 | 0 | 2.095396 | 2.090776 | 8.887569 | 7.562967
2018-04-11 19:49 | 173958.4 | 240 | 6 | 29 | 3.57583 | 0 | 2.095396 | 2.090776 | 8.887569 | 7.562967
2018-04-11 19:50 | 174018.4 | 300.0006 | 6 | 29 | 3.590179 | 0 | 2.095396 | 2.090776 | 8.887569 | 7.562967
2018-04-11 19:50 | 174018.4 | 0.0039 | 7 | 30 | 3.590222 | 0 | 0 | 0 | 0 | 0
2018-04-11 19:52 | 174138.4 | 120.0016 | 2 | 30 | 4.079406 | 4.890163 | 0.162296 | 3.751e-09 | 0.6542454 | 1.3468e-08
2018-04-11 19:54 | 174258.4 | 240.0017 | 2 | 30 | 4.129055 | 4.890102 | 0.3252796 | 3.751e-09 | 1.323402 | 1.3468e-08
2018-04-11 19:56 | 174378.4 | 360.0009 | 2 | 30 | 4.165632 | 4.890087 | 0.4882703 | 3.751e-09 | 1.999503 | 1.3468e-08
2018-04-11 19:58 | 174498.4 | 480.0026 | 2 | 30 | 4.199071 | 4.889751 | 0.6512572 | 3.751e-09 | 2.681142 | 1.3468e-08
2018-04-11 20:00 | 174618.4 | 600.0002 | 2 | 30 | 4.200371 | 4.418791 | 0.8064263 | 3.751e-09 | 3.332909 | 1.3468e-08
2018-04-11 20:02 | 174738.4 | 720.0018 | 2 | 30 | 4.200397 | 3.955462 | 0.9459875 | 3.751e-09 | 3.919119 | 1.3468e-08
2018-04-11 20:04 | 174858.4 | 840.001 | 2 | 30 | 4.200393 | 3.492588 | 1.070102 | 3.751e-09 | 4.440449 | 1.3468e-08
2018-04-11 20:05 | 174919.5 | 901.0775 | 2 | 30 | 4.200379 | 3.259998 | 1.127365 | 3.751e-09 | 4.680974 | 1.3468e-08
2018-04-11 20:07 | 175039.5 | 120.0012 | 3 | 30 | 4.236935 | 3.260115 | 1.235579 | 3.751e-09 | 5.137335 | 1.3468e-08
2018-04-11 20:09 | 175159.6 | 240.0018 | 3 | 30 | 4.280864 | 3.25985 | 1.344237 | 3.751e-09 | 5.600049 | 1.3468e-08
2018-04-11 20:11 | 175279.5 | 360.0003 | 3 | 30 | 4.329696 | 3.259893 | 1.452888 | 3.751e-09 | 6.067783 | 1.3468e-08
2018-04-11 20:13 | 175399.5 | 480.0001 | 3 | 30 | 4.382797 | 3.260094 | 1.56154 | 3.751e-09 | 6.541061 | 1.3468e-08
2018-04-11 20:15 | 175519.5 | 600.001 | 3 | 30 | 4.400392 | 2.813446 | 1.664712 | 3.751e-09 | 6.994752 | 1.3468e-08
2018-04-11 20:17 | 175639.5 | 720.0001 | 3 | 30 | 4.40039 | 2.321747 | 1.749979 | 3.751e-09 | 7.36996 | 1.3468e-08
2018-04-11 20:19 | 175759.5 | 840.0001 | 3 | 30 | 4.400355 | 1.928633 | 1.820565 | 3.751e-09 | 7.680564 | 1.3468e-08
2018-04-11 20:21 | 175879.6 | 960.0018 | 3 | 30 | 4.400364 | 1.614296 | 1.879421 | 3.751e-09 | 7.939556 | 1.3468e-08
2018-04-11 20:23 | 175999.6 | 1080.0018 | 3 | 30 | 4.400347 | 1.361973 | 1.928875 | 3.751e-09 | 8.15717 | 1.3468e-08
2018-04-11 20:25 | 176119.5 | 1200.0001 | 3 | 30 | 4.400369 | 1.158617 | 1.970752 | 3.751e-09 | 8.341444 | 1.3468e-08
2018-04-11 20:27 | 176239.5 | 1320.0008 | 3 | 30 | 4.400357 | 0.9935474 | 2.006509 | 3.751e-09 | 8.498785 | 1.3468e-08
2018-04-11 20:29 | 176359.5 | 1440.0004 | 3 | 30 | 4.400356 | 0.8595333 | 2.0373 | 3.751e-09 | 8.634278 | 1.3468e-08
2018-04-11 20:31 | 176479.6 | 1560.0017 | 3 | 30 | 4.400333 | 0.7497234 | 2.064049 | 3.751e-09 | 8.751982 | 1.3468e-08
2018-04-11 20:33 | 176599.5 | 1680.0001 | 3 | 30 | 4.400296 | 0.6595497 | 2.087491 | 3.751e-09 | 8.855133 | 1.3468e-08
2018-04-11 20:33 | 176611.3 | 1691.7551 | 3 | 30 | 4.400336 | 0.6519871 | 2.089632 | 3.751e-09 | 8.864556 | 1.3468e-08
2018-04-11 20:35 | 176731.3 | 119.9998 | 4 | 30 | 4.335718 | 0 | 2.089632 | 3.751e-09 | 8.864556 | 1.3468e-08
2018-04-11 20:37 | 176851.3 | 240.0008 | 4 | 30 | 4.328785 | 0 | 2.089632 | 3.751e-09 | 8.864556 | 1.3468e-08
2018-04-11 20:38 | 176911.3 | 300.003 | 4 | 30 | 4.326166 | 0 | 2.089632 | 3.751e-09 | 8.864556 | 1.3468e-08
2018-04-11 20:40 | 177031.4 | 120.0002 | 5 | 30 | 3.996223 | -3.260203 | 2.089632 | 0.1086477 | 8.864556 | 0.4391053
2018-04-11 20:42 | 177151.4 | 240.002 | 5 | 30 | 3.92915 | -3.259869 | 2.089632 | 0.2173053 | 8.864556 | 0.8696432
2018-04-11 20:44 | 177271.4 | 360.002 | 5 | 30 | 3.866188 | -3.259935 | 2.089632 | 0.3259618 | 8.864556 | 1.293106
2018-04-11 20:46 | 177391.4 | 480.0011 | 5 | 30 | 3.80858 | -3.259816 | 2.089632 | 0.4346199 | 8.864556 | 1.710012
2018-04-11 20:48 | 177511.4 | 600.0004 | 5 | 30 | 3.757045 | -3.260118 | 2.089632 | 0.5432717 | 8.864556 | 2.120969
2018-04-11 20:50 | 177631.4 | 720.0007 | 5 | 30 | 3.711138 | -3.259912 | 2.089632 | 0.6519287 | 8.864556 | 2.526654
2018-04-11 20:52 | 177751.4 | 840.0004 | 5 | 30 | 3.670209 | -3.259892 | 2.089632 | 0.7605835 | 8.864556 | 2.927623
2018-04-11 20:54 | 177871.4 | 960.0004 | 5 | 30 | 3.63359 | -3.259851 | 2.089632 | 0.8692369 | 8.864556 | 3.324379
2018-04-11 20:56 | 177991.4 | 1080.0011 | 5 | 30 | 3.60094 | -3.260168 | 2.089632 | 0.9778951 | 8.864556 | 3.717387
2018-04-11 20:58 | 178111.4 | 1200.002 | 5 | 30 | 3.572124 | -3.260191 | 2.089632 | 1.086552 | 8.864556 | 4.107053
2018-04-11 21:00 | 178231.4 | 1320.0004 | 5 | 30 | 3.547102 | -3.260088 | 2.089632 | 1.195208 | 8.864556 | 4.493798
2018-04-11 21:02 | 178351.4 | 1440.0011 | 5 | 30 | 3.525077 | -3.260296 | 2.089632 | 1.30386 | 8.864556 | 4.877976
2018-04-11 21:04 | 178471.4 | 1560.002 | 5 | 30 | 3.504923 | -3.259881 | 2.089632 | 1.412511 | 8.864556 | 5.259879
2018-04-11 21:06 | 178591.4 | 1680.0019 | 5 | 30 | 3.484576 | -3.260007 | 2.089632 | 1.521163 | 8.864556 | 5.639597
2018-04-11 21:08 | 178711.4 | 1800.0011 | 5 | 30 | 3.461726 | -3.260133 | 2.089632 | 1.629817 | 8.864556 | 6.01701
2018-04-11 21:10 | 178831.4 | 1920.0013 | 5 | 30 | 3.4321 | -3.260133 | 2.089632 | 1.738471 | 8.864556 | 6.391631
2018-04-11 21:12 | 178951.4 | 2040.0005 | 5 | 30 | 3.388058 | -3.259797 | 2.089632 | 1.847126 | 8.864556 | 6.762311
2018-04-11 21:14 | 179071.4 | 2160.0011 | 5 | 30 | 3.312916 | -3.259811 | 2.089632 | 1.955784 | 8.864556 | 7.126849
2018-04-11 21:16 | 179191.4 | 2280.0004 | 5 | 30 | 3.098918 | -3.259885 | 2.089632 | 2.064439 | 8.864556 | 7.477812
2018-04-11 21:16 | 179214.8 | 2303.3538 | 5 | 30 | 2.99997 | -3.259908 | 2.089632 | 2.085585 | 8.864556 | 7.542363
2018-04-11 21:18 | 179334.8 | 120.0018 | 6 | 30 | 3.53254 | 0 | 2.089632 | 2.085585 | 8.864556 | 7.542363
2018-04-11 21:20 | 179454.8 | 240.0018 | 6 | 30 | 3.577439 | 0 | 2.089632 | 2.085585 | 8.864556 | 7.542363
2018-04-11 21:21 | 179514.8 | 300.0008 | 6 | 30 | 3.591704 | 0 | 2.089632 | 2.085585 | 8.864556 | 7.542363
2018-04-11 21:21 | 179514.9 | 0.0038 | 7 | 31 | 3.591774 | 0 | 0 | 0 | 0 | 0
2018-04-11 21:23 | 179634.9 | 120.0011 | 2 | 31 | 4.08071 | 4.890102 | 0.1622967 | 5.42e-10 | 0.6544757 | 1.948e-09
2018-04-11 21:25 | 179754.9 | 240.0018 | 2 | 31 | 4.130143 | 4.890093 | 0.3252824 | 5.42e-10 | 1.323841 | 1.948e-09
2018-04-11 21:27 | 179874.9 | 360.0003 | 2 | 31 | 4.166542 | 4.890165 | 0.4882701 | 5.42e-10 | 2.000088 | 1.948e-09
2018-04-11 21:29 | 179994.9 | 480.0019 | 2 | 31 | 4.200021 | 4.889431 | 0.651258 | 5.42e-10 | 2.681884 | 1.948e-09
2018-04-11 21:31 | 180114.9 | 600.0011 | 2 | 31 | 4.200394 | 4.40638 | 0.805996 | 5.42e-10 | 3.331843 | 1.948e-09
2018-04-11 21:33 | 180234.9 | 720.0012 | 2 | 31 | 4.200393 | 3.944897 | 0.9451644 | 5.42e-10 | 3.916404 | 1.948e-09
2018-04-11 21:35 | 180354.9 | 840.0003 | 2 | 31 | 4.20037 | 3.482132 | 1.068913 | 5.42e-10 | 4.436193 | 1.948e-09
2018-04-11 21:36 | 180413.3 | 898.3585 | 2 | 31 | 4.20037 | 3.259985 | 1.123555 | 5.42e-10 | 4.665714 | 1.948e-09
2018-04-11 21:38 | 180533.3 | 120.0018 | 3 | 31 | 4.236976 | 3.26018 | 1.231776 | 1.02e-09 | 5.122102 | 3.874e-09
2018-04-11 21:40 | 180653.3 | 240.0002 | 3 | 31 | 4.280993 | 3.260147 | 1.340433 | 1.02e-09 | 5.584823 | 3.874e-09
2018-04-11 21:42 | 180773.3 | 360.0004 | 3 | 31 | 4.329998 | 3.259932 | 1.449088 | 1.02e-09 | 6.052596 | 3.874e-09
2018-04-11 21:44 | 180893.3 | 480.0002 | 3 | 31 | 4.383108 | 3.26004 | 1.557746 | 1.02e-09 | 6.525933 | 3.874e-09
2018-04-11 21:46 | 181013.3 | 600.0001 | 3 | 31 | 4.400389 | 2.809402 | 1.660803 | 1.02e-09 | 6.979134 | 3.874e-09
2018-04-11 21:48 | 181133.3 | 720.0018 | 3 | 31 | 4.400334 | 2.31683 | 1.745926 | 1.02e-09 | 7.353706 | 3.874e-09
2018-04-11 21:50 | 181253.3 | 840.001 | 3 | 31 | 4.400386 | 1.924313 | 1.816354 | 1.02e-09 | 7.663616 | 3.874e-09
2018-04-11 21:52 | 181373.3 | 960.0009 | 3 | 31 | 4.400344 | 1.60969 | 1.875055 | 1.02e-09 | 7.921923 | 3.874e-09
2018-04-11 21:54 | 181493.3 | 1080.0009 | 3 | 31 | 4.400356 | 1.357775 | 1.92436 | 1.02e-09 | 8.138879 | 3.874e-09
2018-04-11 21:56 | 181613.3 | 1200.0009 | 3 | 31 | 4.400342 | 1.154238 | 1.966098 | 1.02e-09 | 8.322541 | 3.874e-09
2018-04-11 21:58 | 181733.3 | 1320.001 | 3 | 31 | 4.400311 | 0.9891071 | 2.00173 | 1.02e-09 | 8.479338 | 3.874e-09
2018-04-11 22:00 | 181853.3 | 1440.0001 | 3 | 31 | 4.400337 | 0.8561535 | 2.032416 | 1.02e-09 | 8.614362 | 3.874e-09
2018-04-11 22:02 | 181973.3 | 1560.0018 | 3 | 31 | 4.40033 | 0.7473888 | 2.059077 | 1.02e-09 | 8.731682 | 3.874e-09
2018-04-11 22:04 | 182093.3 | 1680.0009 | 3 | 31 | 4.400336 | 0.6577454 | 2.082439 | 1.02e-09 | 8.834482 | 3.874e-09
2018-04-11 22:04 | 182101.2 | 1687.9095 | 3 | 31 | 4.400283 | 0.6519966 | 2.083879 | 1.02e-09 | 8.840816 | 3.874e-09
2018-04-11 22:06 | 182221.3 | 120.0007 | 4 | 31 | 4.335456 | 0 | 2.083879 | 1.02e-09 | 8.840816 | 3.874e-09
2018-04-11 22:08 | 182341.3 | 240.0007 | 4 | 31 | 4.328481 | 0 | 2.083879 | 1.02e-09 | 8.840816 | 3.874e-09
2018-04-11 22:09 | 182401.3 | 300.0038 | 4 | 31 | 4.325818 | 0 | 2.083879 | 1.02e-09 | 8.840816 | 3.874e-09
2018-04-11 22:11 | 182521.4 | 120.0011 | 5 | 31 | 3.994893 | -3.25983 | 2.083879 | 0.1086575 | 8.840816 | 0.4390113
2018-04-11 22:13 | 182641.4 | 240.0027 | 5 | 31 | 3.927648 | -3.259762 | 2.083879 | 0.2173225 | 8.840816 | 0.8694192
2018-04-11 22:15 | 182761.4 | 360.0002 | 5 | 31 | 3.864552 | -3.259811 | 2.083879 | 0.3259783 | 8.840816 | 1.292711
2018-04-11 22:17 | 182881.4 | 480.0011 | 5 | 31 | 3.806988 | -3.259799 | 2.083879 | 0.4346345 | 8.840816 | 1.709435
2018-04-11 22:19 | 183001.4 | 600.0011 | 5 | 31 | 3.755465 | -3.260168 | 2.083879 | 0.5432945 | 8.840816 | 2.120248
2018-04-11 22:21 | 183121.4 | 720.0011 | 5 | 31 | 3.709685 | -3.259789 | 2.083879 | 0.6519527 | 8.840816 | 2.525775
2018-04-11 22:23 | 183241.4 | 840.0018 | 5 | 31 | 3.66885 | -3.259856 | 2.083879 | 0.7606053 | 8.840816 | 2.92658
2018-04-11 22:25 | 183361.4 | 960.0011 | 5 | 31 | 3.632249 | -3.260093 | 2.083879 | 0.8692572 | 8.840816 | 3.323179
2018-04-11 22:27 | 183481.4 | 1080.0004 | 5 | 31 | 3.599716 | -3.259895 | 2.083879 | 0.977911 | 8.840816 | 3.716033
2018-04-11 22:29 | 183601.4 | 1200.0019 | 5 | 31 | 3.571062 | -3.259848 | 2.083879 | 1.086566 | 8.840816 | 4.105566
2018-04-11 22:31 | 183721.4 | 1320.002 | 5 | 31 | 3.546056 | -3.259872 | 2.083879 | 1.195216 | 8.840816 | 4.492174
2018-04-11 22:33 | 183841.4 | 1440.0012 | 5 | 31 | 3.524112 | -3.259902 | 2.083879 | 1.303874 | 8.840816 | 4.876264
2018-04-11 22:35 | 183961.4 | 1560.0012 | 5 | 31 | 3.503922 | -3.259864 | 2.083879 | 1.412523 | 8.840816 | 5.258054
2018-04-11 22:37 | 184081.4 | 1680.0003 | 5 | 31 | 3.483488 | -3.259843 | 2.083879 | 1.521175 | 8.840816 | 5.637663
2018-04-11 22:39 | 184201.4 | 1800.0004 | 5 | 31 | 3.460443 | -3.259967 | 2.083879 | 1.629826 | 8.840816 | 6.014931
2018-04-11 22:41 | 184321.4 | 1920.0003 | 5 | 31 | 3.430163 | -3.260231 | 2.083879 | 1.738477 | 8.840816 | 6.389373
2018-04-11 22:43 | 184441.4 | 2040.0012 | 5 | 31 | 3.385138 | -3.259872 | 2.083879 | 1.847138 | 8.840816 | 6.759807
2018-04-11 22:45 | 184561.4 | 2160.0004 | 5 | 31 | 3.30694 | -3.259829 | 2.083879 | 1.955791 | 8.840816 | 7.123883
2018-04-11 22:47 | 184681.4 | 2280.002 | 5 | 31 | 3.074982 | -3.260011 | 2.083879 | 2.064445 | 8.840816 | 7.473536
2018-04-11 22:48 | 184698.2 | 2296.8578 | 5 | 31 | 2.999986 | -3.259965 | 2.083879 | 2.079706 | 8.840816 | 7.51992
2018-04-11 22:50 | 184818.3 | 120.0005 | 6 | 31 | 3.53366 | 0 | 2.083879 | 2.079706 | 8.840816 | 7.51992
2018-04-11 22:52 | 184938.3 | 240.0002 | 6 | 31 | 3.578587 | 0 | 2.083879 | 2.079706 | 8.840816 | 7.51992
2018-04-11 22:53 | 184998.3 | 300.0048 | 6 | 31 | 3.592825 | 0 | 2.083879 | 2.079706 | 8.840816 | 7.51992
2018-04-11 22:53 | 184998.3 | 0.0023 | 7 | 32 | 3.592938 | 0 | 0 | 0 | 0 | 0
2018-04-11 22:55 | 185118.4 | 120.0018 | 2 | 32 | 4.082211 | 4.890005 | 0.1623073 | 0 | 0.6547464 | 0
2018-04-11 22:57 | 185238.4 | 240.0009 | 2 | 32 | 4.131764 | 4.890068 | 0.325294 | 0 | 1.324366 | 0
2018-04-11 22:59 | 185358.4 | 360.0002 | 2 | 32 | 4.168278 | 4.890154 | 0.4882775 | 0 | 2.000865 | 0
2018-04-11 23:01 | 185478.4 | 480.0002 | 2 | 32 | 4.200393 | 4.863203 | 0.651235 | 0 | 2.682818 | 0
2018-04-11 23:03 | 185598.4 | 600.0018 | 2 | 32 | 4.200365 | 4.383274 | 0.8051251 | 0 | 3.329215 | 0
2018-04-11 23:05 | 185718.4 | 720.001 | 2 | 32 | 4.20038 | 3.925268 | 0.9435983 | 0 | 3.910856 | 0
2018-04-11 23:07 | 185838.4 | 840.0019 | 2 | 32 | 4.200365 | 3.465305 | 1.066756 | 0 | 4.428164 | 0
2018-04-11 23:08 | 185893 | 894.5911 | 2 | 32 | 4.200403 | 3.259993 | 1.117731 | 0 | 4.64228 | 0
2018-04-11 23:10 | 186012.9 | 120.0001 | 3 | 32 | 4.236847 | 3.259792 | 1.225945 | 4.2e-10 | 5.098634 | 1.695e-09
2018-04-11 23:12 | 186132.9 | 240.0012 | 3 | 32 | 4.280981 | 3.260138 | 1.334599 | 4.2e-10 | 5.561335 | 1.695e-09
2018-04-11 23:14 | 186252.9 | 360.0026 | 3 | 32 | 4.329873 | 3.259882 | 1.443258 | 4.2e-10 | 6.029116 | 1.695e-09
2018-04-11 23:16 | 186372.9 | 480.001 | 3 | 32 | 4.382985 | 3.25984 | 1.55191 | 4.2e-10 | 6.502417 | 1.695e-09
2018-04-11 23:18 | 186492.9 | 600.0004 | 3 | 32 | 4.400401 | 2.811754 | 1.655014 | 4.2e-10 | 6.95582 | 1.695e-09
2018-04-11 23:20 | 186612.9 | 720.0018 | 3 | 32 | 4.400361 | 2.319088 | 1.740206 | 4.2e-10 | 7.330696 | 1.695e-09
2018-04-11 23:22 | 186732.9 | 840.0003 | 3 | 32 | 4.400386 | 1.927307 | 1.810731 | 4.2e-10 | 7.641033 | 1.695e-09
2018-04-11 23:24 | 186852.9 | 960.0018 | 3 | 32 | 4.400386 | 1.613436 | 1.869537 | 4.2e-10 | 7.899802 | 1.695e-09
2018-04-11 23:26 | 186972.9 | 1080.0018 | 3 | 32 | 4.400355 | 1.360613 | 1.918941 | 4.2e-10 | 8.117195 | 1.695e-09
2018-04-11 23:28 | 187092.9 | 1200.0026 | 3 | 32 | 4.400372 | 1.157196 | 1.960774 | 4.2e-10 | 8.301275 | 1.695e-09
2018-04-11 23:30 | 187212.9 | 1320.0018 | 3 | 32 | 4.400324 | 0.99119 | 1.996481 | 4.2e-10 | 8.458399 | 1.695e-09
2018-04-11 23:32 | 187332.9 | 1440.0018 | 3 | 32 | 4.400306 | 0.8570976 | 2.027227 | 4.2e-10 | 8.593694 | 1.695e-09
2018-04-11 23:34 | 187452.9 | 1560.0017 | 3 | 32 | 4.400316 | 0.7485695 | 2.053942 | 4.2e-10 | 8.711247 | 1.695e-09
2018-04-11 23:36 | 187572.9 | 1680.0019 | 3 | 32 | 4.400331 | 0.6591854 | 2.077353 | 4.2e-10 | 8.814261 | 1.695e-09
2018-04-11 23:36 | 187582.5 | 1689.532 | 3 | 32 | 4.4003 | 0.6519947 | 2.079088 | 4.2e-10 | 8.821898 | 1.695e-09
2018-04-11 23:38 | 187702.5 | 120 | 4 | 32 | 4.335342 | 0 | 2.079088 | 4.2e-10 | 8.821898 | 1.695e-09
2018-04-11 23:40 | 187822.5 | 240 | 4 | 32 | 4.328315 | 0 | 2.079088 | 4.2e-10 | 8.821898 | 1.695e-09
2018-04-11 23:41 | 187882.5 | 300.0014 | 4 | 32 | 4.325637 | 0 | 2.079088 | 4.2e-10 | 8.821898 | 1.695e-09
2018-04-11 23:43 | 188002.6 | 120.0018 | 5 | 32 | 3.994431 | -3.259918 | 2.079088 | 0.1086525 | 8.821898 | 0.4389495
2018-04-11 23:45 | 188122.6 | 240.0002 | 5 | 32 | 3.926357 | -3.259906 | 2.079088 | 0.2173061 | 8.821898 | 0.8691905
2018-04-11 23:47 | 188242.6 | 360.0009 | 5 | 32 | 3.86315 | -3.259927 | 2.079088 | 0.3259583 | 8.821898 | 1.29232
2018-04-11 23:49 | 188362.6 | 480.0017 | 5 | 32 | 3.805469 | -3.259937 | 2.079088 | 0.4346123 | 8.821898 | 1.708878
2018-04-11 23:51 | 188482.6 | 600.0017 | 5 | 32 | 3.75391 | -3.259932 | 2.079088 | 0.5432684 | 8.821898 | 2.119508
2018-04-11 23:53 | 188602.6 | 720.0002 | 5 | 32 | 3.70805 | -3.259853 | 2.079088 | 0.6519241 | 8.821898 | 2.52485
2018-04-11 23:55 | 188722.6 | 840.0002 | 5 | 32 | 3.667101 | -3.260015 | 2.079088 | 0.7605788 | 8.821898 | 2.925481
2018-04-11 23:57 | 188842.6 | 960.0002 | 5 | 32 | 3.630519 | -3.259883 | 2.079088 | 0.8692318 | 8.821898 | 3.321895
2018-04-11 23:59 | 188962.6 | 1080.0009 | 5 | 32 | 3.597982 | -3.259874 | 2.079088 | 0.9778851 | 8.821898 | 3.714558
2018-04-12 00:01 | 189082.6 | 1200.0034 | 5 | 32 | 3.569348 | -3.259814 | 2.079088 | 1.086538 | 8.821898 | 4.103899
2018-04-12 00:03 | 189202.6 | 1320.0003 | 5 | 32 | 3.544444 | -3.25999 | 2.079088 | 1.195184 | 8.821898 | 4.490308
2018-04-12 00:05 | 189322.6 | 1440.0017 | 5 | 32 | 3.522611 | -3.26013 | 2.079088 | 1.303839 | 8.821898 | 4.874223
2018-04-12 00:07 | 189442.6 | 1560.001 | 5 | 32 | 3.502364 | -3.25986 | 2.079088 | 1.412495 | 8.821898 | 5.255866
2018-04-12 00:09 | 189562.6 | 1680.0001 | 5 | 32 | 3.481867 | -3.260168 | 2.079088 | 1.521148 | 8.821898 | 5.635304
2018-04-12 00:11 | 189682.6 | 1800.0001 | 5 | 32 | 3.458579 | -3.260017 | 2.079088 | 1.629799 | 8.821898 | 6.012393
2018-04-12 00:13 | 189802.6 | 1920.0018 | 5 | 32 | 3.427752 | -3.25989 | 2.079088 | 1.738456 | 8.821898 | 6.386623
2018-04-12 00:15 | 189922.6 | 2040.0001 | 5 | 32 | 3.381735 | -3.259818 | 2.079088 | 1.847105 | 8.821898 | 6.75671
2018-04-12 00:17 | 190042.6 | 2160.0001 | 5 | 32 | 3.299983 | -3.259921 | 2.079088 | 1.955757 | 8.821898 | 7.120261
2018-04-12 00:19 | 190162.6 | 2280.0009 | 5 | 32 | 3.046576 | -3.259862 | 2.079088 | 2.064417 | 8.821898 | 7.468391
2018-04-12 00:19 | 190172.5 | 2289.9169 | 5 | 32 | 3 | -3.259829 | 2.079088 | 2.073393 | 8.821898 | 7.495537
2018-04-12 00:21 | 190292.6 | 120.0019 | 6 | 32 | 3.535451 | 0 | 2.079088 | 2.073393 | 8.821898 | 7.495537
2018-04-12 00:23 | 190412.6 | 240.0018 | 6 | 32 | 3.580169 | 0 | 2.079088 | 2.073393 | 8.821898 | 7.495537
2018-04-12 00:24 | 190472.6 | 300.0032 | 6 | 32 | 3.594334 | 0 | 2.079088 | 2.073393 | 8.821898 | 7.495537
2018-04-12 00:24 | 190472.6036 | 0.0024 | 7 | 33 | 3.594452 | 0 | 0 | 0 | 0 | 0
2018-04-12 00:26 | 190592.7 | 120.0002 | 2 | 33 | 4.083445 | 4.890139 | 0.1622894 | 0 | 0.6548921 | 0
2018-04-12 00:28 | 190712.7 | 240.0001 | 2 | 33 | 4.132946 | 4.890064 | 0.3252718 | 0 | 1.32469 | 0
2018-04-12 00:30 | 190832.7 | 360.0017 | 2 | 33 | 4.169454 | 4.890142 | 0.4882559 | 0 | 2.001385 | 0
2018-04-12 00:32 | 190952.7 | 480.002 | 2 | 33 | 4.200382 | 4.840462 | 0.6511674 | 0 | 2.683338 | 0
2018-04-12 00:34 | 191072.7 | 600.0017 | 2 | 33 | 4.200397 | 4.367464 | 0.8044506 | 0 | 3.327186 | 0
2018-04-12 00:36 | 191192.7 | 720.0002 | 2 | 33 | 4.20037 | 3.909111 | 0.9423873 | 0 | 3.906573 | 0
2018-04-12 00:38 | 191312.7 | 840.0002 | 2 | 33 | 4.200373 | 3.449923 | 1.065019 | 0 | 4.421671 | 0
2018-04-12 00:39 | 191363.1 | 890.3695 | 2 | 33 | 4.200383 | 3.259998 | 1.111947 | 0 | 4.61879 | 0
2018-04-12 00:41 | 191483.1 | 120.0019 | 3 | 33 | 4.236865 | 3.259842 | 1.220164 | 0 | 5.075155 | 0
2018-04-12 00:43 | 191603.1 | 240.0019 | 3 | 33 | 4.281056 | 3.260237 | 1.328817 | 0 | 5.537855 | 0
2018-04-12 00:45 | 191723.1 | 360.0018 | 3 | 33 | 4.330118 | 3.260185 | 1.437476 | 0 | 6.005651 | 0
2018-04-12 00:47 | 191843.1 | 480.0003 | 3 | 33 | 4.383451 | 3.259867 | 1.546132 | 0 | 6.479005 | 0
2018-04-12 00:49 | 191963.1 | 600.0019 | 3 | 33 | 4.400386 | 2.805412 | 1.649083 | 0 | 6.931747 | 0
2018-04-12 00:51 | 192083.1 | 720.0019 | 3 | 33 | 4.400375 | 2.314419 | 1.734098 | 0 | 7.305847 | 0
2018-04-12 00:53 | 192203.1 | 840.0026 | 3 | 33 | 4.400356 | 1.922808 | 1.804477 | 0 | 7.615542 | 0
2018-04-12 00:55 | 192323.1 | 960.0019 | 3 | 33 | 4.400357 | 1.608938 | 1.86314 | 0 | 7.873682 | 0
2018-04-12 00:57 | 192443.1 | 1080.0011 | 3 | 33 | 4.40035 | 1.357534 | 1.912421 | 0 | 8.090534 | 0
2018-04-12 00:59 | 192563.1 | 1200.001 | 3 | 33 | 4.40034 | 1.154173 | 1.95415 | 0 | 8.274158 | 0
2018-04-12 01:01 | 192683.1 | 1320.001 | 3 | 33 | 4.400337 | 0.9897575 | 1.989785 | 0 | 8.430964 | 0
2018-04-12 01:03 | 192803.1 | 1440.0008 | 3 | 33 | 4.400362 | 0.856863 | 2.020478 | 0 | 8.566019 | 0
2018-04-12 01:05 | 192923.1 | 1560.001 | 3 | 33 | 4.400338 | 0.7477951 | 2.047148 | 0 | 8.683377 | 0
2018-04-12 01:07 | 193043.1 | 1680.0003 | 3 | 33 | 4.400332 | 0.6586647 | 2.070532 | 0 | 8.786274 | 0
2018-04-12 01:07 | 193052.4 | 1689.3352 | 3 | 33 | 4.40032 | 0.6519814 | 2.072231 | 0 | 8.793754 | 0
2018-04-12 01:09 | 193172.5 | 120.001 | 4 | 33 | 4.335049 | 0 | 2.072231 | 0 | 8.793754 | 0
2018-04-12 01:11 | 193292.5 | 240.001 | 4 | 33 | 4.327982 | 0 | 2.072231 | 0 | 8.793754 | 0
2018-04-12 01:12 | 193352.5 | 300.0024 | 4 | 33 | 4.3253 | 0 | 2.072231 | 0 | 8.793754 | 0
2018-04-12 01:14 | 193472.5 | 120.0002 | 5 | 33 | 3.992908 | -3.260139 | 2.072231 | 0.1086522 | 8.793754 | 0.438803
2018-04-12 01:16 | 193592.5 | 240.001 | 5 | 33 | 3.92525 | -3.259929 | 2.072231 | 0.2173104 | 8.793754 | 0.8689475
2018-04-12 01:18 | 193712.5 | 360.0026 | 5 | 33 | 3.861905 | -3.259811 | 2.072231 | 0.3259674 | 8.793754 | 1.291966
2018-04-12 01:20 | 193832.5 | 480.0018 | 5 | 33 | 3.804157 | -3.259879 | 2.072231 | 0.4346196 | 8.793754 | 1.708376
2018-04-12 01:22 | 193952.5 | 600.001 | 5 | 33 | 3.752697 | -3.25999 | 2.072231 | 0.5432721 | 8.793754 | 2.118856
2018-04-12 01:24 | 194072.5 | 720.0018 | 5 | 33 | 3.706738 | -3.259932 | 2.072231 | 0.6519259 | 8.793754 | 2.524057
2018-04-12 01:26 | 194192.5 | 840.0002 | 5 | 33 | 3.665828 | -3.25986 | 2.072231 | 0.7605769 | 8.793754 | 2.924532
2018-04-12 01:28 | 194312.5 | 960.0011 | 5 | 33 | 3.629316 | -3.260021 | 2.072231 | 0.8692295 | 8.793754 | 3.320812
2018-04-12 01:30 | 194432.5 | 1080.0011 | 5 | 33 | 3.596786 | -3.259839 | 2.072231 | 0.9778888 | 8.793754 | 3.713367
2018-04-12 01:32 | 194552.5 | 1200.0011 | 5 | 33 | 3.568186 | -3.260095 | 2.072231 | 1.086542 | 8.793754 | 4.102581
2018-04-12 01:34 | 194672.5 | 1320.0011 | 5 | 33 | 3.543384 | -3.259851 | 2.072231 | 1.195196 | 8.793754 | 4.488899
2018-04-12 01:36 | 194792.5 | 1440.0011 | 5 | 33 | 3.521571 | -3.259914 | 2.072231 | 1.303849 | 8.793754 | 4.872693
2018-04-12 01:38 | 194912.5 | 1560.0011 | 5 | 33 | 3.501345 | -3.259902 | 2.072231 | 1.412508 | 8.793754 | 5.254236
2018-04-12 01:40 | 195032.5 | 1680.0007 | 5 | 33 | 3.480778 | -3.259883 | 2.072231 | 1.521161 | 8.793754 | 5.633565
2018-04-12 01:42 | 195152.5 | 1800.0004 | 5 | 33 | 3.457146 | -3.259814 | 2.072231 | 1.629813 | 8.793754 | 6.01052
2018-04-12 01:44 | 195272.5 | 1920.0013 | 5 | 33 | 3.4256 | -3.260107 | 2.072231 | 1.738461 | 8.793754 | 6.384531
2018-04-12 01:46 | 195392.5 | 2040.0017 | 5 | 33 | 3.378439 | -3.259866 | 2.072231 | 1.847112 | 8.793754 | 6.754337
2018-04-12 01:48 | 195512.5 | 2160.0018 | 5 | 33 | 3.292916 | -3.259902 | 2.072231 | 1.955761 | 8.793754 | 7.11736
2018-04-12 01:50 | 195632.5 | 2280.0003 | 5 | 33 | 3.015567 | -3.260032 | 2.072231 | 2.064409 | 8.793754 | 7.463821
2018-04-12 01:50 | 195635.7 | 2283.1256 | 5 | 33 | 2.999999 | -3.259933 | 2.072231 | 2.067241 | 8.793754 | 7.47234
2018-04-12 01:52 | 195755.7 | 119.9998 | 6 | 33 | 3.536973 | 0 | 2.072231 | 2.067241 | 8.793754 | 7.47234
2018-04-12 01:54 | 195875.7 | 239.9998 | 6 | 33 | 3.581599 | 0 | 2.072231 | 2.067241 | 8.793754 | 7.47234
2018-04-12 01:55 | 195935.7 | 300.0028 | 6 | 33 | 3.595753 | 0 | 2.072231 | 2.067241 | 8.793754 | 7.47234
2018-04-12 01:55 | 195935.7 | 0.0023 | 7 | 34 | 3.595841 | 0 | 0 | 0 | 0 | 0
2018-04-12 01:57 | 196055.8 | 120.0001 | 2 | 34 | 4.085186 | 4.89016 | 0.1623016 | 1.284e-09 | 0.6552221 | 4.618e-09
2018-04-12 01:59 | 196175.8 | 240.0017 | 2 | 34 | 4.134632 | 4.890081 | 0.3252921 | 1.284e-09 | 1.325342 | 4.618e-09
2018-04-12 02:01 | 196295.8 | 360.0009 | 2 | 34 | 4.171092 | 4.889805 | 0.4882738 | 1.284e-09 | 2.002295 | 4.618e-09
2018-04-12 02:03 | 196415.8 | 480.0017 | 2 | 34 | 4.200383 | 4.813675 | 0.6510783 | 1.284e-09 | 2.684052 | 4.618e-09
2018-04-12 02:05 | 196535.8 | 600.001 | 2 | 34 | 4.200383 | 4.346916 | 0.8036311 | 1.284e-09 | 3.324833 | 4.618e-09
2018-04-12 02:07 | 196655.8 | 720.0001 | 2 | 34 | 4.200381 | 3.891674 | 0.9409473 | 1.284e-09 | 3.901613 | 4.618e-09
2018-04-12 02:09 | 196775.8 | 840.0009 | 2 | 34 | 4.200377 | 3.43504 | 1.063026 | 1.284e-09 | 4.414389 | 4.618e-09
2018-04-12 02:10 | 196822.5 | 886.6999 | 2 | 34 | 4.200383 | 3.259989 | 1.106447 | 1.284e-09 | 4.596774 | 4.618e-09
2018-04-12 02:12 | 196942.5 | 120.0002 | 3 | 34 | 4.236816 | 3.260197 | 1.214655 | 1.284e-09 | 5.053101 | 4.618e-09
2018-04-12 02:14 | 197062.5 | 240.0002 | 3 | 34 | 4.280935 | 3.260258 | 1.323309 | 1.284e-09 | 5.515797 | 4.618e-09
2018-04-12 02:16 | 197182.5 | 360.0002 | 3 | 34 | 4.33003 | 3.259918 | 1.43196 | 1.284e-09 | 5.983549 | 4.618e-09
2018-04-12 02:18 | 197302.5 | 480.001 | 3 | 34 | 4.383415 | 3.25988 | 1.540613 | 1.284e-09 | 6.456882 | 4.618e-09
2018-04-12 02:20 | 197422.5 | 600.0018 | 3 | 34 | 4.400395 | 2.804899 | 1.643562 | 1.284e-09 | 6.90962 | 4.618e-09
2018-04-12 02:22 | 197542.5 | 720.0011 | 3 | 34 | 4.400367 | 2.313902 | 1.728561 | 1.284e-09 | 7.283645 | 4.618e-09
2018-04-12 02:24 | 197662.5 | 840.0018 | 3 | 34 | 4.400367 | 1.92141 | 1.7989 | 1.284e-09 | 7.593165 | 4.618e-09
2018-04-12 02:26 | 197782.5 | 960.0011 | 3 | 34 | 4.400342 | 1.607157 | 1.857526 | 1.284e-09 | 7.851138 | 4.618e-09
2018-04-12 02:28 | 197902.5 | 1080.0011 | 3 | 34 | 4.400336 | 1.356049 | 1.906774 | 1.284e-09 | 8.067849 | 4.618e-09
2018-04-12 02:30 | 198022.5 | 1200.0011 | 3 | 34 | 4.40033 | 1.152933 | 1.948473 | 1.284e-09 | 8.251338 | 4.618e-09
2018-04-12 02:32 | 198142.5 | 1320.0011 | 3 | 34 | 4.400328 | 0.9887218 | 1.984075 | 1.284e-09 | 8.407999 | 4.618e-09
2018-04-12 02:34 | 198262.5 | 1440.002 | 3 | 34 | 4.400351 | 0.8558636 | 2.014742 | 1.284e-09 | 8.542947 | 4.618e-09
2018-04-12 02:36 | 198382.5 | 1560.0011 | 3 | 34 | 4.400346 | 0.7472935 | 2.041393 | 1.284e-09 | 8.660219 | 4.618e-09
2018-04-12 02:38 | 198502.5 | 1680.0002 | 3 | 34 | 4.400334 | 0.6576271 | 2.064748 | 1.284e-09 | 8.762986 | 4.618e-09
2018-04-12 02:38 | 198511.9 | 1689.3504 | 3 | 34 | 4.400341 | 0.6519814 | 2.066448 | 1.284e-09 | 8.770467 | 4.618e-09
2018-04-12 02:40 | 198631.9 | 120.0019 | 4 | 34 | 4.335032 | 0 | 2.066448 | 1.284e-09 | 8.770467 | 4.618e-09
2018-04-12 02:42 | 198751.9 | 240.0003 | 4 | 34 | 4.327938 | 0 | 2.066448 | 1.284e-09 | 8.770467 | 4.618e-09
2018-04-12 02:43 | 198811.9 | 300.001 | 4 | 34 | 4.325239 | 0 | 2.066448 | 1.284e-09 | 8.770467 | 4.618e-09
2018-04-12 02:45 | 198932 | 120.0002 | 5 | 34 | 3.991981 | -3.260179 | 2.066448 | 0.1086557 | 8.770467 | 0.4387382
2018-04-12 02:47 | 199052 | 240.0001 | 5 | 34 | 3.924023 | -3.259806 | 2.066448 | 0.2173091 | 8.770467 | 0.8687489
2018-04-12 02:49 | 199172 | 360.0009 | 5 | 34 | 3.86038 | -3.260084 | 2.066448 | 0.3259642 | 8.770467 | 1.291611
2018-04-12 02:51 | 199292 | 480.0018 | 5 | 34 | 3.802493 | -3.260063 | 2.066448 | 0.4346196 | 8.770467 | 1.707861
2018-04-12 02:53 | 199412 | 600.0018 | 5 | 34 | 3.750814 | -3.259916 | 2.066448 | 0.5432805 | 8.770467 | 2.11818
2018-04-12 02:55 | 199532 | 720.0005 | 5 | 34 | 3.704855 | -3.259904 | 2.066448 | 0.6519375 | 8.770467 | 2.523185
2018-04-12 02:57 | 199652 | 840.0003 | 5 | 34 | 3.66396 | -3.259778 | 2.066448 | 0.760593 | 8.770467 | 2.923473
2018-04-12 02:59 | 199772 | 960.0002 | 5 | 34 | 3.627421 | -3.259827 | 2.066448 | 0.8692461 | 8.770467 | 3.319551
2018-04-12 03:01 | 199892 | 1080.0008 | 5 | 34 | 3.594964 | -3.259776 | 2.066448 | 0.9778994 | 8.770467 | 3.711882
2018-04-12 03:03 | 200012 | 1200.0018 | 5 | 34 | 3.566518 | -3.260028 | 2.066448 | 1.086553 | 8.770467 | 4.100904
2018-04-12 03:05 | 200132 | 1320.0017 | 5 | 34 | 3.54181 | -3.260208 | 2.066448 | 1.195207 | 8.770467 | 4.487046
2018-04-12 03:07 | 200252 | 1440.0009 | 5 | 34 | 3.520121 | -3.259921 | 2.066448 | 1.30386 | 8.770467 | 4.870674
2018-04-12 03:09 | 200372 | 1560.0009 | 5 | 34 | 3.499958 | -3.260036 | 2.066448 | 1.412509 | 8.770467 | 5.252029
2018-04-12 03:11 | 200492 | 1680.0007 | 5 | 34 | 3.479342 | -3.25996 | 2.066448 | 1.521159 | 8.770467 | 5.631193
2018-04-12 03:13 | 200612 | 1800.0002 | 5 | 34 | 3.455505 | -3.259869 | 2.066448 | 1.629815 | 8.770467 | 6.007993
2018-04-12 03:15 | 200732 | 1920.0001 | 5 | 34 | 3.423359 | -3.259979 | 2.066448 | 1.738467 | 8.770467 | 6.381809
2018-04-12 03:17 | 200852 | 2040.0009 | 5 | 34 | 3.375072 | -3.259977 | 2.066448 | 1.847118 | 8.770467 | 6.751318
2018-04-12 03:19 | 200972 | 2160.0009 | 5 | 34 | 3.285627 | -3.259874 | 2.066448 | 1.955775 | 8.770467 | 7.113842
2018-04-12 03:21 | 201088.7 | 2276.672 | 5 | 34 | 2.999971 | -3.260007 | 2.066448 | 2.061416 | 8.770467 | 7.449591
2018-04-12 03:23 | 201208.7 | 120.0002 | 6 | 34 | 3.538508 | 0 | 2.066448 | 2.061416 | 8.770467 | 7.449591
2018-04-12 03:25 | 201328.7 | 240.0001 | 6 | 34 | 3.583018 | 0 | 2.066448 | 2.061416 | 8.770467 | 7.449591
2018-04-12 03:26 | 201388.7 | 300.0048 | 6 | 34 | 3.597116 | 0 | 2.066448 | 2.061416 | 8.770467 | 7.449591
2018-04-12 03:26 | 201388.7 | 0.0023 | 7 | 35 | 3.597116 | 0 | 0 | 0 | 0 | 0
2018-04-12 03:28 | 201508.8 | 120.0001 | 2 | 35 | 4.086514 | 4.890013 | 0.1623046 | 1.28e-10 | 0.6554507 | 4.61e-10
2018-04-12 03:30 | 201628.8 | 240.0009 | 2 | 35 | 4.135978 | 4.890089 | 0.3252881 | 1.28e-10 | 1.325759 | 4.61e-10
2018-04-12 03:32 | 201748.8 | 360.001 | 2 | 35 | 4.17253 | 4.890142 | 0.4882684 | 1.28e-10 | 2.002935 | 4.61e-10
2018-04-12 03:34 | 201868.8 | 480.0009 | 2 | 35 | 4.200395 | 4.792578 | 0.6509449 | 1.28e-10 | 2.684355 | 4.61e-10
2018-04-12 03:36 | 201988.8 | 600.0009 | 2 | 35 | 4.200376 | 4.326662 | 0.8028212 | 1.28e-10 | 3.322293 | 4.61e-10
2018-04-12 03:38 | 202108.8 | 720.0009 | 2 | 35 | 4.200394 | 3.871111 | 0.9394329 | 1.28e-10 | 3.896114 | 4.61e-10
2018-04-12 03:40 | 202228.8 | 840.0017 | 2 | 35 | 4.200377 | 3.416275 | 1.060863 | 1.28e-10 | 4.406167 | 4.61e-10
2018-04-12 03:41 | 202270.7 | 881.8208 | 2 | 35 | 4.20037 | 3.259981 | 1.099636 | 1.28e-10 | 4.569028 | 4.61e-10
2018-04-12 03:43 | 202390.7 | 120.0017 | 3 | 35 | 4.236903 | 3.259878 | 1.207848 | 1.28e-10 | 5.025376 | 4.61e-10
2018-04-12 03:45 | 202510.7 | 240.0017 | 3 | 35 | 4.281076 | 3.259892 | 1.316495 | 1.28e-10 | 5.488053 | 4.61e-10
2018-04-12 03:47 | 202630.7 | 360.0001 | 3 | 35 | 4.330305 | 3.260159 | 1.425148 | 1.28e-10 | 5.955835 | 4.61e-10
2018-04-12 03:49 | 202750.7 | 480.0017 | 3 | 35 | 4.383898 | 3.259834 | 1.533802 | 1.28e-10 | 6.429219 | 4.61e-10
2018-04-12 03:51 | 202870.7 | 600.0009 | 3 | 35 | 4.400363 | 2.800653 | 1.636614 | 1.28e-10 | 6.881369 | 4.61e-10
2018-04-12 03:53 | 202990.7 | 720.0002 | 3 | 35 | 4.400366 | 2.312099 | 1.72152 | 1.28e-10 | 7.254985 | 4.61e-10
2018-04-12 03:55 | 203110.7 | 840.0002 | 3 | 35 | 4.400382 | 1.921034 | 1.791821 | 1.28e-10 | 7.564339 | 4.61e-10
2018-04-12 03:57 | 203230.7 | 960.0002 | 3 | 35 | 4.400343 | 1.607821 | 1.850444 | 1.28e-10 | 7.822299 | 4.61e-10
2018-04-12 03:59 | 203350.7 | 1080.001 | 3 | 35 | 4.400346 | 1.356817 | 1.899714 | 1.28e-10 | 8.039107 | 4.61e-10
2018-04-12 04:01 | 203470.7 | 1200.0011 | 3 | 35 | 4.400346 | 1.154583 | 1.94146 | 1.28e-10 | 8.222803 | 4.61e-10
2018-04-12 04:03 | 203590.7 | 1320.0009 | 3 | 35 | 4.400337 | 0.9906101 | 1.977121 | 1.28e-10 | 8.379725 | 4.61e-10
2018-04-12 04:05 | 203710.7 | 1440.0018 | 3 | 35 | 4.400337 | 0.8573761 | 2.007847 | 1.28e-10 | 8.514926 | 4.61e-10
2018-04-12 04:07 | 203830.7 | 1560 | 3 | 35 | 4.400346 | 0.7492237 | 2.034554 | 1.28e-10 | 8.632446 | 4.61e-10
2018-04-12 04:09 | 203950.7 | 1680.0002 | 3 | 35 | 4.40029 | 0.6585522 | 2.057972 | 1.28e-10 | 8.735493 | 4.61e-10
2018-04-12 04:09 | 203962.5 | 1691.8551 | 3 | 35 | 4.400351 | 0.6519718 | 2.06013 | 1.28e-10 | 8.744988 | 4.61e-10
2018-04-12 04:11 | 204082.6 | 119.9998 | 4 | 35 | 4.334846 | 0 | 2.06013 | 1.28e-10 | 8.744988 | 4.61e-10
2018-04-12 04:13 | 204202.6 | 240.0007 | 4 | 35 | 4.327703 | 0 | 2.06013 | 1.28e-10 | 8.744988 | 4.61e-10
2018-04-12 04:14 | 204262.6 | 300.002 | 4 | 35 | 4.324987 | 0 | 2.06013 | 1.28e-10 | 8.744988 | 4.61e-10
2018-04-12 04:16 | 204382.7 | 120.001 | 5 | 35 | 3.990883 | -3.259864 | 2.06013 | 0.1086531 | 8.744988 | 0.4386269
2018-04-12 04:18 | 204502.7 | 240.001 | 5 | 35 | 3.922656 | -3.259923 | 2.06013 | 0.2173077 | 8.744988 | 0.868505
2018-04-12 04:20 | 204622.7 | 360.001 | 5 | 35 | 3.858912 | -3.259862 | 2.06013 | 0.3259597 | 8.744988 | 1.2912
2018-04-12 04:22 | 204742.7 | 480.001 | 5 | 35 | 3.800951 | -3.259893 | 2.06013 | 0.4346116 | 8.744988 | 1.707272
2018-04-12 04:24 | 204862.7 | 600.001 | 5 | 35 | 3.749288 | -3.260009 | 2.06013 | 0.5432691 | 8.744988 | 2.117414
2018-04-12 04:26 | 204982.7 | 720.0018 | 5 | 35 | 3.703398 | -3.260011 | 2.06013 | 0.6519203 | 8.744988 | 2.522237
2018-04-12 04:28 | 205102.7 | 840.0018 | 5 | 35 | 3.662476 | -3.259918 | 2.06013 | 0.7605761 | 8.744988 | 2.922364
2018-04-12 04:30 | 205222.7 | 960.0009 | 5 | 35 | 3.625965 | -3.260007 | 2.06013 | 0.869227 | 8.744988 | 3.318275
2018-04-12 04:32 | 205342.7 | 1080.0002 | 5 | 35 | 3.593484 | -3.25978 | 2.06013 | 0.9778815 | 8.744988 | 3.710452
2018-04-12 04:34 | 205462.7 | 1200.0002 | 5 | 35 | 3.565011 | -3.260077 | 2.06013 | 1.086526 | 8.744988 | 4.099283
2018-04-12 04:36 | 205582.7 | 1320.0004 | 5 | 35 | 3.540328 | -3.25989 | 2.06013 | 1.195176 | 8.744988 | 4.485249
2018-04-12 04:38 | 205702.7 | 1440.0001 | 5 | 35 | 3.518602 | -3.259939 | 2.06013 | 1.303828 | 8.744988 | 4.868711
2018-04-12 04:40 | 205822.7 | 1560.0017 | 5 | 35 | 3.498381 | -3.259981 | 2.06013 | 1.412483 | 8.744988 | 5.24992
2018-04-12 04:42 | 205942.7 | 1680.0009 | 5 | 35 | 3.477578 | -3.260015 | 2.06013 | 1.521135 | 8.744988 | 5.628912
2018-04-12 04:44 | 206062.7 | 1800.001 | 5 | 35 | 3.453509 | -3.260082 | 2.06013 | 1.629791 | 8.744988 | 6.00551
2018-04-12 04:46 | 206182.7 | 1920.0025 | 5 | 35 | 3.42082 | -3.259971 | 2.06013 | 1.738447 | 8.744988 | 6.379095
2018-04-12 04:48 | 206302.7 | 2040.0002 | 5 | 35 | 3.371337 | -3.259871 | 2.06013 | 1.847102 | 8.744988 | 6.748289
2018-04-12 04:50 | 206422.7 | 2160.001 | 5 | 35 | 3.277623 | -3.260091 | 2.06013 | 1.955761 | 8.744988 | 7.110228
2018-04-12 04:52 | 206532.7 | 2270.0615 | 5 | 35 | 2.999991 | -3.260229 | 2.06013 | 2.055416 | 8.744988 | 7.426318
2018-04-12 04:54 | 206652.8 | 119.9999 | 6 | 35 | 3.540144 | 0 | 2.06013 | 2.055416 | 8.744988 | 7.426318
2018-04-12 04:56 | 206772.8 | 240.0007 | 6 | 35 | 3.584477 | 0 | 2.06013 | 2.055416 | 8.744988 | 7.426318
2018-04-12 04:57 | 206832.8 | 300.0021 | 6 | 35 | 3.598509 | 0 | 2.06013 | 2.055416 | 8.744988 | 7.426318
2018-04-12 04:57 | 206832.8 | 0.0024 | 7 | 36 | 3.598558 | 0 | 0 | 0 | 0 | 0
2018-04-12 04:59 | 206952.9 | 120.0009 | 2 | 36 | 4.087736 | 4.890141 | 0.1623008 | 0 | 0.6556427 | 0
2018-04-12 05:01 | 207072.9 | 240.0018 | 2 | 36 | 4.13726 | 4.890102 | 0.3252802 | 0 | 1.326137 | 0
2018-04-12 05:03 | 207192.9 | 360.0035 | 2 | 36 | 4.173738 | 4.889858 | 0.4882591 | 0 | 2.003506 | 0
2018-04-12 05:05 | 207312.9 | 480.0015 | 2 | 36 | 4.200394 | 4.772902 | 0.6507951 | 0 | 2.684503 | 0
2018-04-12 05:07 | 207432.9 | 600.0001 | 2 | 36 | 4.200377 | 4.309599 | 0.8020738 | 0 | 3.319931 | 0
2018-04-12 05:09 | 207552.9 | 720.0001 | 2 | 36 | 4.200382 | 3.855551 | 0.938134 | 0 | 3.891436 | 0
2018-04-12 05:11 | 207672.9 | 840.0019 | 2 | 36 | 4.200394 | 3.401918 | 1.059073 | 0 | 4.399427 | 0
2018-04-12 05:11 | 207710.7 | 877.8488 | 2 | 36 | 4.200359 | 3.259983 | 1.09409 | 0 | 4.546512 | 0
2018-04-12 05:13 | 207830.7 | 120.001 | 3 | 36 | 4.236837 | 3.259844 | 1.20231 | 0 | 5.002886 | 0
2018-04-12 05:15 | 207950.7 | 240.0003 | 3 | 36 | 4.281114 | 3.260263 | 1.310964 | 0 | 5.465592 | 0
2018-04-12 05:17 | 208070.7 | 360.0002 | 3 | 36 | 4.330431 | 3.259844 | 1.419619 | 0 | 5.933393 | 0
2018-04-12 05:19 | 208190.7 | 480.0003 | 3 | 36 | 4.384171 | 3.260143 | 1.528275 | 0 | 6.406802 | 0
2018-04-12 05:21 | 208310.7 | 600.0011 | 3 | 36 | 4.400398 | 2.798098 | 1.631013 | 0 | 6.858633 | 0
2018-04-12 05:23 | 208430.7 | 720.0011 | 3 | 36 | 4.400373 | 2.309013 | 1.715819 | 0 | 7.231814 | 0
2018-04-12 05:25 | 208550.7 | 840.0003 | 3 | 36 | 4.400363 | 1.917849 | 1.78602 | 0 | 7.540726 | 0
2018-04-12 05:27 | 208670.7 | 960.0018 | 3 | 36 | 4.400358 | 1.605698 | 1.844555 | 0 | 7.798302 | 0
2018-04-12 05:29 | 208790.7 | 1080.001 | 3 | 36 | 4.400352 | 1.354616 | 1.893743 | 0 | 8.014744 | 0
2018-04-12 05:31 | 208910.7 | 1200.001 | 3 | 36 | 4.400384 | 1.152428 | 1.935397 | 0 | 8.198038 | 0
2018-04-12 05:33 | 209030.7 | 1320.001 | 3 | 36 | 4.400365 | 0.9886398 | 1.970969 | 0 | 8.354568 | 0
2018-04-12 05:35 | 209150.7 | 1440.0025 | 3 | 36 | 4.400333 | 0.8550529 | 2.001616 | 0 | 8.489422 | 0
2018-04-12 05:37 | 209270.7 | 1560.0009 | 3 | 36 | 4.400328 | 0.7466068 | 2.02825 | 0 | 8.606622 | 0
2018-04-12 05:39 | 209390.7 | 1680.0006 | 3 | 36 | 4.400304 | 0.6571617 | 2.051604 | 0 | 8.709386 | 0
2018-04-12 05:39 | 209399.3 | 1688.5424 | 3 | 36 | 4.40032 | 0.6519871 | 2.053159 | 0 | 8.716228 | 0
2018-04-12 05:41 | 209519.3 | 120.0002 | 4 | 36 | 4.334469 | 0 | 2.053159 | 0 | 8.716228 | 0
2018-04-12 05:43 | 209639.3 | 240.0009 | 4 | 36 | 4.327237 | 0 | 2.053159 | 0 | 8.716228 | 0
2018-04-12 05:44 | 209699.3 | 300.0031 | 4 | 36 | 4.324496 | 0 | 2.053159 | 0 | 8.716228 | 0
2018-04-12 05:46 | 209819.4 | 120.0019 | 5 | 36 | 3.989343 | -3.260158 | 2.053159 | 0.108651 | 8.716228 | 0.4384687
2018-04-12 05:48 | 209939.4 | 240.0018 | 5 | 36 | 3.920986 | -3.260193 | 2.053159 | 0.2173073 | 8.716228 | 0.8681825
2018-04-12 05:50 | 210059.4 | 360.0002 | 5 | 36 | 3.857177 | -3.259881 | 2.053159 | 0.3259591 | 8.716228 | 1.290692
2018-04-12 05:52 | 210179.4 | 480.0012 | 5 | 36 | 3.79924 | -3.260112 | 2.053159 | 0.434609 | 8.716228 | 1.706569
2018-04-12 05:54 | 210299.4 | 600.0001 | 5 | 36 | 3.747616 | -3.259885 | 2.053159 | 0.5432585 | 8.716228 | 2.116496
2018-04-12 05:56 | 210419.4 | 720.0018 | 5 | 36 | 3.701699 | -3.259795 | 2.053159 | 0.6519139 | 8.716228 | 2.521151
2018-04-12 05:58 | 210539.4 | 840.0006 | 5 | 36 | 3.660854 | -3.260007 | 2.053159 | 0.7605688 | 8.716228 | 2.921097
2018-04-12 06:00 | 210659.4 | 960.001 | 5 | 36 | 3.624378 | -3.259908 | 2.053159 | 0.8692212 | 8.716228 | 3.316839
2018-04-12 06:02 | 210779.4 | 1080.001 | 5 | 36 | 3.59201 | -3.259958 | 2.053159 | 0.9778724 | 8.716228 | 3.708837
2018-04-12 06:04 | 210899.4 | 1200.001 | 5 | 36 | 3.563741 | -3.25979 | 2.053159 | 1.086523 | 8.716228 | 4.097539
2018-04-12 06:06 | 211019.4 | 1320.0002 | 5 | 36 | 3.53915 | -3.260116 | 2.053159 | 1.195181 | 8.716228 | 4.483401
2018-04-12 06:08 | 211139.4 | 1440.0011 | 5 | 36 | 3.517498 | -3.259975 | 2.053159 | 1.303835 | 8.716228 | 4.866745
2018-04-12 06:10 | 211259.4 | 1560.0018 | 5 | 36 | 3.497236 | -3.259958 | 2.053159 | 1.412492 | 8.716228 | 5.247839
2018-04-12 06:12 | 211379.4 | 1680.0034 | 5 | 36 | 3.476351 | -3.25982 | 2.053159 | 1.521144 | 8.716228 | 5.626703
2018-04-12 06:14 | 211499.4 | 1800.0003 | 5 | 36 | 3.451945 | -3.259933 | 2.053159 | 1.629792 | 8.716228 | 6.003127
2018-04-12 06:16 | 211619.4 | 1920.0003 | 5 | 36 | 3.418447 | -3.260101 | 2.053159 | 1.738451 | 8.716228 | 6.376513
2018-04-12 06:18 | 211739.4 | 2040.0027 | 5 | 36 | 3.367569 | -3.259984 | 2.053159 | 1.847111 | 8.716228 | 6.745406
2018-04-12 06:20 | 211859.4 | 2160.0002 | 5 | 36 | 3.268735 | -3.259998 | 2.053159 | 1.955763 | 8.716228 | 7.106699
2018-04-12 06:22 | 211962.3 | 2262.8887 | 5 | 36 | 2.999974 | -3.259958 | 2.053159 | 2.048923 | 8.716228 | 7.401519
2018-04-12 06:24 | 212082.3 | 120 | 6 | 36 | 3.541513 | 0 | 2.053159 | 2.048923 | 8.716228 | 7.401519
2018-04-12 06:26 | 212202.3 | 240.0018 | 6 | 36 | 3.585867 | 0 | 2.053159 | 2.048923 | 8.716228 | 7.401519
2018-04-12 06:27 | 212262.3 | 300.0024 | 6 | 36 | 3.599864 | 0 | 2.053159 | 2.048923 | 8.716228 | 7.401519
2018-04-12 06:27 | 212262.3 | 0.0024 | 7 | 37 | 3.599865 | 0 | 0 | 0 | 0 | 0
2018-04-12 06:29 | 212382.4 | 120.0002 | 2 | 37 | 4.089479 | 4.890205 | 0.1623051 | 5.74e-10 | 0.6559356 | 2.065e-09
2018-04-12 06:31 | 212502.4 | 240.0002 | 2 | 37 | 4.139001 | 4.889915 | 0.3252896 | 5.74e-10 | 1.326738 | 2.065e-09
2018-04-12 06:33 | 212622.4 | 360.0002 | 2 | 37 | 4.175422 | 4.890198 | 0.4882798 | 5.74e-10 | 2.004434 | 2.065e-09
2018-04-12 06:35 | 212742.4 | 480.001 | 2 | 37 | 4.200397 | 4.749557 | 0.6506123 | 5.74e-10 | 2.68479 | 2.065e-09
2018-04-12 06:37 | 212862.4 | 600.0014 | 2 | 37 | 4.200392 | 4.289898 | 0.8011566 | 5.74e-10 | 3.317133 | 2.065e-09
2018-04-12 06:39 | 212982.4 | 720.0003 | 2 | 37 | 4.200395 | 3.840549 | 0.936657 | 5.74e-10 | 3.886287 | 2.065e-09
2018-04-12 06:41 | 213102.4 | 840.0018 | 2 | 37 | 4.200395 | 3.390308 | 1.057148 | 5.74e-10 | 4.392396 | 2.065e-09
2018-04-12 06:42 | 213137.5 | 875.1112 | 2 | 37 | 4.200391 | 3.259972 | 1.089572 | 5.74e-10 | 4.528587 | 2.065e-09
2018-04-12 06:44 | 213257.5 | 120.0011 | 3 | 37 | 4.236808 | 3.259995 | 1.197779 | 2.58e-09 | 4.984912 | 1.015e-08
2018-04-12 06:46 | 213377.5 | 240.0006 | 3 | 37 | 4.280965 | 3.259853 | 1.306436 | 2.58e-09 | 5.44762 | 1.015e-08
2018-04-12 06:48 | 213497.5 | 360.001 | 3 | 37 | 4.33021 | 3.259886 | 1.415089 | 2.58e-09 | 5.915395 | 1.015e-08
2018-04-12 06:50 | 213617.5 | 480.0006 | 3 | 37 | 4.384001 | 3.259882 | 1.523742 | 2.58e-09 | 6.388771 | 1.015e-08
2018-04-12 06:52 | 213737.5 | 600.001 | 3 | 37 | 4.400386 | 2.798927 | 1.626508 | 2.58e-09 | 6.840722 | 1.015e-08
2018-04-12 06:54 | 213857.5 | 720.0001 | 3 | 37 | 4.400375 | 2.308922 | 1.711316 | 2.58e-09 | 7.213911 | 1.015e-08
2018-04-12 06:56 | 213977.5 | 840.0002 | 3 | 37 | 4.400379 | 1.917538 | 1.781518 | 2.58e-09 | 7.522823 | 1.015e-08
2018-04-12 06:58 | 214097.5 | 960.0003 | 3 | 37 | 4.400369 | 1.605341 | 1.840028 | 2.58e-09 | 7.78029 | 1.015e-08
2018-04-12 07:00 | 214217.5 | 1080.0018 | 3 | 37 | 4.400373 | 1.354734 | 1.889199 | 2.58e-09 | 7.996663 | 1.015e-08
2018-04-12 07:02 | 214337.5 | 1200.0001 | 3 | 37 | 4.400339 | 1.151911 | 1.930855 | 2.58e-09 | 8.179964 | 1.015e-08
2018-04-12 07:04 | 214457.5 | 1320.0007 | 3 | 37 | 4.400329 | 0.9877567 | 1.966424 | 2.58e-09 | 8.336479 | 1.015e-08
2018-04-12 07:06 | 214577.5 | 1440.0019 | 3 | 37 | 4.400292 | 0.8541832 | 1.997057 | 2.58e-09 | 8.471272 | 1.015e-08
2018-04-12 07:08 | 214697.5 | 1560.001 | 3 | 37 | 4.400304 | 0.7460613 | 2.023678 | 2.58e-09 | 8.588414 | 1.015e-08
2018-04-12 07:10 | 214817.5 | 1680.0012 | 3 | 37 | 4.400299 | 0.6568508 | 2.047024 | 2.58e-09 | 8.691147 | 1.015e-08
2018-04-12 07:10 | 214826.4 | 1688.8209 | 3 | 37 | 4.400347 | 0.651989 | 2.048627 | 2.58e-09 | 8.698199 | 1.015e-08
2018-04-12 07:12 | 214946.4 | 120.0003 | 4 | 37 | 4.334404 | 0 | 2.048627 | 2.58e-09 | 8.698199 | 1.015e-08
2018-04-12 07:14 | 215066.4 | 240.0002 | 4 | 37 | 4.327186 | 0 | 2.048627 | 2.58e-09 | 8.698199 | 1.015e-08
2018-04-12 07:15 | 215126.4 | 300.0023 | 4 | 37 | 4.324421 | 0 | 2.048627 | 2.58e-09 | 8.698199 | 1.015e-08
2018-04-12 07:17 | 215246.5 | 120.0001 | 5 | 37 | 3.988346 | -3.259866 | 2.048627 | 0.108633 | 8.698199 | 0.4383065
2018-04-12 07:19 | 215366.5 | 240.0017 | 5 | 37 | 3.919662 | -3.259995 | 2.048627 | 0.2172973 | 8.698199 | 0.867923
2018-04-12 07:21 | 215486.5 | 360.0002 | 5 | 37 | 3.855683 | -3.25982 | 2.048627 | 0.3259783 | 8.698199 | 1.29039
2018-04-12 07:23 | 215606.5 | 480.0008 | 5 | 37 | 3.797689 | -3.259862 | 2.048627 | 0.434641 | 8.698199 | 1.706149
2018-04-12 07:25 | 215726.5 | 600.0001 | 5 | 37 | 3.745964 | -3.260201 | 2.048627 | 0.5432947 | 8.698199 | 2.115916
2018-04-12 07:27 | 215846.5 | 720.001 | 5 | 37 | 3.70012 | -3.260175 | 2.048627 | 0.6519603 | 8.698199 | 2.520435
2018-04-12 07:29 | 215966.5 | 840.001 | 5 | 37 | 3.659363 | -3.259893 | 2.048627 | 0.7606028 | 8.698199 | 2.920168
2018-04-12 07:31 | 216086.5 | 960.001 | 5 | 37 | 3.62301 | -3.260023 | 2.048627 | 0.8692763 | 8.698199 | 3.315831
2018-04-12 07:33 | 216206.5 | 1080.0007 | 5 | 37 | 3.590729 | -3.259992 | 2.048627 | 0.9779337 | 8.698199 | 3.707706
2018-04-12 07:35 | 216326.5 | 1200.0002 | 5 | 37 | 3.56249 | -3.259986 | 2.048627 | 1.086585 | 8.698199 | 4.096273
2018-04-12 07:37 | 216446.5 | 1320.0019 | 5 | 37 | 3.537907 | -3.259953 | 2.048627 | 1.19524 | 8.698199 | 4.481992
2018-04-12 07:39 | 216566.5 | 1440.0002 | 5 | 37 | 3.516326 | -3.260032 | 2.048627 | 1.303893 | 8.698199 | 4.8652
2018-04-12 07:41 | 216686.5 | 1560.0008 | 5 | 37 | 3.496119 | -3.259974 | 2.048627 | 1.412548 | 8.698199 | 5.246166
2018-04-12 07:43 | 216806.5 | 1680.0002 | 5 | 37 | 3.475162 | -3.259902 | 2.048627 | 1.521198 | 8.698199 | 5.624895
2018-04-12 07:45 | 216926.5 | 1800.001 | 5 | 37 | 3.450589 | -3.25979 | 2.048627 | 1.629854 | 8.698199 | 6.001209
2018-04-12 07:47 | 217046.5 | 1920.0009 | 5 | 37 | 3.416694 | -3.259908 | 2.048627 | 1.738509 | 8.698199 | 6.374415
2018-04-12 07:49 | 217166.5 | 2040.0011 | 5 | 37 | 3.364933 | -3.25982 | 2.048627 | 1.84717 | 8.698199 | 6.743081
2018-04-12 07:51 | 217286.5 | 2160.0003 | 5 | 37 | 3.263095 | -3.260095 | 2.048627 | 1.955825 | 8.698199 | 7.103977
2018-04-12 07:52 | 217385.4 | 2258.9336 | 5 | 37 | 2.999997 | -3.259897 | 2.048627 | 2.045403 | 8.698199 | 7.387066
2018-04-12 07:54 | 217505.5 | 120.0011 | 6 | 37 | 3.543263 | 0 | 2.048627 | 2.045403 | 8.698199 | 7.387066
2018-04-12 07:56 | 217625.5 | 240.0008 | 6 | 37 | 3.587404 | 0 | 2.048627 | 2.045403 | 8.698199 | 7.387066
2018-04-12 07:57 | 217685.5 | 300.0032 | 6 | 37 | 3.601325 | 0 | 2.048627 | 2.045403 | 8.698199 | 7.387066
2018-04-12 07:57 | 217685.5 | 0.0025 | 7 | 38 | 3.601391 | 0 | 0 | 0 | 0 | 0
2018-04-12 07:59 | 217805.6 | 120.0009 | 2 | 38 | 4.091171 | 4.890133 | 0.162297 | 0 | 0.6561738 | 0
2018-04-12 08:01 | 217925.6 | 240.0018 | 2 | 38 | 4.140633 | 4.88979 | 0.3252775 | 0 | 1.327232 | 0
2018-04-12 08:03 | 218045.6 | 360.0009 | 2 | 38 | 4.176958 | 4.889856 | 0.4882577 | 0 | 2.005142 | 0
2018-04-12 08:05 | 218165.6 | 480.0002 | 2 | 38 | 4.20039 | 4.725126 | 0.6503314 | 0 | 2.684598 | 0
2018-04-12 08:07 | 218285.6 | 600.0002 | 2 | 38 | 4.200388 | 4.270077 | 0.8001426 | 0 | 3.313862 | 0
2018-04-12 08:09 | 218405.6 | 720.0002 | 2 | 38 | 4.20037 | 3.822811 | 0.9350149 | 0 | 3.880377 | 0
2018-04-12 08:11 | 218525.6 | 840.001 | 2 | 38 | 4.200374 | 3.374409 | 1.054925 | 0 | 4.384043 | 0
2018-04-12 08:12 | 218556.5 | 870.8951 | 2 | 38 | 4.200384 | 3.259993 | 1.08339 | 0 | 4.503608 | 0
2018-04-12 08:14 | 218676.5 | 120.0001 | 3 | 38 | 4.23667 | 3.259995 | 1.191611 | 0 | 4.959981 | 0
2018-04-12 08:16 | 218796.5 | 240.001 | 3 | 38 | 4.280839 | 3.259928 | 1.30026 | 0 | 5.422643 | 0
2018-04-12 08:18 | 218916.5 | 360.001 | 3 | 38 | 4.330197 | 3.259905 | 1.408927 | 0 | 5.890465 | 0
2018-04-12 08:20 | 219036.5 | 480.0011 | 3 | 38 | 4.383852 | 3.259874 | 1.517582 | 0 | 6.363845 | 0
2018-04-12 08:22 | 219156.5 | 600.0009 | 3 | 38 | 4.400407 | 2.802732 | 1.620419 | 0 | 6.816102 | 0
2018-04-12 08:24 | 219276.5 | 720.0019 | 3 | 38 | 4.400386 | 2.314531 | 1.705387 | 0 | 7.189994 | 0
2018-04-12 08:26 | 219396.5 | 840.0018 | 3 | 38 | 4.400374 | 1.924259 | 1.775778 | 0 | 7.499742 | 0
2018-04-12 08:28 | 219516.5 | 960.0002 | 3 | 38 | 4.400377 | 1.611431 | 1.834494 | 0 | 7.758111 | 0
2018-04-12 08:30 | 219636.5 | 1080.0011 | 3 | 38 | 4.400346 | 1.359501 | 1.883856 | 0 | 7.975324 | 0
2018-04-12 08:32 | 219756.5 | 1200.0002 | 3 | 38 | 4.400351 | 1.156761 | 1.925664 | 0 | 8.15929 | 0
2018-04-12 08:34 | 219876.5 | 1320.0001 | 3 | 38 | 4.400316 | 0.9921665 | 1.961385 | 0 | 8.316478 | 0
2018-04-12 08:36 | 219996.5 | 1440.0011 | 3 | 38 | 4.400336 | 0.8589954 | 1.992155 | 0 | 8.451874 | 0
2018-04-12 08:38 | 220116.5 | 1560.0018 | 3 | 38 | 4.400315 | 0.749649 | 2.018901 | 0 | 8.569567 | 0
2018-04-12 08:40 | 220236.5 | 1680.0011 | 3 | 38 | 4.400356 | 0.6611404 | 2.042357 | 0 | 8.672781 | 0
2018-04-12 08:40 | 220250.1 | 1693.5816 | 3 | 38 | 4.400345 | 0.6519985 | 2.044826 | 0 | 8.683644 | 0
2018-04-12 08:42 | 220370.1127 | 120.001 | 4 | 38 | 4.334158 | 0 | 2.044826 | 0 | 8.683644 | 0
2018-04-12 08:44 | 220490.1122 | 240.0005 | 4 | 38 | 4.326897 | 0 | 2.044826 | 0 | 8.683644 | 0
2018-04-12 08:45 | 220550.114 | 300.0023 | 4 | 38 | 4.324104 | 0 | 2.044826 | 0 | 8.683644 | 0
2018-04-12 08:47 | 220670.2 | 120.0019 | 5 | 38 | 3.987014 | -3.259876 | 2.044826 | 0.108638 | 8.683644 | 0.4381999
2018-04-12 08:49 | 220790.2 | 240.0003 | 5 | 38 | 3.918192 | -3.259918 | 2.044826 | 0.2173145 | 8.683644 | 0.8677109
2018-04-12 08:51 | 220910.2 | 360.0012 | 5 | 38 | 3.854142 | -3.25986 | 2.044826 | 0.3259686 | 8.683644 | 1.28991
2018-04-12 08:53 | 221030.2 | 480.0003 | 5 | 38 | 3.796075 | -3.259856 | 2.044826 | 0.4346228 | 8.683644 | 1.705464
2018-04-12 08:55 | 221150.2 | 600.0012 | 5 | 38 | 3.744414 | -3.259967 | 2.044826 | 0.5432718 | 8.683644 | 2.11504
2018-04-12 08:57 | 221270.2 | 720.0003 | 5 | 38 | 3.698565 | -3.260084 | 2.044826 | 0.651926 | 8.683644 | 2.519347
2018-04-12 08:59 | 221390.2 | 840.0011 | 5 | 38 | 3.657827 | -3.259851 | 2.044826 | 0.7605762 | 8.683644 | 2.918942
2018-04-12 09:01 | 221510.2 | 960 | 5 | 38 | 3.621418 | -3.259954 | 2.044826 | 0.8692327 | 8.683644 | 3.314372
2018-04-12 09:03 | 221630.2 | 1080.0004 | 5 | 38 | 3.589204 | -3.26004 | 2.044826 | 0.9778845 | 8.683644 | 3.706059
2018-04-12 09:05 | 221750.2 | 1200.0012 | 5 | 38 | 3.561104 | -3.259981 | 2.044826 | 1.086536 | 8.683644 | 4.09447
2018-04-12 09:07 | 221870.2 | 1320.002 | 5 | 38 | 3.536695 | -3.259906 | 2.044826 | 1.195189 | 8.683644 | 4.480037
2018-04-12 09:09 | 221990.2 | 1440.0003 | 5 | 38 | 3.51518 | -3.259876 | 2.044826 | 1.303831 | 8.683644 | 4.863079
2018-04-12 09:11 | 222110.2 | 1560.0006 | 5 | 38 | 3.494948 | -3.259876 | 2.044826 | 1.412478 | 8.683644 | 5.243895
2018-04-12 09:13 | 222230.2 | 1680.0003 | 5 | 38 | 3.474 | -3.259895 | 2.044826 | 1.521132 | 8.683644 | 5.62251
2018-04-12 09:15 | 222350.2 | 1800.0003 | 5 | 38 | 3.449254 | -3.259904 | 2.044826 | 1.629771 | 8.683644 | 5.998632
2018-04-12 09:17 | 222470.2 | 1920.0003 | 5 | 38 | 3.414927 | -3.259933 | 2.044826 | 1.738439 | 8.683644 | 6.371718
2018-04-12 09:19 | 222590.2 | 2040.0003 | 5 | 38 | 3.362396 | -3.259814 | 2.044826 | 1.847096 | 8.683644 | 6.740142
2018-04-12 09:21 | 222710.2 | 2160.0013 | 5 | 38 | 3.257342 | -3.259862 | 2.044826 | 1.955759 | 8.683644 | 7.10066
2018-04-12 09:23 | 222805.2 | 2254.973 | 5 | 38 | 2.999992 | -3.259876 | 2.044826 | 2.041752 | 8.683644 | 7.372037
2018-04-12 09:25 | 222925.1981 | 120.0016 | 6 | 38 | 3.544627 | 0 | 2.044826 | 2.041759 | 8.683644 | 7.372058
2018-04-12 09:27 | 223045.1967 | 240.0002 | 6 | 38 | 3.588664 | 0 | 2.044826 | 2.041759 | 8.683644 | 7.372058
2018-04-12 09:28 | 223105.1988 | 300.0023 | 6 | 38 | 3.602531 | 0 | 2.044826 | 2.041759 | 8.683644 | 7.372058
2018-04-12 09:28 | 223105.2 | 0.0024 | 7 | 39 | 3.602609 | 0 | 0 | 0 | 0 | 0
2018-04-12 09:30 | 223225.3 | 120.001 | 2 | 39 | 4.092374 | 4.889841 | 0.1622962 | 0 | 0.6563725 | 0
2018-04-12 09:32 | 223345.3 | 240.0007 | 2 | 39 | 4.141773 | 4.889879 | 0.3252707 | 0 | 1.327601 | 0
2018-04-12 09:34 | 223465.3 | 360.0001 | 2 | 39 | 4.1782 | 4.889803 | 0.4882475 | 0 | 2.005686 | 0
2018-04-12 09:36 | 223585.3 | 480.0006 | 2 | 39 | 4.200374 | 4.708475 | 0.6501232 | 0 | 2.684446 | 0
2018-04-12 09:38 | 223705.3 | 600.0013 | 2 | 39 | 4.200377 | 4.255245 | 0.7994306 | 0 | 3.311594 | 0
2018-04-12 09:40 | 223825.3 | 720.0002 | 2 | 39 | 4.200375 | 3.809565 | 0.9338346 | 0 | 3.876142 | 0
2018-04-12 09:42 | 223945.3 | 840.0019 | 2 | 39 | 4.200375 | 3.363142 | 1.053367 | 0 | 4.378225 | 0
2018-04-12 09:42 | 223973.4 | 868.0721 | 2 | 39 | 4.200374 | 3.259981 | 1.079182 | 0 | 4.486655 | 0
2018-04-12 09:44 | 224093.4 | 120.0017 | 3 | 39 | 4.23661 | 3.259884 | 1.187389 | 5.28e-10 | 4.942965 | 2.127e-09
2018-04-12 09:46 | 224213.4 | 240.0001 | 3 | 39 | 4.280813 | 3.259937 | 1.296061 | 5.28e-10 | 5.405719 | 2.127e-09
2018-04-12 09:48 | 224333.4 | 360.0001 | 3 | 39 | 4.330157 | 3.25988 | 1.404701 | 5.28e-10 | 5.873425 | 2.127e-09
2018-04-12 09:50 | 224453.4 | 480.001 | 3 | 39 | 4.383888 | 3.260031 | 1.513383 | 5.28e-10 | 6.346916 | 2.127e-09
2018-04-12 09:52 | 224573.4 | 600.0001 | 3 | 39 | 4.400398 | 2.802908 | 1.616218 | 5.28e-10 | 6.799167 | 2.127e-09
2018-04-12 09:54 | 224693.4 | 720.0001 | 3 | 39 | 4.400387 | 2.314587 | 1.701186 | 5.28e-10 | 7.173056 | 2.127e-09
2018-04-12 09:56 | 224813.4 | 840.0008 | 3 | 39 | 4.400352 | 1.924559 | 1.771585 | 5.28e-10 | 7.482837 | 2.127e-09
2018-04-12 09:58 | 224933.4 | 960.0001 | 3 | 39 | 4.400354 | 1.610882 | 1.830317 | 5.28e-10 | 7.741279 | 2.127e-09
2018-04-12 10:00 | 225053.4 | 1080.0001 | 3 | 39 | 4.400371 | 1.359838 | 1.879681 | 5.28e-10 | 7.958502 | 2.127e-09
2018-04-12 10:02 | 225173.4 | 1200.0017 | 3 | 39 | 4.400351 | 1.146093 | 1.921421 | 5.28e-10 | 8.14217 | 2.127e-09
2018-04-12 10:04 | 225293.4 | 1320.0018 | 3 | 39 | 4.400336 | 0.9841938 | 1.956821 | 5.28e-10 | 8.297944 | 2.127e-09
2018-04-12 10:06 | 225413.4 | 1440.0017 | 3 | 39 | 4.400353 | 0.8534088 | 1.987362 | 5.28e-10 | 8.432335 | 2.127e-09
2018-04-12 10:08 | 225533.4 | 1560.0027 | 3 | 39 | 4.400343 | 0.7429886 | 2.013935 | 5.28e-10 | 8.549262 | 2.127e-09
2018-04-12 10:10 | 225653.4 | 1680.0018 | 3 | 39 | 4.400349 | 0.65662 | 2.037203 | 5.28e-10 | 8.65165 | 2.127e-09
2018-04-12 10:10 | 225658.6 | 1685.2137 | 3 | 39 | 4.400285 | 0.6519966 | 2.03815 | 5.28e-10 | 8.655818 | 2.127e-09
2018-04-12 10:12 | 225778.6 | 120.0006 | 4 | 39 | 4.333264 | 0 | 2.03815 | 5.28e-10 | 8.655818 | 2.127e-09
2018-04-12 10:14 | 225898.6 | 240.0011 | 4 | 39 | 4.325912 | 0 | 2.03815 | 5.28e-10 | 8.655818 | 2.127e-09
2018-04-12 10:15 | 225958.6 | 300.0045 | 4 | 39 | 4.323104 | 0 | 2.03815 | 5.28e-10 | 8.655818 | 2.127e-09
2018-04-12 10:17 | 226078.7 | 120.0002 | 5 | 39 | 3.98355 | -3.259967 | 2.03815 | 0.1086488 | 8.655818 | 0.4378867
2018-04-12 10:19 | 226198.7 | 240.001 | 5 | 39 | 3.914873 | -3.259829 | 2.03815 | 0.2173149 | 8.655818 | 0.8669863
2018-04-12 10:21 | 226318.7 | 360.0002 | 5 | 39 | 3.851015 | -3.259843 | 2.03815 | 0.3259706 | 8.655818 | 1.28884
2018-04-12 10:23 | 226438.7 | 480.0011 | 5 | 39 | 3.793108 | -3.259827 | 2.03815 | 0.4346234 | 8.655818 | 1.704058
2018-04-12 10:25 | 226558.7 | 600.0011 | 5 | 39 | 3.741661 | -3.25995 | 2.03815 | 0.5432752 | 8.655818 | 2.113336
2018-04-12 10:27 | 226678.7 | 720.0018 | 5 | 39 | 3.696045 | -3.259974 | 2.03815 | 0.6519274 | 8.655818 | 2.517349
2018-04-12 10:29 | 226798.7 | 840.0018 | 5 | 39 | 3.655443 | -3.259981 | 2.03815 | 0.7605769 | 8.655818 | 2.916673
2018-04-12 10:31 | 226918.7 | 960.0007 | 5 | 39 | 3.619235 | -3.26013 | 2.03815 | 0.8692261 | 8.655818 | 3.31183
2018-04-12 10:33 | 227038.7 | 1080.0002 | 5 | 39 | 3.587291 | -3.259977 | 2.03815 | 0.9778765 | 8.655818 | 3.703289
2018-04-12 10:35 | 227158.7 | 1200.0018 | 5 | 39 | 3.559338 | -3.259848 | 2.03815 | 1.086524 | 8.655818 | 4.091485
2018-04-12 10:37 | 227278.7 | 1320.0002 | 5 | 39 | 3.535101 | -3.260093 | 2.03815 | 1.195174 | 8.655818 | 4.476858
2018-04-12 10:39 | 227398.7 | 1440.0018 | 5 | 39 | 3.513748 | -3.259925 | 2.03815 | 1.30383 | 8.655818 | 4.85979
2018-04-12 10:41 | 227518.7 | 1560.0001 | 5 | 39 | 3.493521 | -3.25985 | 2.03815 | 1.412481 | 8.655818 | 5.24046
2018-04-12 10:43 | 227638.7 | 1680.0005 | 5 | 39 | 3.47247 | -3.259935 | 2.03815 | 1.521133 | 8.655818 | 5.618917
2018-04-12 10:45 | 227758.7 | 1800.0001 | 5 | 39 | 3.447507 | -3.259942 | 2.03815 | 1.629791 | 8.655818 | 5.994925
2018-04-12 10:47 | 227878.7 | 1920.0004 | 5 | 39 | 3.4124 | -3.259902 | 2.03815 | 1.738439 | 8.655818 | 6.367716
2018-04-12 10:49 | 227998.7 | 2040.0018 | 5 | 39 | 3.358407 | -3.259843 | 2.03815 | 1.847096 | 8.655818 | 6.735798
2018-04-12 10:51 | 228118.7 | 2160.0002 | 5 | 39 | 3.247582 | -3.259713 | 2.03815 | 1.955747 | 8.655818 | 7.095611
2018-04-12 10:53 | 228207.1 | 2248.3465 | 5 | 39 | 2.999979 | -3.25989 | 2.03815 | 2.035744 | 8.655818 | 7.347473
2018-04-12 10:55 | 228327.1 | 120.0015 | 6 | 39 | 3.545962 | 0 | 2.03815 | 2.035744 | 8.655818 | 7.347473
2018-04-12 10:57 | 228447.1 | 239.9999 | 6 | 39 | 3.589735 | 0 | 2.03815 | 2.035744 | 8.655818 | 7.347473
2018-04-12 10:58 | 228507.1 | 300.002 | 6 | 39 | 3.603521 | 0 | 2.03815 | 2.035744 | 8.655818 | 7.347473
2018-04-12 10:58 | 228507.1 | 0.0025 | 7 | 40 | 3.603567 | 0 | 0 | 0 | 0 | 0
2018-04-12 11:00 | 228627.2 | 120.0002 | 2 | 40 | 4.093595 | 4.889833 | 0.1623014 | 8e-12 | 0.656603 | 3e-11
2018-04-12 11:02 | 228747.2 | 240.0011 | 2 | 40 | 4.143022 | 4.890087 | 0.3252956 | 8e-12 | 1.328117 | 3e-11
2018-04-12 11:04 | 228867.2 | 360.001 | 2 | 40 | 4.179317 | 4.890024 | 0.4882873 | 8e-12 | 2.006459 | 3e-11
2018-04-12 11:06 | 228987.2 | 480.001 | 2 | 40 | 4.200385 | 4.693302 | 0.6499569 | 8e-12 | 2.684474 | 3e-11
2018-04-12 11:08 | 229107.2 | 600.0001 | 2 | 40 | 4.200373 | 4.242001 | 0.7987557 | 8e-12 | 3.309484 | 3e-11
2018-04-12 11:10 | 229227.2 | 720.0001 | 2 | 40 | 4.200369 | 3.798248 | 0.9327958 | 8e-12 | 3.872503 | 3e-11
2018-04-12 11:12 | 229347.2 | 840.0001 | 2 | 40 | 4.200382 | 3.353828 | 1.051969 | 8e-12 | 4.373075 | 3e-11
2018-04-12 11:12 | 229372.8 | 865.6 | 2 | 40 | 4.200367 | 3.259993 | 1.075492 | 8e-12 | 4.471879 | 3e-11
2018-04-12 11:14 | 229492.8 | 120.0011 | 3 | 40 | 4.236612 | 3.260271 | 1.18372 | 1.86e-10 | 4.928277 | 7.47e-10
2018-04-12 11:16 | 229612.8 | 240.0003 | 3 | 40 | 4.280725 | 3.259903 | 1.29238 | 1.86e-10 | 5.390973 | 7.47e-10
2018-04-12 11:18 | 229732.8 | 360.002 | 3 | 40 | 4.330098 | 3.26017 | 1.401039 | 1.86e-10 | 5.85875 | 7.47e-10
2018-04-12 11:20 | 229852.8 | 480.0019 | 3 | 40 | 4.383917 | 3.260065 | 1.509674 | 1.86e-10 | 6.332037 | 7.47e-10
2018-04-12 11:22 | 229972.8 | 600.0019 | 3 | 40 | 4.400379 | 2.802065 | 1.61252 | 1.86e-10 | 6.784337 | 7.47e-10
2018-04-12 11:24 | 230092.8 | 720.0003 | 3 | 40 | 4.400364 | 2.31356 | 1.697469 | 1.86e-10 | 7.158147 | 7.47e-10
2018-04-12 11:26 | 230212.8 | 840.0002 | 3 | 40 | 4.400347 | 1.923588 | 1.767851 | 1.86e-10 | 7.467853 | 7.47e-10
2018-04-12 11:28 | 230332.8 | 960.0019 | 3 | 40 | 4.400342 | 1.610596 | 1.826571 | 1.86e-10 | 7.726242 | 7.47e-10
2018-04-12 11:30 | 230452.8 | 1080.0003 | 3 | 40 | 4.400352 | 1.359592 | 1.875914 | 1.86e-10 | 7.943367 | 7.47e-10
2018-04-12 11:32 | 230572.8 | 1200.0003 | 3 | 40 | 4.400367 | 1.156614 | 1.917734 | 1.86e-10 | 8.12739 | 7.47e-10
2018-04-12 11:34 | 230692.8 | 1320.0004 | 3 | 40 | 4.40034 | 0.9924717 | 1.953446 | 1.86e-10 | 8.284534 | 7.47e-10
2018-04-12 11:36 | 230812.8 | 1440.002 | 3 | 40 | 4.40033 | 0.8594322 | 1.984219 | 1.86e-10 | 8.419947 | 7.47e-10
2018-04-12 11:38 | 230932.8 | 1560.0004 | 3 | 40 | 4.400304 | 0.7501278 | 2.010972 | 1.86e-10 | 8.53767 | 7.47e-10
2018-04-12 11:40 | 231052.8 | 1680.0004 | 3 | 40 | 4.400284 | 0.6601887 | 2.034441 | 1.86e-10 | 8.640937 | 7.47e-10
2018-04-12 11:40 | 231066 | 1693.1529 | 3 | 40 | 4.400312 | 0.6519966 | 2.036838 | 1.86e-10 | 8.651485 | 7.47e-10
2018-04-12 11:42 | 231186.0103 | 120.0008 | 4 | 40 | 4.333658 | 0 | 2.036838 | 1.86e-10 | 8.651485 | 7.47e-10
2018-04-12 11:44 | 231306.0103 | 240.0008 | 4 | 40 | 4.326348 | 0 | 2.036838 | 1.86e-10 | 8.651485 | 7.47e-10
2018-04-12 11:45 | 231366.0132 | 300.0037 | 4 | 40 | 4.323544 | 0 | 2.036838 | 1.86e-10 | 8.651485 | 7.47e-10
2018-04-12 11:47 | 231486.1 | 120.0009 | 5 | 40 | 3.984961 | -3.259965 | 2.036838 | 0.1086537 | 8.651485 | 0.4380687
2018-04-12 11:49 | 231606.1 | 240.0018 | 5 | 40 | 3.915732 | -3.259814 | 2.036838 | 0.2173036 | 8.651485 | 0.8672261
2018-04-12 11:51 | 231726.1 | 360.0017 | 5 | 40 | 3.851415 | -3.259956 | 2.036838 | 0.3259582 | 8.651485 | 1.289145
2018-04-12 11:53 | 231846.1 | 480.0015 | 5 | 40 | 3.793172 | -3.259887 | 2.036838 | 0.4346096 | 8.651485 | 1.704383
2018-04-12 11:55 | 231966.1 | 600.0012 | 5 | 40 | 3.741428 | -3.259948 | 2.036838 | 0.5432621 | 8.651485 | 2.113652
2018-04-12 11:57 | 232086.1 | 720.0001 | 5 | 40 | 3.695567 | -3.259893 | 2.036838 | 0.651908 | 8.651485 | 2.517602
2018-04-12 11:59 | 232206.1 | 840.0018 | 5 | 40 | 3.654777 | -3.259818 | 2.036838 | 0.7605574 | 8.651485 | 2.916864
2018-04-12 12:01 | 232326.1 | 960.0009 | 5 | 40 | 3.618454 | -3.259814 | 2.036838 | 0.8692072 | 8.651485 | 3.311943
2018-04-12 12:03 | 232446.1 | 1080.0009 | 5 | 40 | 3.5864 | -3.259946 | 2.036838 | 0.9778579 | 8.651485 | 3.703313
2018-04-12 12:05 | 232566.1 | 1200.0009 | 5 | 40 | 3.558472 | -3.259869 | 2.036838 | 1.086524 | 8.651485 | 4.091477
2018-04-12 12:07 | 232686.1 | 1320.0017 | 5 | 40 | 3.534198 | -3.25996 | 2.036838 | 1.195177 | 8.651485 | 4.476769
2018-04-12 12:09 | 232806.1 | 1440.0025 | 5 | 40 | 3.512789 | -3.259954 | 2.036838 | 1.303831 | 8.651485 | 4.859591
2018-04-12 12:11 | 232926.1 | 1560.0017 | 5 | 40 | 3.49255 | -3.259816 | 2.036838 | 1.412487 | 8.651485 | 5.240174
2018-04-12 12:13 | 233046.1 | 1680.0009 | 5 | 40 | 3.471444 | -3.25983 | 2.036838 | 1.521137 | 8.651485 | 5.618514
2018-04-12 12:15 | 233166.1 | 1800 | 5 | 40 | 3.446116 | -3.259948 | 2.036838 | 1.629785 | 8.651485 | 5.99436
2018-04-12 12:17 | 233286.1 | 1920.0012 | 5 | 40 | 3.410472 | -3.259963 | 2.036838 | 1.738437 | 8.651485 | 6.366988
2018-04-12 12:19 | 233406.1 | 2040.0009 | 5 | 40 | 3.35538 | -3.26 | 2.036838 | 1.847091 | 8.651485 | 6.734805
2018-04-12 12:21 | 233526.1 | 2160.0013 | 5 | 40 | 3.240018 | -3.259965 | 2.036838 | 1.95574 | 8.651485 | 7.094099
2018-04-12 12:23 | 233609.6 | 2243.5231 | 5 | 40 | 2.999973 | -3.259887 | 2.036838 | 2.031368 | 8.651485 | 7.331786
2018-04-12 12:25 | 233729.7 | 120.0006 | 6 | 40 | 3.547517 | 0 | 2.036838 | 2.031368 | 8.651485 | 7.331786
2018-04-12 12:27 | 233849.7 | 239.9998 | 6 | 40 | 3.591222 | 0 | 2.036838 | 2.031368 | 8.651485 | 7.331786
2018-04-12 12:28 | 233909.7 | 300.0012 | 6 | 40 | 3.604941 | 0 | 2.036838 | 2.031368 | 8.651485 | 7.331786
2018-04-12 12:28 | 233909.7 | 0.0024 | 7 | 41 | 3.605113 | 0 | 0 | 0 | 0 | 0
2018-04-12 12:30 | 234029.8 | 120.0002 | 2 | 41 | 4.095192 | 4.889772 | 0.1623106 | 0 | 0.6568918 | 0
2018-04-12 12:32 | 234149.8 | 240.0001 | 2 | 41 | 4.144663 | 4.890017 | 0.3253025 | 0 | 1.32866 | 0
2018-04-12 12:34 | 234269.8 | 360.0001 | 2 | 41 | 4.181029 | 4.889921 | 0.4883015 | 0 | 2.007302 | 0
2018-04-12 12:36 | 234389.8 | 480.0004 | 2 | 41 | 4.200384 | 4.669855 | 0.6496142 | 0 | 2.683981 | 0
2018-04-12 12:38 | 234509.8 | 600.0006 | 2 | 41 | 4.200368 | 4.220404 | 0.7976899 | 0 | 3.305956 | 0
2018-04-12 12:40 | 234629.8 | 720.0001 | 2 | 41 | 4.200377 | 3.779081 | 0.9310303 | 0 | 3.866035 | 0
2018-04-12 12:42 | 234749.8 | 840.0002 | 2 | 41 | 4.200353 | 3.335957 | 1.049597 | 0 | 4.364059 | 0
2018-04-12 12:42 | 234770.7 | 860.9256 | 2 | 41 | 4.200371 | 3.259979 | 1.068767 | 0 | 4.444583 | 0
2018-04-12 12:44 | 234890.7 | 120.001 | 3 | 41 | 4.236608 | 3.260126 | 1.176981 | 0 | 4.900917 | 0
2018-04-12 12:46 | 235010.7 | 240.0001 | 3 | 41 | 4.280735 | 3.260157 | 1.285616 | 0 | 5.363509 | 0
2018-04-12 12:48 | 235130.7 | 360.0009 | 3 | 41 | 4.330129 | 3.259871 | 1.394294 | 0 | 5.831366 | 0
2018-04-12 12:50 | 235250.7 | 480.0009 | 3 | 41 | 4.383983 | 3.260002 | 1.502954 | 0 | 6.304773 | 0
2018-04-12 12:52 | 235370.7 | 600.0004 | 3 | 41 | 4.400386 | 2.801357 | 1.605753 | 0 | 6.756867 | 0
2018-04-12 12:54 | 235490.7 | 720.0009 | 3 | 41 | 4.400406 | 2.313875 | 1.690681 | 0 | 7.130581 | 0
2018-04-12 12:56 | 235610.7 | 840.0018 | 3 | 41 | 4.400373 | 1.923512 | 1.76106 | 0 | 7.440277 | 0
2018-04-12 12:58 | 235730.7 | 960.0012 | 3 | 41 | 4.40036 | 1.610565 | 1.819771 | 0 | 7.698623 | 0
2018-04-12 13:00 | 235850.7 | 1080.0002 | 3 | 41 | 4.400363 | 1.359797 | 1.869118 | 0 | 7.915771 | 0
2018-04-12 13:02 | 235970.7 | 1200 | 3 | 41 | 4.400369 | 1.157017 | 1.910921 | 0 | 8.099717 | 0
2018-04-12 13:04 | 236090.7 | 1320.001 | 3 | 41 | 4.400366 | 0.9927464 | 1.946634 | 0 | 8.256866 | 0
2018-04-12 13:06 | 236210.7 | 1440.0018 | 3 | 41 | 4.400326 | 0.858593 | 1.977405 | 0 | 8.392267 | 0
2018-04-12 13:08 | 236330.7 | 1560.001 | 3 | 41 | 4.400304 | 0.7502384 | 2.004159 | 0 | 8.509995 | 0
2018-04-12 13:10 | 236450.7 | 1680.001 | 3 | 41 | 4.400316 | 0.6608868 | 2.027631 | 0 | 8.61328 | 0
2018-04-12 13:10 | 236465.1 | 1694.3728 | 3 | 41 | 4.400335 | 0.6519833 | 2.030251 | 0 | 8.624808 | 0
2018-04-12 13:12 | 236585.1 | 119.9999 | 4 | 41 | 4.333584 | 0 | 2.030251 | 0 | 8.624808 | 0
2018-04-12 13:14 | 236705.1 | 240.0013 | 4 | 41 | 4.326204 | 0 | 2.030251 | 0 | 8.624808 | 0
2018-04-12 13:15 | 236765.1 | 300.0022 | 4 | 41 | 4.323383 | 0 | 2.030251 | 0 | 8.624808 | 0
2018-04-12 13:17 | 236885.2 | 120.001 | 5 | 41 | 3.983675 | -3.25996 | 2.030251 | 0.1086507 | 8.624808 | 0.4379403
2018-04-12 13:19 | 237005.2 | 240.001 | 5 | 41 | 3.914127 | -3.25999 | 2.030251 | 0.2173116 | 8.624808 | 0.8669851
2018-04-12 13:21 | 237125.2 | 360.0001 | 5 | 41 | 3.849699 | -3.259871 | 2.030251 | 0.3259678 | 8.624808 | 1.288728
2018-04-12 13:23 | 237245.2 | 480.0018 | 5 | 41 | 3.791393 | -3.26003 | 2.030251 | 0.4346193 | 8.624808 | 1.703776
2018-04-12 13:25 | 237365.2 | 600.0015 | 5 | 41 | 3.739669 | -3.259954 | 2.030251 | 0.5432688 | 8.624808 | 2.112841
2018-04-12 13:27 | 237485.2 | 720.0009 | 5 | 41 | 3.693758 | -3.259911 | 2.030251 | 0.6519188 | 8.624808 | 2.516613
2018-04-12 13:29 | 237605.2 | 840.0017 | 5 | 41 | 3.653047 | -3.259829 | 2.030251 | 0.7605743 | 8.624808 | 2.915705
2018-04-12 13:31 | 237725.2 | 960.0017 | 5 | 41 | 3.616773 | -3.25999 | 2.030251 | 0.8692316 | 8.624808 | 3.310627
2018-04-12 13:33 | 237845.2 | 1080.0001 | 5 | 41 | 3.584772 | -3.260093 | 2.030251 | 0.977887 | 8.624808 | 3.701831
2018-04-12 13:35 | 237965.2 | 1200.0017 | 5 | 41 | 3.556845 | -3.259906 | 2.030251 | 1.086541 | 8.624808 | 4.089779
2018-04-12 13:37 | 238085.2 | 1320.001 | 5 | 41 | 3.53259 | -3.260196 | 2.030251 | 1.195195 | 8.624808 | 4.474896
2018-04-12 13:39 | 238205.2 | 1440.001 | 5 | 41 | 3.511277 | -3.259963 | 2.030251 | 1.303846 | 8.624808 | 4.857543
2018-04-12 13:41 | 238325.2 | 1560.0018 | 5 | 41 | 3.491031 | -3.259935 | 2.030251 | 1.412503 | 8.624808 | 5.237966
2018-04-12 13:43 | 238445.2 | 1680.001 | 5 | 41 | 3.469738 | -3.259799 | 2.030251 | 1.521137 | 8.624808 | 5.616075
2018-04-12 13:45 | 238565.2 | 1800.0017 | 5 | 41 | 3.444077 | -3.259895 | 2.030251 | 1.629792 | 8.624808 | 5.991743
2018-04-12 13:47 | 238685.2 | 1920.0018 | 5 | 41 | 3.407701 | -3.259932 | 2.030251 | 1.738478 | 8.624808 | 6.364227
2018-04-12 13:49 | 238805.2 | 2040.0001 | 5 | 41 | 3.350884 | -3.260137 | 2.030251 | 1.847135 | 8.624808 | 6.73168
2018-04-12 13:51 | 238925.2 | 2160.0017 | 5 | 41 | 3.228273 | -3.260017 | 2.030251 | 1.955794 | 8.624808 | 7.090225
2018-04-12 13:53 | 239001.7 | 2236.4976 | 5 | 41 | 2.99999 | -3.260026 | 2.030251 | 2.025065 | 8.624808 | 7.307342
2018-04-12 13:55 | 239121.7 | 120.0009 | 6 | 41 | 3.54915 | 0 | 2.030251 | 2.025072 | 8.624808 | 7.307363
2018-04-12 13:57 | 239241.7 | 240.0005 | 6 | 41 | 3.592669 | 0 | 2.030251 | 2.025072 | 8.624808 | 7.307363
2018-04-12 13:58 | 239301.7 | 300.0023 | 6 | 41 | 3.606316 | 0 | 2.030251 | 2.025072 | 8.624808 | 7.307363
2018-04-12 13:58 | 239301.8 | 0.0026 | 7 | 42 | 3.606284 | 0 | 0 | 0 | 0 | 0
2018-04-12 14:00 | 239421.9 | 120.0002 | 2 | 42 | 4.09687 | 4.889994 | 0.1622928 | 2.738e-09 | 0.6570809 | 9.874e-09
2018-04-12 14:02 | 239541.9 | 240.0025 | 2 | 42 | 4.146201 | 4.890141 | 0.3253009 | 2.738e-09 | 1.32918 | 9.874e-09
2018-04-12 14:04 | 239661.9 | 360.0004 | 2 | 42 | 4.182633 | 4.890162 | 0.4882898 | 2.738e-09 | 2.008034 | 9.874e-09
2018-04-12 14:06 | 239781.9 | 480.0005 | 2 | 42 | 4.200392 | 4.648291 | 0.6492417 | 2.738e-09 | 2.683345 | 9.874e-09
2018-04-12 14:08 | 239901.9 | 600.001 | 2 | 42 | 4.200368 | 4.200806 | 0.7966382 | 2.738e-09 | 3.302466 | 9.874e-09
2018-04-12 14:10 | 240021.9 | 720.0001 | 2 | 42 | 4.200382 | 3.761408 | 0.9293311 | 2.738e-09 | 3.859826 | 9.874e-09
2018-04-12 14:12 | 240141.9 | 840.001 | 2 | 42 | 4.200375 | 3.320972 | 1.047354 | 2.738e-09 | 4.355567 | 9.874e-09
2018-04-12 14:12 | 240158.4 | 856.4984 | 2 | 42 | 4.200334 | 3.259998 | 1.062433 | 2.738e-09 | 4.418904 | 9.874e-09
2018-04-12 14:14 | 240278.4 | 120.0017 | 3 | 42 | 4.236518 | 3.260077 | 1.170627 | 2.738e-09 | 4.875148 | 9.874e-09
2018-04-12 14:16 | 240398.4 | 240.001 | 3 | 42 | 4.280686 | 3.259794 | 1.279308 | 2.738e-09 | 5.337926 | 9.874e-09
2018-04-12 14:18 | 240518.4 | 360.0001 | 3 | 42 | 4.330766 | 3.259897 | 1.387965 | 2.738e-09 | 5.805751 | 9.874e-09
2018-04-12 14:20 | 240638.4 | 480.0026 | 3 | 42 | 4.38479 | 3.260204 | 1.496618 | 2.738e-09 | 6.279197 | 9.874e-09
2018-04-12 14:22 | 240758.4 | 600.0002 | 3 | 42 | 4.400373 | 2.795246 | 1.599223 | 2.738e-09 | 6.730464 | 9.874e-09
2018-04-12 14:24 | 240878.4 | 720.0002 | 3 | 42 | 4.400378 | 2.307493 | 1.68395 | 2.738e-09 | 7.103296 | 9.874e-09
2018-04-12 14:26 | 240998.4 | 840.0011 | 3 | 42 | 4.40039 | 1.919937 | 1.754154 | 2.738e-09 | 7.41222 | 9.874e-09
2018-04-12 14:28 | 241118.4 | 960.0003 | 3 | 42 | 4.400349 | 1.608335 | 1.81276 | 2.738e-09 | 7.670108 | 9.874e-09
2018-04-12 14:30 | 241238.4 | 1080.0019 | 3 | 42 | 4.400346 | 1.357805 | 1.862049 | 2.738e-09 | 7.886998 | 9.874e-09
2018-04-12 14:32 | 241358.4 | 1200.0002 | 3 | 42 | 4.400348 | 1.155796 | 1.903821 | 2.738e-09 | 8.070808 | 9.874e-09
2018-04-12 14:34 | 241478.4 | 1320.0008 | 3 | 42 | 4.400365 | 0.9923687 | 1.939514 | 2.738e-09 | 8.227871 | 9.874e-09
2018-04-12 14:36 | 241598.4 | 1440.0009 | 3 | 42 | 4.40033 | 0.8587399 | 1.970283 | 2.738e-09 | 8.363263 | 9.874e-09
2018-04-12 14:38 | 241718.4 | 1560 | 3 | 42 | 4.400278 | 0.7497005 | 1.997041 | 2.738e-09 | 8.481008 | 9.874e-09
2018-04-12 14:40 | 241838.4 | 1680.001 | 3 | 42 | 4.400324 | 0.661623 | 2.02052 | 2.738e-09 | 8.584322 | 9.874e-09
2018-04-12 14:40 | 241852.8 | 1694.4752 | 3 | 42 | 4.400326 | 0.6519985 | 2.02316 | 2.738e-09 | 8.595937 | 9.874e-09
2018-04-12 14:42 | 241972.9 | 119.9999 | 4 | 42 | 4.33329 | 0 | 2.02316 | 2.738e-09 | 8.595937 | 9.874e-09
2018-04-12 14:44 | 242092.9 | 240.0007 | 4 | 42 | 4.325877 | 0 | 2.02316 | 2.738e-09 | 8.595937 | 9.874e-09
2018-04-12 14:45 | 242152.9 | 300.002 | 4 | 42 | 4.323032 | 0 | 2.02316 | 2.738e-09 | 8.595937 | 9.874e-09
2018-04-12 14:47 | 242273 | 120.0018 | 5 | 42 | 3.982146 | -3.260042 | 2.02316 | 0.1086492 | 8.595937 | 0.4377878
2018-04-12 14:49 | 242393 | 240.001 | 5 | 42 | 3.91244 | -3.259881 | 2.02316 | 0.2172972 | 8.595937 | 0.8666065
2018-04-12 14:51 | 242513 | 360.0018 | 5 | 42 | 3.847882 | -3.25983 | 2.02316 | 0.3259455 | 8.595937 | 1.288128
2018-04-12 14:53 | 242633 | 480.0002 | 5 | 42 | 3.789618 | -3.259856 | 2.02316 | 0.4346024 | 8.595937 | 1.703002
2018-04-12 14:55 | 242753 | 600.0001 | 5 | 42 | 3.73785 | -3.259809 | 2.02316 | 0.543259 | 8.595937 | 2.111901
2018-04-12 14:57 | 242873 | 720.0027 | 5 | 42 | 3.691986 | -3.259822 | 2.02316 | 0.6519166 | 8.595937 | 2.515505
2018-04-12 14:59 | 242993 | 840.0001 | 5 | 42 | 3.651278 | -3.260224 | 2.02316 | 0.7605689 | 8.595937 | 2.914393
2018-04-12 15:01 | 243113 | 960.0003 | 5 | 42 | 3.615098 | -3.259818 | 2.02316 | 0.8692281 | 8.595937 | 3.309135
2018-04-12 15:03 | 243233 | 1080.0011 | 5 | 42 | 3.583136 | -3.259853 | 2.02316 | 0.9778864 | 8.595937 | 3.70017
2018-04-12 15:05 | 243353 | 1200.001 | 5 | 42 | 3.555354 | -3.259825 | 2.02316 | 1.086536 | 8.595937 | 4.087929
2018-04-12 15:07 | 243473 | 1320.0011 | 5 | 42 | 3.531243 | -3.26017 | 2.02316 | 1.195196 | 8.595937 | 4.472916
2018-04-12 15:09 | 243593 | 1440.0011 | 5 | 42 | 3.509993 | -3.259856 | 2.02316 | 1.303852 | 8.595937 | 4.855432
2018-04-12 15:11 | 243713 | 1560.0002 | 5 | 42 | 3.489677 | -3.260116 | 2.02316 | 1.412498 | 8.595937 | 5.235676
2018-04-12 15:13 | 243833 | 1680.0011 | 5 | 42 | 3.468217 | -3.25978 | 2.02316 | 1.52115 | 8.595937 | 5.613696
2018-04-12 15:15 | 243953 | 1800.0011 | 5 | 42 | 3.442122 | -3.260214 | 2.02316 | 1.62981 | 8.595937 | 5.989195
2018-04-12 15:17 | 244073 | 1920.0011 | 5 | 42 | 3.40476 | -3.260273 | 2.02316 | 1.738459 | 8.595937 | 6.361293
2018-04-12 15:19 | 244193 | 2040.0002 | 5 | 42 | 3.345941 | -3.260216 | 2.02316 | 1.847115 | 8.595937 | 6.728339
2018-04-12 15:21 | 244313 | 2160.0002 | 5 | 42 | 3.214419 | -3.259846 | 2.02316 | 1.955768 | 8.595937 | 7.085982
2018-04-12 15:22 | 244381.7 | 2228.7673 | 5 | 42 | 2.999986 | -3.260056 | 2.02316 | 2.01803 | 8.595937 | 7.280523
2018-04-12 15:24 | 244501.8 | 119.9999 | 6 | 42 | 3.55048 | 0 | 2.02316 | 2.01803 | 8.595937 | 7.280523
2018-04-12 15:26 | 244621.8 | 239.9999 | 6 | 42 | 3.593898 | 0 | 2.02316 | 2.01803 | 8.595937 | 7.280523
2018-04-12 15:27 | 244681.8 | 300.0015 | 6 | 42 | 3.60752 | 0 | 2.02316 | 2.01803 | 8.595937 | 7.280523
2018-04-12 15:27 | 244681.8 | 0.0023 | 7 | 43 | 3.607601 | 0 | 0 | 0 | 0 | 0
2018-04-12 15:29 | 244801.9 | 120.0001 | 2 | 43 | 4.098209 | 4.88982 | 0.1623008 | 2.061e-09 | 0.6573356 | 7.434e-09
2018-04-12 15:31 | 244921.9 | 240.0002 | 2 | 43 | 4.147555 | 4.889887 | 0.3252885 | 2.061e-09 | 1.329571 | 7.434e-09
2018-04-12 15:33 | 245041.9 | 360.0001 | 2 | 43 | 4.184009 | 4.890137 | 0.4882725 | 2.061e-09 | 2.008623 | 7.434e-09
2018-04-12 15:35 | 245161.9 | 480.0011 | 2 | 43 | 4.200377 | 4.629211 | 0.6488648 | 2.061e-09 | 2.682538 | 7.434e-09
2018-04-12 15:37 | 245281.9 | 600.001 | 2 | 43 | 4.200362 | 4.183067 | 0.7956646 | 2.061e-09 | 3.299153 | 7.434e-09
2018-04-12 15:39 | 245401.9 | 720.001 | 2 | 43 | 4.2004 | 3.745171 | 0.9278097 | 2.061e-09 | 3.854211 | 7.434e-09
2018-04-12 15:41 | 245521.9 | 840.001 | 2 | 43 | 4.200377 | 3.305708 | 1.045303 | 2.061e-09 | 4.347727 | 7.434e-09
2018-04-12 15:42 | 245534.4 | 852.5728 | 2 | 43 | 4.20037 | 3.259993 | 1.056763 | 2.061e-09 | 4.395863 | 7.434e-09
2018-04-12 15:44 | 245654.5 | 120.0002 | 3 | 43 | 4.236647 | 3.259985 | 1.164974 | 2.061e-09 | 4.85219 | 7.434e-09
2018-04-12 15:46 | 245774.5 | 240.0011 | 3 | 43 | 4.2809 | 3.259838 | 1.273623 | 2.061e-09 | 5.314848 | 7.434e-09
2018-04-12 15:48 | 245894.5 | 360.0003 | 3 | 43 | 4.330449 | 3.259762 | 1.382276 | 2.061e-09 | 5.782624 | 7.434e-09
2018-04-12 15:50 | 246014.5 | 480.0002 | 3 | 43 | 4.384641 | 3.259813 | 1.49093 | 2.061e-09 | 6.256055 | 7.434e-09
2018-04-12 15:52 | 246134.5 | 600.0002 | 3 | 43 | 4.40039 | 2.79443 | 1.593532 | 2.061e-09 | 6.707305 | 7.434e-09
2018-04-12 15:54 | 246254.5 | 720.0003 | 3 | 43 | 4.400392 | 2.308262 | 1.678265 | 2.061e-09 | 7.08016 | 7.434e-09
2018-04-12 15:56 | 246374.5 | 840.0019 | 3 | 43 | 4.400389 | 1.918911 | 1.748452 | 2.061e-09 | 7.389009 | 7.434e-09
2018-04-12 15:58 | 246494.5 | 960.0003 | 3 | 43 | 4.400387 | 1.607098 | 1.807009 | 2.061e-09 | 7.646681 | 7.434e-09
2018-04-12 16:00 | 246614.5 | 1080.0011 | 3 | 43 | 4.400365 | 1.356037 | 1.856236 | 2.061e-09 | 7.863298 | 7.434e-09
2018-04-12 16:02 | 246734.5 | 1200.0009 | 3 | 43 | 4.400356 | 1.153748 | 1.897935 | 2.061e-09 | 8.046789 | 7.434e-09
2018-04-12 16:04 | 246854.5 | 1320.0019 | 3 | 43 | 4.400339 | 0.9898891 | 1.933557 | 2.061e-09 | 8.203537 | 7.434e-09
2018-04-12 16:06 | 246974.5 | 1440.001 | 3 | 43 | 4.400335 | 0.8570061 | 1.964255 | 2.061e-09 | 8.338621 | 7.434e-09
2018-04-12 16:08 | 247094.5 | 1560.0019 | 3 | 43 | 4.40029 | 0.7481995 | 1.990952 | 2.061e-09 | 8.456097 | 7.434e-09
2018-04-12 16:10 | 247214.5 | 1680.0007 | 3 | 43 | 4.400298 | 0.6593513 | 2.014373 | 2.061e-09 | 8.559155 | 7.434e-09
2018-04-12 16:10 | 247225 | 1690.5217 | 3 | 43 | 4.400274 | 0.6519966 | 2.016291 | 2.061e-09 | 8.567594 | 7.434e-09
2018-04-12 16:12 | 247345 | 120.0006 | 4 | 43 | 4.333038 | 0 | 2.016292 | 2.061e-09 | 8.567598 | 7.434e-09
2018-04-12 16:14 | 247465 | 240 | 4 | 43 | 4.325568 | 0 | 2.016292 | 2.061e-09 | 8.567598 | 7.434e-09
2018-04-12 16:15 | 247525 | 300.0014 | 4 | 43 | 4.322702 | 0 | 2.016292 | 2.061e-09 | 8.567598 | 7.434e-09
2018-04-12 16:17 | 247645.1 | 120.002 | 5 | 43 | 3.980986 | -3.259895 | 2.016292 | 0.1086569 | 8.567598 | 0.4377091
2018-04-12 16:19 | 247765.1 | 240.0019 | 5 | 43 | 3.911005 | -3.260044 | 2.016292 | 0.2173135 | 8.567598 | 0.8664216
2018-04-12 16:21 | 247885.1 | 360.001 | 5 | 43 | 3.846255 | -3.260126 | 2.016292 | 0.3259547 | 8.567598 | 1.28775
2018-04-12 16:23 | 248005.1 | 480.001 | 5 | 43 | 3.787954 | -3.259892 | 2.016292 | 0.4346271 | 8.567598 | 1.702503
2018-04-12 16:25 | 248125.1 | 600.0002 | 5 | 43 | 3.736203 | -3.25982 | 2.016292 | 0.5432593 | 8.567598 | 2.111129
2018-04-12 16:27 | 248245.1 | 720.001 | 5 | 43 | 3.690436 | -3.259902 | 2.016292 | 0.6519184 | 8.567598 | 2.514565
2018-04-12 16:29 | 248365.1 | 840.0018 | 5 | 43 | 3.649813 | -3.259874 | 2.016292 | 0.7605998 | 8.567598 | 2.913393
2018-04-12 16:31 | 248485.1 | 960.0009 | 5 | 43 | 3.613702 | -3.259948 | 2.016292 | 0.8692445 | 8.567598 | 3.307925
2018-04-12 16:33 | 248605.1 | 1080.0003 | 5 | 43 | 3.581801 | -3.260229 | 2.016292 | 0.9779071 | 8.567598 | 3.69883
2018-04-12 16:35 | 248725.1 | 1200.0002 | 5 | 43 | 3.554145 | -3.260254 | 2.016292 | 1.086565 | 8.567598 | 4.086483
2018-04-12 16:37 | 248845.1 | 1320.0019 | 5 | 43 | 3.530142 | -3.259785 | 2.016292 | 1.195227 | 8.567598 | 4.471348
2018-04-12 16:39 | 248965.1 | 1440.0003 | 5 | 43 | 3.50881 | -3.259841 | 2.016292 | 1.303887 | 8.567598 | 4.853754
2018-04-12 16:41 | 249085.1 | 1560.0018 | 5 | 43 | 3.488487 | -3.259835 | 2.016292 | 1.412545 | 8.567598 | 5.233912
2018-04-12 16:43 | 249205.1 | 1680.0002 | 5 | 43 | 3.466811 | -3.25983 | 2.016292 | 1.5212 | 8.567598 | 5.6118
2018-04-12 16:45 | 249325.1 | 1800.001 | 5 | 43 | 3.43949 | -3.259872 | 2.016292 | 1.629853 | 8.567598 | 5.987066
2018-04-12 16:47 | 249445.1 | 1920.0003 | 5 | 43 | 3.401211 | -3.259866 | 2.016292 | 1.738499 | 8.567598 | 6.358822
2018-04-12 16:49 | 249565.1 | 2040.0005 | 5 | 43 | 3.340238 | -3.259967 | 2.016292 | 1.84714 | 8.567598 | 6.725337
2018-04-12 16:51 | 249685.1 | 2160.0003 | 5 | 43 | 3.199121 | -3.259975 | 2.016292 | 1.955808 | 8.567598 | 7.082036
2018-04-12 16:52 | 249746.4 | 2221.2761 | 5 | 43 | 2.999984 | -3.260137 | 2.016292 | 2.011292 | 8.567598 | 7.254816
2018-04-12 16:54 | 249866.4 | 120.0001 | 6 | 43 | 3.55243 | 0 | 2.016292 | 2.011292 | 8.567598 | 7.254816
2018-04-12 16:56 | 249986.4 | 240.0001 | 6 | 43 | 3.595663 | 0 | 2.016292 | 2.011292 | 8.567598 | 7.254816
2018-04-12 16:57 | 250046.4 | 300.0032 | 6 | 43 | 3.609204 | 0 | 2.016292 | 2.011292 | 8.567598 | 7.254816
2018-04-12 16:57 | 250046.4 | 0.0024 | 7 | 44 | 3.609369 | 0 | 0 | 0 | 0 | 0
2018-04-12 16:59 | 250166.5 | 120.0002 | 2 | 44 | 4.099991 | 4.890228 | 0.1623015 | 1.324e-09 | 0.6576331 | 4.779e-09
2018-04-12 17:01 | 250286.5 | 240.0002 | 2 | 44 | 4.149106 | 4.889881 | 0.3252959 | 1.324e-09 | 1.330167 | 4.779e-09
2018-04-12 17:03 | 250406.5 | 360.0002 | 2 | 44 | 4.185545 | 4.889927 | 0.4882846 | 1.324e-09 | 2.009483 | 4.779e-09
2018-04-12 17:05 | 250526.5 | 480.0018 | 2 | 44 | 4.200369 | 4.609377 | 0.648484 | 1.324e-09 | 2.681863 | 4.779e-09
2018-04-12 17:07 | 250646.5 | 600.0002 | 2 | 44 | 4.200374 | 4.166191 | 0.7946885 | 1.324e-09 | 3.295977 | 4.779e-09
2018-04-12 17:09 | 250766.5 | 720.0003 | 2 | 44 | 4.200388 | 3.728354 | 0.9262384 | 1.324e-09 | 3.848536 | 4.779e-09
2018-04-12 17:11 | 250886.5 | 840.0002 | 2 | 44 | 4.200348 | 3.290276 | 1.043178 | 1.324e-09 | 4.339728 | 4.779e-09
2018-04-12 17:11 | 250895 | 848.5225 | 2 | 44 | 4.200377 | 3.259983 | 1.05095 | 1.324e-09 | 4.372373 | 4.779e-09
2018-04-12 17:13 | 251015.1 | 120.0002 | 3 | 44 | 4.236632 | 3.259935 | 1.159166 | 1.324e-09 | 4.828718 | 4.779e-09
2018-04-12 17:15 | 251135.1 | 240.0003 | 3 | 44 | 4.28094 | 3.259937 | 1.26782 | 1.324e-09 | 5.2914 | 4.779e-09
2018-04-12 17:17 | 251255.1 | 360.0009 | 3 | 44 | 4.33068 | 3.259918 | 1.376477 | 1.324e-09 | 5.759215 | 4.779e-09
2018-04-12 17:19 | 251375.1 | 480.0009 | 3 | 44 | 4.384898 | 3.260019 | 1.485124 | 1.324e-09 | 6.232635 | 4.779e-09
2018-04-12 17:21 | 251495.1 | 600.0003 | 3 | 44 | 4.400393 | 2.792179 | 1.587663 | 1.324e-09 | 6.683616 | 4.779e-09
2018-04-12 17:23 | 251615.1 | 720.0003 | 3 | 44 | 4.400364 | 2.306368 | 1.672331 | 1.324e-09 | 7.056188 | 4.779e-09
2018-04-12 17:25 | 251735.1 | 840.0003 | 3 | 44 | 4.400366 | 1.918198 | 1.74249 | 1.324e-09 | 7.364912 | 4.779e-09
2018-04-12 17:27 | 251855.1 | 960.0007 | 3 | 44 | 4.400375 | 1.607208 | 1.801046 | 1.324e-09 | 7.622579 | 4.779e-09
2018-04-12 17:29 | 251975.1 | 1080.001 | 3 | 44 | 4.400336 | 1.356363 | 1.850279 | 1.324e-09 | 7.839222 | 4.779e-09
2018-04-12 17:31 | 252095.1 | 1200.0009 | 3 | 44 | 4.400345 | 1.15399 | 1.891996 | 1.324e-09 | 8.022793 | 4.779e-09
2018-04-12 17:33 | 252215.1 | 1320.0009 | 3 | 44 | 4.400345 | 0.99016 | 1.92764 | 1.324e-09 | 8.179641 | 4.779e-09
2018-04-12 17:35 | 252335.1 | 1440.001 | 3 | 44 | 4.400308 | 0.8565369 | 1.958346 | 1.324e-09 | 8.314756 | 4.779e-09
2018-04-12 17:37 | 252455.1 | 1560.0002 | 3 | 44 | 4.400292 | 0.7483616 | 1.985041 | 1.324e-09 | 8.432222 | 4.779e-09
2018-04-12 17:39 | 252575.1 | 1680.0035 | 3 | 44 | 4.400301 | 0.6595211 | 2.008468 | 1.324e-09 | 8.535307 | 4.779e-09
2018-04-12 17:39 | 252586.4 | 1691.3649 | 3 | 44 | 4.400296 | 0.6519966 | 2.010537 | 1.324e-09 | 8.544414 | 4.779e-09
2018-04-12 17:41 | 252706.5 | 120.0016 | 4 | 44 | 4.332886 | 0 | 2.010539 | 1.324e-09 | 8.54442 | 4.779e-09
2018-04-12 17:43 | 252826.5 | 239.9999 | 4 | 44 | 4.325416 | 0 | 2.010539 | 1.324e-09 | 8.54442 | 4.779e-09
2018-04-12 17:44 | 252886.5 | 300.002 | 4 | 44 | 4.322542 | 0 | 2.010539 | 1.324e-09 | 8.54442 | 4.779e-09
2018-04-12 17:46 | 253006.5 | 120.0007 | 5 | 44 | 3.980386 | -3.259887 | 2.010539 | 0.1086355 | 8.54442 | 0.4375679
2018-04-12 17:48 | 253126.5 | 240.0002 | 5 | 44 | 3.910207 | -3.260266 | 2.010539 | 0.2173093 | 8.54442 | 0.8662714
2018-04-12 17:50 | 253246.5 | 360.0009 | 5 | 44 | 3.845418 | -3.259912 | 2.010539 | 0.3259562 | 8.54442 | 1.287532
2018-04-12 17:52 | 253366.5 | 480.0017 | 5 | 44 | 3.787013 | -3.259864 | 2.010539 | 0.4346142 | 8.54442 | 1.702135
2018-04-12 17:54 | 253486.5 | 600.0009 | 5 | 44 | 3.735188 | -3.259892 | 2.010539 | 0.5432908 | 8.54442 | 2.110821
2018-04-12 17:56 | 253606.5 | 720.0008 | 5 | 44 | 3.689325 | -3.259923 | 2.010539 | 0.6519478 | 8.54442 | 2.514134
2018-04-12 17:58 | 253726.5 | 840.0005 | 5 | 44 | 3.648634 | -3.259988 | 2.010539 | 0.7606056 | 8.54442 | 2.912752
2018-04-12 18:00 | 253846.5 | 960.0009 | 5 | 44 | 3.612466 | -3.259835 | 2.010539 | 0.8692704 | 8.54442 | 3.307227
2018-04-12 18:02 | 253966.5 | 1080.0017 | 5 | 44 | 3.580594 | -3.260103 | 2.010539 | 0.977927 | 8.54442 | 3.697974
2018-04-12 18:04 | 254086.5 | 1200.0009 | 5 | 44 | 3.552946 | -3.259887 | 2.010539 | 1.086585 | 8.54442 | 4.085497
2018-04-12 18:06 | 254206.5 | 1320.0018 | 5 | 44 | 3.528975 | -3.259829 | 2.010539 | 1.195242 | 8.54442 | 4.470216
2018-04-12 18:08 | 254326.5 | 1440.0018 | 5 | 44 | 3.507732 | -3.259916 | 2.010539 | 1.303907 | 8.54442 | 4.852519
2018-04-12 18:10 | 254446.5 | 1560.001 | 5 | 44 | 3.487329 | -3.260017 | 2.010539 | 1.412552 | 8.54442 | 5.232513
2018-04-12 18:12 | 254566.5 | 1680.001 | 5 | 44 | 3.46549 | -3.259996 | 2.010539 | 1.52123 | 8.54442 | 5.610349
2018-04-12 18:14 | 254686.5 | 1800.0007 | 5 | 44 | 3.438696 | -3.259883 | 2.010539 | 1.629894 | 8.54442 | 5.985533
2018-04-12 18:16 | 254806.5 | 1920.0007 | 5 | 44 | 3.399706 | -3.259801 | 2.010539 | 1.738547 | 8.54442 | 6.357192
2018-04-12 18:18 | 254926.5 | 2040.0018 | 5 | 44 | 3.33715 | -3.259851 | 2.010539 | 1.847207 | 8.54442 | 6.723539
2018-04-12 18:20 | 255046.5 | 2160.0011 | 5 | 44 | 3.188162 | -3.260023 | 2.010539 | 1.955864 | 8.54442 | 7.079567
2018-04-12 18:21 | 255102.5 | 2215.9561 | 5 | 44 | 2.999984 | -3.259869 | 2.010539 | 2.006514 | 8.54442 | 7.236922
2018-04-12 18:23 | 255222.6 | 120.0007 | 6 | 44 | 3.552897 | 0 | 2.010539 | 2.006514 | 8.54442 | 7.236922
2018-04-12 18:25 | 255342.5 | 239.9999 | 6 | 44 | 3.59624 | 0 | 2.010539 | 2.006514 | 8.54442 | 7.236922
2018-04-12 18:26 | 255402.6 | 300.0022 | 6 | 44 | 3.609849 | 0 | 2.010539 | 2.006514 | 8.54442 | 7.236922
2018-04-12 18:26 | 255402.6 | 0.0024 | 7 | 45 | 3.61 | 0 | 0 | 0 | 0 | 0
2018-04-12 18:28 | 255522.6 | 120.0001 | 2 | 45 | 4.100631 | 4.89003 | 0.1623122 | 0 | 0.6577666 | 0
2018-04-12 18:30 | 255642.6 | 240.0009 | 2 | 45 | 4.149918 | 4.890186 | 0.3253223 | 0 | 1.330485 | 0
2018-04-12 18:32 | 255762.6 | 360.0002 | 2 | 45 | 4.186425 | 4.889919 | 0.4883168 | 0 | 2.00996 | 0
2018-04-12 18:34 | 255882.6 | 480.0006 | 2 | 45 | 4.200382 | 4.598589 | 0.6482689 | 0 | 2.681363 | 0
2018-04-12 18:36 | 256002.6 | 600.0009 | 2 | 45 | 4.20037 | 4.156345 | 0.7941226 | 0 | 3.294003 | 0
2018-04-12 18:38 | 256122.6 | 720.001 | 2 | 45 | 4.200377 | 3.717581 | 0.9253631 | 0 | 3.845263 | 0
2018-04-12 18:40 | 256242.6 | 840.0011 | 2 | 45 | 4.200371 | 3.280096 | 1.041974 | 0 | 4.335073 | 0
2018-04-12 18:40 | 256248.2 | 845.5681 | 2 | 45 | 4.200389 | 3.259998 | 1.04703 | 0 | 4.35631 | 0
2018-04-12 18:42 | 256368.2175 | 120.0002 | 3 | 45 | 4.236725 | 3.259977 | 1.155252 | 0 | 4.812683 | 0
2018-04-12 18:44 | 256488.2175 | 240.0002 | 3 | 45 | 4.281132 | 3.259878 | 1.263916 | 0 | 5.275426 | 0
2018-04-12 18:46 | 256608.2186 | 360.0013 | 3 | 45 | 4.330784 | 3.259916 | 1.372553 | 0 | 5.743169 | 0
2018-04-12 18:48 | 256728.2183 | 480.001 | 3 | 45 | 4.385077 | 3.259991 | 1.481211 | 0 | 6.216655 | 0
2018-04-12 18:50 | 256848.2183 | 600.001 | 3 | 45 | 4.400393 | 2.788357 | 1.58367 | 0 | 6.667291 | 0
2018-04-12 18:52 | 256968.2174 | 720.0001 | 3 | 45 | 4.400374 | 2.302696 | 1.668226 | 0 | 7.039368 | 0
2018-04-12 18:54 | 257088.2174 | 840.0001 | 3 | 45 | 4.400375 | 1.914307 | 1.738264 | 0 | 7.347562 | 0
2018-04-12 18:56 | 257208.2174 | 960.0001 | 3 | 45 | 4.400395 | 1.603821 | 1.796683 | 0 | 7.604626 | 0
2018-04-12 18:58 | 257328.2179 | 1080.0006 | 3 | 45 | 4.400365 | 1.353237 | 1.845806 | 0 | 7.820784 | 0
2018-04-12 19:00 | 257448.2191 | 1200.0018 | 3 | 45 | 4.400354 | 1.151157 | 1.887422 | 0 | 8.003908 | 0
2018-04-12 19:02 | 257568.2206 | 1320.0033 | 3 | 45 | 4.40033 | 0.987215 | 1.922976 | 0 | 8.16036 | 0
2018-04-12 19:04 | 257688.2184 | 1440.0011 | 3 | 45 | 4.400359 | 0.8555641 | 1.953605 | 0 | 8.29514 | 0
2018-04-12 19:06 | 257808.2173 | 1560 | 3 | 45 | 4.400298 | 0.7466049 | 1.980244 | 0 | 8.412359 | 0
2018-04-12 19:08 | 257928.2183 | 1680.001 | 3 | 45 | 4.400287 | 0.6578789 | 2.003616 | 0 | 8.515203 | 0
2018-04-12 19:08 | 257937.7397 | 1689.5224 | 3 | 45 | 4.4003 | 0.6519871 | 2.005349 | 0 | 8.52283 | 0
2018-04-12 19:10 | 258057.8 | 120 | 4 | 45 | 4.332738 | 0 | 2.005349 | 0 | 8.52283 | 0
2018-04-12 19:12 | 258177.8 | 240.0003 | 4 | 45 | 4.32518 | 0 | 2.005349 | 0 | 8.52283 | 0
2018-04-12 19:13 | 258237.8 | 300.0038 | 4 | 45 | 4.322286 | 0 | 2.005349 | 0 | 8.52283 | 0
2018-04-12 19:15 | 258357.9 | 120.0011 | 5 | 45 | 3.978806 | -3.259935 | 2.005349 | 0.1086558 | 8.52283 | 0.4375016
2018-04-12 19:17 | 258477.9 | 240.0011 | 5 | 45 | 3.908436 | -3.259981 | 2.005349 | 0.2173145 | 8.52283 | 0.8659606
2018-04-12 19:19 | 258597.9 | 360.0011 | 5 | 45 | 3.843483 | -3.259916 | 2.005349 | 0.3259766 | 8.52283 | 1.287076
2018-04-12 19:21 | 258717.9 | 480.001 | 5 | 45 | 3.785145 | -3.259933 | 2.005349 | 0.4346214 | 8.52283 | 1.70142
2018-04-12 19:23 | 258837.9 | 600.0018 | 5 | 45 | 3.733342 | -3.259879 | 2.005349 | 0.5432867 | 8.52283 | 2.109864
2018-04-12 19:25 | 258957.9 | 720.0019 | 5 | 45 | 3.687487 | -3.259916 | 2.005349 | 0.6519501 | 8.52283 | 2.513
2018-04-12 19:27 | 259077.9 | 840.0011 | 5 | 45 | 3.646822 | -3.260182 | 2.005349 | 0.7606136 | 8.52283 | 2.911444
2018-04-12 19:29 | 259197.9 | 960.0019 | 5 | 45 | 3.610867 | -3.259829 | 2.005349 | 0.8692806 | 8.52283 | 3.305739
2018-04-12 19:31 | 259317.9 | 1080.0003 | 5 | 45 | 3.57919 | -3.259942 | 2.005349 | 0.9779415 | 8.52283 | 3.69634
2018-04-12 19:33 | 259437.9 | 1200.001 | 5 | 45 | 3.551607 | -3.25985 | 2.005349 | 1.086598 | 8.52283 | 4.083704
2018-04-12 19:35 | 259557.9 | 1320.0011 | 5 | 45 | 3.527782 | -3.259872 | 2.005349 | 1.195263 | 8.52283 | 4.468316
2018-04-12 19:37 | 259677.9 | 1440.0003 | 5 | 45 | 3.506536 | -3.260028 | 2.005349 | 1.303919 | 8.52283 | 4.850459
2018-04-12 19:39 | 259797.9 | 1560.0018 | 5 | 45 | 3.486184 | -3.259887 | 2.005349 | 1.412566 | 8.52283 | 5.230329
2018-04-12 19:41 | 259917.9 | 1680.0003 | 5 | 45 | 3.464298 | -3.259921 | 2.005349 | 1.521232 | 8.52283 | 5.608
2018-04-12 19:43 | 260037.9 | 1800.0003 | 5 | 45 | 3.437059 | -3.259953 | 2.005349 | 1.6299 | 8.52283 | 5.983046
2018-04-12 19:45 | 260157.9 | 1920.001 | 5 | 45 | 3.397412 | -3.260282 | 2.005349 | 1.73856 | 8.52283 | 6.354519
2018-04-12 19:47 | 260277.9 | 2040.0018 | 5 | 45 | 3.333181 | -3.259793 | 2.005349 | 1.847221 | 8.52283 | 6.72055
2018-04-12 19:49 | 260397.9 | 2160.001 | 5 | 45 | 3.176729 | -3.259925 | 2.005349 | 1.955873 | 8.52283 | 7.075846
2018-04-12 19:50 | 260449.1 | 2211.2008 | 5 | 45 | 2.99997 | -3.259832 | 2.005349 | 2.002242 | 8.52283 | 7.219553
2018-04-12 19:52 | 260569.1 | 120.0004 | 6 | 45 | 3.554575 | 0 | 2.005349 | 2.002242 | 8.52283 | 7.219553
2018-04-12 19:54 | 260689.1 | 240 | 6 | 45 | 3.597714 | 0 | 2.005349 | 2.002242 | 8.52283 | 7.219553
2018-04-12 19:55 | 260749.1 | 300.0023 | 6 | 45 | 3.611227 | 0 | 2.005349 | 2.002242 | 8.52283 | 7.219553
2018-04-12 19:55 | 260749.1 | 0.0023 | 7 | 46 | 3.611285 | 0 | 0 | 0 | 0 | 0
2018-04-12 19:57 | 260869.2 | 120.0022 | 2 | 46 | 4.102085 | 4.890091 | 0.1623366 | 0 | 0.6581064 | 0
2018-04-12 19:59 | 260989.2 | 240.0015 | 2 | 46 | 4.151128 | 4.889837 | 0.3253296 | 0 | 1.330972 | 0
2018-04-12 20:01 | 261109.2 | 360.0014 | 2 | 46 | 4.187607 | 4.889803 | 0.4883236 | 0 | 2.010644 | 0
2018-04-12 20:03 | 261229.2 | 480.0018 | 2 | 46 | 4.200384 | 4.582726 | 0.6479256 | 0 | 2.68065 | 0
2018-04-12 20:05 | 261349.2 | 600.001 | 2 | 46 | 4.200367 | 4.143042 | 0.793299 | 0 | 3.291273 | 0
2018-04-12 20:07 | 261469.2 | 720.0006 | 2 | 46 | 4.200373 | 3.70513 | 0.9241168 | 0 | 3.840757 | 0
2018-04-12 20:09 | 261589.2 | 840.0002 | 2 | 46 | 4.200371 | 3.269213 | 1.040339 | 0 | 4.328935 | 0
2018-04-12 20:09 | 261591.8 | 842.5816 | 2 | 46 | 4.200385 | 3.259989 | 1.042677 | 0 | 4.338756 | 0
2018-04-12 20:11 | 261711.8 | 120.001 | 3 | 46 | 4.23658 | 3.259916 | 1.150892 | 0 | 4.795096 | 0
2018-04-12 20:13 | 261831.8 | 240.0018 | 3 | 46 | 4.280979 | 3.25983 | 1.259562 | 0 | 5.257845 | 0
2018-04-12 20:15 | 261951.8 | 360.0018 | 3 | 46 | 4.330813 | 3.25988 | 1.368219 | 0 | 5.725655 | 0
2018-04-12 20:17 | 262071.8 | 480.001 | 3 | 46 | 4.386386 | 3.259836 | 1.476868 | 0 | 6.199222 | 0
2018-04-12 20:19 | 262191.8 | 600.0002 | 3 | 46 | 4.400379 | 2.778555 | 1.578977 | 0 | 6.648356 | 0
2018-04-12 20:21 | 262311.8 | 720.0018 | 3 | 46 | 4.400389 | 2.29842 | 1.663289 | 0 | 7.019359 | 0
2018-04-12 20:23 | 262431.8 | 840.001 | 3 | 46 | 4.400366 | 1.91268 | 1.73323 | 0 | 7.327126 | 0
2018-04-12 20:25 | 262551.8 | 960.0006 | 3 | 46 | 4.400353 | 1.603249 | 1.791645 | 0 | 7.584174 | 0
2018-04-12 20:27 | 262671.8 | 1080.001 | 3 | 46 | 4.400378 | 1.354773 | 1.840797 | 0 | 7.800461 | 0
2018-04-12 20:29 | 262791.8 | 1200.0007 | 3 | 46 | 4.400342 | 1.152863 | 1.882471 | 0 | 7.983843 | 0
2018-04-12 20:31 | 262911.8 | 1320.0002 | 3 | 46 | 4.400343 | 0.9898052 | 1.918094 | 0 | 8.140594 | 0
2018-04-12 20:33 | 263031.8 | 1440.0002 | 3 | 46 | 4.400368 | 0.857872 | 1.948807 | 0 | 8.275743 | 0
2018-04-12 20:35 | 263151.8 | 1560.001 | 3 | 46 | 4.400343 | 0.7500725 | 1.975533 | 0 | 8.393345 | 0
2018-04-12 20:37 | 263271.8 | 1680.0007 | 3 | 46 | 4.40034 | 0.6613541 | 1.999 | 0 | 8.496609 | 0
2018-04-12 20:37 | 263285.8 | 1693.9848 | 3 | 46 | 4.400312 | 0.6519928 | 2.001551 | 0 | 8.507833 | 0
2018-04-12 20:39 | 263405.8 | 120.0007 | 4 | 46 | 4.332518 | 0 | 2.001551 | 0 | 8.507833 | 0
2018-04-12 20:41 | 263525.8 | 240.002 | 4 | 46 | 4.324928 | 0 | 2.001551 | 0 | 8.507833 | 0
2018-04-12 20:42 | 263585.8 | 300.0014 | 4 | 46 | 4.322012 | 0 | 2.001551 | 0 | 8.507833 | 0
2018-04-12 20:44 | 263705.9 | 120.0018 | 5 | 46 | 3.977901 | -3.259939 | 2.001551 | 0.1086434 | 8.507833 | 0.4373614
2018-04-12 20:46 | 263825.9 | 240.001 | 5 | 46 | 3.907348 | -3.259925 | 2.001551 | 0.2173161 | 8.507833 | 0.8657686
2018-04-12 20:48 | 263945.9 | 360.0015 | 5 | 46 | 3.84233 | -3.260154 | 2.001551 | 0.3259703 | 8.507833 | 1.286732
2018-04-12 20:50 | 264065.9 | 480.0017 | 5 | 46 | 3.783929 | -3.259881 | 2.001551 | 0.4346313 | 8.507833 | 1.701008
2018-04-12 20:52 | 264185.9 | 600.0015 | 5 | 46 | 3.732136 | -3.259979 | 2.001551 | 0.5432863 | 8.507833 | 2.10928
2018-04-12 20:54 | 264305.9 | 720.0007 | 5 | 46 | 3.686375 | -3.259887 | 2.001551 | 0.6519449 | 8.507833 | 2.512272
2018-04-12 20:56 | 264425.9 | 840.001 | 5 | 46 | 3.645802 | -3.259871 | 2.001551 | 0.7605927 | 8.507833 | 2.91054
2018-04-12 20:58 | 264545.9 | 960.0007 | 5 | 46 | 3.60981 | -3.259879 | 2.001551 | 0.8692614 | 8.507833 | 3.304728
2018-04-12 21:00 | 264665.9 | 1080.0018 | 5 | 46 | 3.578192 | -3.2599 | 2.001551 | 0.9779153 | 8.507833 | 3.695192
2018-04-12 21:02 | 264785.9 | 1200.0007 | 5 | 46 | 3.550722 | -3.259984 | 2.001551 | 1.086572 | 8.507833 | 4.082458
2018-04-12 21:04 | 264905.9 | 1320.0018 | 5 | 46 | 3.526824 | -3.259916 | 2.001551 | 1.195235 | 8.507833 | 4.466962
2018-04-12 21:06 | 265025.9 | 1440.0009 | 5 | 46 | 3.505725 | -3.259892 | 2.001551 | 1.30389 | 8.507833 | 4.849005
2018-04-12 21:08 | 265145.9 | 1560.0006 | 5 | 46 | 3.485312 | -3.260059 | 2.001551 | 1.412553 | 8.507833 | 5.228848
2018-04-12 21:10 | 265265.9 | 1680.0009 | 5 | 46 | 3.463373 | -3.259942 | 2.001551 | 1.521204 | 8.507833 | 5.606365
2018-04-12 21:12 | 265385.9 | 1800.0017 | 5 | 46 | 3.435992 | -3.259879 | 2.001551 | 1.629867 | 8.507833 | 5.981291
2018-04-12 21:14 | 265505.9 | 1920.0009 | 5 | 46 | 3.395988 | -3.259887 | 2.001551 | 1.738523 | 8.507833 | 6.35261
2018-04-12 21:16 | 265625.9 | 2040.001 | 5 | 46 | 3.330569 | -3.260038 | 2.001551 | 1.847188 | 8.507833 | 6.718451
2018-04-12 21:18 | 265745.9 | 2160.0015 | 5 | 46 | 3.168247 | -3.26008 | 2.001551 | 1.955847 | 8.507833 | 7.073263
2018-04-12 21:19 | 265793.6 | 2207.6808 | 5 | 46 | 2.999999 | -3.25995 | 2.001551 | 1.999018 | 8.507833 | 7.206826
2018-04-12 21:21 | 265913.6 | 120 | 6 | 46 | 3.555189 | 0 | 2.001551 | 1.999018 | 8.507833 | 7.206826
2018-04-12 21:23 | 266033.6 | 240.0017 | 6 | 46 | 3.59833 | 0 | 2.001551 | 1.999018 | 8.507833 | 7.206826
2018-04-12 21:24 | 266093.6 | 300.0023 | 6 | 46 | 3.61183 | 0 | 2.001551 | 1.999018 | 8.507833 | 7.206826
2018-04-12 21:24 | 266093.6 | 0.0024 | 7 | 47 | 3.611995 | 0 | 0 | 0 | 0 | 0
2018-04-12 21:26 | 266213.7 | 120.001 | 2 | 47 | 4.102673 | 4.889824 | 0.1623068 | 2.43e-10 | 0.6580887 | 8.79e-10
2018-04-12 21:28 | 266333.7 | 240.0002 | 2 | 47 | 4.15182 | 4.889843 | 0.3253008 | 2.43e-10 | 1.331066 | 8.79e-10
2018-04-12 21:30 | 266453.7 | 360.001 | 2 | 47 | 4.188368 | 4.890036 | 0.4882926 | 2.43e-10 | 2.010841 | 8.79e-10
2018-04-12 21:32 | 266573.7 | 480.0018 | 2 | 47 | 4.200393 | 4.572474 | 0.6476479 | 2.43e-10 | 2.679858 | 8.79e-10
2018-04-12 21:34 | 266693.7 | 600.001 | 2 | 47 | 4.200382 | 4.133175 | 0.7926821 | 2.43e-10 | 3.289057 | 8.79e-10
2018-04-12 21:36 | 266813.7 | 720.0015 | 2 | 47 | 4.200392 | 3.69681 | 0.9231952 | 2.43e-10 | 3.837261 | 8.79e-10
2018-04-12 21:38 | 266933.7 | 840.0018 | 2 | 47 | 4.20038 | 3.261835 | 1.039144 | 2.43e-10 | 4.324289 | 8.79e-10
2018-04-12 21:38 | 266934.2 | 840.5 | 2 | 47 | 4.200375 | 3.259977 | 1.039591 | 2.43e-10 | 4.326167 | 8.79e-10
2018-04-12 21:40 | 267054.2 | 120.0018 | 3 | 47 | 4.236731 | 3.259817 | 1.147809 | 2.43e-10 | 4.782527 | 8.79e-10
2018-04-12 21:42 | 267174.2 | 240.0007 | 3 | 47 | 4.281191 | 3.259924 | 1.25646 | 2.43e-10 | 5.245214 | 8.79e-10
2018-04-12 21:44 | 267294.2 | 360.0006 | 3 | 47 | 4.330895 | 3.259853 | 1.365124 | 2.43e-10 | 5.713079 | 8.79e-10
2018-04-12 21:46 | 267414.2 | 480.0017 | 3 | 47 | 4.385272 | 3.259819 | 1.473781 | 2.43e-10 | 6.186578 | 8.79e-10
2018-04-12 21:48 | 267534.2 | 600.0009 | 3 | 47 | 4.4004 | 2.787367 | 1.576178 | 2.43e-10 | 6.63695 | 8.79e-10
2018-04-12 21:50 | 267654.2 | 720.0009 | 3 | 47 | 4.400388 | 2.302347 | 1.66071 | 2.43e-10 | 7.008923 | 8.79e-10
2018-04-12 21:52 | 267774.2 | 840.0009 | 3 | 47 | 4.400394 | 1.914555 | 1.730742 | 2.43e-10 | 7.317089 | 8.79e-10
2018-04-12 21:54 | 267894.2 | 960.0007 | 3 | 47 | 4.400362 | 1.603506 | 1.789189 | 2.43e-10 | 7.574275 | 8.79e-10
2018-04-12 21:56 | 268014.2 | 1080.0006 | 3 | 47 | 4.400366 | 1.353931 | 1.838319 | 2.43e-10 | 7.790465 | 8.79e-10
2018-04-12 21:58 | 268134.2 | 1200.001 | 3 | 47 | 4.400321 | 1.151299 | 1.879958 | 2.43e-10 | 7.973692 | 8.79e-10
2018-04-12 22:00 | 268254.2 | 1320.0002 | 3 | 47 | 4.400344 | 0.9887924 | 1.915531 | 2.43e-10 | 8.130223 | 8.79e-10
2018-04-12 22:02 | 268374.2 | 1440.0018 | 3 | 47 | 4.40033 | 0.8560715 | 1.946196 | 2.43e-10 | 8.265163 | 8.79e-10
2018-04-12 22:04 | 268494.2 | 1560.0006 | 3 | 47 | 4.400285 | 0.7477036 | 1.972873 | 2.43e-10 | 8.38255 | 8.79e-10
2018-04-12 22:06 | 268614.2 | 1680.0018 | 3 | 47 | 4.400311 | 0.6598263 | 1.996297 | 2.43e-10 | 8.485621 | 8.79e-10
2018-04-12 22:06 | 268626.6 | 1692.3856 | 3 | 47 | 4.400334 | 0.651989 | 1.998554 | 2.43e-10 | 8.495552 | 8.79e-10
2018-04-12 22:08 | 268746.7 | 120.0007 | 4 | 47 | 4.332478 | 0 | 1.998554 | 2.43e-10 | 8.495552 | 8.79e-10
2018-04-12 22:10 | 268866.7 | 240.0003 | 4 | 47 | 4.324834 | 0 | 1.998554 | 2.43e-10 | 8.495552 | 8.79e-10
2018-04-12 22:11 | 268926.7 | 300.0021 | 4 | 47 | 4.321919 | 0 | 1.998554 | 2.43e-10 | 8.495552 | 8.79e-10
2018-04-12 22:13 | 269046.7 | 120.0014 | 5 | 47 | 3.977298 | -3.260009 | 1.998554 | 0.108653 | 8.495552 | 0.4373471
2018-04-12 22:15 | 269166.7 | 240.0009 | 5 | 47 | 3.906583 | -3.259872 | 1.998554 | 0.2173042 | 8.495552 | 0.8655932
2018-04-12 22:17 | 269286.7 | 360.0005 | 5 | 47 | 3.841423 | -3.259804 | 1.998554 | 0.3259523 | 8.495552 | 1.28644
2018-04-12 22:19 | 269406.7 | 480.0001 | 5 | 47 | 3.782972 | -3.259984 | 1.998554 | 0.4346011 | 8.495552 | 1.700567
2018-04-12 22:21 | 269526.7 | 600.0018 | 5 | 47 | 3.73114 | -3.259935 | 1.998554 | 0.5432578 | 8.495552 | 2.108739
2018-04-12 22:23 | 269646.7 | 720.0006 | 5 | 47 | 3.685298 | -3.25995 | 1.998554 | 0.6519125 | 8.495552 | 2.511601
2018-04-12 22:25 | 269766.7 | 840.0005 | 5 | 47 | 3.644697 | -3.259932 | 1.998554 | 0.7605675 | 8.495552 | 2.909777
2018-04-12 22:27 | 269886.7 | 960.0015 | 5 | 47 | 3.608734 | -3.259881 | 1.998554 | 0.8692246 | 8.495552 | 3.303805
2018-04-12 22:29 | 270006.7 | 1080.0006 | 5 | 47 | 3.577118 | -3.25999 | 1.998554 | 0.9778756 | 8.495552 | 3.694141
2018-04-12 22:31 | 270126.7 | 1200.0001 | 5 | 47 | 3.549695 | -3.260185 | 1.998554 | 1.08653 | 8.495552 | 4.081285
2018-04-12 22:33 | 270246.7 | 1320.0009 | 5 | 47 | 3.525962 | -3.260313 | 1.998554 | 1.195177 | 8.495552 | 4.465631
2018-04-12 22:35 | 270366.7 | 1440.0014 | 5 | 47 | 3.504804 | -3.259925 | 1.998554 | 1.303809 | 8.495552 | 4.847499
2018-04-12 22:37 | 270486.7 | 1560.0005 | 5 | 47 | 3.484422 | -3.259967 | 1.998554 | 1.412455 | 8.495552 | 5.227179
2018-04-12 22:39 | 270606.7 | 1680.0014 | 5 | 47 | 3.462249 | -3.259944 | 1.998554 | 1.521107 | 8.495552 | 5.604593
2018-04-12 22:41 | 270726.7 | 1800 | 5 | 47 | 3.43462 | -3.260074 | 1.998554 | 1.629758 | 8.495552 | 5.979343
2018-04-12 22:43 | 270846.7 | 1920 | 5 | 47 | 3.39404 | -3.259811 | 1.998554 | 1.738406 | 8.495552 | 6.35046
2018-04-12 22:45 | 270966.7 | 2040.0001 | 5 | 47 | 3.327169 | -3.260124 | 1.998554 | 1.847059 | 8.495552 | 6.715983
2018-04-12 22:47 | 271086.7 | 2160.0009 | 5 | 47 | 3.157173 | -3.259906 | 1.998554 | 1.95571 | 8.495552 | 7.070117
2018-04-12 22:48 | 271130.1 | 2203.3888 | 5 | 47 | 2.999974 | -3.260019 | 1.998554 | 1.994995 | 8.495552 | 7.191381
2018-04-12 22:50 | 271250.2 | 120.0012 | 6 | 47 | 3.5564 | 0 | 1.998554 | 1.994995 | 8.495552 | 7.191381
2018-04-12 22:52 | 271370.2 | 240 | 6 | 47 | 3.599437 | 0 | 1.998554 | 1.994995 | 8.495552 | 7.191381
2018-04-12 22:53 | 271430.2 | 300.0015 | 6 | 47 | 3.612863 | 0 | 1.998554 | 1.994995 | 8.495552 | 7.191381
2018-04-12 22:53 | 271430.2 | 0.0024 | 7 | 48 | 3.613067 | 0 | 0 | 0 | 0 | 0
2018-04-12 22:55 | 271550.3 | 120.0013 | 2 | 48 | 4.103928 | 4.889847 | 0.1622882 | 1.3034e-08 | 0.6582105 | 4.7091e-08
2018-04-12 22:57 | 271670.3 | 240.0009 | 2 | 48 | 4.153084 | 4.889788 | 0.3252557 | 1.3034e-08 | 1.331286 | 4.7091e-08
2018-04-12 22:59 | 271790.3 | 360.001 | 2 | 48 | 4.189522 | 4.890255 | 0.488227 | 1.3034e-08 | 2.011173 | 4.7091e-08
2018-04-12 23:01 | 271910.3 | 480.0015 | 2 | 48 | 4.200389 | 4.556545 | 0.6472049 | 1.3034e-08 | 2.678665 | 4.7091e-08
2018-04-12 23:03 | 272030.3 | 600.0011 | 2 | 48 | 4.200383 | 4.117876 | 0.7917103 | 1.3034e-08 | 3.285642 | 4.7091e-08
2018-04-12 23:05 | 272150.3 | 720.0011 | 2 | 48 | 4.200394 | 3.685003 | 0.9217631 | 1.3034e-08 | 3.831914 | 4.7091e-08
2018-04-12 23:07 | 272267.6 | 837.3922 | 2 | 48 | 4.200379 | 3.259993 | 1.034967 | 1.3034e-08 | 4.307412 | 4.7091e-08
2018-04-12 23:09 | 272387.7 | 120 | 3 | 48 | 4.236617 | 3.259857 | 1.143176 | 1.3034e-08 | 4.763729 | 4.7091e-08
2018-04-12 23:11 | 272507.7 | 240.0012 | 3 | 48 | 4.281019 | 3.259953 | 1.251816 | 1.3034e-08 | 5.226355 | 4.7091e-08
2018-04-12 23:13 | 272627.7 | 360 | 3 | 48 | 4.330815 | 3.259937 | 1.360454 | 1.3034e-08 | 5.694095 | 4.7091e-08
2018-04-12 23:15 | 272747.7 | 480.0008 | 3 | 48 | 4.385166 | 3.259779 | 1.469096 | 1.3034e-08 | 6.167513 | 4.7091e-08
2018-04-12 23:17 | 272867.7 | 600.0013 | 3 | 48 | 4.400396 | 2.789209 | 1.571519 | 1.3034e-08 | 6.617996 | 4.7091e-08
2018-04-12 23:19 | 272987.7 | 720.0001 | 3 | 48 | 4.400386 | 2.303715 | 1.656094 | 1.3034e-08 | 6.990157 | 4.7091e-08
2018-04-12 23:21 | 273107.7 | 840.0009 | 3 | 48 | 4.400369 | 1.915548 | 1.726169 | 1.3034e-08 | 7.298514 | 4.7091e-08
2018-04-12 23:23 | 273227.7 | 960.0001 | 3 | 48 | 4.400355 | 1.604671 | 1.784649 | 1.3034e-08 | 7.555846 | 4.7091e-08
2018-04-12 23:25 | 273347.7 | 1080.0001 | 3 | 48 | 4.400339 | 1.354246 | 1.833818 | 1.3034e-08 | 7.77221 | 4.7091e-08
2018-04-12 23:27 | 273467.7 | 1200.0009 | 3 | 48 | 4.400373 | 1.153124 | 1.87548 | 1.3034e-08 | 7.955535 | 4.7091e-08
2018-04-12 23:29 | 273587.7 | 1320.0005 | 3 | 48 | 4.400367 | 0.9897881 | 1.911083 | 1.3034e-08 | 8.112201 | 4.7091e-08
2018-04-12 23:31 | 273707.7 | 1440 | 3 | 48 | 4.400329 | 0.8566875 | 1.941775 | 1.3034e-08 | 8.247257 | 4.7091e-08
2018-04-12 23:33 | 273827.7 | 1560 | 3 | 48 | 4.400284 | 0.748291 | 1.968474 | 1.3034e-08 | 8.364742 | 4.7091e-08
2018-04-12 23:35 | 273947.7 | 1680.0009 | 3 | 48 | 4.400328 | 0.6605682 | 1.991915 | 1.3034e-08 | 8.46789 | 4.7091e-08
2018-04-12 23:35 | 273960.8 | 1693.1912 | 3 | 48 | 4.400322 | 0.6519947 | 1.994319 | 1.3034e-08 | 8.478467 | 4.7091e-08
2018-04-12 23:37 | 274080.9 | 119.9999 | 4 | 48 | 4.33225 | 0 | 1.994319 | 1.3034e-08 | 8.478467 | 4.7091e-08
2018-04-12 23:39 | 274200.9 | 240.0006 | 4 | 48 | 4.324565 | 0 | 1.994319 | 1.3034e-08 | 8.478467 | 4.7091e-08
2018-04-12 23:40 | 274260.9 | 300.0021 | 4 | 48 | 4.321616 | 0 | 1.994319 | 1.3034e-08 | 8.478467 | 4.7091e-08
2018-04-12 23:42 | 274381 | 120.001 | 5 | 48 | 3.976031 | -3.259921 | 1.994319 | 0.1086426 | 8.478467 | 0.437187
2018-04-12 23:44 | 274501 | 240.0001 | 5 | 48 | 3.905162 | -3.259864 | 1.994319 | 0.2172846 | 8.478467 | 0.8652503
2018-04-12 23:46 | 274621 | 360.0001 | 5 | 48 | 3.839912 | -3.259921 | 1.994319 | 0.3259349 | 8.478467 | 1.285945
2018-04-12 23:48 | 274741 | 480.001 | 5 | 48 | 3.781338 | -3.259981 | 1.994319 | 0.4345841 | 8.478467 | 1.699903
2018-04-12 23:50 | 274861 | 600.001 | 5 | 48 | 3.729552 | -3.259933 | 1.994319 | 0.5432313 | 8.478467 | 2.107867
2018-04-12 23:52 | 274981 | 720.0001 | 5 | 48 | 3.683763 | -3.259876 | 1.994319 | 0.6518824 | 8.478467 | 2.51055
2018-04-12 23:54 | 275101 | 840.0015 | 5 | 48 | 3.643246 | -3.259981 | 1.994319 | 0.7605301 | 8.478467 | 2.908535
2018-04-12 23:56 | 275221 | 960.0006 | 5 | 48 | 3.607369 | -3.259904 | 1.994319 | 0.8691764 | 8.478467 | 3.302371
2018-04-12 23:58 | 275341 | 1080.0006 | 5 | 48 | 3.575867 | -3.260198 | 1.994319 | 0.9778107 | 8.478467 | 3.692505
2018-04-13 | 275461 | 1200.0009 | 5 | 48 | 3.548528 | -3.259879 | 1.994319 | 1.086444 | 8.478467 | 4.079443
2018-04-13 00:02 | 275581 | 1320.0006 | 5 | 48 | 3.524879 | -3.259856 | 1.994319 | 1.195085 | 8.478467 | 4.463645
2018-04-13 00:04 | 275701 | 1440.0007 | 5 | 48 | 3.503839 | -3.259848 | 1.994319 | 1.303729 | 8.478467 | 4.845444
2018-04-13 00:06 | 275821 | 1560.0014 | 5 | 48 | 3.483424 | -3.260049 | 1.994319 | 1.412379 | 8.478467 | 5.22503
2018-04-13 00:08 | 275941 | 1680.0001 | 5 | 48 | 3.461217 | -3.259981 | 1.994319 | 1.521026 | 8.478467 | 5.602319
2018-04-13 00:10 | 276061 | 1800.0009 | 5 | 48 | 3.43329 | -3.259748 | 1.994319 | 1.629676 | 8.478467 | 5.97694
2018-04-13 00:12 | 276181 | 1920.0007 | 5 | 48 | 3.391965 | -3.26021 | 1.994319 | 1.738323 | 8.478467 | 6.347873
2018-04-13 00:14 | 276301 | 2040.0014 | 5 | 48 | 3.323526 | -3.260103 | 1.994319 | 1.84697 | 8.478467 | 6.713088
2018-04-13 00:16 | 276421 | 2160.0005 | 5 | 48 | 3.14559 | -3.260036 | 1.994319 | 1.95562 | 8.478467 | 7.066521
2018-04-13 00:17 | 276460.2 | 2199.1889 | 5 | 48 | 2.999982 | -3.25996 | 1.994319 | 1.9911 | 8.478467 | 7.175792
2018-04-13 00:19 | 276580.2 | 120 | 6 | 48 | 3.557528 | 0 | 1.994319 | 1.9911 | 8.478467 | 7.175792
2018-04-13 00:21 | 276700.2 | 240.0004 | 6 | 48 | 3.600417 | 0 | 1.994319 | 1.9911 | 8.478467 | 7.175792
2018-04-13 00:22 | 276760.2 | 300.0007 | 6 | 48 | 3.613787 | 0 | 1.994319 | 1.9911 | 8.478467 | 7.175792
2018-04-13 00:22 | 276760.2 | 0.0024 | 7 | 49 | 3.613791 | 0 | 0 | 0 | 0 | 0
2018-04-13 00:24 | 276880.3 | 120.0009 | 2 | 49 | 4.104973 | 4.889898 | 0.1622989 | 8.721e-09 | 0.6584182 | 3.1518e-08
2018-04-13 00:26 | 277000.3 | 240.0006 | 2 | 49 | 4.154103 | 4.889812 | 0.3252668 | 8.721e-09 | 1.331666 | 3.1518e-08
2018-04-13 00:28 | 277120.3 | 360.0006 | 2 | 49 | 4.190626 | 4.889954 | 0.4882402 | 8.721e-09 | 2.011734 | 3.1518e-08
2018-04-13 00:30 | 277240.3 | 480.0006 | 2 | 49 | 4.200376 | 4.543451 | 0.6468795 | 8.721e-09 | 2.677858 | 3.1518e-08
2018-04-13 00:32 | 277360.3 | 600.0014 | 2 | 49 | 4.200395 | 4.107132 | 0.7909937 | 8.721e-09 | 3.283193 | 3.1518e-08
2018-04-13 00:34 | 277480.3 | 720.001 | 2 | 49 | 4.200381 | 3.673567 | 0.920651 | 8.721e-09 | 3.827802 | 3.1518e-08
2018-04-13 00:36 | 277595.4 | 835.1064 | 2 | 49 | 4.200386 | 3.259989 | 1.031459 | 8.721e-09 | 4.293238 | 3.1518e-08
2018-04-13 00:38 | 277715.4 | 120.0009 | 3 | 49 | 4.236742 | 3.260246 | 1.139663 | 8.721e-09 | 4.749538 | 3.1518e-08
2018-04-13 00:40 | 277835.4 | 240.0006 | 3 | 49 | 4.281181 | 3.26017 | 1.248297 | 8.721e-09 | 5.212154 | 3.1518e-08
2018-04-13 00:42 | 277955.4 | 360.0001 | 3 | 49 | 4.330945 | 3.259867 | 1.356948 | 8.721e-09 | 5.679962 | 3.1518e-08
2018-04-13 00:44 | 278075.4 | 480.0001 | 3 | 49 | 4.385527 | 3.260157 | 1.465594 | 8.721e-09 | 6.153431 | 3.1518e-08
2018-04-13 00:46 | 278195.4 | 600.0014 | 3 | 49 | 4.400395 | 2.785252 | 1.567918 | 8.721e-09 | 6.603483 | 3.1518e-08
2018-04-13 00:48 | 278315.4 | 720.0001 | 3 | 49 | 4.400387 | 2.301266 | 1.652385 | 8.721e-09 | 6.975173 | 3.1518e-08
2018-04-13 00:50 | 278435.4 | 840.0018 | 3 | 49 | 4.400373 | 1.913881 | 1.722386 | 8.721e-09 | 7.283202 | 3.1518e-08
2018-04-13 00:52 | 278555.4 | 960.001 | 3 | 49 | 4.400378 | 1.603456 | 1.780805 | 8.721e-09 | 7.540269 | 3.1518e-08
2018-04-13 00:54 | 278675.4 | 1080.0001 | 3 | 49 | 4.40032 | 1.352844 | 1.829923 | 8.721e-09 | 7.756403 | 3.1518e-08
2018-04-13 00:56 | 278795.4 | 1200.0001 | 3 | 49 | 4.40035 | 1.152075 | 1.871553 | 8.721e-09 | 7.939592 | 3.1518e-08
2018-04-13 00:58 | 278915.4 | 1320.0014 | 3 | 49 | 4.400371 | 0.9889545 | 1.907122 | 8.721e-09 | 8.096106 | 3.1518e-08
2018-04-13 01:00 | 279035.4 | 1440.0001 | 3 | 49 | 4.400331 | 0.8565655 | 1.937789 | 8.721e-09 | 8.231053 | 3.1518e-08
2018-04-13 01:02 | 279155.4 | 1560.001 | 3 | 49 | 4.400363 | 0.749382 | 1.964477 | 8.721e-09 | 8.348489 | 3.1518e-08
2018-04-13 01:04 | 279275.4 | 1680.0006 | 3 | 49 | 4.400327 | 0.6603355 | 1.987909 | 8.721e-09 | 8.451594 | 3.1518e-08
2018-04-13 01:04 | 279288.1 | 1692.6912 | 3 | 49 | 4.400326 | 0.6519985 | 1.990221 | 8.721e-09 | 8.461771 | 3.1518e-08
2018-04-13 01:06 | 279408.2 | 120.0008 | 4 | 49 | 4.332047 | 0 | 1.990221 | 8.721e-09 | 8.461771 | 3.1518e-08
2018-04-13 01:08 | 279528.2 | 240 | 4 | 49 | 4.324366 | 0 | 1.990221 | 8.721e-09 | 8.461771 | 3.1518e-08
2018-04-13 01:09 | 279588.2 | 300.0023 | 4 | 49 | 4.321404 | 0 | 1.990221 | 8.721e-09 | 8.461771 | 3.1518e-08
2018-04-13 01:11 | 279708.2 | 120.0017 | 5 | 49 | 3.974711 | -3.259981 | 1.990221 | 0.10863 | 8.461771 | 0.4370103
2018-04-13 01:13 | 279828.2 | 240.0001 | 5 | 49 | 3.903632 | -3.259837 | 1.990221 | 0.2172537 | 8.461771 | 0.8648446
2018-04-13 01:15 | 279948.2 | 360.0001 | 5 | 49 | 3.838278 | -3.259816 | 1.990221 | 0.3258857 | 8.461771 | 1.285297
2018-04-13 01:17 | 280068.2 | 480.0001 | 5 | 49 | 3.779741 | -3.25989 | 1.990221 | 0.4345185 | 8.461771 | 1.699016
2018-04-13 01:19 | 280188.2 | 600.0001 | 5 | 49 | 3.727966 | -3.260036 | 1.990221 | 0.5431535 | 8.461771 | 2.106759
2018-04-13 01:21 | 280308.2 | 720.0009 | 5 | 49 | 3.682234 | -3.260049 | 1.990221 | 0.6517896 | 8.461771 | 2.509217
2018-04-13 01:23 | 280428.2 | 840.0009 | 5 | 49 | 3.641743 | -3.259937 | 1.990221 | 0.7604204 | 8.461771 | 2.906977
2018-04-13 01:25 | 280548.2 | 960.0001 | 5 | 49 | 3.60592 | -3.260038 | 1.990221 | 0.8690509 | 8.461771 | 3.300595
2018-04-13 01:27 | 280668.2 | 1080.0005 | 5 | 49 | 3.574497 | -3.259793 | 1.990221 | 0.9776838 | 8.461771 | 3.690571
2018-04-13 01:29 | 280788.2 | 1200.0005 | 5 | 49 | 3.547256 | -3.260139 | 1.990221 | 1.086315 | 8.461771 | 4.077359
2018-04-13 01:31 | 280908.2 | 1320.0009 | 5 | 49 | 3.523728 | -3.259829 | 1.990221 | 1.194947 | 8.461771 | 4.461399
2018-04-13 01:33 | 281028.2 | 1440.0006 | 5 | 49 | 3.502699 | -3.259856 | 1.990221 | 1.303578 | 8.461771 | 4.843029
2018-04-13 01:35 | 281148.2 | 1560.0001 | 5 | 49 | 3.48231 | -3.260119 | 1.990221 | 1.412212 | 8.461771 | 5.222438
2018-04-13 01:37 | 281268.2 | 1680.0009 | 5 | 49 | 3.45997 | -3.259939 | 1.990221 | 1.520847 | 8.461771 | 5.599557
2018-04-13 01:39 | 281388.2 | 1800.0013 | 5 | 49 | 3.431726 | -3.260245 | 1.990221 | 1.629478 | 8.461771 | 5.973964
2018-04-13 01:41 | 281508.2 | 1920.0009 | 5 | 49 | 3.389897 | -3.2602 | 1.990221 | 1.738113 | 8.461771 | 6.344664
2018-04-13 01:43 | 281628.2 | 2040.0017 | 5 | 49 | 3.319507 | -3.259839 | 1.990221 | 1.846747 | 8.461771 | 6.709523
2018-04-13 01:45 | 281748.2 | 2160.0008 | 5 | 49 | 3.132101 | -3.260198 | 1.990221 | 1.955375 | 8.461771 | 7.062091
2018-04-13 01:46 | 281782.8 | 2194.5456 | 5 | 49 | 2.999988 | -3.259881 | 1.990221 | 1.986643 | 8.461771 | 7.158137
2018-04-13 01:48 | 281902.8 | 119.9999 | 6 | 49 | 3.558992 | 0 | 1.990221 | 1.986643 | 8.461771 | 7.158137
2018-04-13 01:50 | 282022.8 | 239.9999 | 6 | 49 | 3.601677 | 0 | 1.990221 | 1.986643 | 8.461771 | 7.158137
2018-04-13 01:51 | 282082.8 | 300.0014 | 6 | 49 | 3.615001 | 0 | 1.990221 | 1.986643 | 8.461771 | 7.158137
2018-04-13 01:51 | 282082.8 | 0.0024 | 7 | 50 | 3.615029 | 0 | 0 | 0 | 0 | 0
2018-04-13 01:53 | 282202.9 | 120.0009 | 2 | 50 | 4.106543 | 4.890205 | 0.1622899 | 0 | 0.658633 | 0
2018-04-13 01:55 | 282322.9 | 240 | 2 | 50 | 4.155589 | 4.889931 | 0.3252424 | 0 | 1.332055 | 0
2018-04-13 01:57 | 282442.9 | 360.0004 | 2 | 50 | 4.192183 | 4.889734 | 0.4881971 | 0 | 2.012294 | 0
2018-04-13 01:59 | 282562.9 | 480 | 2 | 50 | 4.200385 | 4.52335 | 0.6462674 | 0 | 2.676094 | 0
2018-04-13 02:01 | 282682.9 | 600 | 2 | 50 | 4.200371 | 4.089314 | 0.7897265 | 0 | 3.278677 | 0
2018-04-13 02:03 | 282802.9 | 720.0013 | 2 | 50 | 4.200389 | 3.658232 | 0.9188246 | 0 | 3.820938 | 0
2018-04-13 02:05 | 282914.3 | 831.356 | 2 | 50 | 4.20038 | 3.259987 | 1.025771 | 0 | 4.270152 | 0
2018-04-13 02:07 | 283034.3 | 120.0009 | 3 | 50 | 4.236547 | 3.259962 | 1.133971 | 0 | 4.726427 | 0
2018-04-13 02:09 | 283154.3 | 240.0014 | 3 | 50 | 4.280925 | 3.25993 | 1.242578 | 0 | 5.1889 | 0
2018-04-13 02:11 | 283274.3 | 360.0008 | 3 | 50 | 4.330684 | 3.260174 | 1.351185 | 0 | 5.656498 | 0
2018-04-13 02:13 | 283394.3 | 480.0008 | 3 | 50 | 4.385151 | 3.260008 | 1.459794 | 0 | 6.129767 | 0
2018-04-13 02:15 | 283514.3 | 600.0004 | 3 | 50 | 4.400367 | 2.789551 | 1.56219 | 0 | 6.580131 | 0
2018-04-13 02:17 | 283634.3 | 720.0012 | 3 | 50 | 4.400375 | 2.305927 | 1.64679 | 0 | 6.952401 | 0
2018-04-13 02:19 | 283754.3 | 840 | 3 | 50 | 4.400373 | 1.917974 | 1.71691 | 0 | 7.260955 | 0
2018-04-13 02:21 | 283874.3 | 960.0005 | 3 | 50 | 4.40034 | 1.606533 | 1.77544 | 0 | 7.518508 | 0
2018-04-13 02:23 | 283994.3 | 1080.0008 | 3 | 50 | 4.400369 | 1.356703 | 1.824659 | 0 | 7.735088 | 0
2018-04-13 02:25 | 284114.3 | 1200 | 3 | 50 | 4.400358 | 1.154673 | 1.86637 | 0 | 7.918633 | 0
2018-04-13 02:27 | 284234.3 | 1320.0008 | 3 | 50 | 4.400354 | 0.9915352 | 1.902021 | 0 | 8.075509 | 0
2018-04-13 02:29 | 284354.3 | 1440.0008 | 3 | 50 | 4.40032 | 0.8586807 | 1.93276 | 0 | 8.210773 | 0
2018-04-13 02:31 | 284474.3 | 1560 | 3 | 50 | 4.400333 | 0.7504463 | 1.959504 | 0 | 8.328455 | 0
2018-04-13 02:33 | 284594.3 | 1680.0005 | 3 | 50 | 4.400336 | 0.6622543 | 1.982989 | 0 | 8.431796 | 0
2018-04-13 02:33 | 284609.7 | 1695.4496 | 3 | 50 | 4.400337 | 0.6519909 | 1.985807 | 0 | 8.444199 | 0
2018-04-13 02:35 | 284729.8 | 119.9999 | 4 | 50 | 4.331809 | 0 | 1.985807 | 0 | 8.444199 | 0
2018-04-13 02:37 | 284849.8 | 240.0004 | 4 | 50 | 4.324086 | 0 | 1.985807 | 0 | 8.444199 | 0
2018-04-13 02:38 | 284909.8 | 300.0023 | 4 | 50 | 4.321111 | 0 | 1.985807 | 0 | 8.444199 | 0
2018-04-13 02:40 | 285029.8 | 120.0013 | 5 | 50 | 3.973453 | -3.259932 | 1.985807 | 0.1086008 | 8.444199 | 0.4367725
2018-04-13 02:42 | 285149.8 | 240.0008 | 5 | 50 | 3.902214 | -3.259914 | 1.985807 | 0.21721 | 8.444199 | 0.8644055
2018-04-13 02:44 | 285269.8 | 360.0008 | 5 | 50 | 3.836788 | -3.259956 | 1.985807 | 0.3258193 | 8.444199 | 1.28461
2018-04-13 02:46 | 285389.8 | 480.0009 | 5 | 50 | 3.778269 | -3.259881 | 1.985807 | 0.4344335 | 8.444199 | 1.698098
2018-04-13 02:48 | 285509.8 | 600.0001 | 5 | 50 | 3.726571 | -3.25978 | 1.985807 | 0.5430424 | 8.444199 | 2.105585
2018-04-13 02:50 | 285629.8 | 720.0001 | 5 | 50 | 3.68079 | -3.259958 | 1.985807 | 0.651656 | 8.444199 | 2.507803
2018-04-13 02:52 | 285749.8 | 840.0005 | 5 | 50 | 3.640362 | -3.259772 | 1.985807 | 0.7602671 | 8.444199 | 2.905337
2018-04-13 02:54 | 285869.8 | 960.0009 | 5 | 50 | 3.604593 | -3.259932 | 1.985807 | 0.8688828 | 8.444199 | 3.298753
2018-04-13 02:56 | 285989.8 | 1080.0001 | 5 | 50 | 3.573275 | -3.25986 | 1.985807 | 0.9774928 | 8.444199 | 3.688507
2018-04-13 02:58 | 286109.8 | 1200.0001 | 5 | 50 | 3.546183 | -3.259916 | 1.985807 | 1.086101 | 8.444199 | 4.075087
2018-04-13 03:00 | 286229.8 | 1320.0012 | 5 | 50 | 3.522721 | -3.260056 | 1.985807 | 1.194703 | 8.444199 | 4.458906
2018-04-13 03:02 | 286349.8 | 1440.0001 | 5 | 50 | 3.501705 | -3.259974 | 1.985807 | 1.303303 | 8.444199 | 4.840319
2018-04-13 03:04 | 286469.8 | 1560.0017 | 5 | 50 | 3.481198 | -3.260051 | 1.985807 | 1.411912 | 8.444199 | 5.219526
2018-04-13 03:06 | 286589.8 | 1680.0013 | 5 | 50 | 3.458772 | -3.259956 | 1.985807 | 1.520517 | 8.444199 | 5.59642
2018-04-13 03:08 | 286709.8 | 1800.0006 | 5 | 50 | 3.430127 | -3.259837 | 1.985807 | 1.629125 | 8.444199 | 5.970597
2018-04-13 03:10 | 286829.8 | 1920.0007 | 5 | 50 | 3.387522 | -3.259904 | 1.985807 | 1.737737 | 8.444199 | 6.341002
2018-04-13 03:12 | 286949.8 | 2040.001 | 5 | 50 | 3.315171 | -3.260015 | 1.985807 | 1.846346 | 8.444199 | 6.705438
2018-04-13 03:14 | 287069.8 | 2160.0007 | 5 | 50 | 3.116667 | -3.25982 | 1.985807 | 1.954952 | 8.444199 | 7.05704
2018-04-13 03:14 | 287099.4 | 2189.5329 | 5 | 50 | 2.999994 | -3.259829 | 1.985807 | 1.98168 | 8.444199 | 7.138897
2018-04-13 03:16 | 287219.5 | 120.0003 | 6 | 50 | 3.560216 | 0 | 1.985807 | 1.98168 | 8.444199 | 7.138897
2018-04-13 03:18 | 287339.5 | 240.0015 | 6 | 50 | 3.602804 | 0 | 1.985807 | 1.98168 | 8.444199 | 7.138897
2018-04-13 03:19 | 287399.5 | 300.0023 | 6 | 50 | 3.616042 | 0 | 1.985807 | 1.98168 | 8.444199 | 7.138897
2018-04-13 03:19 | 287399.4 | 0.0024 | 7 | 51 | 3.61614 | 0 | 0 | 0 | 0 | 0
2018-04-13 03:21 | 287519.5 | 120.0002 | 8 | 51 | 3.961459 | 3.259932 | 0.108605 | 0 | 0.4263894 | 0
2018-04-13 03:23 | 287639.5 | 240.0013 | 8 | 51 | 3.999538 | 3.260235 | 0.2172161 | 0 | 0.8587988 | 0
2018-04-13 03:25 | 287759.5 | 360.0001 | 8 | 51 | 4.030651 | 3.260168 | 0.3258237 | 0 | 1.294935 | 0
2018-04-13 03:27 | 287879.5 | 480.001 | 8 | 51 | 4.05421 | 3.259872 | 0.4344328 | 0 | 1.734034 | 0
2018-04-13 03:29 | 287999.5 | 600.0001 | 8 | 51 | 4.074692 | 3.259769 | 0.5430376 | 0 | 2.175453 | 0
2018-04-13 03:31 | 288119.5 | 720.001 | 8 | 51 | 4.096602 | 3.259953 | 0.6516474 | 0 | 2.619175 | 0
2018-04-13 03:33 | 288239.5 | 840.001 | 8 | 51 | 4.120957 | 3.259871 | 0.760259 | 0 | 3.06541 | 0
2018-04-13 03:35 | 288359.5 | 960.0006 | 8 | 51 | 4.148664 | 3.260073 | 0.8688681 | 0 | 3.514453 | 0
2018-04-13 03:37 | 288479.5 | 1080.0017 | 8 | 51 | 4.180878 | 3.260263 | 0.9774747 | 0 | 3.966729 | 0
2018-04-13 03:38 | 288543.2 | 1143.6249 | 8 | 51 | 4.200001 | 3.259903 | 1.035055 | 0 | 4.208009 | 0

## Statistics_71
Date_Time | Test_Time(s) | Step_Time(s) | Step_Index | Cycle_Index | Voltage(V) | Current(A) | Charge_Capacity(Ah) | Discharge_Capacity(Ah) | Charge_Energy(Wh) | Discharge_Energy(Wh) | ACR(Ohm) | Internal Resistance(Ohm)
2018-04-09 23:13 | 13398.38114 | 300.0032 | 6 | 1 | 3.564689 | 0 | 2.157871 | 2.487007 | 9.194773 | 9.030974
2018-04-10 00:57 | 19629.08 | 300.0024 | 6 | 2 | 3.589025 | 0 | 2.428726 | 2.378456 | 10.28283 | 8.609482
2018-04-10 02:38 | 25696.25 | 300.0037 | 6 | 3 | 3.601778 | 0 | 2.347049 | 2.31419 | 9.945136 | 8.36377
2018-04-10 04:17 | 31643.89448 | 300.002 | 6 | 4 | 3.609715 | 0 | 2.290756 | 2.265995 | 9.71156 | 8.1809
2018-04-10 05:54 | 37507.04 | 300.0038 | 6 | 5 | 3.615246 | 0 | 2.249748 | 2.230437 | 9.541617 | 8.045977
2018-04-10 07:31 | 43304.63 | 300.0012 | 6 | 6 | 3.618814 | 0 | 2.219046 | 2.203028 | 9.414632 | 7.942343
2018-04-10 09:07 | 49052.15118 | 300.0028 | 6 | 7 | 3.621748 | 0 | 2.194857 | 2.181111 | 9.314398 | 7.859202
2018-04-10 10:42 | 54758.73 | 300.0021 | 6 | 8 | 3.624549 | 0 | 2.175226 | 2.161754 | 9.233575 | 7.785942
2018-04-10 12:16 | 60421.82818 | 300.0029 | 6 | 9 | 3.627015 | 0 | 2.155593 | 2.142029 | 9.152349 | 7.711455
2018-04-10 13:50 | 66052.61976 | 300.0031 | 6 | 10 | 3.629087 | 0 | 2.138283 | 2.125603 | 9.081346 | 7.649535
2018-04-10 15:24 | 71649.54 | 300.0014 | 6 | 11 | 3.631271 | 0 | 2.121396 | 2.108622 | 9.012146 | 7.585674
2018-04-10 16:56 | 77212.86 | 300.004 | 6 | 12 | 3.63321 | 0 | 2.104454 | 2.093409 | 8.941928 | 7.528057
2018-04-10 18:29 | 82748.8 | 300.0031 | 6 | 13 | 3.63487 | 0 | 2.090771 | 2.079797 | 8.885712 | 7.476372
2018-04-10 20:00 | 88265.12616 | 300.0037 | 6 | 14 | 3.635908 | 0 | 2.079097 | 2.070583 | 8.837899 | 7.441362
2018-04-10 21:32 | 93759.12 | 300.0016 | 6 | 15 | 3.637166 | 0 | 2.068956 | 2.060544 | 8.795967 | 7.40333
2018-04-10 23:03 | 99235.32008 | 300.0037 | 6 | 16 | 3.638518 | 0 | 2.059472 | 2.051266 | 8.757044 | 7.368132
2018-04-11 00:34 | 104692.6 | 300.0015 | 6 | 17 | 3.639817 | 0 | 2.050111 | 2.04134 | 8.71873 | 7.330517
2018-04-11 02:05 | 110131.5 | 300.0006 | 6 | 18 | 3.641052 | 0 | 2.040272 | 2.031338 | 8.678579 | 7.29222
2018-04-11 03:35 | 115550 | 300.0023 | 6 | 19 | 3.642217 | 0 | 2.029637 | 2.021027 | 8.634667 | 7.252984
2018-04-11 05:05 | 120950.8 | 300.0038 | 6 | 20 | 3.643207 | 0 | 2.019815 | 2.012029 | 8.594357 | 7.218691
2018-04-11 06:35 | 126337.7 | 300.0023 | 6 | 21 | 3.644099 | 0 | 2.011618 | 2.004954 | 8.560765 | 7.19124
2018-04-11 08:05 | 131712.5 | 300.0016 | 6 | 22 | 3.644815 | 0 | 2.004436 | 1.998487 | 8.531372 | 7.166246
2018-04-11 09:34 | 137079.2 | 300.0031 | 6 | 23 | 3.646061 | 0 | 1.999317 | 1.992376 | 8.510755 | 7.142227
2018-04-11 11:03 | 142434.8 | 300.0022 | 6 | 24 | 3.646781 | 0 | 1.992627 | 1.985578 | 8.48393 | 7.115964
2018-04-11 12:32 | 147777.3 | 300.0053 | 6 | 25 | 3.647642 | 0 | 1.985662 | 1.977733 | 8.455271 | 7.086654
2018-04-11 14:01 | 153104.1 | 300.002 | 6 | 26 | 3.648776 | 0 | 1.977203 | 1.968371 | 8.420557 | 7.051142
2018-04-11 15:30 | 158410.7 | 300.004 | 6 | 27 | 3.649818 | 0 | 1.966806 | 1.958527 | 8.377529 | 7.013746
2018-04-11 16:58 | 163700.4 | 300.0015 | 6 | 28 | 3.650683 | 0 | 1.957316 | 1.949804 | 8.33849 | 6.98036
2018-04-11 18:26 | 168975.5 | 300.0017 | 6 | 29 | 3.651501 | 0 | 1.949286 | 1.942656 | 8.305444 | 6.952778
2018-04-11 19:53 | 174239.7 | 300.0014 | 6 | 30 | 3.652098 | 0 | 1.942545 | 1.93682 | 8.277817 | 6.9301
2018-04-11 21:21 | 179497 | 300.0021 | 6 | 31 | 3.652742 | 0 | 1.937621 | 1.931878 | 8.258047 | 6.910505
2018-04-11 22:48 | 184746.3 | 300.0038 | 6 | 32 | 3.653314 | 0 | 1.933082 | 1.927213 | 8.239572 | 6.892579
2018-04-12 00:16 | 189986.5 | 300.0042 | 6 | 33 | 3.65414 | 0 | 1.928353 | 1.920933 | 8.220295 | 6.868622
2018-04-12 01:43 | 195219.5 | 300.0007 | 6 | 34 | 3.654838 | 0 | 1.922722 | 1.916239 | 8.197489 | 6.850416
2018-04-12 03:10 | 200439.1645 | 300.003 | 6 | 35 | 3.655591 | 0 | 1.91624 | 1.909862 | 8.170639 | 6.825994
2018-04-12 04:37 | 205651 | 300.0016 | 6 | 36 | 3.656429 | 0 | 1.910807 | 1.904017 | 8.148805 | 6.803519
2018-04-12 06:04 | 210853.5 | 300.0039 | 6 | 37 | 3.656991 | 0 | 1.904935 | 1.89809 | 8.124862 | 6.780731
2018-04-12 07:30 | 216051.1 | 300.0039 | 6 | 38 | 3.65757 | 0 | 1.900503 | 1.89508 | 8.106893 | 6.768909
2018-04-12 08:57 | 221239.8 | 300.0056 | 6 | 39 | 3.658246 | 0 | 1.896033 | 1.890824 | 8.088558 | 6.751735
2018-04-12 10:23 | 226428.1 | 300.0022 | 6 | 40 | 3.659628 | 0 | 1.893876 | 1.887034 | 8.080729 | 6.735922
2018-04-12 11:49 | 231605.9 | 300.0017 | 6 | 41 | 3.659459 | 0 | 1.888083 | 1.881668 | 8.057229 | 6.716467
2018-04-12 13:16 | 236776.2 | 300.0049 | 6 | 42 | 3.66026 | 0 | 1.883428 | 1.876556 | 8.038074 | 6.696339
2018-04-12 14:42 | 241935 | 300.0052 | 6 | 43 | 3.661131 | 0 | 1.87664 | 1.86996 | 8.010275 | 6.670838
2018-04-12 16:07 | 247082.1 | 300.0032 | 6 | 44 | 3.661688 | 0 | 1.870107 | 1.863684 | 7.983434 | 6.647232
2018-04-12 17:33 | 252216.7 | 300.0024 | 6 | 45 | 3.66202 | 0 | 1.86385 | 1.858155 | 7.957655 | 6.625545
2018-04-12 18:58 | 257345.4 | 300.0045 | 6 | 46 | 3.66249 | 0 | 1.858624 | 1.854418 | 7.935888 | 6.611566
2018-04-12 20:24 | 262471.6 | 300.0013 | 6 | 47 | 3.663424 | 0 | 1.856382 | 1.850557 | 7.927345 | 6.596193
2018-04-12 21:49 | 267593.4 | 300.0007 | 6 | 48 | 3.663296 | 0 | 1.852638 | 1.848724 | 7.912287 | 6.588666
2018-04-12 23:14 | 272708.3 | 300.0014 | 6 | 49 | 3.663877 | 0 | 1.849809 | 1.844347 | 7.900317 | 6.571393
2018-04-13 00:40 | 277821 | 300.0013 | 6 | 50 | 3.664366 | 0 | 1.845492 | 1.840868 | 7.882941 | 6.557472
2018-04-13 00:56 | 278770.8 | 949.6793 | 8 | 51 | 4.200003 | 3.259953 | 0.85985 | 0 | 3.517097 | 0

## Channel_71_1
Date_Time | Test_Time(s) | Step_Time(s) | Step_Index | Cycle_Index | Voltage(V) | Current(A) | Charge_Capacity(Ah) | Discharge_Capacity(Ah) | Charge_Energy(Wh) | Discharge_Energy(Wh) | ACR(Ohm) | Internal Resistance(Ohm)
2018-04-09 19:31 | 120.0018 | 120.0017 | 1 | 1 | 3.730588 | 0 | 0 | 0 | 0 | 0
2018-04-09 19:33 | 240.001 | 240.0009 | 1 | 1 | 3.729748 | 0 | 0 | 0 | 0 | 0
2018-04-09 19:35 | 360.0003 | 360.0002 | 1 | 1 | 3.72911 | 0 | 0 | 0 | 0 | 0
2018-04-09 19:37 | 480.0011 | 480.001 | 1 | 1 | 3.728632 | 0 | 0 | 0 | 0 | 0
2018-04-09 19:39 | 600.0003 | 600.0002 | 1 | 1 | 3.728269 | 0 | 0 | 0 | 0 | 0
2018-04-09 19:41 | 720.0011 | 720.001 | 1 | 1 | 3.728001 | 0 | 0 | 0 | 0 | 0
2018-04-09 19:43 | 840.0011 | 840.001 | 1 | 1 | 3.727803 | 0 | 0 | 0 | 0 | 0
2018-04-09 19:45 | 960.001 | 960.0009 | 1 | 1 | 3.727661 | 0 | 0 | 0 | 0 | 0
2018-04-09 19:47 | 1080.001 | 1080.0009 | 1 | 1 | 3.727532 | 0 | 0 | 0 | 0 | 0
2018-04-09 19:49 | 1200.001 | 1200.0009 | 1 | 1 | 3.727439 | 0 | 0 | 0 | 0 | 0
2018-04-09 19:51 | 1320.0002 | 1320.0001 | 1 | 1 | 3.727354 | 0 | 0 | 0 | 0 | 0
2018-04-09 19:53 | 1440.0012 | 1440.0011 | 1 | 1 | 3.727306 | 0 | 0 | 0 | 0 | 0
2018-04-09 19:55 | 1560.0012 | 1560.0011 | 1 | 1 | 3.727269 | 0 | 0 | 0 | 0 | 0
2018-04-09 19:57 | 1680.0028 | 1680.0027 | 1 | 1 | 3.727243 | 0 | 0 | 0 | 0 | 0
2018-04-09 19:59 | 1800.0004 | 1800.0003 | 1 | 1 | 3.727223 | 0 | 0 | 0 | 0 | 0
2018-04-09 20:01 | 1920.0012 | 1920.0011 | 1 | 1 | 3.727218 | 0 | 0 | 0 | 0 | 0
2018-04-09 20:03 | 2040.0012 | 2040.0011 | 1 | 1 | 3.727199 | 0 | 0 | 0 | 0 | 0
2018-04-09 20:05 | 2160.0004 | 2160.0003 | 1 | 1 | 3.727194 | 0 | 0 | 0 | 0 | 0
2018-04-09 20:07 | 2280.0012 | 2280.0011 | 1 | 1 | 3.72719 | 0 | 0 | 0 | 0 | 0
2018-04-09 20:09 | 2400.0012 | 2400.0011 | 1 | 1 | 3.72719 | 0 | 0 | 0 | 0 | 0
2018-04-09 20:11 | 2520.0004 | 2520.0003 | 1 | 1 | 3.727192 | 0 | 0 | 0 | 0 | 0
2018-04-09 20:13 | 2640.0012 | 2640.0011 | 1 | 1 | 3.727207 | 0 | 0 | 0 | 0 | 0
2018-04-09 20:15 | 2760.0004 | 2760.0003 | 1 | 1 | 3.727199 | 0 | 0 | 0 | 0 | 0
2018-04-09 20:17 | 2880.0012 | 2880.0011 | 1 | 1 | 3.727224 | 0 | 0 | 0 | 0 | 0
2018-04-09 20:19 | 3000.0004 | 3000.0003 | 1 | 1 | 3.727248 | 0 | 0 | 0 | 0 | 0
2018-04-09 20:21 | 3120.0004 | 3120.0003 | 1 | 1 | 3.727236 | 0 | 0 | 0 | 0 | 0
2018-04-09 20:23 | 3240.0012 | 3240.0011 | 1 | 1 | 3.727242 | 0 | 0 | 0 | 0 | 0
2018-04-09 20:25 | 3360.0012 | 3360.0011 | 1 | 1 | 3.72726 | 0 | 0 | 0 | 0 | 0
2018-04-09 20:27 | 3480.0004 | 3480.0003 | 1 | 1 | 3.727283 | 0 | 0 | 0 | 0 | 0
2018-04-09 20:29 | 3600.0004 | 3600.0003 | 1 | 1 | 3.727285 | 0 | 0 | 0 | 0 | 0
2018-04-09 20:31 | 3720.0012 | 3720.0011 | 1 | 1 | 3.727309 | 0 | 0 | 0 | 0 | 0
2018-04-09 20:33 | 3840.0004 | 3840.0003 | 1 | 1 | 3.727316 | 0 | 0 | 0 | 0 | 0
2018-04-09 20:35 | 3960.0004 | 3960.0003 | 1 | 1 | 3.727329 | 0 | 0 | 0 | 0 | 0
2018-04-09 20:37 | 4080.0012 | 4080.0011 | 1 | 1 | 3.727339 | 0 | 0 | 0 | 0 | 0
2018-04-09 20:39 | 4200.0004 | 4200.0003 | 1 | 1 | 3.727345 | 0 | 0 | 0 | 0 | 0
2018-04-09 20:41 | 4320.0004 | 4320.0003 | 1 | 1 | 3.727357 | 0 | 0 | 0 | 0 | 0
2018-04-09 20:43 | 4440.0012 | 4440.0011 | 1 | 1 | 3.727348 | 0 | 0 | 0 | 0 | 0
2018-04-09 20:45 | 4560.0012 | 4560.0011 | 1 | 1 | 3.727365 | 0 | 0 | 0 | 0 | 0
2018-04-09 20:47 | 4680.0012 | 4680.0011 | 1 | 1 | 3.727385 | 0 | 0 | 0 | 0 | 0
2018-04-09 20:49 | 4800.0012 | 4800.0011 | 1 | 1 | 3.727396 | 0 | 0 | 0 | 0 | 0
2018-04-09 20:51 | 4920.0012 | 4920.0011 | 1 | 1 | 3.727406 | 0 | 0 | 0 | 0 | 0
2018-04-09 20:53 | 5040.0012 | 5040.0011 | 1 | 1 | 3.727403 | 0 | 0 | 0 | 0 | 0
2018-04-09 20:55 | 5160.0012 | 5160.0011 | 1 | 1 | 3.727408 | 0 | 0 | 0 | 0 | 0
2018-04-09 20:57 | 5280.0004 | 5280.0003 | 1 | 1 | 3.727418 | 0 | 0 | 0 | 0 | 0
2018-04-09 20:59 | 5400.0004 | 5400.0003 | 1 | 1 | 3.727437 | 0 | 0 | 0 | 0 | 0
2018-04-09 21:01 | 5520.0004 | 5520.0003 | 1 | 1 | 3.727454 | 0 | 0 | 0 | 0 | 0
2018-04-09 21:03 | 5640.0004 | 5640.0003 | 1 | 1 | 3.727462 | 0 | 0 | 0 | 0 | 0
2018-04-09 21:05 | 5760.0006 | 5760.0005 | 1 | 1 | 3.727459 | 0 | 0 | 0 | 0 | 0
2018-04-09 21:07 | 5880.0012 | 5880.0011 | 1 | 1 | 3.72747 | 0 | 0 | 0 | 0 | 0
2018-04-09 21:09 | 6000.0012 | 6000.0011 | 1 | 1 | 3.727475 | 0 | 0 | 0 | 0 | 0
2018-04-09 21:11 | 6120.0012 | 6120.0011 | 1 | 1 | 3.727512 | 0 | 0 | 0 | 0 | 0
2018-04-09 21:13 | 6240.0012 | 6240.0011 | 1 | 1 | 3.727523 | 0 | 0 | 0 | 0 | 0
2018-04-09 21:15 | 6360.0004 | 6360.0003 | 1 | 1 | 3.727531 | 0 | 0 | 0 | 0 | 0
2018-04-09 21:17 | 6480.0012 | 6480.0011 | 1 | 1 | 3.727571 | 0 | 0 | 0 | 0 | 0
2018-04-09 21:19 | 6600.0004 | 6600.0003 | 1 | 1 | 3.727552 | 0 | 0 | 0 | 0 | 0
2018-04-09 21:21 | 6720.0012 | 6720.0011 | 1 | 1 | 3.727575 | 0 | 0 | 0 | 0 | 0
2018-04-09 21:23 | 6840.0012 | 6840.0011 | 1 | 1 | 3.727588 | 0 | 0 | 0 | 0 | 0
2018-04-09 21:25 | 6960.0012 | 6960.0011 | 1 | 1 | 3.727577 | 0 | 0 | 0 | 0 | 0
2018-04-09 21:27 | 7080.0012 | 7080.0011 | 1 | 1 | 3.727582 | 0 | 0 | 0 | 0 | 0
2018-04-09 21:29 | 7200.0012 | 7200.0011 | 1 | 1 | 3.727589 | 0 | 0 | 0 | 0 | 0
2018-04-09 21:31 | 7320.089652 | 120.0024 | 2 | 1 | 4.11805 | 4.889915 | 0.1622985 | 4.77e-10 | 0.662715 | 1.779e-09
2018-04-09 21:33 | 7440.089652 | 240.0024 | 2 | 1 | 4.150659 | 4.889839 | 0.3252871 | 4.77e-10 | 1.336663 | 1.779e-09
2018-04-09 21:35 | 7560.088852 | 360.0016 | 2 | 1 | 4.182095 | 4.890295 | 0.4882705 | 4.77e-10 | 2.015687 | 1.779e-09
2018-04-09 21:37 | 7680.088052 | 480.0008 | 2 | 1 | 4.200395 | 4.647459 | 0.6493475 | 4.77e-10 | 2.69145 | 1.779e-09
2018-04-09 21:39 | 7800.087452 | 600.0002 | 2 | 1 | 4.200395 | 4.160789 | 0.7960859 | 4.77e-10 | 3.307808 | 1.779e-09
2018-04-09 21:41 | 7920.089652 | 720.0024 | 2 | 1 | 4.200391 | 3.684938 | 0.9268028 | 4.77e-10 | 3.85687 | 1.779e-09
2018-04-09 21:43 | 8032.730352 | 832.6431 | 2 | 1 | 4.200382 | 3.259987 | 1.035385 | 4.77e-10 | 4.312958 | 1.779e-09
2018-04-09 21:45 | 8152.744748 | 120.0006 | 3 | 1 | 4.232982 | 3.259768 | 1.1436 | 4.77e-10 | 4.769141 | 1.779e-09
2018-04-09 21:47 | 8272.744348 | 240.0002 | 3 | 1 | 4.270944 | 3.259853 | 1.252254 | 4.77e-10 | 5.231102 | 1.779e-09
2018-04-09 21:49 | 8392.745948 | 360.0018 | 3 | 1 | 4.312086 | 3.260298 | 1.360914 | 4.77e-10 | 5.697394 | 1.779e-09
2018-04-09 21:51 | 8512.744348 | 480.0002 | 3 | 1 | 4.356158 | 3.259762 | 1.46957 | 4.77e-10 | 6.168292 | 1.779e-09
2018-04-09 21:53 | 8632.745148 | 600.001 | 3 | 1 | 4.400426 | 3.220087 | 1.578193 | 4.77e-10 | 6.643976 | 1.779e-09
2018-04-09 21:55 | 8752.744348 | 720.0002 | 3 | 1 | 4.400379 | 2.675014 | 1.675825 | 4.77e-10 | 7.073598 | 1.779e-09
2018-04-09 21:57 | 8872.744448 | 840.0003 | 3 | 1 | 4.400368 | 2.257294 | 1.757787 | 4.77e-10 | 7.43426 | 1.779e-09
2018-04-09 21:59 | 8992.745148 | 960.001 | 3 | 1 | 4.400358 | 1.921659 | 1.827234 | 4.77e-10 | 7.739855 | 1.779e-09
2018-04-09 22:01 | 9112.746048 | 1080.0019 | 3 | 1 | 4.400353 | 1.651293 | 1.886639 | 4.77e-10 | 8.001256 | 1.779e-09
2018-04-09 22:03 | 9232.745448 | 1200.0013 | 3 | 1 | 4.40035 | 1.431177 | 1.937896 | 4.77e-10 | 8.226808 | 1.779e-09
2018-04-09 22:05 | 9352.745948 | 1320.0018 | 3 | 1 | 4.400347 | 1.250639 | 1.98249 | 4.77e-10 | 8.423038 | 1.779e-09
2018-04-09 22:07 | 9472.744448 | 1440.0003 | 3 | 1 | 4.400334 | 1.101276 | 2.021622 | 4.77e-10 | 8.595229 | 1.779e-09
2018-04-09 22:09 | 9592.745148 | 1560.001 | 3 | 1 | 4.400352 | 0.9769726 | 2.056189 | 4.77e-10 | 8.747339 | 1.779e-09
2018-04-09 22:11 | 9712.745048 | 1680.0009 | 3 | 1 | 4.400355 | 0.87183 | 2.086943 | 4.77e-10 | 8.882664 | 1.779e-09
2018-04-09 22:13 | 9832.745848 | 1800.0017 | 3 | 1 | 4.400334 | 0.7824764 | 2.114461 | 4.77e-10 | 9.003754 | 1.779e-09
2018-04-09 22:15 | 9952.745348 | 1920.0012 | 3 | 1 | 4.400333 | 0.7070961 | 2.139235 | 4.77e-10 | 9.112766 | 1.779e-09
2018-04-09 22:17 | 10051.56 | 2018.8206 | 3 | 1 | 4.400283 | 0.6519699 | 2.157871 | 4.77e-10 | 9.194773 | 1.779e-09
2018-04-09 22:19 | 10171.61 | 120.0008 | 4 | 1 | 4.34007 | 0 | 2.157871 | 4.77e-10 | 9.194773 | 1.779e-09
2018-04-09 22:21 | 10291.61 | 240.0001 | 4 | 1 | 4.333941 | 0 | 2.157871 | 4.77e-10 | 9.194773 | 1.779e-09
2018-04-09 22:22 | 10351.61 | 300.0007 | 4 | 1 | 4.331624 | 0 | 2.157871 | 4.77e-10 | 9.194773 | 1.779e-09
2018-04-09 22:24 | 10471.69 | 120.0017 | 5 | 1 | 4.025554 | -3.259931 | 2.157871 | 0.1086559 | 9.194773 | 0.441531
2018-04-09 22:26 | 10591.69 | 240.001 | 5 | 1 | 3.970598 | -3.259941 | 2.157871 | 0.2173084 | 9.194773 | 0.8759025
2018-04-09 22:28 | 10711.69 | 360.0017 | 5 | 1 | 3.917558 | -3.26018 | 2.157871 | 0.3259647 | 9.194773 | 1.304437
2018-04-09 22:30 | 10831.69 | 480.001 | 5 | 1 | 3.866727 | -3.259968 | 2.157871 | 0.4346182 | 9.194773 | 1.727309
2018-04-09 22:32 | 10951.69 | 600.0017 | 5 | 1 | 3.819157 | -3.259976 | 2.157871 | 0.5432745 | 9.194773 | 2.144835
2018-04-09 22:34 | 11071.69 | 720.0002 | 5 | 1 | 3.775538 | -3.259973 | 2.157871 | 0.6519167 | 9.194773 | 2.557353
2018-04-09 22:36 | 11191.69 | 840.0002 | 5 | 1 | 3.735879 | -3.260116 | 2.157871 | 0.7605844 | 9.194773 | 2.965441
2018-04-09 22:38 | 11311.69 | 960.0002 | 5 | 1 | 3.700066 | -3.259945 | 2.157871 | 0.8692405 | 9.194773 | 3.369389
2018-04-09 22:40 | 11431.69 | 1080.001 | 5 | 1 | 3.667453 | -3.259842 | 2.157871 | 0.9778914 | 9.194773 | 3.769607
2018-04-09 22:42 | 11551.69 | 1200.0002 | 5 | 1 | 3.637641 | -3.259949 | 2.157871 | 1.086548 | 9.194773 | 4.166455
2018-04-09 22:44 | 11671.69 | 1320.0026 | 5 | 1 | 3.610577 | -3.259898 | 2.157871 | 1.195209 | 9.194773 | 4.560229
2018-04-09 22:46 | 11791.69 | 1440.001 | 5 | 1 | 3.586148 | -3.260008 | 2.157871 | 1.303857 | 9.194773 | 4.951161
2018-04-09 22:48 | 11911.69 | 1560.001 | 5 | 1 | 3.564219 | -3.259994 | 2.157871 | 1.41252 | 9.194773 | 5.339632
2018-04-09 22:50 | 12031.69 | 1680.001 | 5 | 1 | 3.544726 | -3.259962 | 2.157871 | 1.521174 | 9.194773 | 5.725817
2018-04-09 22:52 | 12151.69 | 1800.001 | 5 | 1 | 3.526783 | -3.259989 | 2.157871 | 1.629834 | 9.194773 | 6.110004
2018-04-09 22:54 | 12271.69 | 1920.001 | 5 | 1 | 3.50913 | -3.260015 | 2.157871 | 1.738494 | 9.194773 | 6.492267
2018-04-09 22:56 | 12391.69 | 2040.0002 | 5 | 1 | 3.49057 | -3.260065 | 2.157871 | 1.847153 | 9.194773 | 6.872572
2018-04-09 22:58 | 12511.69 | 2160.001 | 5 | 1 | 3.469688 | -3.259999 | 2.157871 | 1.955807 | 9.194773 | 7.250733
2018-04-09 23:00 | 12631.69 | 2280.001 | 5 | 1 | 3.444271 | -3.260058 | 2.157871 | 2.06447 | 9.194773 | 7.626435
2018-04-09 23:02 | 12751.69 | 2400.0002 | 5 | 1 | 3.408949 | -3.259976 | 2.157871 | 2.173126 | 9.194773 | 7.998875
2018-04-09 23:04 | 12871.69 | 2520.0018 | 5 | 1 | 3.355826 | -3.26001 | 2.157871 | 2.281786 | 9.194773 | 8.366631
2018-04-09 23:06 | 12991.69 | 2640.001 | 5 | 1 | 3.254938 | -3.25984 | 2.157871 | 2.390446 | 9.194773 | 8.726547
2018-04-09 23:08 | 13098.33 | 2746.6425 | 5 | 1 | 2.999973 | -3.260071 | 2.157871 | 2.487007 | 9.194773 | 9.030974
2018-04-09 23:10 | 13218.37964 | 120.0017 | 6 | 1 | 3.510167 | 0 | 2.157871 | 2.487007 | 9.194773 | 9.030974
2018-04-09 23:12 | 13338.37974 | 240.0018 | 6 | 1 | 3.551949 | 0 | 2.157871 | 2.487007 | 9.194773 | 9.030974
2018-04-09 23:13 | 13398.38114 | 300.0032 | 6 | 1 | 3.564689 | 0 | 2.157871 | 2.487007 | 9.194773 | 9.030974
2018-04-09 23:13 | 13398.39 | 0.0024 | 7 | 2 | 3.564665 | 0 | 0 | 0 | 0 | 0
2018-04-09 23:15 | 13518.47 | 120.0002 | 2 | 2 | 4.051064 | 4.889889 | 0.1622958 | 7.1e-11 | 0.6499467 | 2.53e-10
2018-04-09 23:17 | 13638.47 | 240.0002 | 2 | 2 | 4.09586 | 4.889881 | 0.3252846 | 7.1e-11 | 1.314 | 2.53e-10
2018-04-09 23:19 | 13758.47 | 360.001 | 2 | 2 | 4.132612 | 4.890034 | 0.4882685 | 7.1e-11 | 1.984671 | 2.53e-10
2018-04-09 23:21 | 13878.47 | 480.0018 | 2 | 2 | 4.16257 | 4.889896 | 0.6512627 | 7.1e-11 | 2.660755 | 2.53e-10
2018-04-09 23:23 | 13998.47 | 600.0013 | 2 | 2 | 4.192105 | 4.889927 | 0.8142454 | 7.1e-11 | 3.341555 | 2.53e-10
2018-04-09 23:25 | 14118.47 | 720.0011 | 2 | 2 | 4.200375 | 4.547375 | 0.9728749 | 7.1e-11 | 4.007681 | 2.53e-10
2018-04-09 23:27 | 14238.47 | 840.0018 | 2 | 2 | 4.200402 | 4.106283 | 1.117099 | 7.1e-11 | 4.613477 | 2.53e-10
2018-04-09 23:29 | 14358.47 | 960.0019 | 2 | 2 | 4.200397 | 3.660885 | 1.246539 | 7.1e-11 | 5.157175 | 2.53e-10
2018-04-09 23:31 | 14468.37 | 1069.9 | 2 | 2 | 4.200389 | 3.259981 | 1.352124 | 7.1e-11 | 5.600673 | 2.53e-10
2018-04-09 23:33 | 14588.38764 | 120.0001 | 3 | 2 | 4.233833 | 3.259983 | 1.460347 | 7.1e-11 | 6.056926 | 2.53e-10
2018-04-09 23:35 | 14708.38834 | 240.0008 | 3 | 2 | 4.273561 | 3.259851 | 1.568999 | 7.1e-11 | 6.519063 | 2.53e-10
2018-04-09 23:37 | 14828.38754 | 360 | 3 | 2 | 4.317223 | 3.259832 | 1.677659 | 7.1e-11 | 6.985764 | 2.53e-10
2018-04-09 23:39 | 14948.38924 | 480.0017 | 3 | 2 | 4.364519 | 3.260054 | 1.786315 | 7.1e-11 | 7.457397 | 2.53e-10
2018-04-09 23:41 | 15068.38924 | 600.0017 | 3 | 2 | 4.400386 | 3.063143 | 1.893974 | 7.1e-11 | 7.929731 | 2.53e-10
2018-04-09 23:43 | 15188.38844 | 720.0009 | 3 | 2 | 4.40039 | 2.556786 | 1.987253 | 7.1e-11 | 8.340194 | 2.53e-10
2018-04-09 23:45 | 15308.38764 | 840.0001 | 3 | 2 | 4.40038 | 2.154879 | 2.065523 | 7.1e-11 | 8.684614 | 2.53e-10
2018-04-09 23:47 | 15428.38844 | 960.0009 | 3 | 2 | 4.40034 | 1.830379 | 2.13174 | 7.1e-11 | 8.975992 | 2.53e-10
2018-04-09 23:49 | 15548.38924 | 1080.0017 | 3 | 2 | 4.400371 | 1.569042 | 2.18824 | 7.1e-11 | 9.224613 | 2.53e-10
2018-04-09 23:51 | 15668.38764 | 1200.0001 | 3 | 2 | 4.400347 | 1.356022 | 2.236863 | 7.1e-11 | 9.43857 | 2.53e-10
2018-04-09 23:53 | 15788.38764 | 1320.0001 | 3 | 2 | 4.400344 | 1.180063 | 2.279039 | 7.1e-11 | 9.624159 | 2.53e-10
2018-04-09 23:55 | 15908.38834 | 1440.0008 | 3 | 2 | 4.40028 | 1.036076 | 2.315913 | 7.1e-11 | 9.786416 | 2.53e-10
2018-04-09 23:57 | 16028.38924 | 1560.0017 | 3 | 2 | 4.40033 | 0.917284 | 2.348422 | 7.1e-11 | 9.92947 | 2.53e-10
2018-04-09 23:59 | 16148.38804 | 1680.0005 | 3 | 2 | 4.400328 | 0.8167896 | 2.377273 | 7.1e-11 | 10.05642 | 2.53e-10
2018-04-10 00:01 | 16268.38914 | 1800.0016 | 3 | 2 | 4.400292 | 0.7315273 | 2.403045 | 7.1e-11 | 10.16983 | 2.53e-10
2018-04-10 00:03 | 16388.38834 | 1920.0008 | 3 | 2 | 4.400286 | 0.65942 | 2.426218 | 7.1e-11 | 10.27179 | 2.53e-10
2018-04-10 00:03 | 16402.15064 | 1933.7631 | 3 | 2 | 4.400305 | 0.6519909 | 2.428726 | 7.1e-11 | 10.28283 | 2.53e-10
2018-04-10 00:05 | 16522.2 | 120.0008 | 4 | 2 | 4.336082 | 0 | 2.428726 | 7.1e-11 | 10.28283 | 2.53e-10
2018-04-10 00:07 | 16642.2 | 240.0008 | 4 | 2 | 4.329066 | 0 | 2.428726 | 7.1e-11 | 10.28283 | 2.53e-10
2018-04-10 00:08 | 16702.2 | 300.0038 | 4 | 2 | 4.326372 | 0 | 2.428726 | 7.1e-11 | 10.28283 | 2.53e-10
2018-04-10 00:10 | 16822.28 | 120.001 | 5 | 2 | 4.00329 | -3.259933 | 2.428726 | 0.1086516 | 10.28283 | 0.4394566
2018-04-10 00:12 | 16942.28 | 240.0001 | 5 | 2 | 3.94415 | -3.259947 | 2.428726 | 0.217302 | 10.28283 | 0.8711659
2018-04-10 00:14 | 17062.28 | 360.0002 | 5 | 2 | 3.88805 | -3.260058 | 2.428726 | 0.3259597 | 10.28283 | 1.296652
2018-04-10 00:16 | 17182.28 | 480.001 | 5 | 2 | 3.835592 | -3.26002 | 2.428726 | 0.4346212 | 10.28283 | 1.716245
2018-04-10 00:18 | 17302.28 | 600.001 | 5 | 2 | 3.787635 | -3.260048 | 2.428726 | 0.5432773 | 10.28283 | 2.130355
2018-04-10 00:20 | 17422.28 | 720.0002 | 5 | 2 | 3.74455 | -3.259962 | 2.428726 | 0.6519347 | 10.28283 | 2.539526
2018-04-10 00:22 | 17542.28 | 840.0002 | 5 | 2 | 3.706041 | -3.259945 | 2.428726 | 0.7605895 | 10.28283 | 2.944255
2018-04-10 00:24 | 17662.28 | 960.0018 | 5 | 2 | 3.671636 | -3.260088 | 2.428726 | 0.8692519 | 10.28283 | 3.34506
2018-04-10 00:26 | 17782.28 | 1080.0002 | 5 | 2 | 3.640609 | -3.260076 | 2.428726 | 0.9779022 | 10.28283 | 3.742273
2018-04-10 00:28 | 17902.28 | 1200.001 | 5 | 2 | 3.612638 | -3.260071 | 2.428726 | 1.086567 | 10.28283 | 4.136331
2018-04-10 00:30 | 18022.28 | 1320.0018 | 5 | 2 | 3.587502 | -3.260065 | 2.428726 | 1.195226 | 10.28283 | 4.527487
2018-04-10 00:32 | 18142.28 | 1440.001 | 5 | 2 | 3.565104 | -3.259943 | 2.428726 | 1.303883 | 10.28283 | 4.916049
2018-04-10 00:34 | 18262.28 | 1560.001 | 5 | 2 | 3.545261 | -3.260037 | 2.428726 | 1.412532 | 10.28283 | 5.302297
2018-04-10 00:36 | 18382.28 | 1680.0003 | 5 | 2 | 3.527193 | -3.259952 | 2.428726 | 1.521197 | 10.28283 | 5.68655
2018-04-10 00:38 | 18502.28 | 1800.0002 | 5 | 2 | 3.509844 | -3.260069 | 2.428726 | 1.629851 | 10.28283 | 6.06885
2018-04-10 00:40 | 18622.28 | 1920.001 | 5 | 2 | 3.491633 | -3.259823 | 2.428726 | 1.738509 | 10.28283 | 6.44925
2018-04-10 00:42 | 18742.28 | 2040.0002 | 5 | 2 | 3.470999 | -3.259989 | 2.428726 | 1.847168 | 10.28283 | 6.827555
2018-04-10 00:44 | 18862.28 | 2160.001 | 5 | 2 | 3.44589 | -3.260086 | 2.428726 | 1.955825 | 10.28283 | 7.203395
2018-04-10 00:46 | 18982.28 | 2280.001 | 5 | 2 | 3.411099 | -3.260048 | 2.428726 | 2.064484 | 10.28283 | 7.576052
2018-04-10 00:48 | 19102.28 | 2400.0009 | 5 | 2 | 3.358352 | -3.260084 | 2.428726 | 2.173143 | 10.28283 | 7.944056
2018-04-10 00:50 | 19222.28 | 2520.0005 | 5 | 2 | 3.259694 | -3.259978 | 2.428726 | 2.281793 | 10.28283 | 8.30431
2018-04-10 00:52 | 19329.04 | 2626.7584 | 5 | 2 | 2.999985 | -3.259995 | 2.428726 | 2.378456 | 10.28283 | 8.609482
2018-04-10 00:54 | 19449.08 | 120.0002 | 6 | 2 | 3.538027 | 0 | 2.428726 | 2.378456 | 10.28283 | 8.609482
2018-04-10 00:56 | 19569.08 | 240.0011 | 6 | 2 | 3.577139 | 0 | 2.428726 | 2.378456 | 10.28283 | 8.609482
2018-04-10 00:57 | 19629.08 | 300.0024 | 6 | 2 | 3.589025 | 0 | 2.428726 | 2.378456 | 10.28283 | 8.609482
2018-04-10 00:57 | 19629.09 | 0.0023 | 7 | 3 | 3.589158 | 0 | 0 | 0 | 0 | 0
2018-04-10 00:59 | 19749.18 | 120.0002 | 2 | 3 | 4.062631 | 4.889933 | 0.1623024 | 0 | 0.6522645 | 0
2018-04-10 01:01 | 19869.18 | 240.0018 | 2 | 3 | 4.107851 | 4.889772 | 0.3252867 | 0 | 1.318248 | 0
2018-04-10 01:03 | 19989.18 | 360.0012 | 2 | 3 | 4.143589 | 4.890036 | 0.4882641 | 0 | 1.99077 | 0
2018-04-10 01:05 | 20109.18 | 480.0003 | 2 | 3 | 4.173471 | 4.889923 | 0.6512451 | 0 | 2.668555 | 0
2018-04-10 01:07 | 20229.18 | 600.0003 | 2 | 3 | 4.200377 | 4.827421 | 0.8141007 | 0 | 3.350658 | 0
2018-04-10 01:09 | 20349.18 | 720.0002 | 2 | 3 | 4.200377 | 4.390104 | 0.9676239 | 0 | 3.995514 | 0
2018-04-10 01:11 | 20469.18 | 840.0002 | 2 | 3 | 4.200384 | 3.955891 | 1.106747 | 0 | 4.579884 | 0
2018-04-10 01:13 | 20589.18 | 960.0018 | 2 | 3 | 4.200378 | 3.520561 | 1.231342 | 0 | 5.103232 | 0
2018-04-10 01:14 | 20661.8 | 1032.6264 | 2 | 3 | 4.200397 | 3.259974 | 1.299716 | 0 | 5.390428 | 0
2018-04-10 01:16 | 20781.82 | 120.0009 | 3 | 3 | 4.234359 | 3.259962 | 1.407935 | 0 | 5.84668 | 0
2018-04-10 01:18 | 20901.82 | 240.0009 | 3 | 3 | 4.275229 | 3.25996 | 1.516591 | 0 | 6.308944 | 0
2018-04-10 01:20 | 21021.82 | 360.0016 | 3 | 3 | 4.320693 | 3.260036 | 1.625244 | 0 | 6.775896 | 0
2018-04-10 01:22 | 21141.82 | 480.0016 | 3 | 3 | 4.370104 | 3.260029 | 1.733901 | 0 | 7.248019 | 0
2018-04-10 01:24 | 21261.82 | 600.0017 | 3 | 3 | 4.400404 | 2.980421 | 1.840446 | 0 | 7.715899 | 0
2018-04-10 01:26 | 21381.82 | 720.0017 | 3 | 3 | 4.400389 | 2.485884 | 1.931197 | 0 | 8.115238 | 0
2018-04-10 01:28 | 21501.82 | 840.0017 | 3 | 3 | 4.400345 | 2.090303 | 2.007215 | 0 | 8.449745 | 0
2018-04-10 01:30 | 21621.82 | 960.0003 | 3 | 3 | 4.400364 | 1.772579 | 2.071403 | 0 | 8.732198 | 0
2018-04-10 01:32 | 21741.82 | 1080.0017 | 3 | 3 | 4.400361 | 1.516146 | 2.126055 | 0 | 8.972685 | 0
2018-04-10 01:34 | 21861.82 | 1200.0017 | 3 | 3 | 4.400361 | 1.307274 | 2.172982 | 0 | 9.179178 | 0
2018-04-10 01:36 | 21981.82 | 1320.0001 | 3 | 3 | 4.400377 | 1.135771 | 2.213593 | 0 | 9.357882 | 0
2018-04-10 01:38 | 22101.82 | 1440 | 3 | 3 | 4.400353 | 0.9948425 | 2.249023 | 0 | 9.513786 | 0
2018-04-10 01:40 | 22221.82 | 1560.0018 | 3 | 3 | 4.400355 | 0.8780899 | 2.280167 | 0 | 9.650833 | 0
2018-04-10 01:42 | 22341.82 | 1680.0016 | 3 | 3 | 4.400366 | 0.7808132 | 2.307751 | 0 | 9.77221 | 0
2018-04-10 01:44 | 22461.82 | 1800.0015 | 3 | 3 | 4.40032 | 0.697897 | 2.332355 | 0 | 9.880474 | 0
2018-04-10 01:45 | 22540.27 | 1878.4495 | 3 | 3 | 4.400349 | 0.6519928 | 2.347049 | 0 | 9.945136 | 0
2018-04-10 01:47 | 22660.31 | 120.0001 | 4 | 3 | 4.334166 | 0 | 2.347049 | 0 | 9.945136 | 0
2018-04-10 01:49 | 22780.31 | 240.0005 | 4 | 3 | 4.32669 | 0 | 2.347049 | 0 | 9.945136 | 0
2018-04-10 01:50 | 22840.32 | 300.0039 | 4 | 3 | 4.323733 | 0 | 2.347049 | 0 | 9.945136 | 0
2018-04-10 01:52 | 22960.4 | 120.001 | 5 | 3 | 3.991287 | -3.259934 | 2.347049 | 0.108657 | 9.945136 | 0.438383
2018-04-10 01:54 | 23080.4 | 240.0009 | 5 | 3 | 3.929771 | -3.259882 | 2.347049 | 0.2173135 | 9.945136 | 0.8686776
2018-04-10 01:56 | 23200.4 | 360.0009 | 5 | 3 | 3.872242 | -3.259997 | 2.347049 | 0.3259698 | 9.945136 | 1.292513
2018-04-10 01:58 | 23320.4 | 480.0001 | 5 | 3 | 3.819009 | -3.260063 | 2.347049 | 0.4346249 | 9.945136 | 1.710314
2018-04-10 02:00 | 23440.4 | 600.0009 | 5 | 3 | 3.77109 | -3.260053 | 2.347049 | 0.543278 | 9.945136 | 2.122609
2018-04-10 02:02 | 23560.4 | 720.0017 | 5 | 3 | 3.728464 | -3.260079 | 2.347049 | 0.6519462 | 9.945136 | 2.530046
2018-04-10 02:04 | 23680.4 | 840.0017 | 5 | 3 | 3.690616 | -3.259922 | 2.347049 | 0.7606061 | 9.945136 | 2.933083
2018-04-10 02:06 | 23800.4 | 960.0001 | 5 | 3 | 3.65696 | -3.259959 | 2.347049 | 0.8692613 | 9.945136 | 3.332224
2018-04-10 02:08 | 23920.4 | 1080.0001 | 5 | 3 | 3.626827 | -3.259854 | 2.347049 | 0.9779184 | 9.945136 | 3.727913
2018-04-10 02:10 | 24040.4 | 1200.0017 | 5 | 3 | 3.599734 | -3.260095 | 2.347049 | 1.086577 | 9.945136 | 4.1205
2018-04-10 02:12 | 24160.4 | 1320.0009 | 5 | 3 | 3.575592 | -3.259785 | 2.347049 | 1.195235 | 9.945136 | 4.510303
2018-04-10 02:14 | 24280.4 | 1440.0009 | 5 | 3 | 3.554301 | -3.259894 | 2.347049 | 1.303887 | 9.945136 | 4.897619
2018-04-10 02:16 | 24400.4 | 1560.0017 | 5 | 3 | 3.535311 | -3.26002 | 2.347049 | 1.41255 | 9.945136 | 5.282792
2018-04-10 02:18 | 24520.4 | 1680.0001 | 5 | 3 | 3.51761 | -3.259861 | 2.347049 | 1.521207 | 9.945136 | 5.665959
2018-04-10 02:20 | 24640.4 | 1800.0002 | 5 | 3 | 3.499992 | -3.259941 | 2.347049 | 1.629861 | 9.945136 | 6.047214
2018-04-10 02:22 | 24760.4 | 1920.001 | 5 | 3 | 3.480726 | -3.259875 | 2.347049 | 1.738515 | 9.945136 | 6.426478
2018-04-10 02:24 | 24880.4 | 2040.0017 | 5 | 3 | 3.458058 | -3.260015 | 2.347049 | 1.84717 | 9.945136 | 6.803482
2018-04-10 02:26 | 25000.4 | 2160.0001 | 5 | 3 | 3.428439 | -3.259955 | 2.347049 | 1.95582 | 9.945136 | 7.177684
2018-04-10 02:28 | 25120.4 | 2280.0017 | 5 | 3 | 3.384888 | -3.260041 | 2.347049 | 2.064474 | 9.945136 | 7.547996
2018-04-10 02:30 | 25240.4 | 2400.0001 | 5 | 3 | 3.312866 | -3.259903 | 2.347049 | 2.173122 | 9.945136 | 7.912242
2018-04-10 02:32 | 25360.4 | 2520.0001 | 5 | 3 | 3.129464 | -3.259837 | 2.347049 | 2.28178 | 9.945136 | 8.264269
2018-04-10 02:33 | 25396.2 | 2555.7983 | 5 | 3 | 2.999987 | -3.259936 | 2.347049 | 2.31419 | 9.945136 | 8.36377
2018-04-10 02:35 | 25516.25 | 119.9999 | 6 | 3 | 3.553265 | 0 | 2.347049 | 2.31419 | 9.945136 | 8.36377
2018-04-10 02:37 | 25636.25 | 240 | 6 | 3 | 3.590522 | 0 | 2.347049 | 2.31419 | 9.945136 | 8.36377
2018-04-10 02:38 | 25696.25 | 300.0037 | 6 | 3 | 3.601778 | 0 | 2.347049 | 2.31419 | 9.945136 | 8.36377
2018-04-10 02:38 | 25696.2582 | 0.0026 | 7 | 4 | 3.601898 | 0 | 0 | 0 | 0 | 0
2018-04-10 02:40 | 25816.34 | 120.0001 | 2 | 4 | 4.070167 | 4.889944 | 0.1622958 | 0 | 0.653576 | 0
2018-04-10 02:42 | 25936.34 | 240.0002 | 2 | 4 | 4.115713 | 4.889929 | 0.3252733 | 0 | 1.320796 | 0
2018-04-10 02:44 | 26056.34 | 360.0002 | 2 | 4 | 4.150888 | 4.889973 | 0.4882609 | 0 | 1.994589 | 0
2018-04-10 02:46 | 26176.34 | 480.001 | 2 | 4 | 4.180783 | 4.88995 | 0.6512421 | 0 | 2.673556 | 0
2018-04-10 02:48 | 26296.34 | 600.0002 | 2 | 4 | 4.200377 | 4.717218 | 0.8131405 | 0 | 3.352565 | 0
2018-04-10 02:50 | 26416.35 | 720.0017 | 2 | 4 | 4.200364 | 4.286486 | 0.9631703 | 0 | 3.982748 | 0
2018-04-10 02:52 | 26536.34 | 840.001 | 2 | 4 | 4.200381 | 3.858112 | 1.098923 | 0 | 4.552963 | 0
2018-04-10 02:54 | 26656.34 | 960.0002 | 2 | 4 | 4.200388 | 3.425203 | 1.220294 | 0 | 5.062767 | 0
2018-04-10 02:54 | 26702.39 | 1006.0505 | 2 | 4 | 4.200385 | 3.259995 | 1.263051 | 0 | 5.242361 | 0
2018-04-10 02:56 | 26822.40828 | 120.0009 | 3 | 4 | 4.234772 | 3.260115 | 1.371265 | 0 | 5.698614 | 0
2018-04-10 02:58 | 26942.40818 | 240.0008 | 3 | 4 | 4.276393 | 3.260191 | 1.479924 | 0 | 6.160973 | 0
2018-04-10 03:00 | 27062.40748 | 360.0001 | 3 | 4 | 4.32305 | 3.259905 | 1.588573 | 0 | 6.628094 | 0
2018-04-10 03:02 | 27182.40908 | 480.0017 | 3 | 4 | 4.37385 | 3.259878 | 1.697226 | 0 | 7.100527 | 0
2018-04-10 03:04 | 27302.40818 | 600.0008 | 3 | 4 | 4.400399 | 2.930273 | 1.802888 | 0 | 7.564762 | 0
2018-04-10 03:06 | 27422.40748 | 720.0001 | 3 | 4 | 4.400386 | 2.440136 | 1.892051 | 0 | 7.957118 | 0
2018-04-10 03:08 | 27542.40828 | 840.0009 | 3 | 4 | 4.400385 | 2.05076 | 1.966663 | 0 | 8.285437 | 0
2018-04-10 03:10 | 27662.40828 | 960.0009 | 3 | 4 | 4.400378 | 1.736 | 2.029586 | 0 | 8.562324 | 0
2018-04-10 03:12 | 27782.40768 | 1080.0003 | 3 | 4 | 4.400378 | 1.481962 | 2.083063 | 0 | 8.797641 | 0
2018-04-10 03:14 | 27902.40828 | 1200.0009 | 3 | 4 | 4.400372 | 1.275278 | 2.128884 | 0 | 8.99927 | 0
2018-04-10 03:16 | 28022.40858 | 1320.0012 | 3 | 4 | 4.400352 | 1.10519 | 2.168452 | 0 | 9.173383 | 0
2018-04-10 03:18 | 28142.40828 | 1440.0009 | 3 | 4 | 4.400337 | 0.9660473 | 2.202889 | 0 | 9.324918 | 0
2018-04-10 03:20 | 28262.40908 | 1560.0017 | 3 | 4 | 4.400331 | 0.8513222 | 2.233114 | 0 | 9.457917 | 0
2018-04-10 03:22 | 28382.40778 | 1680.0004 | 3 | 4 | 4.400352 | 0.7554131 | 2.259832 | 0 | 9.575484 | 0
2018-04-10 03:24 | 28502.40748 | 1800.0001 | 3 | 4 | 4.400331 | 0.6751289 | 2.283628 | 0 | 9.680196 | 0
2018-04-10 03:25 | 28541.08088 | 1838.6735 | 3 | 4 | 4.400306 | 0.6519985 | 2.290756 | 0 | 9.71156 | 0
2018-04-10 03:27 | 28661.13 | 119.9999 | 4 | 4 | 4.332713 | 0 | 2.290756 | 0 | 9.71156 | 0
2018-04-10 03:29 | 28781.13 | 239.9998 | 4 | 4 | 4.324805 | 0 | 2.290756 | 0 | 9.71156 | 0
2018-04-10 03:30 | 28841.13 | 300.0037 | 4 | 4 | 4.321741 | 0 | 2.290756 | 0 | 9.71156 | 0
2018-04-10 03:32 | 28961.2158 | 120.0001 | 5 | 4 | 3.983279 | -3.260313 | 2.290756 | 0.1086506 | 9.71156 | 0.4376212
2018-04-10 03:34 | 29081.2158 | 240.0001 | 5 | 4 | 3.920153 | -3.259821 | 2.290756 | 0.2173059 | 9.71156 | 0.8669512
2018-04-10 03:36 | 29201.2158 | 360.0001 | 5 | 4 | 3.861419 | -3.259905 | 2.290756 | 0.3259589 | 9.71156 | 1.289656
2018-04-10 03:38 | 29321.2158 | 480.0001 | 5 | 4 | 3.807792 | -3.259933 | 2.290756 | 0.4346152 | 9.71156 | 1.706261
2018-04-10 03:40 | 29441.2166 | 600.0009 | 5 | 4 | 3.759739 | -3.260055 | 2.290756 | 0.5432716 | 9.71156 | 2.117342
2018-04-10 03:42 | 29561.2158 | 720.0001 | 5 | 4 | 3.717341 | -3.259888 | 2.290756 | 0.6519199 | 9.71156 | 2.523478
2018-04-10 03:44 | 29681.2175 | 840.0018 | 5 | 4 | 3.679933 | -3.259905 | 2.290756 | 0.7605738 | 9.71156 | 2.925306
2018-04-10 03:46 | 29801.216 | 960.0003 | 5 | 4 | 3.646841 | -3.259924 | 2.290756 | 0.8692224 | 9.71156 | 3.323294
2018-04-10 03:48 | 29921.2176 | 1080.0019 | 5 | 4 | 3.617244 | -3.259959 | 2.290756 | 0.9778771 | 9.71156 | 3.7179
2018-04-10 03:50 | 30041.2168 | 1200.0011 | 5 | 4 | 3.590763 | -3.259943 | 2.290756 | 1.086527 | 9.71156 | 4.109448
2018-04-10 03:52 | 30161.2168 | 1320.0011 | 5 | 4 | 3.567299 | -3.260027 | 2.290756 | 1.195179 | 9.71156 | 4.49829
2018-04-10 03:54 | 30281.2168 | 1440.0011 | 5 | 4 | 3.546557 | -3.259957 | 2.290756 | 1.303831 | 9.71156 | 4.884732
2018-04-10 03:56 | 30401.2167 | 1560.001 | 5 | 4 | 3.527995 | -3.259901 | 2.290756 | 1.412491 | 9.71156 | 5.269078
2018-04-10 03:58 | 30521.2168 | 1680.0011 | 5 | 4 | 3.510444 | -3.259962 | 2.290756 | 1.521141 | 9.71156 | 5.651438
2018-04-10 04:00 | 30641.2159 | 1800.0002 | 5 | 4 | 3.492334 | -3.25987 | 2.290756 | 1.629796 | 9.71156 | 6.031896
2018-04-10 04:02 | 30761.2175 | 1920.0018 | 5 | 4 | 3.471948 | -3.259933 | 2.290756 | 1.738449 | 9.71156 | 6.410266
2018-04-10 04:04 | 30881.2159 | 2040.0002 | 5 | 4 | 3.446932 | -3.259891 | 2.290756 | 1.847103 | 9.71156 | 6.786203
2018-04-10 04:06 | 31001.2167 | 2160.001 | 5 | 4 | 3.412539 | -3.259959 | 2.290756 | 1.955755 | 9.71156 | 7.158974
2018-04-10 04:08 | 31121.2159 | 2280.0002 | 5 | 4 | 3.359715 | -3.259871 | 2.290756 | 2.064406 | 9.71156 | 7.527113
2018-04-10 04:10 | 31241.2168 | 2400.0011 | 5 | 4 | 3.25962 | -3.259764 | 2.290756 | 2.173063 | 9.71156 | 7.887481
2018-04-10 04:12 | 31343.8479 | 2502.6322 | 5 | 4 | 2.999989 | -3.259888 | 2.290756 | 2.265986 | 9.71156 | 8.180874
2018-04-10 04:14 | 31463.89318 | 120.0007 | 6 | 4 | 3.562932 | 0 | 2.290756 | 2.265995 | 9.71156 | 8.1809
2018-04-10 04:16 | 31583.89238 | 239.9999 | 6 | 4 | 3.598902 | 0 | 2.290756 | 2.265995 | 9.71156 | 8.1809
2018-04-10 04:17 | 31643.89448 | 300.002 | 6 | 4 | 3.609715 | 0 | 2.290756 | 2.265995 | 9.71156 | 8.1809
2018-04-10 04:17 | 31643.9 | 0.0026 | 7 | 5 | 3.609819 | 0 | 0 | 0 | 0 | 0
2018-04-10 04:19 | 31763.99 | 120.0009 | 2 | 5 | 4.075968 | 4.889906 | 0.1622907 | 5.49e-10 | 0.6545276 | 1.982e-09
2018-04-10 04:21 | 31883.99 | 240.0001 | 2 | 5 | 4.121541 | 4.889854 | 0.3252769 | 5.49e-10 | 1.322749 | 1.982e-09
2018-04-10 04:23 | 32003.99 | 360.0009 | 2 | 5 | 4.156307 | 4.889872 | 0.4882595 | 5.49e-10 | 1.997438 | 1.982e-09
2018-04-10 04:25 | 32123.99 | 480.0001 | 2 | 5 | 4.186835 | 4.889914 | 0.6512399 | 5.49e-10 | 2.677317 | 1.982e-09
2018-04-10 04:27 | 32243.99 | 600.0003 | 2 | 5 | 4.200357 | 4.62932 | 0.8116545 | 5.49e-10 | 3.35064 | 1.982e-09
2018-04-10 04:29 | 32363.99 | 720.001 | 2 | 5 | 4.200384 | 4.206715 | 0.958903 | 5.49e-10 | 3.96914 | 1.982e-09
2018-04-10 04:31 | 32483.99 | 840.0018 | 2 | 5 | 4.200397 | 3.779446 | 1.091992 | 5.49e-10 | 4.528167 | 1.982e-09
2018-04-10 04:33 | 32603.99 | 960.0018 | 2 | 5 | 4.200398 | 3.352579 | 1.210852 | 5.49e-10 | 5.027423 | 1.982e-09
2018-04-10 04:33 | 32630.21 | 986.2184 | 2 | 5 | 4.200377 | 3.259996 | 1.234927 | 5.49e-10 | 5.128548 | 1.982e-09
2018-04-10 04:35 | 32750.23 | 120.0009 | 3 | 5 | 4.234985 | 3.260128 | 1.343149 | 5.49e-10 | 5.584838 | 1.982e-09
2018-04-10 04:37 | 32870.22 | 240.0001 | 3 | 5 | 4.277281 | 3.259781 | 1.451808 | 5.49e-10 | 6.04726 | 1.982e-09
2018-04-10 04:39 | 32990.22 | 360.0001 | 3 | 5 | 4.32457 | 3.259844 | 1.560466 | 5.49e-10 | 6.514546 | 1.982e-09
2018-04-10 04:41 | 33110.22 | 480.0001 | 3 | 5 | 4.376447 | 3.259794 | 1.669121 | 5.49e-10 | 6.987216 | 1.982e-09
2018-04-10 04:43 | 33230.23 | 600.0026 | 3 | 5 | 4.400408 | 2.896866 | 1.774109 | 5.49e-10 | 7.448631 | 1.982e-09
2018-04-10 04:45 | 33350.22 | 720.0001 | 3 | 5 | 4.400390625 | 2.412558 | 1.862274 | 5.49e-10 | 7.836592 | 1.982e-09
2018-04-10 04:47 | 33470.23 | 840.001 | 3 | 5 | 4.400376 | 2.023991 | 1.935966 | 5.49e-10 | 8.160864 | 1.982e-09
2018-04-10 04:49 | 33590.23 | 960.001 | 3 | 5 | 4.400358 | 1.710855 | 1.998019 | 5.49e-10 | 8.433923 | 1.982e-09
2018-04-10 04:51 | 33710.22 | 1080.0002 | 3 | 5 | 4.400338 | 1.457516 | 2.050682 | 5.49e-10 | 8.665657 | 1.982e-09
2018-04-10 04:53 | 33830.22 | 1200.0002 | 3 | 5 | 4.400329 | 1.25211 | 2.095736 | 5.49e-10 | 8.863909 | 1.982e-09
2018-04-10 04:55 | 33950.22 | 1320.0001 | 3 | 5 | 4.400349 | 1.084461 | 2.134587 | 5.49e-10 | 9.03487 | 1.982e-09
2018-04-10 04:57 | 34070.22 | 1440.0001 | 3 | 5 | 4.400329 | 0.9464302 | 2.168359 | 5.49e-10 | 9.183475 | 1.982e-09
2018-04-10 04:59 | 34190.22 | 1560.0001 | 3 | 5 | 4.400331 | 0.8324528 | 2.197949 | 5.49e-10 | 9.313683 | 1.982e-09
2018-04-10 05:01 | 34310.23 | 1680.0017 | 3 | 5 | 4.400337 | 0.7379284 | 2.224078 | 5.49e-10 | 9.428661 | 1.982e-09
2018-04-10 05:03 | 34430.23 | 1800.0011 | 3 | 5 | 4.400347 | 0.6599388 | 2.247329 | 5.49e-10 | 9.530972 | 1.982e-09
2018-04-10 05:03 | 34443.5 | 1813.2783 | 3 | 5 | 4.400338 | 0.6519947 | 2.249747 | 5.49e-10 | 9.541611 | 1.982e-09
2018-04-10 05:05 | 34563.55132 | 120.0007 | 4 | 5 | 4.33175 | 0 | 2.249748 | 5.49e-10 | 9.541617 | 1.982e-09
2018-04-10 05:07 | 34683.55052 | 239.9999 | 4 | 5 | 4.323606 | 0 | 2.249748 | 5.49e-10 | 9.541617 | 1.982e-09
2018-04-10 05:08 | 34743.55502 | 300.0044 | 4 | 5 | 4.32047 | 0 | 2.249748 | 5.49e-10 | 9.541617 | 1.982e-09
2018-04-10 05:10 | 34863.64 | 120.0017 | 5 | 5 | 3.977243 | -3.259873 | 2.249748 | 0.1086444 | 9.541617 | 0.4370501
2018-04-10 05:12 | 34983.64 | 240.0008 | 5 | 5 | 3.912922 | -3.259846 | 2.249748 | 0.2172834 | 9.541617 | 0.8655879
2018-04-10 05:14 | 35103.64 | 360.0016 | 5 | 5 | 3.853501 | -3.259953 | 2.249748 | 0.3259617 | 9.541617 | 1.287565
2018-04-10 05:16 | 35223.64 | 480.0009 | 5 | 5 | 3.799511 | -3.259873 | 2.249748 | 0.4346181 | 9.541617 | 1.703286
2018-04-10 05:18 | 35343.64 | 600.0017 | 5 | 5 | 3.751451 | -3.259952 | 2.249748 | 0.5432727 | 9.541617 | 2.113455
2018-04-10 05:20 | 35463.64 | 720.0001 | 5 | 5 | 3.709193 | -3.259987 | 2.249748 | 0.6519292 | 9.541617 | 2.518727
2018-04-10 05:22 | 35583.64 | 840.0001 | 5 | 5 | 3.671933 | -3.259981 | 2.249748 | 0.7605855 | 9.541617 | 2.919686
2018-04-10 05:24 | 35703.64 | 960.0008 | 5 | 5 | 3.63919 | -3.259941 | 2.249748 | 0.8692387 | 9.541617 | 3.316839
2018-04-10 05:26 | 35823.64 | 1080.0009 | 5 | 5 | 3.609958 | -3.259821 | 2.249748 | 0.9778962 | 9.541617 | 3.710646
2018-04-10 05:28 | 35943.64 | 1200.0001 | 5 | 5 | 3.583919 | -3.260193 | 2.249748 | 1.086549 | 9.541617 | 4.101435
2018-04-10 05:30 | 36063.64 | 1320.0005 | 5 | 5 | 3.560979 | -3.259816 | 2.249748 | 1.195208 | 9.541617 | 4.489588
2018-04-10 05:32 | 36183.64 | 1440.0001 | 5 | 5 | 3.540675 | -3.259837 | 2.249748 | 1.303862 | 9.541617 | 4.875378
2018-04-10 05:34 | 36303.64 | 1560.0007 | 5 | 5 | 3.522311 | -3.259795 | 2.249748 | 1.412519 | 9.541617 | 5.259086
2018-04-10 05:36 | 36423.64 | 1680.0009 | 5 | 5 | 3.504721 | -3.259852 | 2.249748 | 1.521173 | 9.541617 | 5.640842
2018-04-10 05:38 | 36543.64 | 1800.0001 | 5 | 5 | 3.486069 | -3.259912 | 2.249748 | 1.629818 | 9.541617 | 6.020616
2018-04-10 05:40 | 36663.64 | 1920.001 | 5 | 5 | 3.464725 | -3.2598 | 2.249748 | 1.738476 | 9.541617 | 6.39828
2018-04-10 05:42 | 36783.64 | 2040.0001 | 5 | 5 | 3.437662 | -3.25992 | 2.249748 | 1.847126 | 9.541617 | 6.773325
2018-04-10 05:44 | 36903.64 | 2160.0017 | 5 | 5 | 3.398803 | -3.260102 | 2.249748 | 1.955778 | 9.541617 | 7.144865
2018-04-10 05:46 | 37023.64 | 2280.0001 | 5 | 5 | 3.336576 | -3.259974 | 2.249748 | 2.064424 | 9.541617 | 7.511063
2018-04-10 05:48 | 37143.64 | 2400.0018 | 5 | 5 | 3.198099 | -3.260002 | 2.249748 | 2.173078 | 9.541617 | 7.867409
2018-04-10 05:49 | 37206.98 | 2463.3472 | 5 | 5 | 2.999975 | -3.259877 | 2.249748 | 2.230437 | 9.541617 | 8.045977
2018-04-10 05:51 | 37327.03 | 119.9999 | 6 | 5 | 3.569905 | 0 | 2.249748 | 2.230437 | 9.541617 | 8.045977
2018-04-10 05:53 | 37447.03 | 240.0008 | 6 | 5 | 3.604753 | 0 | 2.249748 | 2.230437 | 9.541617 | 8.045977
2018-04-10 05:54 | 37507.04 | 300.0038 | 6 | 5 | 3.615246 | 0 | 2.249748 | 2.230437 | 9.541617 | 8.045977
2018-04-10 05:54 | 37507.05 | 0.0023 | 7 | 6 | 3.615225 | 0 | 0 | 0 | 0 | 0
2018-04-10 05:56 | 37627.13414 | 120.0009 | 2 | 6 | 4.080735 | 4.889807 | 0.162291 | 3.07e-10 | 0.6552998 | 1.111e-09
2018-04-10 05:58 | 37747.13414 | 240.0009 | 2 | 6 | 4.126213 | 4.890026 | 0.3252783 | 3.07e-10 | 1.324304 | 1.111e-09
2018-04-10 06:00 | 37867.13334 | 360.0001 | 2 | 6 | 4.160745 | 4.889833 | 0.4882554 | 3.07e-10 | 1.999709 | 1.111e-09
2018-04-10 06:02 | 37987.13414 | 480.0009 | 2 | 6 | 4.191465 | 4.889835 | 0.6512296 | 3.07e-10 | 2.680298 | 1.111e-09
2018-04-10 06:04 | 38107.13414 | 600.0009 | 2 | 6 | 4.200385 | 4.56506 | 0.810174 | 3.07e-10 | 3.347721 | 1.111e-09
2018-04-10 06:06 | 38227.13344 | 720.0002 | 2 | 6 | 4.200377 | 4.144186 | 0.9552982 | 3.07e-10 | 3.957298 | 1.111e-09
2018-04-10 06:08 | 38347.13344 | 840.0002 | 2 | 6 | 4.200393 | 3.721254 | 1.086393 | 3.07e-10 | 4.507946 | 1.111e-09
2018-04-10 06:10 | 38467.13494 | 960.0017 | 2 | 6 | 4.200386 | 3.294325 | 1.203299 | 3.07e-10 | 4.998996 | 1.111e-09
2018-04-10 06:11 | 38476.91004 | 969.7768 | 2 | 6 | 4.200379 | 3.259995 | 1.212199 | 3.07e-10 | 5.036381 | 1.111e-09
2018-04-10 06:13 | 38596.92278 | 120.0002 | 3 | 6 | 4.235081 | 3.259924 | 1.320425 | 1.025e-09 | 5.492692 | 4.003e-09
2018-04-10 06:15 | 38716.92508 | 240.0025 | 3 | 6 | 4.277596 | 3.259892 | 1.429078 | 1.025e-09 | 5.955107 | 4.003e-09
2018-04-10 06:17 | 38836.92268 | 360.0001 | 3 | 6 | 4.325364 | 3.259878 | 1.53773 | 1.025e-09 | 6.422426 | 4.003e-09
2018-04-10 06:19 | 38956.92268 | 480.0001 | 3 | 6 | 4.377872 | 3.259924 | 1.646387 | 1.025e-09 | 6.895223 | 4.003e-09
2018-04-10 06:21 | 39076.92368 | 600.0011 | 3 | 6 | 4.40038 | 2.879402 | 1.75099 | 1.025e-09 | 7.355017 | 4.003e-09
2018-04-10 06:23 | 39196.92278 | 720.0002 | 3 | 6 | 4.400368 | 2.396383 | 1.838611 | 1.025e-09 | 7.740585 | 4.003e-09
2018-04-10 06:25 | 39316.92538 | 840.0028 | 3 | 6 | 4.400335 | 2.010151 | 1.911821 | 1.025e-09 | 8.062734 | 4.003e-09
2018-04-10 06:27 | 39436.92368 | 960.0011 | 3 | 6 | 4.400373 | 1.699312 | 1.973464 | 1.025e-09 | 8.333986 | 4.003e-09
2018-04-10 06:29 | 39556.92298 | 1080.0004 | 3 | 6 | 4.400353 | 1.445999 | 2.025737 | 1.025e-09 | 8.564005 | 4.003e-09
2018-04-10 06:31 | 39676.92368 | 1200.0011 | 3 | 6 | 4.400346 | 1.240496 | 2.070393 | 1.025e-09 | 8.760509 | 4.003e-09
2018-04-10 06:33 | 39796.92528 | 1320.0027 | 3 | 6 | 4.40035 | 1.072428 | 2.108847 | 1.025e-09 | 8.929719 | 4.003e-09
2018-04-10 06:35 | 39916.92278 | 1440.0002 | 3 | 6 | 4.400357 | 0.9348907 | 2.142223 | 1.025e-09 | 9.076586 | 4.003e-09
2018-04-10 06:37 | 40036.92368 | 1560.0011 | 3 | 6 | 4.400311 | 0.8208771 | 2.171418 | 1.025e-09 | 9.205054 | 4.003e-09
2018-04-10 06:39 | 40156.92278 | 1680.0002 | 3 | 6 | 4.400349 | 0.7270908 | 2.197162 | 1.025e-09 | 9.318336 | 4.003e-09
2018-04-10 06:41 | 40271.37468 | 1794.4521 | 3 | 6 | 4.400311 | 0.6519928 | 2.219046 | 1.025e-09 | 9.414632 | 4.003e-09
2018-04-10 06:43 | 40391.42284 | 120.0014 | 4 | 6 | 4.330953 | 0 | 2.219046 | 1.025e-09 | 9.414632 | 4.003e-09
2018-04-10 06:45 | 40511.42204 | 240.0006 | 4 | 6 | 4.322616 | 0 | 2.219046 | 1.025e-09 | 9.414632 | 4.003e-09
2018-04-10 06:46 | 40571.42434 | 300.0029 | 4 | 6 | 4.319386 | 0 | 2.219046 | 1.025e-09 | 9.414632 | 4.003e-09
2018-04-10 06:48 | 40691.5 | 120.0011 | 5 | 6 | 3.972733 | -3.259827 | 2.219046 | 0.1086537 | 9.414632 | 0.436675
2018-04-10 06:50 | 40811.5 | 240.0011 | 5 | 6 | 3.907568 | -3.259835 | 2.219046 | 0.2173134 | 9.414632 | 0.8647567
2018-04-10 06:52 | 40931.5 | 360.0002 | 5 | 6 | 3.847477 | -3.259949 | 2.219046 | 0.3259647 | 9.414632 | 1.286008
2018-04-10 06:54 | 41051.5 | 480.0002 | 5 | 6 | 3.793202 | -3.260166 | 2.219046 | 0.434621 | 9.414632 | 1.701054
2018-04-10 06:56 | 41171.5 | 600.001 | 5 | 6 | 3.745144 | -3.259934 | 2.219046 | 0.5432798 | 9.414632 | 2.110553
2018-04-10 06:58 | 41291.5 | 720.0003 | 5 | 6 | 3.702949 | -3.259907 | 2.219046 | 0.6519319 | 9.414632 | 2.515126
2018-04-10 07:00 | 41411.5 | 840.0002 | 5 | 6 | 3.666097 | -3.259802 | 2.219046 | 0.7605854 | 9.414632 | 2.915417
2018-04-10 07:02 | 41531.5 | 960.0018 | 5 | 6 | 3.633635 | -3.259871 | 2.219046 | 0.8692432 | 9.414632 | 3.311968
2018-04-10 07:04 | 41651.5 | 1080.0002 | 5 | 6 | 3.60473 | -3.259922 | 2.219046 | 0.9778782 | 9.414632 | 3.70511
2018-04-10 07:06 | 41771.5 | 1200.0002 | 5 | 6 | 3.579037 | -3.259933 | 2.219046 | 1.086547 | 9.414632 | 4.095408
2018-04-10 07:08 | 41891.5 | 1320.0002 | 5 | 6 | 3.556426 | -3.259888 | 2.219046 | 1.195196 | 9.414632 | 4.48301
2018-04-10 07:10 | 42011.5 | 1440.0027 | 5 | 6 | 3.536362 | -3.259959 | 2.219046 | 1.303857 | 9.414632 | 4.868347
2018-04-10 07:12 | 42131.5 | 1560.0018 | 5 | 6 | 3.518187 | -3.259894 | 2.219046 | 1.412506 | 9.414632 | 5.251572
2018-04-10 07:14 | 42251.5 | 1680.0002 | 5 | 6 | 3.500403 | -3.259915 | 2.219046 | 1.521157 | 9.414632 | 5.632864
2018-04-10 07:16 | 42371.5 | 1800.0018 | 5 | 6 | 3.481304 | -3.259931 | 2.219046 | 1.629808 | 9.414632 | 6.012168
2018-04-10 07:18 | 42491.5 | 1920.0002 | 5 | 6 | 3.458951 | -3.259837 | 2.219046 | 1.738461 | 9.414632 | 6.389247
2018-04-10 07:20 | 42611.5 | 2040.0002 | 5 | 6 | 3.429724 | -3.260231 | 2.219046 | 1.847112 | 9.414632 | 6.763565
2018-04-10 07:22 | 42731.5 | 2160.0006 | 5 | 6 | 3.38671875 | -3.259892 | 2.219046 | 1.955765 | 9.414632 | 7.134045
2018-04-10 07:24 | 42851.5 | 2280.0018 | 5 | 6 | 3.314256 | -3.25997 | 2.219046 | 2.064425 | 9.414632 | 7.498527
2018-04-10 07:26 | 42971.5 | 2400.0018 | 5 | 6 | 3.124424 | -3.259957 | 2.219046 | 2.173077 | 9.414632 | 7.850479
2018-04-10 07:26 | 43004.58 | 2433.0777 | 5 | 6 | 2.999974 | -3.260037 | 2.219046 | 2.203028 | 9.414632 | 7.942343
2018-04-10 07:28 | 43124.64 | 120.0023 | 6 | 6 | 3.574051 | 0 | 2.219046 | 2.203028 | 9.414632 | 7.942343
2018-04-10 07:30 | 43244.63 | 240.0014 | 6 | 6 | 3.608477 | 0 | 2.219046 | 2.203028 | 9.414632 | 7.942343
2018-04-10 07:31 | 43304.63 | 300.0012 | 6 | 6 | 3.618814 | 0 | 2.219046 | 2.203028 | 9.414632 | 7.942343
2018-04-10 07:31 | 43304.64 | 0.0047 | 7 | 7 | 3.618824 | 0 | 0 | 0 | 0 | 0
2018-04-10 07:33 | 43424.73 | 120.0018 | 2 | 7 | 4.084238 | 4.889946 | 0.1622967 | 1.418e-09 | 0.6558664 | 5.132e-09
2018-04-10 07:35 | 43544.73 | 240.001 | 2 | 7 | 4.129844 | 4.889977 | 0.3252685 | 1.418e-09 | 1.325391 | 5.132e-09
2018-04-10 07:37 | 43664.73 | 360.001 | 2 | 7 | 4.164189 | 4.889881 | 0.4882562 | 1.418e-09 | 2.001411 | 5.132e-09
2018-04-10 07:39 | 43784.73 | 480.0011 | 2 | 7 | 4.195193 | 4.889832 | 0.6512374 | 1.418e-09 | 2.682609 | 5.132e-09
2018-04-10 07:41 | 43904.73 | 600.001 | 2 | 7 | 4.200382 | 4.515182 | 0.8087757 | 1.418e-09 | 3.344262 | 5.132e-09
2018-04-10 07:43 | 44024.73 | 720.001 | 2 | 7 | 4.200387 | 4.097715 | 0.9523045 | 1.418e-09 | 3.947138 | 5.132e-09
2018-04-10 07:45 | 44144.73 | 840.0018 | 2 | 7 | 4.200382 | 3.675192 | 1.08185 | 1.418e-09 | 4.491279 | 5.132e-09
2018-04-10 07:47 | 44262.22 | 957.4848 | 2 | 7 | 4.200397 | 3.259983 | 1.194987 | 1.418e-09 | 4.966498 | 5.132e-09
2018-04-10 07:49 | 44382.23 | 120.0001 | 3 | 7 | 4.235398 | 3.259783 | 1.303199 | 1.418e-09 | 5.42277 | 5.132e-09
2018-04-10 07:51 | 44502.23 | 240.0026 | 3 | 7 | 4.278173 | 3.26009 | 1.41185 | 1.418e-09 | 5.885222 | 5.132e-09
2018-04-10 07:53 | 44622.23 | 360.0014 | 3 | 7 | 4.326423 | 3.259903 | 1.5205 | 1.418e-09 | 6.352617 | 5.132e-09
2018-04-10 07:55 | 44742.23 | 480.0009 | 3 | 7 | 4.379237 | 3.25983 | 1.629157 | 1.418e-09 | 6.825548 | 5.132e-09
2018-04-10 07:57 | 44862.23 | 600.0009 | 3 | 7 | 4.400394 | 2.862448 | 1.733368 | 1.418e-09 | 7.283681 | 5.132e-09
2018-04-10 07:59 | 44982.23 | 720.001 | 3 | 7 | 4.400389 | 2.381287 | 1.820447 | 1.418e-09 | 7.666863 | 5.132e-09
2018-04-10 08:01 | 45102.23 | 840.0017 | 3 | 7 | 4.400367 | 1.996103 | 1.893166 | 1.418e-09 | 7.986854 | 5.132e-09
2018-04-10 08:03 | 45222.23 | 960.0001 | 3 | 7 | 4.400356 | 1.685726 | 1.954341 | 1.418e-09 | 8.256046 | 5.132e-09
2018-04-10 08:05 | 45342.23 | 1080.0001 | 3 | 7 | 4.400356 | 1.432953 | 2.006169 | 1.418e-09 | 8.484105 | 5.132e-09
2018-04-10 08:07 | 45462.23 | 1200.0018 | 3 | 7 | 4.400358 | 1.228001 | 2.050396 | 1.418e-09 | 8.678721 | 5.132e-09
2018-04-10 08:09 | 45582.23 | 1320.001 | 3 | 7 | 4.400355 | 1.060555 | 2.088442 | 1.418e-09 | 8.846137 | 5.132e-09
2018-04-10 08:11 | 45702.23 | 1440.0009 | 3 | 7 | 4.400354 | 0.9236469 | 2.121429 | 1.418e-09 | 8.991293 | 5.132e-09
2018-04-10 08:13 | 45822.23 | 1560.0018 | 3 | 7 | 4.400325 | 0.8107109 | 2.15027 | 1.418e-09 | 9.118202 | 5.132e-09
2018-04-10 08:15 | 45942.23 | 1680.0018 | 3 | 7 | 4.400336 | 0.7178879 | 2.175695 | 1.418e-09 | 9.230079 | 5.132e-09
2018-04-10 08:17 | 46043.1 | 1780.8639 | 3 | 7 | 4.40033 | 0.6519947 | 2.194857 | 1.418e-09 | 9.314398 | 5.132e-09
2018-04-10 08:19 | 46163.14 | 120.0018 | 4 | 7 | 4.330388 | 0 | 2.194857 | 1.418e-09 | 9.314398 | 5.132e-09
2018-04-10 08:21 | 46283.14 | 240.0018 | 4 | 7 | 4.321939 | 0 | 2.194857 | 1.418e-09 | 9.314398 | 5.132e-09
2018-04-10 08:22 | 46343.14 | 300.0032 | 4 | 7 | 4.318627 | 0 | 2.194857 | 1.418e-09 | 9.314398 | 5.132e-09
2018-04-10 08:24 | 46463.23 | 120.0001 | 5 | 7 | 3.968896 | -3.25988 | 2.194857 | 0.1086465 | 9.314398 | 0.4362901
2018-04-10 08:26 | 46583.23 | 240.0008 | 5 | 7 | 3.903057 | -3.259898 | 2.194857 | 0.2172999 | 9.314398 | 0.8638923
2018-04-10 08:28 | 46703.23 | 360.0009 | 5 | 7 | 3.842601 | -3.260023 | 2.194857 | 0.3259554 | 9.314398 | 1.284646
2018-04-10 08:30 | 46823.23 | 480.0001 | 5 | 7 | 3.788211 | -3.260027 | 2.194857 | 0.434608 | 9.314398 | 1.699142
2018-04-10 08:32 | 46943.23 | 600.0009 | 5 | 7 | 3.740106 | -3.259949 | 2.194857 | 0.5432655 | 9.314398 | 2.10809
2018-04-10 08:34 | 47063.23 | 720.0018 | 5 | 7 | 3.697974 | -3.259941 | 2.194857 | 0.6519223 | 9.314398 | 2.512136
2018-04-10 08:36 | 47183.23 | 840.0009 | 5 | 7 | 3.661277 | -3.259905 | 2.194857 | 0.7605733 | 9.314398 | 2.911887
2018-04-10 08:38 | 47303.23 | 960.0002 | 5 | 7 | 3.62884 | -3.260008 | 2.194857 | 0.8692216 | 9.314398 | 3.307883
2018-04-10 08:40 | 47423.23 | 1080.0002 | 5 | 7 | 3.600173 | -3.260063 | 2.194857 | 0.9778802 | 9.314398 | 3.700599
2018-04-10 08:42 | 47543.23 | 1200.0002 | 5 | 7 | 3.574817 | -3.259941 | 2.194857 | 1.08653 | 9.314398 | 4.090353
2018-04-10 08:44 | 47663.23 | 1320.0002 | 5 | 7 | 3.552379 | -3.259917 | 2.194857 | 1.195186 | 9.314398 | 4.47753
2018-04-10 08:46 | 47783.23 | 1440.0019 | 5 | 7 | 3.532682 | -3.259997 | 2.194857 | 1.303842 | 9.314398 | 4.862428
2018-04-10 08:48 | 47903.23 | 1560.001 | 5 | 7 | 3.514629 | -3.259791 | 2.194857 | 1.412492 | 9.314398 | 5.245266
2018-04-10 08:50 | 48023.23 | 1680.0002 | 5 | 7 | 3.496687 | -3.259966 | 2.194857 | 1.521145 | 9.314398 | 5.626173
2018-04-10 08:52 | 48143.23 | 1800.0001 | 5 | 7 | 3.477176 | -3.259852 | 2.194857 | 1.629799 | 9.314398 | 6.005062
2018-04-10 08:54 | 48263.23 | 1920.0009 | 5 | 7 | 3.453908 | -3.260079 | 2.194857 | 1.738452 | 9.314398 | 6.381653
2018-04-10 08:56 | 48383.23 | 2040.0009 | 5 | 7 | 3.422711 | -3.25992 | 2.194857 | 1.847108 | 9.314398 | 6.755343
2018-04-10 08:58 | 48503.23 | 2160.0008 | 5 | 7 | 3.375937 | -3.25997 | 2.194857 | 1.95576 | 9.314398 | 7.124881
2018-04-10 09:00 | 48623.23 | 2280.0018 | 5 | 7 | 3.292378 | -3.25992 | 2.194857 | 2.064418 | 9.314398 | 7.487707
2018-04-10 09:02 | 48743.23 | 2400.0003 | 5 | 7 | 3.039566 | -3.259957 | 2.194857 | 2.173074 | 9.314398 | 7.834932
2018-04-10 09:02 | 48752.1 | 2408.8752 | 5 | 7 | 2.999999 | -3.260031 | 2.194857 | 2.181111 | 9.314398 | 7.859202
2018-04-10 09:04 | 48872.14898 | 120.0006 | 6 | 7 | 3.577635 | 0 | 2.194857 | 2.181111 | 9.314398 | 7.859202
2018-04-10 09:06 | 48992.14888 | 240.0005 | 6 | 7 | 3.611581 | 0 | 2.194857 | 2.181111 | 9.314398 | 7.859202
2018-04-10 09:07 | 49052.15118 | 300.0028 | 6 | 7 | 3.621748 | 0 | 2.194857 | 2.181111 | 9.314398 | 7.859202
2018-04-10 09:07 | 49052.162 | 0.0024 | 7 | 8 | 3.621749 | 0 | 0 | 0 | 0 | 0
2018-04-10 09:09 | 49172.25 | 120.0006 | 2 | 8 | 4.087626 | 4.889963 | 0.1622995 | 8.47e-10 | 0.6564043 | 3.07e-09
2018-04-10 09:11 | 49292.25 | 240.001 | 2 | 8 | 4.133345 | 4.889851 | 0.3252766 | 8.47e-10 | 1.326524 | 3.07e-09
2018-04-10 09:13 | 49412.25 | 360.0002 | 2 | 8 | 4.167501 | 4.889942 | 0.488261 | 8.47e-10 | 2.003083 | 3.07e-09
2018-04-10 09:15 | 49532.25 | 480.0011 | 2 | 8 | 4.198977 | 4.890049 | 0.6512442 | 8.47e-10 | 2.68486 | 3.07e-09
2018-04-10 09:17 | 49652.25 | 600.0004 | 2 | 8 | 4.200394 | 4.467634 | 0.8072513 | 8.47e-10 | 3.340145 | 3.07e-09
2018-04-10 09:19 | 49772.25 | 720.0012 | 2 | 8 | 4.2004 | 4.050003 | 0.9491776 | 8.47e-10 | 3.93629 | 3.07e-09
2018-04-10 09:21 | 49892.25 | 840.0011 | 2 | 8 | 4.200376 | 3.632496 | 1.077222 | 8.47e-10 | 4.474123 | 3.07e-09
2018-04-10 09:23 | 49998.86 | 946.6152 | 2 | 8 | 4.200395 | 3.259974 | 1.179277 | 8.47e-10 | 4.902794 | 3.07e-09
2018-04-10 09:25 | 50118.88 | 120.0003 | 3 | 8 | 4.235377 | 3.259956 | 1.287491 | 8.47e-10 | 5.359068 | 3.07e-09
2018-04-10 09:27 | 50238.88 | 240.0008 | 3 | 8 | 4.278321 | 3.259874 | 1.396142 | 8.47e-10 | 5.821527 | 3.07e-09
2018-04-10 09:29 | 50358.88 | 360.0019 | 3 | 8 | 4.326904 | 3.25992 | 1.504797 | 8.47e-10 | 6.288984 | 3.07e-09
2018-04-10 09:31 | 50478.88 | 480.0002 | 3 | 8 | 4.38001 | 3.259943 | 1.613453 | 8.47e-10 | 6.761971 | 3.07e-09
2018-04-10 09:33 | 50598.88 | 600.0019 | 3 | 8 | 4.400378 | 2.853958 | 1.717455 | 8.47e-10 | 7.219218 | 3.07e-09
2018-04-10 09:35 | 50718.88 | 720.0001 | 3 | 8 | 4.400372 | 2.37504 | 1.804312 | 8.47e-10 | 7.601419 | 3.07e-09
2018-04-10 09:37 | 50838.88 | 840.001 | 3 | 8 | 4.400384 | 1.990921 | 1.876842 | 8.47e-10 | 7.920581 | 3.07e-09
2018-04-10 09:39 | 50958.88 | 960.001 | 3 | 8 | 4.400358 | 1.678848 | 1.937818 | 8.47e-10 | 8.188898 | 3.07e-09
2018-04-10 09:41 | 51078.88 | 1080.0003 | 3 | 8 | 4.400368 | 1.426775 | 1.989427 | 8.47e-10 | 8.415996 | 3.07e-09
2018-04-10 09:43 | 51198.88 | 1200.0003 | 3 | 8 | 4.400347 | 1.220881 | 2.033427 | 8.47e-10 | 8.609613 | 3.07e-09
2018-04-10 09:45 | 51318.88 | 1320.0012 | 3 | 8 | 4.400338 | 1.052996 | 2.071223 | 8.47e-10 | 8.775927 | 3.07e-09
2018-04-10 09:47 | 51438.88 | 1440.0011 | 3 | 8 | 4.400338 | 0.91642 | 2.103966 | 8.47e-10 | 8.92001 | 3.07e-09
2018-04-10 09:49 | 51558.88 | 1560.0014 | 3 | 8 | 4.400308 | 0.8039227 | 2.13258 | 8.47e-10 | 9.045918 | 3.07e-09
2018-04-10 09:51 | 51678.88 | 1680.0012 | 3 | 8 | 4.400285 | 0.7112808 | 2.157794 | 8.47e-10 | 9.156869 | 3.07e-09
2018-04-10 09:52 | 51771.04 | 1772.1633 | 3 | 8 | 4.400329 | 0.651989 | 2.175226 | 8.47e-10 | 9.233575 | 3.07e-09
2018-04-10 09:54 | 51891.09 | 120.0016 | 4 | 8 | 4.329953 | 0 | 2.175226 | 8.47e-10 | 9.233575 | 3.07e-09
2018-04-10 09:56 | 52011.09 | 240.0016 | 4 | 8 | 4.321364 | 0 | 2.175226 | 8.47e-10 | 9.233575 | 3.07e-09
2018-04-10 09:57 | 52071.09 | 300.003 | 4 | 8 | 4.318005 | 0 | 2.175226 | 8.47e-10 | 9.233575 | 3.07e-09
2018-04-10 09:59 | 52191.17974 | 120.0018 | 5 | 8 | 3.966018 | -3.260006 | 2.175226 | 0.1086461 | 9.233575 | 0.4360306
2018-04-10 10:01 | 52311.17804 | 240.0001 | 5 | 8 | 3.899568 | -3.259992 | 2.175226 | 0.217298 | 9.233575 | 0.8632788
2018-04-10 10:03 | 52431.17974 | 360.0018 | 5 | 8 | 3.838694 | -3.260137 | 2.175226 | 0.3259478 | 9.233575 | 1.283607
2018-04-10 10:05 | 52551.17974 | 480.0018 | 5 | 8 | 3.784007 | -3.260301 | 2.175226 | 0.4346015 | 9.233575 | 1.697669
2018-04-10 10:07 | 52671.17894 | 600.001 | 5 | 8 | 3.735883 | -3.259995 | 2.175226 | 0.5432557 | 9.233575 | 2.106144
2018-04-10 10:09 | 52791.17794 | 720 | 5 | 8 | 3.69385 | -3.259917 | 2.175226 | 0.6519073 | 9.233575 | 2.509718
2018-04-10 10:11 | 52911.17814 | 840.0002 | 5 | 8 | 3.657129 | -3.259875 | 2.175226 | 0.760555 | 9.233575 | 2.909009
2018-04-10 10:13 | 53031.18144 | 960.0035 | 5 | 8 | 3.624911 | -3.259995 | 2.175226 | 0.8692135 | 9.233575 | 3.3046
2018-04-10 10:15 | 53151.17894 | 1080.001 | 5 | 8 | 3.596333 | -3.260055 | 2.175226 | 0.9778675 | 9.233575 | 3.696877
2018-04-10 10:17 | 53271.17894 | 1200.001 | 5 | 8 | 3.571056 | -3.259791 | 2.175226 | 1.08652 | 9.233575 | 4.086226
2018-04-10 10:19 | 53391.17804 | 1320.0001 | 5 | 8 | 3.548913 | -3.259987 | 2.175226 | 1.195168 | 9.233575 | 4.472984
2018-04-10 10:21 | 53511.17964 | 1440.0017 | 5 | 8 | 3.529318 | -3.259952 | 2.175226 | 1.303828 | 9.233575 | 4.857528
2018-04-10 10:23 | 53631.17804 | 1560.0001 | 5 | 8 | 3.511181 | -3.259936 | 2.175226 | 1.412466 | 9.233575 | 5.239951
2018-04-10 10:25 | 53751.17974 | 1680.0018 | 5 | 8 | 3.493133 | -3.260013 | 2.175226 | 1.521138 | 9.233575 | 5.620545
2018-04-10 10:27 | 53871.17894 | 1800.001 | 5 | 8 | 3.473107 | -3.25988 | 2.175226 | 1.629791 | 9.233575 | 5.999025
2018-04-10 10:29 | 53991.17974 | 1920.0018 | 5 | 8 | 3.448876 | -3.259898 | 2.175226 | 1.738446 | 9.233575 | 6.375132
2018-04-10 10:31 | 54111.17894 | 2040.001 | 5 | 8 | 3.415833 | -3.259931 | 2.175226 | 1.847101 | 9.233575 | 6.748188
2018-04-10 10:33 | 54231.17974 | 2160.0018 | 5 | 8 | 3.365009 | -3.259997 | 2.175226 | 1.955759 | 9.233575 | 7.116812
2018-04-10 10:35 | 54351.17894 | 2280.001 | 5 | 8 | 3.268847 | -3.259915 | 2.175226 | 2.064415 | 9.233575 | 7.477912
2018-04-10 10:37 | 54458.68034 | 2387.5024 | 5 | 8 | 2.999974 | -3.259936 | 2.175226 | 2.161754 | 9.233575 | 7.785942
2018-04-10 10:39 | 54578.73 | 120.0006 | 6 | 8 | 3.581184 | 0 | 2.175226 | 2.161754 | 9.233575 | 7.785942
2018-04-10 10:41 | 54698.73 | 239.9998 | 6 | 8 | 3.614563 | 0 | 2.175226 | 2.161754 | 9.233575 | 7.785942
2018-04-10 10:42 | 54758.73 | 300.0021 | 6 | 8 | 3.624549 | 0 | 2.175226 | 2.161754 | 9.233575 | 7.785942
2018-04-10 10:42 | 54758.74 | 0.0048 | 7 | 9 | 3.624616 | 0 | 0 | 0 | 0 | 0
2018-04-10 10:44 | 54878.83148 | 120.0017 | 2 | 9 | 4.090963 | 4.890072 | 0.1623064 | 6.82e-10 | 0.6569571 | 2.471e-09
2018-04-10 10:46 | 54998.83068 | 240.0009 | 2 | 9 | 4.136356 | 4.890139 | 0.3252964 | 6.82e-10 | 1.327641 | 2.471e-09
2018-04-10 10:48 | 55118.83228 | 360.0025 | 2 | 9 | 4.170501 | 4.889921 | 0.4882794 | 6.82e-10 | 2.004676 | 2.471e-09
2018-04-10 10:50 | 55238.82988 | 480.0001 | 2 | 9 | 4.200395 | 4.856411 | 0.6512231 | 6.82e-10 | 2.686803 | 2.471e-09
2018-04-10 10:52 | 55358.83148 | 600.0017 | 2 | 9 | 4.200359 | 4.423773 | 0.8057069 | 6.82e-10 | 3.335694 | 2.471e-09
2018-04-10 10:54 | 55478.82988 | 720.0001 | 2 | 9 | 4.200378 | 4.01247 | 0.9463106 | 6.82e-10 | 3.926283 | 2.471e-09
2018-04-10 10:56 | 55598.83148 | 840.0017 | 2 | 9 | 4.200377 | 3.595724 | 1.073108 | 6.82e-10 | 4.45888 | 2.471e-09
2018-04-10 10:58 | 55695.21768 | 936.3879 | 2 | 9 | 4.20037 | 3.259983 | 1.164873 | 6.82e-10 | 4.844327 | 2.471e-09
2018-04-10 11:00 | 55815.24 | 120.0035 | 3 | 9 | 4.23551 | 3.259897 | 1.273089 | 6.82e-10 | 5.300611 | 2.471e-09
2018-04-10 11:02 | 55935.23 | 240.0019 | 3 | 9 | 4.278798 | 3.259769 | 1.381737 | 6.82e-10 | 5.763092 | 2.471e-09
2018-04-10 11:04 | 56055.23 | 360.0002 | 3 | 9 | 4.327558 | 3.259893 | 1.490385 | 6.82e-10 | 6.230578 | 2.471e-09
2018-04-10 11:06 | 56175.23 | 480.0002 | 3 | 9 | 4.38128 | 3.260027 | 1.599032 | 6.82e-10 | 6.70363 | 2.471e-09
2018-04-10 11:08 | 56295.23 | 600.0012 | 3 | 9 | 4.400394 | 2.840433 | 1.702686 | 6.82e-10 | 7.159395 | 2.471e-09
2018-04-10 11:10 | 56415.23 | 720.0003 | 3 | 9 | 4.400378 | 2.363464 | 1.789107 | 6.82e-10 | 7.539681 | 2.471e-09
2018-04-10 11:12 | 56535.23 | 840.0003 | 3 | 9 | 4.400384 | 1.980124 | 1.86125 | 6.82e-10 | 7.857139 | 2.471e-09
2018-04-10 11:14 | 56655.23 | 960.001 | 3 | 9 | 4.400388 | 1.670263 | 1.921899 | 6.82e-10 | 8.124019 | 2.471e-09
2018-04-10 11:16 | 56775.23 | 1080.0003 | 3 | 9 | 4.400338 | 1.418066 | 1.973223 | 6.82e-10 | 8.349861 | 2.471e-09
2018-04-10 11:18 | 56895.23 | 1200.0011 | 3 | 9 | 4.400349 | 1.212978 | 2.016965 | 6.82e-10 | 8.54234 | 2.471e-09
2018-04-10 11:20 | 57015.23 | 1320.002 | 3 | 9 | 4.400324 | 1.045427 | 2.054517 | 6.82e-10 | 8.707581 | 2.471e-09
2018-04-10 11:22 | 57135.23 | 1440.0003 | 3 | 9 | 4.400353 | 0.909111 | 2.087023 | 6.82e-10 | 8.85062 | 2.471e-09
2018-04-10 11:24 | 57255.23 | 1560.002 | 3 | 9 | 4.400333 | 0.7973537 | 2.115398 | 6.82e-10 | 8.975482 | 2.471e-09
2018-04-10 11:26 | 57375.23 | 1680.0003 | 3 | 9 | 4.400302 | 0.7051067 | 2.140389 | 6.82e-10 | 9.085447 | 2.471e-09
2018-04-10 11:27 | 57455.94 | 1760.7089 | 3 | 9 | 4.400316 | 0.6519985 | 2.155593 | 6.82e-10 | 9.152349 | 2.471e-09
2018-04-10 11:29 | 57575.99 | 119.9999 | 4 | 9 | 4.329399 | 0 | 2.155593 | 6.82e-10 | 9.152349 | 2.471e-09
2018-04-10 11:31 | 57695.99 | 240.0014 | 4 | 9 | 4.320718 | 0 | 2.155593 | 6.82e-10 | 9.152349 | 2.471e-09
2018-04-10 11:32 | 57756 | 300.0036 | 4 | 9 | 4.317312 | 0 | 2.155593 | 6.82e-10 | 9.152349 | 2.471e-09
2018-04-10 11:34 | 57876.08 | 120.0002 | 5 | 9 | 3.962887 | -3.259953 | 2.155593 | 0.1086489 | 9.152349 | 0.4357539
2018-04-10 11:36 | 57996.08 | 240.0018 | 5 | 9 | 3.895904 | -3.259936 | 2.155593 | 0.2173059 | 9.152349 | 0.8626482
2018-04-10 11:38 | 58116.08 | 360.0018 | 5 | 9 | 3.834739 | -3.260027 | 2.155593 | 0.3259594 | 9.152349 | 1.282576
2018-04-10 11:40 | 58236.08 | 480.001 | 5 | 9 | 3.779876 | -3.259884 | 2.155593 | 0.4346114 | 9.152349 | 1.696186
2018-04-10 11:42 | 58356.08 | 600.0019 | 5 | 9 | 3.7318 | -3.259936 | 2.155593 | 0.5432578 | 9.152349 | 2.104187
2018-04-10 11:44 | 58476.08 | 720.0001 | 5 | 9 | 3.689746 | -3.259875 | 2.155593 | 0.6519098 | 9.152349 | 2.507317
2018-04-10 11:46 | 58596.08 | 840.0001 | 5 | 9 | 3.653177 | -3.25988 | 2.155593 | 0.7605633 | 9.152349 | 2.906189
2018-04-10 11:48 | 58716.08 | 960.0017 | 5 | 9 | 3.621041 | -3.259891 | 2.155593 | 0.8692211 | 9.152349 | 3.301355
2018-04-10 11:50 | 58836.08 | 1080.0001 | 5 | 9 | 3.592325 | -3.259959 | 2.155593 | 0.9778695 | 9.152349 | 3.693189
2018-04-10 11:52 | 58956.08 | 1200.0018 | 5 | 9 | 3.567296 | -3.2601 | 2.155593 | 1.086535 | 9.152349 | 4.082163
2018-04-10 11:54 | 59076.08 | 1320.0002 | 5 | 9 | 3.545318 | -3.259981 | 2.155593 | 1.195189 | 9.152349 | 4.468544
2018-04-10 11:56 | 59196.08 | 1440.001 | 5 | 9 | 3.525809 | -3.259924 | 2.155593 | 1.303848 | 9.152349 | 4.852692
2018-04-10 11:58 | 59316.08 | 1560 | 5 | 9 | 3.50775 | -3.260086 | 2.155593 | 1.412501 | 9.152349 | 5.234795
2018-04-10 12:00 | 59436.08 | 1680.0002 | 5 | 9 | 3.489431 | -3.260071 | 2.155593 | 1.521156 | 9.152349 | 5.614946
2018-04-10 12:02 | 59556.08 | 1800.0003 | 5 | 9 | 3.468972 | -3.259941 | 2.155593 | 1.629814 | 9.152349 | 5.993021
2018-04-10 12:04 | 59676.08 | 1920.0026 | 5 | 9 | 3.44372 | -3.260037 | 2.155593 | 1.738473 | 9.152349 | 6.368645
2018-04-10 12:06 | 59796.08 | 2040.0002 | 5 | 9 | 3.408256 | -3.260025 | 2.155593 | 1.847127 | 9.152349 | 6.741018
2018-04-10 12:08 | 59916.08 | 2160.001 | 5 | 9 | 3.352736 | -3.259909 | 2.155593 | 1.955779 | 9.152349 | 7.10858
2018-04-10 12:10 | 60036.08 | 2280.0009 | 5 | 9 | 3.239173 | -3.259934 | 2.155593 | 2.064439 | 9.152349 | 7.467676
2018-04-10 12:11 | 60121.78 | 2365.6952 | 5 | 9 | 2.999978 | -3.259846 | 2.155593 | 2.142029 | 9.152349 | 7.711455
2018-04-10 12:13 | 60241.82598 | 120.0007 | 6 | 9 | 3.58412 | 0 | 2.155593 | 2.142029 | 9.152349 | 7.711455
2018-04-10 12:15 | 60361.82618 | 240.0009 | 6 | 9 | 3.61711 | 0 | 2.155593 | 2.142029 | 9.152349 | 7.711455
2018-04-10 12:16 | 60421.82818 | 300.0029 | 6 | 9 | 3.627015 | 0 | 2.155593 | 2.142029 | 9.152349 | 7.711455
2018-04-10 12:16 | 60421.84 | 0.0049 | 7 | 10 | 3.627149 | 0 | 0 | 0 | 0 | 0
2018-04-10 12:18 | 60541.92 | 120.002 | 2 | 10 | 4.094272 | 4.890076 | 0.1622966 | 0 | 0.6574115 | 0
2018-04-10 12:20 | 60661.92 | 240.0011 | 2 | 10 | 4.139571 | 4.889925 | 0.3252744 | 0 | 1.328588 | 0
2018-04-10 12:22 | 60781.92 | 360.0003 | 2 | 10 | 4.173894 | 4.889978 | 0.4882565 | 0 | 2.006148 | 0
2018-04-10 12:24 | 60901.92 | 480.0003 | 2 | 10 | 4.200394 | 4.804798 | 0.650987 | 0 | 2.687878 | 0
2018-04-10 12:26 | 61021.92 | 600.002 | 2 | 10 | 4.200379 | 4.382547 | 0.8039873 | 0 | 3.330537 | 0
2018-04-10 12:28 | 61141.92 | 720.002 | 2 | 10 | 4.200388 | 3.971102 | 0.9431865 | 0 | 3.915226 | 0
2018-04-10 12:30 | 61261.92 | 840.0011 | 2 | 10 | 4.200385 | 3.556381 | 1.068646 | 0 | 4.442203 | 0
2018-04-10 12:32 | 61347.6 | 925.6737 | 2 | 10 | 4.200377 | 3.259987 | 1.149737 | 0 | 4.782815 | 0
2018-04-10 12:34 | 61467.61 | 120.0021 | 3 | 10 | 4.235471 | 3.259811 | 1.257955 | 0 | 5.23911 | 0
2018-04-10 12:36 | 61587.61 | 240.0018 | 3 | 10 | 4.278915 | 3.259838 | 1.366603 | 0 | 5.701593 | 0
2018-04-10 12:38 | 61707.61 | 360.0002 | 3 | 10 | 4.327843 | 3.259853 | 1.475252 | 0 | 6.169097 | 0
2018-04-10 12:40 | 61827.61 | 480.001 | 3 | 10 | 4.381684 | 3.260017 | 1.583908 | 0 | 6.642229 | 0
2018-04-10 12:42 | 61947.61 | 600.0011 | 3 | 10 | 4.400378 | 2.83482 | 1.687426 | 0 | 7.097411 | 0
2018-04-10 12:44 | 62067.61 | 720.0011 | 3 | 10 | 4.400362 | 2.358082 | 1.77368 | 0 | 7.476961 | 0
2018-04-10 12:46 | 62187.61 | 840.0018 | 3 | 10 | 4.400358 | 1.975029 | 1.845677 | 0 | 7.793776 | 0
2018-04-10 12:48 | 62307.61 | 960.001 | 3 | 10 | 4.400366 | 1.664957 | 1.906154 | 0 | 8.059898 | 0
2018-04-10 12:50 | 62427.61 | 1080.001 | 3 | 10 | 4.400345 | 1.41329 | 1.957308 | 0 | 8.284992 | 0
2018-04-10 12:52 | 62547.61 | 1200.001 | 3 | 10 | 4.400346 | 1.208206 | 2.000881 | 0 | 8.47673 | 0
2018-04-10 12:54 | 62667.61 | 1320.0018 | 3 | 10 | 4.400359 | 1.041544 | 2.038281 | 0 | 8.641305 | 0
2018-04-10 12:56 | 62787.61 | 1440.0011 | 3 | 10 | 4.40033 | 0.9046841 | 2.070647 | 0 | 8.783724 | 0
2018-04-10 12:58 | 62907.61 | 1560.0018 | 3 | 10 | 4.400324 | 0.7934418 | 2.098895 | 0 | 8.908026 | 0
2018-04-10 13:00 | 63027.61 | 1680.001 | 3 | 10 | 4.400334 | 0.7020512 | 2.123765 | 0 | 9.017463 | 0
2018-04-10 13:01 | 63104.9 | 1757.2896 | 3 | 10 | 4.400343 | 0.6519947 | 2.138283 | 0 | 9.081346 | 0
2018-04-10 13:03 | 63224.95 | 119.9998 | 4 | 10 | 4.329077 | 0 | 2.138283 | 0 | 9.081346 | 0
2018-04-10 13:05 | 63344.95 | 239.9999 | 4 | 10 | 4.320294 | 0 | 2.138283 | 0 | 9.081346 | 0
2018-04-10 13:06 | 63404.95 | 300.002 | 4 | 10 | 4.316856 | 0 | 2.138283 | 0 | 9.081346 | 0
2018-04-10 13:08 | 63525.03622 | 120.001 | 5 | 10 | 3.960459 | -3.260004 | 2.138283 | 0.1086521 | 9.081346 | 0.4355481
2018-04-10 13:10 | 63645.03692 | 240.0017 | 5 | 10 | 3.892904 | -3.259882 | 2.138283 | 0.2173094 | 9.081346 | 0.8621482
2018-04-10 13:12 | 63765.03702 | 360.0018 | 5 | 10 | 3.83141 | -3.260071 | 2.138283 | 0.3259593 | 9.081346 | 1.281716
2018-04-10 13:14 | 63885.03762 | 480.0024 | 5 | 10 | 3.776398 | -3.259837 | 2.138283 | 0.4346138 | 9.081346 | 1.694965
2018-04-10 13:16 | 64005.03692 | 600.0017 | 5 | 10 | 3.728202 | -3.259953 | 2.138283 | 0.5432637 | 9.081346 | 2.102592
2018-04-10 13:18 | 64125.03682 | 720.0016 | 5 | 10 | 3.686316 | -3.260004 | 2.138283 | 0.6519185 | 9.081346 | 2.505349
2018-04-10 13:20 | 64245.03532 | 840.0001 | 5 | 10 | 3.649659 | -3.260257 | 2.138283 | 0.7605667 | 9.081346 | 2.903824
2018-04-10 13:22 | 64365.03532 | 960.0001 | 5 | 10 | 3.617595 | -3.259936 | 2.138283 | 0.8692263 | 9.081346 | 3.298617
2018-04-10 13:24 | 64485.03702 | 1080.0018 | 5 | 10 | 3.589252 | -3.259891 | 2.138283 | 0.9778852 | 9.081346 | 3.69013
2018-04-10 13:26 | 64605.03542 | 1200.0002 | 5 | 10 | 3.564298 | -3.259884 | 2.138283 | 1.086538 | 9.081346 | 4.078726
2018-04-10 13:28 | 64725.03772 | 1320.0025 | 5 | 10 | 3.542462 | -3.259943 | 2.138283 | 1.195193 | 9.081346 | 4.464795
2018-04-10 13:30 | 64845.03612 | 1440.0009 | 5 | 10 | 3.522963 | -3.259973 | 2.138283 | 1.303848 | 9.081346 | 4.848623
2018-04-10 13:32 | 64965.03612 | 1560.0009 | 5 | 10 | 3.504906 | -3.259973 | 2.138283 | 1.412509 | 9.081346 | 5.230446
2018-04-10 13:34 | 65085.03602 | 1680.0008 | 5 | 10 | 3.486381 | -3.260044 | 2.138283 | 1.52116 | 9.081346 | 5.610263
2018-04-10 13:36 | 65205.03622 | 1800.001 | 5 | 10 | 3.465417 | -3.259987 | 2.138283 | 1.629815 | 9.081346 | 5.987968
2018-04-10 13:38 | 65325.03612 | 1920.0009 | 5 | 10 | 3.439253 | -3.259957 | 2.138283 | 1.738478 | 9.081346 | 6.363176
2018-04-10 13:40 | 65445.03622 | 2040.001 | 5 | 10 | 3.401802 | -3.260037 | 2.138283 | 1.847137 | 9.081346 | 6.734991
2018-04-10 13:42 | 65565.03612 | 2160.0009 | 5 | 10 | 3.341409 | -3.259987 | 2.138283 | 1.955793 | 9.081346 | 7.101641
2018-04-10 13:44 | 65685.03532 | 2280.0001 | 5 | 10 | 3.208285 | -3.259995 | 2.138283 | 2.064448 | 9.081346 | 7.458733
2018-04-10 13:45 | 65752.57192 | 2347.5367 | 5 | 10 | 2.999975 | -3.259987 | 2.138283 | 2.125603 | 9.081346 | 7.649535
2018-04-10 13:47 | 65872.61696 | 120.0003 | 6 | 10 | 3.586557 | 0 | 2.138283 | 2.125603 | 9.081346 | 7.649535
2018-04-10 13:49 | 65992.61676 | 240.0001 | 6 | 10 | 3.619307 | 0 | 2.138283 | 2.125603 | 9.081346 | 7.649535
2018-04-10 13:50 | 66052.61976 | 300.0031 | 6 | 10 | 3.629087 | 0 | 2.138283 | 2.125603 | 9.081346 | 7.649535
2018-04-10 13:50 | 66052.63 | 0.0025 | 7 | 11 | 3.629127 | 0 | 0 | 0 | 0 | 0
2018-04-10 13:52 | 66172.72 | 120.0011 | 2 | 11 | 4.097708 | 4.890034 | 0.1623034 | 8.32e-10 | 0.6578678 | 3.02e-09
2018-04-10 13:54 | 66292.72 | 240.001 | 2 | 11 | 4.143204 | 4.890116 | 0.3252814 | 8.32e-10 | 1.329638 | 3.02e-09
2018-04-10 13:56 | 66412.72 | 360.0002 | 2 | 11 | 4.17724 | 4.890079 | 0.4882607 | 8.32e-10 | 2.00775 | 3.02e-09
2018-04-10 13:58 | 66532.72 | 480.0018 | 2 | 11 | 4.200374 | 4.75367 | 0.6505823 | 8.32e-10 | 2.688202 | 3.02e-09
2018-04-10 14:00 | 66652.72 | 600.0002 | 2 | 11 | 4.20039 | 4.33745 | 0.8019979 | 8.32e-10 | 3.324205 | 3.02e-09
2018-04-10 14:02 | 66772.72 | 720.0002 | 2 | 11 | 4.200366 | 3.928717 | 0.9397547 | 8.32e-10 | 3.902836 | 3.02e-09
2018-04-10 14:04 | 66892.72 | 840.0001 | 2 | 11 | 4.200377 | 3.51759 | 1.063843 | 8.32e-10 | 4.424055 | 3.02e-09
2018-04-10 14:05 | 66967.95 | 915.2367 | 2 | 11 | 4.200397 | 3.259985 | 1.134653 | 8.32e-10 | 4.721482 | 3.02e-09
2018-04-10 14:07 | 67087.97 | 120.001 | 3 | 11 | 4.235494 | 3.260073 | 1.242868 | 8.32e-10 | 5.177763 | 3.02e-09
2018-04-10 14:09 | 67207.97 | 240.0001 | 3 | 11 | 4.278892 | 3.259897 | 1.351519 | 8.32e-10 | 5.64026 | 3.02e-09
2018-04-10 14:11 | 67327.97 | 360 | 3 | 11 | 4.328002 | 3.259981 | 1.46017 | 8.32e-10 | 6.107787 | 3.02e-09
2018-04-10 14:13 | 67447.97 | 480.0009 | 3 | 11 | 4.382163 | 3.260002 | 1.56882 | 8.32e-10 | 6.580927 | 3.02e-09
2018-04-10 14:15 | 67567.97 | 600.0002 | 3 | 11 | 4.400365 | 2.829788 | 1.672195 | 8.32e-10 | 7.035499 | 3.02e-09
2018-04-10 14:17 | 67687.97 | 720.001 | 3 | 11 | 4.400371 | 2.354498 | 1.758311 | 8.32e-10 | 7.414443 | 3.02e-09
2018-04-10 14:19 | 67807.97 | 840.0018 | 3 | 11 | 4.400363 | 1.972395 | 1.830201 | 8.32e-10 | 7.730785 | 3.02e-09
2018-04-10 14:21 | 67927.97 | 960.0018 | 3 | 11 | 4.400368 | 1.663477 | 1.890617 | 8.32e-10 | 7.996636 | 3.02e-09
2018-04-10 14:23 | 68047.97 | 1080 | 3 | 11 | 4.400345 | 1.411665 | 1.941728 | 8.32e-10 | 8.221545 | 3.02e-09
2018-04-10 14:25 | 68167.97 | 1200.0002 | 3 | 11 | 4.400333 | 1.205952 | 1.985247 | 8.32e-10 | 8.413043 | 3.02e-09
2018-04-10 14:27 | 68287.97 | 1320.0002 | 3 | 11 | 4.400345 | 1.038761 | 2.022563 | 8.32e-10 | 8.57725 | 3.02e-09
2018-04-10 14:29 | 68407.97 | 1440.0018 | 3 | 11 | 4.400286 | 0.9014626 | 2.054835 | 8.32e-10 | 8.719254 | 3.02e-09
2018-04-10 14:31 | 68527.97 | 1560.001 | 3 | 11 | 4.400313 | 0.790947 | 2.082992 | 8.32e-10 | 8.843157 | 3.02e-09
2018-04-10 14:33 | 68647.97 | 1680.0002 | 3 | 11 | 4.400324 | 0.6997089 | 2.107783 | 8.32e-10 | 8.952244 | 3.02e-09
2018-04-10 14:35 | 68720.54 | 1752.5679 | 3 | 11 | 4.400314 | 0.6519775 | 2.121396 | 8.32e-10 | 9.012146 | 3.02e-09
2018-04-10 14:37 | 68840.58 | 120.0015 | 4 | 11 | 4.328667 | 0 | 2.121396 | 8.32e-10 | 9.012146 | 3.02e-09
2018-04-10 14:39 | 68960.57 | 240 | 4 | 11 | 4.319766 | 0 | 2.121396 | 8.32e-10 | 9.012146 | 3.02e-09
2018-04-10 14:40 | 69020.58 | 300.0022 | 4 | 11 | 4.316287 | 0 | 2.121396 | 8.32e-10 | 9.012146 | 3.02e-09
2018-04-10 14:42 | 69140.6727 | 120.001 | 5 | 11 | 3.958141 | -3.260114 | 2.121396 | 0.1086533 | 9.012146 | 0.4353371
2018-04-10 14:44 | 69260.6719 | 240.0002 | 5 | 11 | 3.890038 | -3.259957 | 2.121396 | 0.2173081 | 9.012146 | 0.8616452
2018-04-10 14:46 | 69380.6718 | 360.0001 | 5 | 11 | 3.828146 | -3.259926 | 2.121396 | 0.3259616 | 9.012146 | 1.280892
2018-04-10 14:48 | 69500.6727 | 480.001 | 5 | 11 | 3.773112 | -3.260034 | 2.121396 | 0.4346076 | 9.012146 | 1.693752
2018-04-10 14:50 | 69620.6718 | 600.0001 | 5 | 11 | 3.724807 | -3.259931 | 2.121396 | 0.5432571 | 9.012146 | 2.101012
2018-04-10 14:52 | 69740.6719 | 720.0002 | 5 | 11 | 3.682855 | -3.26002 | 2.121396 | 0.6519074 | 9.012146 | 2.503381
2018-04-10 14:54 | 69860.6735 | 840.0018 | 5 | 11 | 3.646358 | -3.26006 | 2.121396 | 0.7605579 | 9.012146 | 2.901497
2018-04-10 14:56 | 69980.6718 | 960.0001 | 5 | 11 | 3.614293 | -3.260004 | 2.121396 | 0.8692048 | 9.012146 | 3.295884
2018-04-10 14:58 | 70100.6735 | 1080.0018 | 5 | 11 | 3.58595 | -3.259856 | 2.121396 | 0.9778607 | 9.012146 | 3.687027
2018-04-10 15:00 | 70220.6735 | 1200.0018 | 5 | 11 | 3.561083 | -3.259978 | 2.121396 | 1.086523 | 9.012146 | 4.075303
2018-04-10 15:02 | 70340.6727 | 1320.001 | 5 | 11 | 3.539389 | -3.260092 | 2.121396 | 1.195176 | 9.012146 | 4.461022
2018-04-10 15:04 | 70460.6719 | 1440.0002 | 5 | 11 | 3.520075 | -3.260097 | 2.121396 | 1.303834 | 9.012146 | 4.844536
2018-04-10 15:06 | 70580.6719 | 1560.0002 | 5 | 11 | 3.501937 | -3.260065 | 2.121396 | 1.412488 | 9.012146 | 5.226018
2018-04-10 15:08 | 70700.6727 | 1680.001 | 5 | 11 | 3.48323 | -3.259999 | 2.121396 | 1.521149 | 9.012146 | 5.605538
2018-04-10 15:10 | 70820.6727 | 1800.001 | 5 | 11 | 3.461802 | -3.260016 | 2.121396 | 1.629804 | 9.012146 | 5.98288
2018-04-10 15:12 | 70940.6727 | 1920.001 | 5 | 11 | 3.434323 | -3.26017 | 2.121396 | 1.738462 | 9.012146 | 6.357613
2018-04-10 15:14 | 71060.6735 | 2040.0018 | 5 | 11 | 3.394425 | -3.259966 | 2.121396 | 1.847118 | 9.012146 | 6.728761
2018-04-10 15:16 | 71180.6719 | 2160.0002 | 5 | 11 | 3.328218 | -3.259901 | 2.121396 | 1.955768 | 9.012146 | 7.094329
2018-04-10 15:18 | 71300.6726 | 2280.0009 | 5 | 11 | 3.168007 | -3.259957 | 2.121396 | 2.064415 | 9.012146 | 7.448926
2018-04-10 15:19 | 71349.4941 | 2328.8224 | 5 | 11 | 2.999973 | -3.26001 | 2.121396 | 2.108622 | 9.012146 | 7.585674
2018-04-10 15:21 | 71469.54 | 120.0016 | 6 | 11 | 3.589102 | 0 | 2.121396 | 2.108622 | 9.012146 | 7.585674
2018-04-10 15:23 | 71589.54 | 240.0016 | 6 | 11 | 3.621535 | 0 | 2.121396 | 2.108622 | 9.012146 | 7.585674
2018-04-10 15:24 | 71649.54 | 300.0014 | 6 | 11 | 3.631271 | 0 | 2.121396 | 2.108622 | 9.012146 | 7.585674
2018-04-10 15:24 | 71649.55 | 0.0024 | 7 | 12 | 3.631441 | 0 | 0 | 0 | 0 | 0
2018-04-10 15:26 | 71769.64 | 120.0009 | 2 | 12 | 4.099887 | 4.889929 | 0.1623004 | 0 | 0.6582851 | 0
2018-04-10 15:28 | 71889.64 | 240.0001 | 2 | 12 | 4.145418 | 4.890139 | 0.3252875 | 0 | 1.330446 | 0
2018-04-10 15:30 | 72009.64 | 360.0007 | 2 | 12 | 4.179741 | 4.89003 | 0.4882706 | 0 | 2.00896 | 0
2018-04-10 15:32 | 72129.64 | 480.0008 | 2 | 12 | 4.200389 | 4.717474 | 0.6501393 | 0 | 2.6878 | 0
2018-04-10 15:34 | 72249.64 | 600.0009 | 2 | 12 | 4.2004 | 4.301365 | 0.8003604 | 0 | 3.318786 | 0
2018-04-10 15:36 | 72369.64 | 720.0009 | 2 | 12 | 4.200364 | 3.893606 | 0.9369346 | 0 | 3.892449 | 0
2018-04-10 15:38 | 72489.64 | 840.0025 | 2 | 12 | 4.200397 | 3.484236 | 1.059893 | 0 | 4.408923 | 0
2018-04-10 15:39 | 72554.74 | 905.0982 | 2 | 12 | 4.200395 | 3.259985 | 1.120848 | 0 | 4.664955 | 0
2018-04-10 15:41 | 72674.75 | 120.0019 | 3 | 12 | 4.23554 | 3.259924 | 1.229063 | 0 | 5.12124 | 0
2018-04-10 15:43 | 72794.75 | 240.0019 | 3 | 12 | 4.279048 | 3.259998 | 1.337717 | 0 | 5.583755 | 0
2018-04-10 15:45 | 72914.75 | 360.0003 | 3 | 12 | 4.328396 | 3.259865 | 1.446374 | 0 | 6.051335 | 0
2018-04-10 15:47 | 73034.75 | 480.0011 | 3 | 12 | 4.382806 | 3.260067 | 1.555029 | 0 | 6.524551 | 0
2018-04-10 15:49 | 73154.75 | 600.0011 | 3 | 12 | 4.400385 | 2.823814 | 1.658244 | 0 | 6.978445 | 0
2018-04-10 15:51 | 73274.75 | 720.0003 | 3 | 12 | 4.400385 | 2.349495 | 1.744166 | 0 | 7.356536 | 0
2018-04-10 15:53 | 73394.75 | 840.0019 | 3 | 12 | 4.400388 | 1.9671 | 1.815875 | 0 | 7.672081 | 0
2018-04-10 15:55 | 73514.75 | 960.0011 | 3 | 12 | 4.400358 | 1.657171 | 1.876091 | 0 | 7.937054 | 0
2018-04-10 15:57 | 73634.75 | 1080.0019 | 3 | 12 | 4.400368 | 1.405846 | 1.926993 | 0 | 8.161038 | 0
2018-04-10 15:59 | 73754.75 | 1200.0004 | 3 | 12 | 4.400348 | 1.200369 | 1.970304 | 0 | 8.351625 | 0
2018-04-10 16:01 | 73874.75 | 1320.0018 | 3 | 12 | 4.400302 | 1.032763 | 2.007438 | 0 | 8.515025 | 0
2018-04-10 16:03 | 73994.75 | 1440.0018 | 3 | 12 | 4.400338 | 0.8975201 | 2.039535 | 0 | 8.656266 | 0
2018-04-10 16:05 | 74114.75 | 1560.0001 | 3 | 12 | 4.400308 | 0.7856121 | 2.067519 | 0 | 8.779403 | 0
2018-04-10 16:07 | 74234.75 | 1680.0011 | 3 | 12 | 4.400317 | 0.6947098 | 2.09214 | 0 | 8.887743 | 0
2018-04-10 16:08 | 74300.64 | 1745.8928 | 3 | 12 | 4.400346 | 0.651968 | 2.104454 | 0 | 8.941928 | 0
2018-04-10 16:10 | 74420.7 | 120.0008 | 4 | 12 | 4.328285 | 0 | 2.104454 | 0 | 8.941928 | 0
2018-04-10 16:12 | 74540.7 | 240.0016 | 4 | 12 | 4.319323 | 0 | 2.104454 | 0 | 8.941928 | 0
2018-04-10 16:13 | 74600.7 | 300.0029 | 4 | 12 | 4.315785 | 0 | 2.104454 | 0 | 8.941928 | 0
2018-04-10 16:15 | 74720.78 | 120.0006 | 5 | 12 | 3.955631 | -3.259933 | 2.104454 | 0.1086511 | 8.941928 | 0.4350982
2018-04-10 16:17 | 74840.78 | 240.001 | 5 | 12 | 3.887087 | -3.259931 | 2.104454 | 0.2173021 | 8.941928 | 0.8610944
2018-04-10 16:19 | 74960.78 | 360.001 | 5 | 12 | 3.824942 | -3.260058 | 2.104454 | 0.3259631 | 8.941928 | 1.280035
2018-04-10 16:21 | 75080.78 | 480.001 | 5 | 12 | 3.769713 | -3.259947 | 2.104454 | 0.4346132 | 8.941928 | 1.692551
2018-04-10 16:23 | 75200.78 | 600.0002 | 5 | 12 | 3.72142 | -3.260004 | 2.104454 | 0.5432666 | 8.941928 | 2.099458
2018-04-10 16:25 | 75320.78 | 720.0008 | 5 | 12 | 3.679431 | -3.259928 | 2.104454 | 0.6519217 | 8.941928 | 2.501472
2018-04-10 16:27 | 75440.78 | 840.0011 | 5 | 12 | 3.642973 | -3.26005 | 2.104454 | 0.7605774 | 8.941928 | 2.899237
2018-04-10 16:29 | 75560.78 | 960.0011 | 5 | 12 | 3.611029 | -3.259997 | 2.104454 | 0.8692341 | 8.941928 | 3.293299
2018-04-10 16:31 | 75680.78 | 1080.0005 | 5 | 12 | 3.582813 | -3.259913 | 2.104454 | 0.977883 | 8.941928 | 3.684068
2018-04-10 16:33 | 75800.79 | 1200.0018 | 5 | 12 | 3.558144 | -3.260031 | 2.104454 | 1.086541 | 8.941928 | 4.071998
2018-04-10 16:35 | 75920.78 | 1320.0012 | 5 | 12 | 3.536537 | -3.260004 | 2.104454 | 1.195193 | 8.941928 | 4.457396
2018-04-10 16:37 | 76040.78 | 1440.0012 | 5 | 12 | 3.517357 | -3.260056 | 2.104454 | 1.30385 | 8.941928 | 4.840605
2018-04-10 16:39 | 76160.78 | 1560.0003 | 5 | 12 | 3.499145 | -3.260004 | 2.104454 | 1.412503 | 8.941928 | 5.221787
2018-04-10 16:41 | 76280.78 | 1680.0012 | 5 | 12 | 3.480158 | -3.259831 | 2.104454 | 1.521159 | 8.941928 | 5.600972
2018-04-10 16:43 | 76400.79 | 1800.002 | 5 | 12 | 3.458138 | -3.259949 | 2.104454 | 1.629809 | 8.941928 | 5.977935
2018-04-10 16:45 | 76520.78 | 1920.0003 | 5 | 12 | 3.429593 | -3.26024 | 2.104454 | 1.738458 | 8.941928 | 6.352193
2018-04-10 16:47 | 76640.78 | 2040.0011 | 5 | 12 | 3.387328 | -3.260023 | 2.104454 | 1.847109 | 8.941928 | 6.722696
2018-04-10 16:49 | 76760.78 | 2160.0011 | 5 | 12 | 3.314825 | -3.259909 | 2.104454 | 1.955763 | 8.941928 | 7.087233
2018-04-10 16:51 | 76880.78 | 2280.0004 | 5 | 12 | 3.122329 | -3.259928 | 2.104454 | 2.064418 | 8.941928 | 7.439181
2018-04-10 16:51 | 76912.8 | 2312.0209 | 5 | 12 | 2.999976 | -3.259833 | 2.104454 | 2.093409 | 8.941928 | 7.528057
2018-04-10 16:53 | 77032.85 | 120.0003 | 6 | 12 | 3.591455 | 0 | 2.104454 | 2.093409 | 8.941928 | 7.528057
2018-04-10 16:55 | 77152.85 | 240.001 | 6 | 12 | 3.623597 | 0 | 2.104454 | 2.093409 | 8.941928 | 7.528057
2018-04-10 16:56 | 77212.86 | 300.004 | 6 | 12 | 3.63321 | 0 | 2.104454 | 2.093409 | 8.941928 | 7.528057
2018-04-10 16:56 | 77212.87 | 0.0056 | 7 | 13 | 3.633323 | 0 | 0 | 0 | 0 | 0
2018-04-10 16:58 | 77332.95 | 120.0003 | 2 | 13 | 4.102631 | 4.889973 | 0.162305 | 4.609e-09 | 0.658727 | 1.6747e-08
2018-04-10 17:00 | 77452.95 | 240.0003 | 2 | 13 | 4.148114 | 4.889961 | 0.3252904 | 4.609e-09 | 1.331328 | 1.6747e-08
2018-04-10 17:02 | 77572.95 | 360.0018 | 2 | 13 | 4.182379 | 4.890028 | 0.4882738 | 4.609e-09 | 2.010272 | 1.6747e-08
2018-04-10 17:04 | 77692.95 | 480.0009 | 2 | 13 | 4.200385 | 4.680277 | 0.6496045 | 4.609e-09 | 2.687113 | 1.6747e-08
2018-04-10 17:06 | 77812.95 | 600.0026 | 2 | 13 | 4.200381 | 4.267458 | 0.7986535 | 4.609e-09 | 3.313175 | 1.6747e-08
2018-04-10 17:08 | 77932.95 | 720.001 | 2 | 13 | 4.200353 | 3.861414 | 0.934136 | 4.609e-09 | 3.882253 | 1.6747e-08
2018-04-10 17:10 | 78052.95 | 840.0002 | 2 | 13 | 4.200383 | 3.452951 | 1.056049 | 4.609e-09 | 4.394335 | 1.6747e-08
2018-04-10 17:11 | 78109.4 | 896.4544 | 2 | 13 | 4.200371 | 3.259989 | 1.108679 | 4.609e-09 | 4.615402 | 1.6747e-08
2018-04-10 17:13 | 78229.43 | 120.001 | 3 | 13 | 4.235411 | 3.259964 | 1.216898 | 4.609e-09 | 5.07169 | 1.6747e-08
2018-04-10 17:15 | 78349.43 | 240.0034 | 3 | 13 | 4.278984 | 3.260019 | 1.325557 | 4.609e-09 | 5.53422 | 1.6747e-08
2018-04-10 17:17 | 78469.43 | 360.0033 | 3 | 13 | 4.328489 | 3.260008 | 1.434211 | 4.609e-09 | 6.001785 | 1.6747e-08
2018-04-10 17:19 | 78589.43 | 480.0018 | 3 | 13 | 4.382964 | 3.259857 | 1.542859 | 4.609e-09 | 6.474988 | 1.6747e-08
2018-04-10 17:21 | 78709.43 | 600.0002 | 3 | 13 | 4.400395 | 2.820915 | 1.646 | 4.609e-09 | 6.928559 | 1.6747e-08
2018-04-10 17:23 | 78829.43 | 720.0019 | 3 | 13 | 4.400388 | 2.347116 | 1.731838 | 4.609e-09 | 7.306281 | 1.6747e-08
2018-04-10 17:25 | 78949.43 | 840.0002 | 3 | 13 | 4.400388 | 1.964376 | 1.803454 | 4.609e-09 | 7.621416 | 1.6747e-08
2018-04-10 17:27 | 79069.43 | 960.0002 | 3 | 13 | 4.40035 | 1.65485 | 1.863581 | 4.609e-09 | 7.886 | 1.6747e-08
2018-04-10 17:29 | 79189.43 | 1080.0005 | 3 | 13 | 4.400351 | 1.403009 | 1.914397 | 4.609e-09 | 8.109606 | 1.6747e-08
2018-04-10 17:31 | 79309.43 | 1200.0019 | 3 | 13 | 4.400348 | 1.197954 | 1.957633 | 4.609e-09 | 8.29986 | 1.6747e-08
2018-04-10 17:33 | 79429.43 | 1320.0019 | 3 | 13 | 4.40036 | 1.031204 | 1.994684 | 4.609e-09 | 8.462899 | 1.6747e-08
2018-04-10 17:35 | 79549.43 | 1440.0013 | 3 | 13 | 4.400349 | 0.8951302 | 2.026699 | 4.609e-09 | 8.603777 | 1.6747e-08
2018-04-10 17:37 | 79669.43 | 1560.002 | 3 | 13 | 4.400339 | 0.7837753 | 2.054607 | 4.609e-09 | 8.72658 | 1.6747e-08
2018-04-10 17:39 | 79789.43 | 1680.0019 | 3 | 13 | 4.400327 | 0.6926289 | 2.079159 | 4.609e-09 | 8.834615 | 1.6747e-08
2018-04-10 17:40 | 79851.65 | 1742.2209 | 3 | 13 | 4.400312 | 0.651989 | 2.090771 | 4.609e-09 | 8.885712 | 1.6747e-08
2018-04-10 17:42 | 79971.68524 | 120.0014 | 4 | 13 | 4.32788 | 0 | 2.090771 | 4.609e-09 | 8.885712 | 1.6747e-08
2018-04-10 17:44 | 80091.68454 | 240.0007 | 4 | 13 | 4.318836 | 0 | 2.090771 | 4.609e-09 | 8.885712 | 1.6747e-08
2018-04-10 17:45 | 80151.68764 | 300.0038 | 4 | 13 | 4.315238 | 0 | 2.090771 | 4.609e-09 | 8.885712 | 1.6747e-08
2018-04-10 17:47 | 80271.78 | 120.0009 | 5 | 13 | 3.953427 | -3.260126 | 2.090771 | 0.1086519 | 8.885712 | 0.4348962
2018-04-10 17:49 | 80391.78 | 240 | 5 | 13 | 3.883959 | -3.259907 | 2.090771 | 0.2173058 | 8.885712 | 0.8606164
2018-04-10 17:51 | 80511.78 | 360.0018 | 5 | 13 | 3.821601 | -3.260036 | 2.090771 | 0.3259643 | 8.885712 | 1.279192
2018-04-10 17:53 | 80631.78 | 480.0017 | 5 | 13 | 3.766367 | -3.259974 | 2.090771 | 0.4346175 | 8.885712 | 1.691356
2018-04-10 17:55 | 80751.78 | 600.0003 | 5 | 13 | 3.718121 | -3.260088 | 2.090771 | 0.5432759 | 8.885712 | 2.097922
2018-04-10 17:57 | 80871.78 | 720.0003 | 5 | 13 | 3.676232 | -3.260027 | 2.090771 | 0.6519329 | 8.885712 | 2.499592
2018-04-10 17:59 | 80991.78 | 840.0018 | 5 | 13 | 3.639848 | -3.260027 | 2.090771 | 0.7605869 | 8.885712 | 2.897006
2018-04-10 18:01 | 81111.78 | 960.0011 | 5 | 13 | 3.607989 | -3.260053 | 2.090771 | 0.8692417 | 8.885712 | 3.290725
2018-04-10 18:03 | 81231.78 | 1080.0001 | 5 | 13 | 3.579958 | -3.259936 | 2.090771 | 0.9778916 | 8.885712 | 3.681175
2018-04-10 18:05 | 81351.78 | 1200.0001 | 5 | 13 | 3.55549 | -3.259936 | 2.090771 | 1.086542 | 8.885712 | 4.068779
2018-04-10 18:07 | 81471.78 | 1320.0016 | 5 | 13 | 3.534072 | -3.260071 | 2.090771 | 1.195198 | 8.885712 | 4.453917
2018-04-10 18:09 | 81591.78 | 1440.0008 | 5 | 13 | 3.514923 | -3.259989 | 2.090771 | 1.303847 | 8.885712 | 4.836836
2018-04-10 18:11 | 81711.78 | 1560.0017 | 5 | 13 | 3.49671 | -3.259827 | 2.090771 | 1.412502 | 8.885712 | 5.217759
2018-04-10 18:13 | 81831.78 | 1680.0017 | 5 | 13 | 3.477499 | -3.259922 | 2.090771 | 1.521156 | 8.885712 | 5.596666
2018-04-10 18:15 | 81951.78 | 1800.0026 | 5 | 13 | 3.454946 | -3.259953 | 2.090771 | 1.629812 | 8.885712 | 5.973336
2018-04-10 18:17 | 82071.78 | 1920.0017 | 5 | 13 | 3.425165 | -3.260006 | 2.090771 | 1.738463 | 8.885712 | 6.347189
2018-04-10 18:19 | 82191.78 | 2040.0017 | 5 | 13 | 3.380439 | -3.259909 | 2.090771 | 1.84712 | 8.885712 | 6.717106
2018-04-10 18:21 | 82311.78 | 2160.0001 | 5 | 13 | 3.301348 | -3.260029 | 2.090771 | 1.955769 | 8.885712 | 7.080592
2018-04-10 18:23 | 82431.78 | 2280.0001 | 5 | 13 | 3.071569 | -3.260107 | 2.090771 | 2.064427 | 8.885712 | 7.42969
2018-04-10 18:24 | 82448.76 | 2296.98 | 5 | 13 | 2.999988 | -3.259964 | 2.090771 | 2.079797 | 8.885712 | 7.476372
2018-04-10 18:26 | 82568.8 | 120.0003 | 6 | 13 | 3.593398 | 0 | 2.090771 | 2.079797 | 8.885712 | 7.476372
2018-04-10 18:28 | 82688.8 | 240.0017 | 6 | 13 | 3.625341 | 0 | 2.090771 | 2.079797 | 8.885712 | 7.476372
2018-04-10 18:29 | 82748.8 | 300.0031 | 6 | 13 | 3.63487 | 0 | 2.090771 | 2.079797 | 8.885712 | 7.476372
2018-04-10 18:29 | 82748.81 | 0.0025 | 7 | 14 | 3.634887 | 0 | 0 | 0 | 0 | 0
2018-04-10 18:31 | 82868.9 | 120.0001 | 2 | 14 | 4.105165 | 4.889874 | 0.1623028 | 0 | 0.6591089 | 0
2018-04-10 18:33 | 82988.9 | 240.0009 | 2 | 14 | 4.150619 | 4.889978 | 0.3252804 | 0 | 1.332086 | 0
2018-04-10 18:35 | 83108.9 | 360.0009 | 2 | 14 | 4.185012 | 4.890017 | 0.4882522 | 0 | 2.011397 | 0
2018-04-10 18:37 | 83228.9 | 480.0026 | 2 | 14 | 4.200386 | 4.645575 | 0.6489741 | 0 | 2.685903 | 0
2018-04-10 18:39 | 83348.9 | 600.0002 | 2 | 14 | 4.200382 | 4.23546 | 0.7969152 | 0 | 3.307312 | 0
2018-04-10 18:41 | 83468.9 | 720.0002 | 2 | 14 | 4.200393 | 3.830812 | 0.9313285 | 0 | 3.871899 | 0
2018-04-10 18:43 | 83588.9 | 840.0001 | 2 | 14 | 4.200384 | 3.42593 | 1.052268 | 0 | 4.379889 | 0
2018-04-10 18:43 | 83638.04 | 889.1375 | 2 | 14 | 4.200381 | 3.259989 | 1.097891 | 0 | 4.571524 | 0
2018-04-10 18:45 | 83758.05 | 120.0009 | 3 | 14 | 4.235391 | 3.259941 | 1.20612 | 1.505e-09 | 5.027854 | 6.053e-09
2018-04-10 18:47 | 83878.05 | 240.0017 | 3 | 14 | 4.278886 | 3.25996 | 1.314775 | 1.505e-09 | 5.490357 | 6.053e-09
2018-04-10 18:49 | 83998.05 | 360.0008 | 3 | 14 | 4.328364 | 3.259918 | 1.423428 | 1.505e-09 | 5.957909 | 6.053e-09
2018-04-10 18:51 | 84118.05 | 480.0016 | 3 | 14 | 4.382927 | 3.260426 | 1.53208 | 1.505e-09 | 6.431114 | 6.053e-09
2018-04-10 18:53 | 84238.05 | 600.001 | 3 | 14 | 4.400389 | 2.821121 | 1.635224 | 1.505e-09 | 6.8847 | 6.053e-09
2018-04-10 18:55 | 84358.05 | 720.001 | 3 | 14 | 4.400394 | 2.346655 | 1.721059 | 1.505e-09 | 7.262408 | 6.053e-09
2018-04-10 18:57 | 84478.05 | 840.0003 | 3 | 14 | 4.400376 | 1.963881 | 1.792661 | 1.505e-09 | 7.577483 | 6.053e-09
2018-04-10 18:59 | 84598.05 | 960.0017 | 3 | 14 | 4.400373 | 1.653591 | 1.85276 | 1.505e-09 | 7.841941 | 6.053e-09
2018-04-10 19:01 | 84718.05 | 1080 | 3 | 14 | 4.40037 | 1.401499 | 1.903525 | 1.505e-09 | 8.065325 | 6.053e-09
2018-04-10 19:03 | 84838.05 | 1200.0002 | 3 | 14 | 4.400373 | 1.196238 | 1.946694 | 1.505e-09 | 8.255281 | 6.053e-09
2018-04-10 19:05 | 84958.05 | 1320.001 | 3 | 14 | 4.40034 | 1.02799 | 1.98366 | 1.505e-09 | 8.417947 | 6.053e-09
2018-04-10 19:07 | 85078.05 | 1440.001 | 3 | 14 | 4.400341 | 0.8921528 | 2.015581 | 1.505e-09 | 8.558411 | 6.053e-09
2018-04-10 19:09 | 85198.05 | 1560.0001 | 3 | 14 | 4.400318 | 0.7813129 | 2.043411 | 1.505e-09 | 8.68087 | 6.053e-09
2018-04-10 19:11 | 85318.05 | 1680.001 | 3 | 14 | 4.400363 | 0.6913662 | 2.067898 | 1.505e-09 | 8.788623 | 6.053e-09
2018-04-10 19:12 | 85378.14 | 1740.0871 | 3 | 14 | 4.400338 | 0.6519985 | 2.079097 | 1.505e-09 | 8.837899 | 6.053e-09
2018-04-10 19:14 | 85498.19 | 120.0002 | 4 | 14 | 4.327574 | 0 | 2.079097 | 1.505e-09 | 8.837899 | 6.053e-09
2018-04-10 19:16 | 85618.19 | 240.0002 | 4 | 14 | 4.318447 | 0 | 2.079097 | 1.505e-09 | 8.837899 | 6.053e-09
2018-04-10 19:17 | 85678.19 | 300.004 | 4 | 14 | 4.314868 | 0 | 2.079097 | 1.505e-09 | 8.837899 | 6.053e-09
2018-04-10 19:19 | 85798.28 | 120.0019 | 5 | 14 | 3.95149 | -3.259966 | 2.079097 | 0.1086512 | 8.837899 | 0.4347132
2018-04-10 19:21 | 85918.28 | 240.0001 | 5 | 14 | 3.882273 | -3.259955 | 2.079097 | 0.2173021 | 8.837899 | 0.8602203
2018-04-10 19:23 | 86038.28 | 360.0001 | 5 | 14 | 3.819663 | -3.260034 | 2.079097 | 0.3259582 | 8.837899 | 1.27859
2018-04-10 19:25 | 86158.28 | 480.0002 | 5 | 14 | 3.764275 | -3.260079 | 2.079097 | 0.4346137 | 8.837899 | 1.690541
2018-04-10 19:27 | 86278.28 | 600.0019 | 5 | 14 | 3.715948 | -3.26006 | 2.079097 | 0.5432713 | 8.837899 | 2.09687
2018-04-10 19:29 | 86398.28 | 720.001 | 5 | 14 | 3.674061 | -3.260029 | 2.079097 | 0.6519275 | 8.837899 | 2.4983
2018-04-10 19:31 | 86518.28 | 840.001 | 5 | 14 | 3.637753 | -3.260015 | 2.079097 | 0.7605803 | 8.837899 | 2.89548
2018-04-10 19:33 | 86638.28 | 960.0012 | 5 | 14 | 3.606005 | -3.260118 | 2.079097 | 0.8692344 | 8.837899 | 3.288977
2018-04-10 19:35 | 86758.28 | 1080.0011 | 5 | 14 | 3.578033 | -3.260053 | 2.079097 | 0.9778889 | 8.837899 | 3.679232
2018-04-10 19:37 | 86878.28 | 1200.0013 | 5 | 14 | 3.553569 | -3.259936 | 2.079097 | 1.086542 | 8.837899 | 4.066638
2018-04-10 19:39 | 86998.28 | 1320.001 | 5 | 14 | 3.53229 | -3.259922 | 2.079097 | 1.195194 | 8.837899 | 4.451557
2018-04-10 19:41 | 87118.28 | 1440.0002 | 5 | 14 | 3.51324 | -3.260063 | 2.079097 | 1.303847 | 8.837899 | 4.834301
2018-04-10 19:43 | 87238.28 | 1560.0008 | 5 | 14 | 3.494939 | -3.259892 | 2.079097 | 1.4125 | 8.837899 | 5.215031
2018-04-10 19:45 | 87358.28 | 1680.0019 | 5 | 14 | 3.475509 | -3.259854 | 2.079097 | 1.521152 | 8.837899 | 5.593727
2018-04-10 19:47 | 87478.28 | 1800.0019 | 5 | 14 | 3.452591 | -3.2598 | 2.079097 | 1.629805 | 8.837899 | 5.970155
2018-04-10 19:49 | 87598.28 | 1920.0019 | 5 | 14 | 3.421918 | -3.259947 | 2.079097 | 1.738459 | 8.837899 | 6.343724
2018-04-10 19:51 | 87718.28 | 2040.0003 | 5 | 14 | 3.375541 | -3.259903 | 2.079097 | 1.84711 | 8.837899 | 6.713192
2018-04-10 19:53 | 87838.28 | 2160.0002 | 5 | 14 | 3.291317 | -3.259933 | 2.079097 | 1.955765 | 8.837899 | 7.075951
2018-04-10 19:55 | 87958.28 | 2280.0021 | 5 | 14 | 3.030618 | -3.259957 | 2.079097 | 2.064423 | 8.837899 | 7.422786
2018-04-10 19:55 | 87965.08 | 2286.8049 | 5 | 14 | 2.999974 | -3.260004 | 2.079097 | 2.070583 | 8.837899 | 7.441362
2018-04-10 19:57 | 88085.12306 | 120.0006 | 6 | 14 | 3.594589 | 0 | 2.079097 | 2.070583 | 8.837899 | 7.441362
2018-04-10 19:59 | 88205.12316 | 240.0007 | 6 | 14 | 3.626426 | 0 | 2.079097 | 2.070583 | 8.837899 | 7.441362
2018-04-10 20:00 | 88265.12616 | 300.0037 | 6 | 14 | 3.635908 | 0 | 2.079097 | 2.070583 | 8.837899 | 7.441362
2018-04-10 20:00 | 88265.14 | 0.0023 | 7 | 15 | 3.636012 | 0 | 0 | 0 | 0 | 0
2018-04-10 20:02 | 88385.23 | 120.0003 | 2 | 15 | 4.106992 | 4.890005 | 0.1622966 | 0 | 0.6593552 | 0
2018-04-10 20:04 | 88505.23 | 240.0019 | 2 | 15 | 4.15236 | 4.890026 | 0.3252782 | 0 | 1.332642 | 0
2018-04-10 20:06 | 88625.23 | 360.0011 | 2 | 15 | 4.186761 | 4.890066 | 0.4882642 | 0 | 2.012291 | 0
2018-04-10 20:08 | 88745.23 | 480.0003 | 2 | 15 | 4.200376 | 4.620148 | 0.6484847 | 0 | 2.684821 | 0
2018-04-10 20:10 | 88865.23 | 600.0003 | 2 | 15 | 4.20039 | 4.212473 | 0.7956252 | 0 | 3.302868 | 0
2018-04-10 20:12 | 88985.23 | 720.0011 | 2 | 15 | 4.200378 | 3.810286 | 0.9293386 | 0 | 3.864514 | 0
2018-04-10 20:14 | 89105.23 | 840.0015 | 2 | 15 | 4.200384 | 3.405279 | 1.049593 | 0 | 4.36963 | 0
2018-04-10 20:15 | 89148.16 | 882.9321 | 2 | 15 | 4.200381 | 3.259983 | 1.089332 | 0 | 4.536546 | 0
2018-04-10 20:17 | 89268.17014 | 120.0001 | 3 | 15 | 4.235339 | 3.260035 | 1.197545 | 0 | 4.992809 | 0
2018-04-10 20:19 | 89388.17334 | 240.0033 | 3 | 15 | 4.278887 | 3.260069 | 1.306202 | 0 | 5.455317 | 0
2018-04-10 20:21 | 89508.17014 | 360.0001 | 3 | 15 | 4.328369 | 3.259979 | 1.414857 | 0 | 5.922875 | 0
2018-04-10 20:23 | 89628.17074 | 480.0007 | 3 | 15 | 4.382992 | 3.260145 | 1.523517 | 0 | 6.396119 | 0
2018-04-10 20:25 | 89748.17014 | 600.0001 | 3 | 15 | 4.4004 | 2.821428 | 1.62665 | 0 | 6.849659 | 0
2018-04-10 20:27 | 89868.17414 | 720.0041 | 3 | 15 | 4.400404 | 2.345766 | 1.712462 | 0 | 7.227264 | 0
2018-04-10 20:29 | 89988.17414 | 840.0041 | 3 | 15 | 4.400384 | 1.962128 | 1.784012 | 0 | 7.54211 | 0
2018-04-10 20:31 | 90108.17014 | 960.0001 | 3 | 15 | 4.400362 | 1.651623 | 1.84405 | 0 | 7.806303 | 0
2018-04-10 20:33 | 90228.17074 | 1080.0007 | 3 | 15 | 4.400328 | 1.399101 | 1.894749 | 0 | 8.029396 | 0
2018-04-10 20:35 | 90348.17064 | 1200.0006 | 3 | 15 | 4.400365 | 1.193663 | 1.93784 | 0 | 8.219012 | 0
2018-04-10 20:37 | 90468.17064 | 1320.0006 | 3 | 15 | 4.400351 | 1.026094 | 1.97473 | 0 | 8.38134 | 0
2018-04-10 20:39 | 90588.17414 | 1440.0041 | 3 | 15 | 4.400353 | 0.8900185 | 2.006575 | 0 | 8.521469 | 0
2018-04-10 20:41 | 90708.17074 | 1560.0007 | 3 | 15 | 4.40034 | 0.7788887 | 2.034317 | 0 | 8.643544 | 0
2018-04-10 20:43 | 90828.17014 | 1680.0001 | 3 | 15 | 4.400312 | 0.6880074 | 2.058714 | 0 | 8.7509 | 0
2018-04-10 20:44 | 90883.21964 | 1735.0496 | 3 | 15 | 4.400313 | 0.6519947 | 2.068956 | 0 | 8.795967 | 0
2018-04-10 20:46 | 91003.2774 | 120.0006 | 4 | 15 | 4.327291 | 0 | 2.068956 | 0 | 8.795967 | 0
2018-04-10 20:48 | 91123.2782 | 240.0014 | 4 | 15 | 4.318073 | 0 | 2.068956 | 0 | 8.795967 | 0
2018-04-10 20:49 | 91183.2805 | 300.0037 | 4 | 15 | 4.314431 | 0 | 2.068956 | 0 | 8.795967 | 0
2018-04-10 20:51 | 91303.36 | 120.0001 | 5 | 15 | 3.949447 | -3.259943 | 2.068956 | 0.1086463 | 8.795967 | 0.4345417
2018-04-10 20:53 | 91423.36 | 240.001 | 5 | 15 | 3.879883 | -3.259953 | 2.068956 | 0.2173025 | 8.795967 | 0.8598257
2018-04-10 20:55 | 91543.36 | 360.0003 | 5 | 15 | 3.817189 | -3.259888 | 2.068956 | 0.3259568 | 8.795967 | 1.277921
2018-04-10 20:57 | 91663.36 | 480.0003 | 5 | 15 | 3.761848 | -3.259981 | 2.068956 | 0.4346144 | 8.795967 | 1.689615
2018-04-10 20:59 | 91783.36 | 600.0011 | 5 | 15 | 3.713506 | -3.259821 | 2.068956 | 0.5432673 | 8.795967 | 2.095666
2018-04-10 21:01 | 91903.36 | 720.0017 | 5 | 15 | 3.671738 | -3.260288 | 2.068956 | 0.6519207 | 8.795967 | 2.496826
2018-04-10 21:03 | 92023.36 | 840.0001 | 5 | 15 | 3.635561 | -3.259945 | 2.068956 | 0.7605705 | 8.795967 | 2.893749
2018-04-10 21:05 | 92143.36 | 960.0002 | 5 | 15 | 3.603878 | -3.260008 | 2.068956 | 0.8692234 | 8.795967 | 3.287005
2018-04-10 21:07 | 92263.36 | 1080.0002 | 5 | 15 | 3.576074 | -3.259892 | 2.068956 | 0.9778777 | 8.795967 | 3.677037
2018-04-10 21:09 | 92383.36 | 1200.0017 | 5 | 15 | 3.551778 | -3.260086 | 2.068956 | 1.086533 | 8.795967 | 4.064247
2018-04-10 21:11 | 92503.36 | 1320.001 | 5 | 15 | 3.530552 | -3.260055 | 2.068956 | 1.195188 | 8.795967 | 4.448987
2018-04-10 21:13 | 92623.36 | 1440.0018 | 5 | 15 | 3.511529 | -3.259943 | 2.068956 | 1.303845 | 8.795967 | 4.831558
2018-04-10 21:15 | 92743.36 | 1560.0018 | 5 | 15 | 3.493241 | -3.260002 | 2.068956 | 1.412499 | 8.795967 | 5.212107
2018-04-10 21:17 | 92863.36 | 1680.0002 | 5 | 15 | 3.473554 | -3.259949 | 2.068956 | 1.521153 | 8.795967 | 5.590611
2018-04-10 21:19 | 92983.36 | 1800.0002 | 5 | 15 | 3.450081 | -3.259934 | 2.068956 | 1.629807 | 8.795967 | 5.966802
2018-04-10 21:21 | 93103.36 | 1920.001 | 5 | 15 | 3.418468 | -3.259913 | 2.068956 | 1.738463 | 8.795967 | 6.34006
2018-04-10 21:23 | 93223.36 | 2040.0001 | 5 | 15 | 3.369877 | -3.259966 | 2.068956 | 1.847118 | 8.795967 | 6.709066
2018-04-10 21:25 | 93343.36 | 2160.0001 | 5 | 15 | 3.279214 | -3.259974 | 2.068956 | 1.955773 | 8.795967 | 7.070935
2018-04-10 21:27 | 93459.07 | 2275.7128 | 5 | 15 | 2.999978 | -3.260013 | 2.068956 | 2.060544 | 8.795967 | 7.40333
2018-04-10 21:29 | 93579.12 | 120.0002 | 6 | 15 | 3.596076 | 0 | 2.068956 | 2.060544 | 8.795967 | 7.40333
2018-04-10 21:31 | 93699.12 | 240.0018 | 6 | 15 | 3.627728 | 0 | 2.068956 | 2.060544 | 8.795967 | 7.40333
2018-04-10 21:32 | 93759.12 | 300.0016 | 6 | 15 | 3.637166 | 0 | 2.068956 | 2.060544 | 8.795967 | 7.40333
2018-04-10 21:32 | 93759.14 | 0.0047 | 7 | 16 | 3.637215 | 0 | 0 | 0 | 0 | 0
2018-04-10 21:34 | 93879.22 | 120.0009 | 2 | 16 | 4.109037 | 4.890125 | 0.1623185 | 0 | 0.659759 | 0
2018-04-10 21:36 | 93999.22 | 240 | 2 | 16 | 4.154369 | 4.889986 | 0.3252974 | 0 | 1.333371 | 0
2018-04-10 21:38 | 94119.22 | 360.0001 | 2 | 16 | 4.188849 | 4.890055 | 0.4882777 | 0 | 2.013327 | 0
2018-04-10 21:40 | 94239.22 | 480.0024 | 2 | 16 | 4.200373 | 4.594196 | 0.6479157 | 0 | 2.683542 | 0
2018-04-10 21:42 | 94359.22 | 600.0016 | 2 | 16 | 4.200374 | 4.187057 | 0.7942095 | 0 | 3.298033 | 0
2018-04-10 21:44 | 94479.22 | 720.0008 | 2 | 16 | 4.200386 | 3.788294 | 0.9271251 | 0 | 3.856329 | 0
2018-04-10 21:46 | 94599.22 | 840.0009 | 2 | 16 | 4.200382 | 3.386806 | 1.046683 | 0 | 4.358518 | 0
2018-04-10 21:47 | 94636.96 | 877.7446 | 2 | 16 | 4.200381 | 3.259996 | 1.081523 | 0 | 4.50486 | 0
2018-04-10 21:49 | 94756.97398 | 120.0001 | 3 | 16 | 4.235434 | 3.260088 | 1.189749 | 0 | 4.961182 | 0
2018-04-10 21:51 | 94876.97408 | 240.0002 | 3 | 16 | 4.279078 | 3.260014 | 1.298405 | 0 | 5.4237 | 0
2018-04-10 21:53 | 94996.97408 | 360.0002 | 3 | 16 | 4.32882 | 3.260035 | 1.407065 | 0 | 5.891315 | 0
2018-04-10 21:55 | 95116.97568 | 480.0018 | 3 | 16 | 4.383666 | 3.260059 | 1.515723 | 0 | 6.364612 | 0
2018-04-10 21:57 | 95236.97478 | 600.0009 | 3 | 16 | 4.4004 | 2.81377 | 1.618651 | 0 | 6.817273 | 0
2018-04-10 21:59 | 95356.97398 | 720.0001 | 3 | 16 | 4.400361 | 2.340467 | 1.704254 | 0 | 7.193959 | 0
2018-04-10 22:01 | 95476.97558 | 840.0017 | 3 | 16 | 4.400368 | 1.957968 | 1.775663 | 0 | 7.508187 | 0
2018-04-10 22:03 | 95596.97488 | 960.001 | 3 | 16 | 4.400364 | 1.648275 | 1.835585 | 0 | 7.771863 | 0
2018-04-10 22:05 | 95716.97558 | 1080.0017 | 3 | 16 | 4.400347 | 1.396017 | 1.88618 | 0 | 7.994501 | 0
2018-04-10 22:07 | 95836.97408 | 1200.0002 | 3 | 16 | 4.400361 | 1.190567 | 1.929177 | 0 | 8.183703 | 0
2018-04-10 22:09 | 95956.97568 | 1320.0018 | 3 | 16 | 4.400341 | 1.022781 | 1.96596 | 0 | 8.34556 | 0
2018-04-10 22:11 | 96076.97558 | 1440.0017 | 3 | 16 | 4.400329 | 0.8866673 | 1.997707 | 0 | 8.485258 | 0
2018-04-10 22:13 | 96196.97408 | 1560.0002 | 3 | 16 | 4.400313 | 0.7760448 | 2.025362 | 0 | 8.606952 | 0
2018-04-10 22:15 | 96316.97408 | 1680.0002 | 3 | 16 | 4.400327 | 0.6864052 | 2.049684 | 0 | 8.713974 | 0
2018-04-10 22:16 | 96369.65868 | 1732.6848 | 3 | 16 | 4.400331 | 0.6519909 | 2.059472 | 0 | 8.757044 | 0
2018-04-10 22:18 | 96489.71 | 120.0009 | 4 | 16 | 4.326992 | 0 | 2.059472 | 0 | 8.757044 | 0
2018-04-10 22:20 | 96609.71 | 240.001 | 4 | 16 | 4.317712 | 0 | 2.059472 | 0 | 8.757044 | 0
2018-04-10 22:21 | 96669.71 | 300.0016 | 4 | 16 | 4.314052 | 0 | 2.059472 | 0 | 8.757044 | 0
2018-04-10 22:23 | 96789.79 | 120.0009 | 5 | 16 | 3.948005 | -3.259867 | 2.059472 | 0.1086539 | 8.757044 | 0.4343976
2018-04-10 22:25 | 96909.8 | 240.0018 | 5 | 16 | 3.878113 | -3.260172 | 2.059472 | 0.2173066 | 8.757044 | 0.8594916
2018-04-10 22:27 | 97029.8 | 360.001 | 5 | 16 | 3.815255 | -3.260016 | 2.059472 | 0.3259608 | 8.757044 | 1.277385
2018-04-10 22:29 | 97149.8 | 480.0026 | 5 | 16 | 3.759789 | -3.25997 | 2.059472 | 0.4346133 | 8.757044 | 1.688839
2018-04-10 22:31 | 97269.8 | 600.001 | 5 | 16 | 3.711496 | -3.259966 | 2.059472 | 0.5432668 | 8.757044 | 2.094666
2018-04-10 22:33 | 97389.8 | 720.0018 | 5 | 16 | 3.669781 | -3.260039 | 2.059472 | 0.6519225 | 8.757044 | 2.49562
2018-04-10 22:35 | 97509.79 | 840.0002 | 5 | 16 | 3.633646 | -3.259933 | 2.059472 | 0.7605786 | 8.757044 | 2.892356
2018-04-10 22:37 | 97629.79 | 960.0003 | 5 | 16 | 3.601967 | -3.259947 | 2.059472 | 0.8692342 | 8.757044 | 3.285413
2018-04-10 22:39 | 97749.8 | 1080.0018 | 5 | 16 | 3.574183 | -3.259846 | 2.059472 | 0.9778911 | 8.757044 | 3.675247
2018-04-10 22:41 | 97869.8 | 1200.001 | 5 | 16 | 3.549965 | -3.259947 | 2.059472 | 1.086544 | 8.757044 | 4.062246
2018-04-10 22:43 | 97989.8 | 1320.001 | 5 | 16 | 3.528782 | -3.259955 | 2.059472 | 1.1952 | 8.757044 | 4.446796
2018-04-10 22:45 | 98109.79 | 1440.0002 | 5 | 16 | 3.509746 | -3.259842 | 2.059472 | 1.303856 | 8.757044 | 4.829175
2018-04-10 22:47 | 98229.79 | 1560.0002 | 5 | 16 | 3.49129 | -3.260018 | 2.059472 | 1.412514 | 8.757044 | 5.209535
2018-04-10 22:49 | 98349.8 | 1680.0017 | 5 | 16 | 3.471419 | -3.260015 | 2.059472 | 1.521171 | 8.757044 | 5.587831
2018-04-10 22:51 | 98469.79 | 1800.0009 | 5 | 16 | 3.44755 | -3.259867 | 2.059472 | 1.629821 | 8.757044 | 5.963755
2018-04-10 22:53 | 98589.8 | 1920.001 | 5 | 16 | 3.414929 | -3.259924 | 2.059472 | 1.738473 | 8.757044 | 6.336682
2018-04-10 22:55 | 98709.8 | 2040.0018 | 5 | 16 | 3.364238 | -3.259891 | 2.059472 | 1.847123 | 8.757044 | 6.705189
2018-04-10 22:57 | 98829.8 | 2160.0025 | 5 | 16 | 3.266623 | -3.259812 | 2.059472 | 1.955772 | 8.757044 | 7.066133
2018-04-10 22:58 | 98935.26 | 2265.4687 | 5 | 16 | 2.999978 | -3.25984 | 2.059472 | 2.051266 | 8.757044 | 7.368132
2018-04-10 23:00 | 99055.31618 | 119.9998 | 6 | 16 | 3.597729 | 0 | 2.059472 | 2.051266 | 8.757044 | 7.368132
2018-04-10 23:02 | 99175.31618 | 239.9998 | 6 | 16 | 3.629153 | 0 | 2.059472 | 2.051266 | 8.757044 | 7.368132
2018-04-10 23:03 | 99235.32008 | 300.0037 | 6 | 16 | 3.638518 | 0 | 2.059472 | 2.051266 | 8.757044 | 7.368132
2018-04-10 23:03 | 99235.33 | 0.0024 | 7 | 17 | 3.63861 | 0 | 0 | 0 | 0 | 0
2018-04-10 23:05 | 99355.41 | 120.001 | 2 | 17 | 4.11136 | 4.890116 | 0.1623041 | 0 | 0.6600562 | 0
2018-04-10 23:07 | 99475.42 | 240.0019 | 2 | 17 | 4.156578 | 4.89007 | 0.3252946 | 0 | 1.334086 | 0
2018-04-10 23:09 | 99595.41 | 360.0003 | 2 | 17 | 4.191077 | 4.890036 | 0.4882787 | 0 | 2.014414 | 0
2018-04-10 23:11 | 99715.42 | 480.0019 | 2 | 17 | 4.200385 | 4.567776 | 0.6472269 | 0 | 2.681845 | 0
2018-04-10 23:13 | 99835.41 | 600.0012 | 2 | 17 | 4.200393 | 4.163549 | 0.7926635 | 0 | 3.292734 | 0
2018-04-10 23:15 | 99955.41 | 720.0004 | 2 | 17 | 4.200368 | 3.766312 | 0.9248211 | 0 | 3.847846 | 0
2018-04-10 23:17 | 100075.4 | 840.0004 | 2 | 17 | 4.200396 | 3.365946 | 1.043675 | 0 | 4.347076 | 0
2018-04-10 23:18 | 100107.1 | 871.6642 | 2 | 17 | 4.200386 | 3.259983 | 1.072811 | 0 | 4.46946 | 0
2018-04-10 23:20 | 100227.1 | 120.0002 | 3 | 17 | 4.235339 | 3.260048 | 1.181022 | 0 | 4.925711 | 0
2018-04-10 23:22 | 100347.1 | 240.001 | 3 | 17 | 4.278897 | 3.259954 | 1.289678 | 0 | 5.388211 | 0
2018-04-10 23:24 | 100467.1 | 360.0009 | 3 | 17 | 4.328568 | 3.259899 | 1.398334 | 0 | 5.855783 | 0
2018-04-10 23:26 | 100587.1 | 480.0001 | 3 | 17 | 4.383691 | 3.259958 | 1.506987 | 0 | 6.329046 | 0
2018-04-10 23:28 | 100707.1 | 600.0002 | 3 | 17 | 4.400378 | 2.812405 | 1.609883 | 0 | 6.781569 | 0
2018-04-10 23:30 | 100827.1 | 720.001 | 3 | 17 | 4.400381 | 2.339289 | 1.695459 | 0 | 7.158136 | 0
2018-04-10 23:32 | 100947.1 | 840.0009 | 3 | 17 | 4.400376 | 1.957596 | 1.76684 | 0 | 7.472239 | 0
2018-04-10 23:34 | 101067.1 | 960.0018 | 3 | 17 | 4.400357 | 1.647564 | 1.826743 | 0 | 7.735836 | 0
2018-04-10 23:36 | 101187.1 | 1080.0018 | 3 | 17 | 4.400354 | 1.395639 | 1.877316 | 0 | 7.958375 | 0
2018-04-10 23:38 | 101307.1 | 1200.0002 | 3 | 17 | 4.400373 | 1.190002 | 1.92028 | 0 | 8.147429 | 0
2018-04-10 23:40 | 101427.1 | 1320.0002 | 3 | 17 | 4.400331 | 1.022085 | 1.957046 | 0 | 8.309215 | 0
2018-04-10 23:42 | 101547.1 | 1440.0019 | 3 | 17 | 4.400328 | 0.8857841 | 1.988767 | 0 | 8.448796 | 0
2018-04-10 23:44 | 101667.1 | 1560.001 | 3 | 17 | 4.400341 | 0.7755051 | 2.016391 | 0 | 8.570354 | 0
2018-04-10 23:46 | 101787.1 | 1680.0009 | 3 | 17 | 4.400347 | 0.6854115 | 2.040681 | 0 | 8.677235 | 0
2018-04-10 23:47 | 101837.9 | 1730.7928 | 3 | 17 | 4.400333 | 0.6519928 | 2.050111 | 0 | 8.71873 | 0
2018-04-10 23:49 | 101957.9 | 120 | 4 | 17 | 4.326618 | 0 | 2.050111 | 0 | 8.71873 | 0
2018-04-10 23:51 | 102077.9 | 240.0008 | 4 | 17 | 4.317299 | 0 | 2.050111 | 0 | 8.71873 | 0
2018-04-10 23:52 | 102137.9 | 300.0039 | 4 | 17 | 4.313595 | 0 | 2.050111 | 0 | 8.71873 | 0
2018-04-10 23:54 | 102258 | 120.0009 | 5 | 17 | 3.946137 | -3.259952 | 2.050111 | 0.1086536 | 8.71873 | 0.4342172
2018-04-10 23:56 | 102378 | 240.0025 | 5 | 17 | 3.875985 | -3.259997 | 2.050111 | 0.2173108 | 8.71873 | 0.8591114
2018-04-10 23:58 | 102498 | 360.0001 | 5 | 17 | 3.81304 | -3.260016 | 2.050111 | 0.3259635 | 8.71873 | 1.276762
2018-04-11 | 102618 | 480.0001 | 5 | 17 | 3.757518 | -3.259959 | 2.050111 | 0.4346189 | 8.71873 | 1.687984
2018-04-11 00:02 | 102738 | 600.0001 | 5 | 17 | 3.709263 | -3.259907 | 2.050111 | 0.5432739 | 8.71873 | 2.093572
2018-04-11 00:04 | 102858 | 720.0002 | 5 | 17 | 3.667563 | -3.260002 | 2.050111 | 0.6519321 | 8.71873 | 2.494295
2018-04-11 00:06 | 102978 | 840.0009 | 5 | 17 | 3.631418 | -3.260006 | 2.050111 | 0.760587 | 8.71873 | 2.890784
2018-04-11 00:08 | 103098 | 960.0017 | 5 | 17 | 3.599844 | -3.259973 | 2.050111 | 0.8692415 | 8.71873 | 3.2836
2018-04-11 00:10 | 103218 | 1080.0009 | 5 | 17 | 3.572159 | -3.259865 | 2.050111 | 0.9778912 | 8.71873 | 3.673184
2018-04-11 00:12 | 103338 | 1200.0001 | 5 | 17 | 3.54804 | -3.259913 | 2.050111 | 1.086544 | 8.71873 | 4.05997
2018-04-11 00:14 | 103458 | 1320.0025 | 5 | 17 | 3.526994 | -3.259987 | 2.050111 | 1.1952 | 8.71873 | 4.444319
2018-04-11 00:16 | 103578 | 1440.0017 | 5 | 17 | 3.507953 | -3.259949 | 2.050111 | 1.303855 | 8.71873 | 4.826496
2018-04-11 00:18 | 103698 | 1560.0001 | 5 | 17 | 3.489376 | -3.259955 | 2.050111 | 1.41251 | 8.71873 | 5.206649
2018-04-11 00:20 | 103818 | 1680.0009 | 5 | 17 | 3.469282 | -3.259947 | 2.050111 | 1.521165 | 8.71873 | 5.584715
2018-04-11 00:22 | 103938 | 1800.0016 | 5 | 17 | 3.444869 | -3.259884 | 2.050111 | 1.629813 | 8.71873 | 5.960379
2018-04-11 00:24 | 104058 | 1920.0016 | 5 | 17 | 3.411054 | -3.259812 | 2.050111 | 1.738465 | 8.71873 | 6.332952
2018-04-11 00:26 | 104178 | 2040.0017 | 5 | 17 | 3.357989 | -3.259983 | 2.050111 | 1.847116 | 8.71873 | 6.700926
2018-04-11 00:28 | 104298 | 2160.0025 | 5 | 17 | 3.251956 | -3.25987 | 2.050111 | 1.955769 | 8.71873 | 7.060869
2018-04-11 00:29 | 104392.5 | 2254.5054 | 5 | 17 | 2.999982 | -3.259861 | 2.050111 | 2.04134 | 8.71873 | 7.330517
2018-04-11 00:31 | 104512.6 | 120.0002 | 6 | 17 | 3.599236 | 0 | 2.050111 | 2.04134 | 8.71873 | 7.330517
2018-04-11 00:33 | 104632.6 | 240.0002 | 6 | 17 | 3.63051 | 0 | 2.050111 | 2.04134 | 8.71873 | 7.330517
2018-04-11 00:34 | 104692.6 | 300.0015 | 6 | 17 | 3.639817 | 0 | 2.050111 | 2.04134 | 8.71873 | 7.330517
2018-04-11 00:34 | 104692.6 | 0.0048 | 7 | 18 | 3.639759 | 0 | 0 | 0 | 0 | 0
2018-04-11 00:36 | 104812.7 | 120.0017 | 2 | 18 | 4.113483 | 4.890051 | 0.1623075 | 0 | 0.6603994 | 0
2018-04-11 00:38 | 104932.7 | 240.0017 | 2 | 18 | 4.158728 | 4.890055 | 0.3252877 | 0 | 1.33474 | 0
2018-04-11 00:40 | 105052.7 | 360.0017 | 2 | 18 | 4.193351 | 4.889969 | 0.488272 | 0 | 2.015429 | 0
2018-04-11 00:42 | 105172.7 | 480.0003 | 2 | 18 | 4.200384 | 4.53858 | 0.6464267 | 0 | 2.679619 | 0
2018-04-11 00:44 | 105292.7 | 600.001 | 2 | 18 | 4.200361 | 4.135986 | 0.7909485 | 0 | 3.286665 | 0
2018-04-11 00:46 | 105412.7 | 720.0004 | 2 | 18 | 4.200374 | 3.740902 | 0.9222351 | 0 | 3.838118 | 0
2018-04-11 00:48 | 105532.7 | 840.001 | 2 | 18 | 4.200382 | 3.34326 | 1.040315 | 0 | 4.3341 | 0
2018-04-11 00:49 | 105557.8 | 865.136 | 2 | 18 | 4.200388 | 3.259975 | 1.063364 | 0 | 4.430912 | 0
2018-04-11 00:51 | 105677.8 | 120.0009 | 3 | 18 | 4.235394 | 3.259985 | 1.171581 | 0 | 4.887193 | 0
2018-04-11 00:53 | 105797.8 | 240.0009 | 3 | 18 | 4.279124 | 3.260061 | 1.280234 | 0 | 5.349697 | 0
2018-04-11 00:55 | 105917.8 | 360.0002 | 3 | 18 | 4.328946 | 3.260008 | 1.388891 | 0 | 5.81731 | 0
2018-04-11 00:57 | 106037.8 | 480.0001 | 3 | 18 | 4.384172 | 3.259945 | 1.497548 | 0 | 6.290638 | 0
2018-04-11 00:59 | 106157.8 | 600.0002 | 3 | 18 | 4.400393 | 2.810047 | 1.600356 | 0 | 6.742785 | 0
2018-04-11 01:01 | 106277.8 | 720.0018 | 3 | 18 | 4.400404 | 2.33814 | 1.68586 | 0 | 7.11904 | 0
2018-04-11 01:03 | 106397.8 | 840.0011 | 3 | 18 | 4.400378 | 1.956295 | 1.7572 | 0 | 7.432961 | 0
2018-04-11 01:05 | 106517.8 | 960.0018 | 3 | 18 | 4.40037 | 1.64682 | 1.817065 | 0 | 7.696388 | 0
2018-04-11 01:07 | 106637.8 | 1080.0018 | 3 | 18 | 4.400375 | 1.395424 | 1.867613 | 0 | 7.91882 | 0
2018-04-11 01:09 | 106757.8 | 1200.0027 | 3 | 18 | 4.400358 | 1.1901 | 1.910578 | 0 | 8.107881 | 0
2018-04-11 01:11 | 106877.8 | 1320.0002 | 3 | 18 | 4.400344 | 1.022423 | 1.947351 | 0 | 8.269692 | 0
2018-04-11 01:13 | 106997.8 | 1440.001 | 3 | 18 | 4.400318 | 0.8856907 | 1.979077 | 0 | 8.409301 | 0
2018-04-11 01:15 | 107117.8 | 1560.0018 | 3 | 18 | 4.40032 | 0.7751865 | 2.006698 | 0 | 8.530841 | 0
2018-04-11 01:17 | 107237.8 | 1680.0034 | 3 | 18 | 4.400329 | 0.6852112 | 2.030988 | 0 | 8.637726 | 0
2018-04-11 01:17 | 107287.8 | 1730.008 | 3 | 18 | 4.400305 | 0.6519432 | 2.040272 | 0 | 8.678579 | 0
2018-04-11 01:19 | 107407.9 | 120.0018 | 4 | 18 | 4.326319 | 0 | 2.040272 | 0 | 8.678579 | 0
2018-04-11 01:21 | 107527.9 | 240.0003 | 4 | 18 | 4.316918 | 0 | 2.040272 | 0 | 8.678579 | 0
2018-04-11 01:22 | 107587.9 | 300.0009 | 4 | 18 | 4.31316 | 0 | 2.040272 | 0 | 8.678579 | 0
2018-04-11 01:24 | 107708 | 120.001 | 5 | 18 | 3.944003 | -3.259989 | 2.040272 | 0.1086547 | 8.678579 | 0.4340169
2018-04-11 01:26 | 107828 | 240.0002 | 5 | 18 | 3.873614 | -3.260109 | 2.040272 | 0.217312 | 8.678579 | 0.8586653
2018-04-11 01:28 | 107948 | 360.001 | 5 | 18 | 3.810416 | -3.260029 | 2.040272 | 0.3259678 | 8.678579 | 1.276056
2018-04-11 01:30 | 108068 | 480.0018 | 5 | 18 | 3.754822 | -3.260036 | 2.040272 | 0.4346228 | 8.678579 | 1.686988
2018-04-11 01:32 | 108188 | 600.0026 | 5 | 18 | 3.706659 | -3.260008 | 2.040272 | 0.5432766 | 8.678579 | 2.092283
2018-04-11 01:34 | 108308 | 720.0002 | 5 | 18 | 3.665036 | -3.259949 | 2.040272 | 0.6519307 | 8.678579 | 2.492709
2018-04-11 01:36 | 108428 | 840.001 | 5 | 18 | 3.628944 | -3.260056 | 2.040272 | 0.7605885 | 8.678579 | 2.888939
2018-04-11 01:38 | 108548 | 960.0002 | 5 | 18 | 3.59745 | -3.259999 | 2.040272 | 0.8692425 | 8.678579 | 3.281491
2018-04-11 01:40 | 108668 | 1080.001 | 5 | 18 | 3.569878 | -3.260039 | 2.040272 | 0.977899 | 8.678579 | 3.670847
2018-04-11 01:42 | 108788 | 1200.0019 | 5 | 18 | 3.545899 | -3.259981 | 2.040272 | 1.086554 | 8.678579 | 4.057398
2018-04-11 01:44 | 108908 | 1320.0004 | 5 | 18 | 3.524887 | -3.260046 | 2.040272 | 1.195203 | 8.678579 | 4.441492
2018-04-11 01:46 | 109028 | 1440.001 | 5 | 18 | 3.505883 | -3.259995 | 2.040272 | 1.303858 | 8.678579 | 4.823444
2018-04-11 01:48 | 109148 | 1560.0019 | 5 | 18 | 3.487329 | -3.259989 | 2.040272 | 1.412512 | 8.678579 | 5.203368
2018-04-11 01:50 | 109268 | 1680.0011 | 5 | 18 | 3.466973 | -3.259978 | 2.040272 | 1.521159 | 8.678579 | 5.581177
2018-04-11 01:52 | 109388 | 1800.0003 | 5 | 18 | 3.441975 | -3.25992 | 2.040272 | 1.629811 | 8.678579 | 5.956573
2018-04-11 01:54 | 109508 | 1920.0003 | 5 | 18 | 3.406999 | -3.259934 | 2.040272 | 1.738465 | 8.678579 | 6.328784
2018-04-11 01:56 | 109628 | 2040.001 | 5 | 18 | 3.351334 | -3.259997 | 2.040272 | 1.847117 | 8.678579 | 6.696207
2018-04-11 01:58 | 109748 | 2160.001 | 5 | 18 | 3.235307 | -3.259992 | 2.040272 | 1.955766 | 8.678579 | 7.05502
2018-04-11 02:00 | 109831.4 | 2243.4585 | 5 | 18 | 2.999973 | -3.259934 | 2.040272 | 2.031338 | 8.678579 | 7.29222
2018-04-11 02:02 | 109951.5 | 120.0005 | 6 | 18 | 3.600779 | 0 | 2.040272 | 2.031338 | 8.678579 | 7.29222
2018-04-11 02:04 | 110071.5 | 240.0008 | 6 | 18 | 3.631824 | 0 | 2.040272 | 2.031338 | 8.678579 | 7.29222
2018-04-11 02:05 | 110131.5 | 300.0006 | 6 | 18 | 3.641052 | 0 | 2.040272 | 2.031338 | 8.678579 | 7.29222
2018-04-11 02:05 | 110131.5 | 0.0026 | 7 | 19 | 3.641063 | 0 | 0 | 0 | 0 | 0
2018-04-11 02:07 | 110251.6 | 120.0011 | 2 | 19 | 4.115569 | 4.890095 | 0.1622994 | 0 | 0.6606851 | 0
2018-04-11 02:09 | 110371.6 | 240.0011 | 2 | 19 | 4.160776 | 4.890171 | 0.3252889 | 0 | 1.335399 | 0
2018-04-11 02:11 | 110491.6 | 360.0014 | 2 | 19 | 4.195269 | 4.890009 | 0.4882716 | 0 | 2.016398 | 0
2018-04-11 02:13 | 110611.6 | 480.0018 | 2 | 19 | 4.200371 | 4.512947 | 0.6456916 | 0 | 2.67756 | 0
2018-04-11 02:15 | 110731.6 | 600.0018 | 2 | 19 | 4.200376 | 4.111631 | 0.7893795 | 0 | 3.281103 | 0
2018-04-11 02:17 | 110851.6 | 720.0018 | 2 | 19 | 4.200355 | 3.716194 | 0.9198452 | 0 | 3.829108 | 0
2018-04-11 02:19 | 110971.6 | 840.0002 | 2 | 19 | 4.200377 | 3.321041 | 1.037136 | 0 | 4.321775 | 0
2018-04-11 02:19 | 110990.2 | 858.6505 | 2 | 19 | 4.200383 | 3.259964 | 1.054182 | 0 | 4.393374 | 0
2018-04-11 02:21 | 111110.2 | 120.0018 | 3 | 19 | 4.235378 | 3.260061 | 1.162398 | 0 | 4.849645 | 0
2018-04-11 02:23 | 111230.2 | 240.001 | 3 | 19 | 4.27915 | 3.260067 | 1.271051 | 0 | 5.31215 | 0
2018-04-11 02:25 | 111350.2 | 360.0018 | 3 | 19 | 4.329085 | 3.259987 | 1.379709 | 0 | 5.779776 | 0
2018-04-11 02:27 | 111470.2 | 480.001 | 3 | 19 | 4.384361 | 3.260172 | 1.488368 | 0 | 6.253128 | 0
2018-04-11 02:29 | 111590.2 | 600.0001 | 3 | 19 | 4.400392 | 2.80629 | 1.591085 | 0 | 6.704883 | 0
2018-04-11 02:31 | 111710.2 | 720.0002 | 3 | 19 | 4.400364 | 2.333773 | 1.676468 | 0 | 7.080602 | 0
2018-04-11 02:33 | 111830.2 | 840.0003 | 3 | 19 | 4.40038 | 1.95307 | 1.747685 | 0 | 7.39398 | 0
2018-04-11 02:35 | 111950.2 | 960.001 | 3 | 19 | 4.40038 | 1.643942 | 1.807442 | 0 | 7.656934 | 0
2018-04-11 02:37 | 112070.2 | 1080.001 | 3 | 19 | 4.400359 | 1.391962 | 1.857889 | 0 | 7.878918 | 0
2018-04-11 02:39 | 112190.2 | 1200.0018 | 3 | 19 | 4.400358 | 1.186905 | 1.90075 | 0 | 8.067522 | 0
2018-04-11 02:41 | 112310.2 | 1320.0004 | 3 | 19 | 4.400322 | 1.019163 | 1.937427 | 0 | 8.228914 | 0
2018-04-11 02:43 | 112430.2 | 1440.001 | 3 | 19 | 4.400337 | 0.8837013 | 1.969069 | 0 | 8.368152 | 0
2018-04-11 02:45 | 112550.2 | 1560.0002 | 3 | 19 | 4.400346 | 0.7731323 | 1.996612 | 0 | 8.489348 | 0
2018-04-11 02:47 | 112670.2 | 1680.001 | 3 | 19 | 4.400305 | 0.682579 | 2.020824 | 0 | 8.59589 | 0
2018-04-11 02:48 | 112717.8 | 1727.5336 | 3 | 19 | 4.40032 | 0.6519947 | 2.029637 | 0 | 8.634667 | 0
2018-04-11 02:50 | 112837.8 | 120.0007 | 4 | 19 | 4.326063 | 0 | 2.029637 | 0 | 8.634667 | 0
2018-04-11 02:52 | 112957.8 | 240.0015 | 4 | 19 | 4.316576 | 0 | 2.029637 | 0 | 8.634667 | 0
2018-04-11 02:53 | 113017.8 | 300.0021 | 4 | 19 | 4.312818 | 0 | 2.029637 | 0 | 8.634667 | 0
2018-04-11 02:55 | 113137.9 | 120.0001 | 5 | 19 | 3.942263 | -3.260088 | 2.029637 | 0.1086455 | 8.634667 | 0.433817
2018-04-11 02:57 | 113257.9 | 240.0017 | 5 | 19 | 3.871501 | -3.260058 | 2.029637 | 0.2173029 | 8.634667 | 0.8582565
2018-04-11 02:59 | 113377.9 | 360.0001 | 5 | 19 | 3.8082 | -3.260036 | 2.029637 | 0.3259583 | 8.634667 | 1.27541
2018-04-11 03:01 | 113497.9 | 480.0017 | 5 | 19 | 3.752514 | -3.260048 | 2.029637 | 0.434618 | 8.634667 | 1.686113
2018-04-11 03:03 | 113617.9 | 600.0001 | 5 | 19 | 3.704198 | -3.260065 | 2.029637 | 0.5432667 | 8.634667 | 2.091131
2018-04-11 03:05 | 113737.9 | 720.0017 | 5 | 19 | 3.662577 | -3.260071 | 2.029637 | 0.6519235 | 8.634667 | 2.4913
2018-04-11 03:07 | 113857.9 | 840.0011 | 5 | 19 | 3.626604 | -3.260041 | 2.029637 | 0.7605775 | 8.634667 | 2.887254
2018-04-11 03:09 | 113977.9 | 960.0001 | 5 | 19 | 3.595156 | -3.260069 | 2.029637 | 0.8692345 | 8.634667 | 3.279564
2018-04-11 03:11 | 114097.9 | 1080.0025 | 5 | 19 | 3.567642 | -3.260097 | 2.029637 | 0.9778943 | 8.634667 | 3.668682
2018-04-11 03:13 | 114217.9 | 1200.0018 | 5 | 19 | 3.543662 | -3.260124 | 2.029637 | 1.086551 | 8.634667 | 4.054996
2018-04-11 03:15 | 114337.9 | 1320.0025 | 5 | 19 | 3.522737 | -3.260036 | 2.029637 | 1.195207 | 8.634667 | 4.438877
2018-04-11 03:17 | 114457.9 | 1440.0018 | 5 | 19 | 3.503778 | -3.260055 | 2.029637 | 1.303858 | 8.634667 | 4.820584
2018-04-11 03:19 | 114577.9 | 1560.0018 | 5 | 19 | 3.485085 | -3.259952 | 2.029637 | 1.412512 | 8.634667 | 5.200277
2018-04-11 03:21 | 114697.9 | 1680.001 | 5 | 19 | 3.464481 | -3.260086 | 2.029637 | 1.521166 | 8.634667 | 5.577855
2018-04-11 03:23 | 114817.9 | 1800.0002 | 5 | 19 | 3.438921 | -3.259978 | 2.029637 | 1.62982 | 8.634667 | 5.952959
2018-04-11 03:25 | 114937.9 | 1920.0001 | 5 | 19 | 3.40259 | -3.259926 | 2.029637 | 1.738478 | 8.634667 | 6.324787
2018-04-11 03:27 | 115057.9 | 2040.0024 | 5 | 19 | 3.343848 | -3.260095 | 2.029637 | 1.847135 | 8.634667 | 6.691604
2018-04-11 03:29 | 115177.9 | 2160.001 | 5 | 19 | 3.215545 | -3.25992 | 2.029637 | 1.955788 | 8.634667 | 7.049134
2018-04-11 03:30 | 115249.9 | 2232.0496 | 5 | 19 | 2.999983 | -3.259814 | 2.029637 | 2.021027 | 8.634667 | 7.252984
2018-04-11 03:32 | 115370 | 120.0009 | 6 | 19 | 3.602107 | 0 | 2.029637 | 2.021027 | 8.634667 | 7.252984
2018-04-11 03:34 | 115490 | 240 | 6 | 19 | 3.633023 | 0 | 2.029637 | 2.021027 | 8.634667 | 7.252984
2018-04-11 03:35 | 115550 | 300.0023 | 6 | 19 | 3.642217 | 0 | 2.029637 | 2.021027 | 8.634667 | 7.252984
2018-04-11 03:35 | 115550.0053 | 0.0024 | 7 | 20 | 3.642154 | 0 | 0 | 0 | 0 | 0
2018-04-11 03:37 | 115670.1 | 120.0001 | 2 | 20 | 4.117564 | 4.890125 | 0.1622974 | 0 | 0.6609863 | 0
2018-04-11 03:39 | 115790.1 | 240.0001 | 2 | 20 | 4.162668 | 4.890049 | 0.325284 | 0 | 1.336006 | 0
2018-04-11 03:41 | 115910.1 | 360.0011 | 2 | 20 | 4.197465 | 4.890041 | 0.4882698 | 0 | 2.017355 | 0
2018-04-11 03:43 | 116030.1 | 480.0004 | 2 | 20 | 4.200394 | 4.487022 | 0.6448525 | 0 | 2.675042 | 0
2018-04-11 03:45 | 116150.1 | 600.0011 | 2 | 20 | 4.200377 | 4.087132 | 0.787697 | 0 | 3.275043 | 0
2018-04-11 03:47 | 116270.1 | 720.0011 | 2 | 20 | 4.200381 | 3.694155 | 0.9173736 | 0 | 3.819734 | 0
2018-04-11 03:49 | 116390.1 | 840.001 | 2 | 20 | 4.200366 | 3.29813 | 1.033891 | 0 | 4.309149 | 0
2018-04-11 03:49 | 116401.7 | 851.5674 | 2 | 20 | 4.200377 | 3.259985 | 1.044429 | 0 | 4.353413 | 0
2018-04-11 03:51 | 116521.7 | 120.0009 | 3 | 20 | 4.235286 | 3.260124 | 1.152651 | 5e-12 | 4.809705 | 2.1e-11
2018-04-11 03:53 | 116641.7 | 240.0017 | 3 | 20 | 4.279015 | 3.260115 | 1.261315 | 5e-12 | 5.272243 | 2.1e-11
2018-04-11 03:55 | 116761.7 | 360.0017 | 3 | 20 | 4.328968 | 3.260103 | 1.369975 | 5e-12 | 5.739861 | 2.1e-11
2018-04-11 03:57 | 116881.7 | 480.0017 | 3 | 20 | 4.384328 | 3.260078 | 1.478628 | 5e-12 | 6.213177 | 2.1e-11
2018-04-11 03:59 | 117001.7 | 600.0017 | 3 | 20 | 4.400405 | 2.807402 | 1.581372 | 5e-12 | 6.665051 | 2.1e-11
2018-04-11 04:01 | 117121.7 | 720.0017 | 3 | 20 | 4.400368 | 2.335312 | 1.666788 | 5e-12 | 7.040915 | 2.1e-11
2018-04-11 04:03 | 117241.7 | 840.0012 | 3 | 20 | 4.400373 | 1.953768 | 1.738044 | 5e-12 | 7.354469 | 2.1e-11
2018-04-11 04:05 | 117361.7 | 960.0002 | 3 | 20 | 4.40033 | 1.644032 | 1.797838 | 5e-12 | 7.617584 | 2.1e-11
2018-04-11 04:07 | 117481.7 | 1080.002 | 3 | 20 | 4.400353 | 1.392618 | 1.848316 | 5e-12 | 7.839704 | 2.1e-11
2018-04-11 04:09 | 117601.7 | 1200.0001 | 3 | 20 | 4.400366 | 1.186556 | 1.891186 | 5e-12 | 8.028349 | 2.1e-11
2018-04-11 04:11 | 117721.7 | 1320.001 | 3 | 20 | 4.400351 | 1.018675 | 1.927836 | 5e-12 | 8.189623 | 2.1e-11
2018-04-11 04:13 | 117841.7 | 1440.0018 | 3 | 20 | 4.40032 | 0.8821201 | 1.959437 | 5e-12 | 8.328675 | 2.1e-11
2018-04-11 04:15 | 117961.7 | 1560.001 | 3 | 20 | 4.400297 | 0.7716503 | 1.986943 | 5e-12 | 8.449711 | 2.1e-11
2018-04-11 04:17 | 118081.7 | 1680.0009 | 3 | 20 | 4.400352 | 0.682663 | 2.011133 | 5e-12 | 8.556155 | 2.1e-11
2018-04-11 04:18 | 118128.5 | 1726.8648 | 3 | 20 | 4.400336 | 0.6519909 | 2.019815 | 5e-12 | 8.594357 | 2.1e-11
2018-04-11 04:20 | 118248.6 | 120.0014 | 4 | 20 | 4.325758 | 0 | 2.019815 | 5e-12 | 8.594357 | 2.1e-11
2018-04-11 04:22 | 118368.6 | 240.0007 | 4 | 20 | 4.316216 | 0 | 2.019815 | 5e-12 | 8.594357 | 2.1e-11
2018-04-11 04:23 | 118428.6 | 300.0028 | 4 | 20 | 4.312407 | 0 | 2.019815 | 5e-12 | 8.594357 | 2.1e-11
2018-04-11 04:25 | 118548.7 | 120.0019 | 5 | 20 | 3.940497 | -3.260111 | 2.019815 | 0.1086573 | 8.594357 | 0.4337035
2018-04-11 04:27 | 118668.7 | 240.0002 | 5 | 20 | 3.869415 | -3.260081 | 2.019815 | 0.2173149 | 8.594357 | 0.8579323
2018-04-11 04:29 | 118788.7 | 360.0003 | 5 | 20 | 3.805877 | -3.260037 | 2.019815 | 0.3259715 | 8.594357 | 1.27485
2018-04-11 04:31 | 118908.7 | 480.0002 | 5 | 20 | 3.750208 | -3.260081 | 2.019815 | 0.4346344 | 8.594357 | 1.685312
2018-04-11 04:33 | 119028.7 | 600.0011 | 5 | 20 | 3.701985 | -3.260036 | 2.019815 | 0.5432946 | 8.594357 | 2.090126
2018-04-11 04:35 | 119148.7 | 720.001 | 5 | 20 | 3.660442 | -3.260095 | 2.019815 | 0.6519526 | 8.594357 | 2.490061
2018-04-11 04:37 | 119268.7 | 840.0011 | 5 | 20 | 3.624457 | -3.260037 | 2.019815 | 0.7606066 | 8.594357 | 2.885782
2018-04-11 04:39 | 119388.7 | 960.0018 | 5 | 20 | 3.593109 | -3.260114 | 2.019815 | 0.8692688 | 8.594357 | 3.277883
2018-04-11 04:41 | 119508.7 | 1080.0018 | 5 | 20 | 3.565646 | -3.259968 | 2.019815 | 0.9779227 | 8.594357 | 3.666761
2018-04-11 04:43 | 119628.7 | 1200.0018 | 5 | 20 | 3.541813 | -3.259989 | 2.019815 | 1.086576 | 8.594357 | 4.052854
2018-04-11 04:45 | 119748.7 | 1320.001 | 5 | 20 | 3.520953 | -3.259992 | 2.019815 | 1.195229 | 8.594357 | 4.436527
2018-04-11 04:47 | 119868.7 | 1440.0002 | 5 | 20 | 3.502018 | -3.260044 | 2.019815 | 1.303887 | 8.594357 | 4.818066
2018-04-11 04:49 | 119988.7 | 1560.0002 | 5 | 20 | 3.483239 | -3.259928 | 2.019815 | 1.412547 | 8.594357 | 5.197586
2018-04-11 04:51 | 120108.7 | 1680.0019 | 5 | 20 | 3.462353 | -3.259823 | 2.019815 | 1.521198 | 8.594357 | 5.574939
2018-04-11 04:53 | 120228.7 | 1800.0002 | 5 | 20 | 3.436136 | -3.259992 | 2.019815 | 1.629851 | 8.594357 | 5.94978
2018-04-11 04:55 | 120348.7 | 1920.002 | 5 | 20 | 3.39857 | -3.259962 | 2.019815 | 1.738507 | 8.594357 | 6.321244
2018-04-11 04:57 | 120468.7 | 2040.001 | 5 | 20 | 3.336936 | -3.259859 | 2.019815 | 1.84716 | 8.594357 | 6.687484
2018-04-11 04:59 | 120588.7 | 2160.0002 | 5 | 20 | 3.196139 | -3.259896 | 2.019815 | 1.955817 | 8.594357 | 7.043795
2018-04-11 05:00 | 120650.7 | 2222.0784 | 5 | 20 | 2.999974 | -3.26001 | 2.019815 | 2.012029 | 8.594357 | 7.218691
2018-04-11 05:02 | 120770.8 | 120.0008 | 6 | 20 | 3.603292 | 0 | 2.019815 | 2.012029 | 8.594357 | 7.218691
2018-04-11 05:04 | 120890.8 | 240 | 6 | 20 | 3.634078 | 0 | 2.019815 | 2.012029 | 8.594357 | 7.218691
2018-04-11 05:05 | 120950.8 | 300.0038 | 6 | 20 | 3.643207 | 0 | 2.019815 | 2.012029 | 8.594357 | 7.218691
2018-04-11 05:05 | 120950.8 | 0.0025 | 7 | 21 | 3.643199 | 0 | 0 | 0 | 0 | 0
2018-04-11 05:07 | 121070.9 | 120.0009 | 2 | 21 | 4.119314 | 4.890003 | 0.1622983 | 0 | 0.661253 | 0
2018-04-11 05:09 | 121190.9 | 240.0002 | 2 | 21 | 4.164495 | 4.889921 | 0.325294 | 0 | 1.336598 | 0
2018-04-11 05:11 | 121310.9 | 360.0009 | 2 | 21 | 4.199562 | 4.890141 | 0.4882861 | 0 | 2.018283 | 0
2018-04-11 05:13 | 121430.9 | 480.0002 | 2 | 21 | 4.200383 | 4.460867 | 0.6440234 | 0 | 2.672437 | 0
2018-04-11 05:15 | 121550.9 | 600.0001 | 2 | 21 | 4.200397 | 4.064514 | 0.7860396 | 0 | 3.26896 | 0
2018-04-11 05:17 | 121670.9 | 720.0018 | 2 | 21 | 4.200394 | 3.672676 | 0.9149849 | 0 | 3.810578 | 0
2018-04-11 05:19 | 121790.9 | 840.0009 | 2 | 21 | 4.200377 | 3.27948 | 1.030831 | 0 | 4.297177 | 0
2018-04-11 05:19 | 121797 | 846.0695 | 2 | 21 | 4.200392 | 3.259975 | 1.036343 | 0 | 4.320329 | 0
2018-04-11 05:21 | 121917 | 120.0009 | 3 | 21 | 4.235263 | 3.259912 | 1.144563 | 0 | 4.776615 | 0
2018-04-11 05:23 | 122037 | 240.0009 | 3 | 21 | 4.278848 | 3.260006 | 1.253219 | 0 | 5.239109 | 0
2018-04-11 05:25 | 122157 | 360.0018 | 3 | 21 | 4.328888 | 3.259893 | 1.361876 | 0 | 5.706703 | 0
2018-04-11 05:27 | 122277 | 480.0002 | 3 | 21 | 4.384345 | 3.259983 | 1.470529 | 0 | 6.180016 | 0
2018-04-11 05:29 | 122397 | 600.0018 | 3 | 21 | 4.400405 | 2.806967 | 1.573253 | 0 | 6.631802 | 0
2018-04-11 05:31 | 122517 | 720.0001 | 3 | 21 | 4.400349 | 2.335138 | 1.658667 | 0 | 7.007654 | 0
2018-04-11 05:33 | 122637 | 840.001 | 3 | 21 | 4.400394 | 1.954786 | 1.729936 | 0 | 7.321264 | 0
2018-04-11 05:35 | 122757 | 960.0018 | 3 | 21 | 4.40039 | 1.644794 | 1.789728 | 0 | 7.584373 | 0
2018-04-11 05:37 | 122877 | 1080.0002 | 3 | 21 | 4.400338 | 1.392229 | 1.840198 | 0 | 7.806458 | 0
2018-04-11 05:39 | 122997 | 1200.0008 | 3 | 21 | 4.400373 | 1.187346 | 1.883071 | 0 | 7.995114 | 0
2018-04-11 05:41 | 123117 | 1320.001 | 3 | 21 | 4.400352 | 1.019173 | 1.919738 | 0 | 8.156461 | 0
2018-04-11 05:43 | 123237 | 1440.0018 | 3 | 21 | 4.400346 | 0.8826733 | 1.951356 | 0 | 8.295593 | 0
2018-04-11 05:45 | 123357 | 1560.001 | 3 | 21 | 4.400298 | 0.7714157 | 1.978874 | 0 | 8.41668 | 0
2018-04-11 05:47 | 123477 | 1680.001 | 3 | 21 | 4.400324 | 0.6818886 | 2.003056 | 0 | 8.523089 | 0
2018-04-11 05:48 | 123523.2 | 1726.2232 | 3 | 21 | 4.400314 | 0.6519737 | 2.011618 | 0 | 8.560765 | 0
2018-04-11 05:50 | 123643.2 | 120.0025 | 4 | 21 | 4.325498 | 0 | 2.011618 | 0 | 8.560765 | 0
2018-04-11 05:52 | 123763.2 | 240.0018 | 4 | 21 | 4.315889 | 0 | 2.011618 | 0 | 8.560765 | 0
2018-04-11 05:53 | 123823.2 | 300.004 | 4 | 21 | 4.312075 | 0 | 2.011618 | 0 | 8.560765 | 0
2018-04-11 05:55 | 123943.3 | 120.0008 | 5 | 21 | 3.938868 | -3.259917 | 2.011618 | 0.108649 | 8.560765 | 0.4335091
2018-04-11 05:57 | 124063.3 | 240.0002 | 5 | 21 | 3.867498 | -3.259861 | 2.011618 | 0.21731 | 8.560765 | 0.8575571
2018-04-11 05:59 | 124183.3 | 360.001 | 5 | 21 | 3.803933 | -3.259901 | 2.011618 | 0.3259676 | 8.560765 | 1.274266
2018-04-11 06:01 | 124303.3 | 480.0004 | 5 | 21 | 3.748135 | -3.260058 | 2.011618 | 0.4346206 | 8.560765 | 1.684474
2018-04-11 06:03 | 124423.3 | 600.0004 | 5 | 21 | 3.699939 | -3.260071 | 2.011618 | 0.5432742 | 8.560765 | 2.089038
2018-04-11 06:05 | 124543.3 | 720.0007 | 5 | 21 | 3.658373 | -3.260002 | 2.011618 | 0.6519291 | 8.560765 | 2.488741
2018-04-11 06:07 | 124663.3 | 840.0011 | 5 | 21 | 3.622492 | -3.260114 | 2.011618 | 0.7605835 | 8.560765 | 2.884243
2018-04-11 06:09 | 124783.3 | 960.0011 | 5 | 21 | 3.591094 | -3.260006 | 2.011618 | 0.8692383 | 8.560765 | 3.276101
2018-04-11 06:11 | 124903.3 | 1080.0011 | 5 | 21 | 3.563793 | -3.260036 | 2.011618 | 0.9778919 | 8.560765 | 3.664768
2018-04-11 06:13 | 125023.3 | 1200.0003 | 5 | 21 | 3.540073 | -3.260016 | 2.011618 | 1.086549 | 8.560765 | 4.050678
2018-04-11 06:15 | 125143.3 | 1320.0003 | 5 | 21 | 3.519336 | -3.259931 | 2.011618 | 1.195204 | 8.560765 | 4.434174
2018-04-11 06:17 | 125263.3 | 1440.0019 | 5 | 21 | 3.500409 | -3.26002 | 2.011618 | 1.303856 | 8.560765 | 4.815521
2018-04-11 06:19 | 125383.3 | 1560.0008 | 5 | 21 | 3.481565 | -3.259931 | 2.011618 | 1.412509 | 8.560765 | 5.194836
2018-04-11 06:21 | 125503.3 | 1680.0003 | 5 | 21 | 3.460538 | -3.259898 | 2.011618 | 1.52116 | 8.560765 | 5.572001
2018-04-11 06:23 | 125623.3 | 1800.001 | 5 | 21 | 3.433816 | -3.260027 | 2.011618 | 1.629815 | 8.560765 | 5.946626
2018-04-11 06:25 | 125743.3 | 1920.001 | 5 | 21 | 3.395206 | -3.259966 | 2.011618 | 1.738467 | 8.560765 | 6.317769
2018-04-11 06:27 | 125863.3 | 2040.0019 | 5 | 21 | 3.331102 | -3.260013 | 2.011618 | 1.84712 | 8.560765 | 6.683538
2018-04-11 06:29 | 125983.3 | 2160.0011 | 5 | 21 | 3.179112 | -3.259976 | 2.011618 | 1.955772 | 8.560765 | 7.038768
2018-04-11 06:30 | 126037.6 | 2214.317 | 5 | 21 | 2.999982 | -3.259943 | 2.011618 | 2.004954 | 8.560765 | 7.19124
2018-04-11 06:32 | 126157.7 | 120.0009 | 6 | 21 | 3.604391 | 0 | 2.011618 | 2.004954 | 8.560765 | 7.19124
2018-04-11 06:34 | 126277.7 | 240.0009 | 6 | 21 | 3.63502 | 0 | 2.011618 | 2.004954 | 8.560765 | 7.19124
2018-04-11 06:35 | 126337.7 | 300.0023 | 6 | 21 | 3.644099 | 0 | 2.011618 | 2.004954 | 8.560765 | 7.19124
2018-04-11 06:35 | 126337.7 | 0.0025 | 7 | 22 | 3.64415 | 0 | 0 | 0 | 0 | 0
2018-04-11 06:37 | 126457.8 | 120.0011 | 2 | 22 | 4.12096 | 4.890133 | 0.1623029 | 0 | 0.6615241 | 0
2018-04-11 06:39 | 126577.8 | 240.0002 | 2 | 22 | 4.166154 | 4.890017 | 0.3252873 | 0 | 1.337099 | 0
2018-04-11 06:41 | 126697.8 | 360.0002 | 2 | 22 | 4.200404 | 4.876703 | 0.4882664 | 0 | 2.018992 | 0
2018-04-11 06:43 | 126817.8 | 480.001 | 2 | 22 | 4.200377 | 4.441353 | 0.6432961 | 0 | 2.670176 | 0
2018-04-11 06:45 | 126937.8 | 600.0018 | 2 | 22 | 4.20039 | 4.045439 | 0.7846695 | 0 | 3.263998 | 0
2018-04-11 06:47 | 127057.8 | 720.001 | 2 | 22 | 4.200362 | 3.654913 | 0.9129919 | 0 | 3.803 | 0
2018-04-11 06:49 | 127177.8 | 840.0003 | 2 | 22 | 4.200397 | 3.263273 | 1.028279 | 0 | 4.28725 | 0
2018-04-11 06:49 | 127178.7 | 840.9593 | 2 | 22 | 4.200386 | 3.259985 | 1.029148 | 0 | 4.290901 | 0
2018-04-11 06:51 | 127298.8 | 120.0009 | 3 | 22 | 4.235149 | 3.260023 | 1.137374 | 5.021e-09 | 4.747203 | 2.0172e-08
2018-04-11 06:53 | 127418.8 | 240.0002 | 3 | 22 | 4.278834 | 3.26009 | 1.246024 | 5.021e-09 | 5.209666 | 2.0172e-08
2018-04-11 06:55 | 127538.8 | 360.0009 | 3 | 22 | 4.328829 | 3.26008 | 1.354681 | 5.021e-09 | 5.677253 | 2.0172e-08
2018-04-11 06:57 | 127658.8 | 480.0005 | 3 | 22 | 4.384364 | 3.260019 | 1.463341 | 5.021e-09 | 6.150595 | 2.0172e-08
2018-04-11 06:59 | 127778.8 | 600.0012 | 3 | 22 | 4.400375 | 2.806662 | 1.566058 | 5.021e-09 | 6.602349 | 2.0172e-08
2018-04-11 07:01 | 127898.8 | 720.0005 | 3 | 22 | 4.400357 | 2.33592 | 1.651486 | 5.021e-09 | 6.978265 | 2.0172e-08
2018-04-11 07:03 | 128018.8 | 840.0005 | 3 | 22 | 4.400357 | 1.954433 | 1.722776 | 5.021e-09 | 7.291969 | 2.0172e-08
2018-04-11 07:05 | 128138.8 | 960.0013 | 3 | 22 | 4.400372 | 1.644758 | 1.782576 | 5.021e-09 | 7.55511 | 2.0172e-08
2018-04-11 07:07 | 128258.8 | 1080.0013 | 3 | 22 | 4.400358 | 1.392313 | 1.833049 | 5.021e-09 | 7.777208 | 2.0172e-08
2018-04-11 07:09 | 128378.8 | 1200.0013 | 3 | 22 | 4.400375 | 1.186804 | 1.875907 | 5.021e-09 | 7.965801 | 2.0172e-08
2018-04-11 07:11 | 128498.8 | 1320.0021 | 3 | 22 | 4.40033 | 1.018295 | 1.912561 | 5.021e-09 | 8.12709 | 2.0172e-08
2018-04-11 07:13 | 128618.8 | 1440.0001 | 3 | 22 | 4.40034 | 0.8822975 | 1.944166 | 5.021e-09 | 8.266165 | 2.0172e-08
2018-04-11 07:15 | 128738.8 | 1560.0005 | 3 | 22 | 4.40033 | 0.7719574 | 1.971673 | 5.021e-09 | 8.387203 | 2.0172e-08
2018-04-11 07:17 | 128858.8 | 1680.001 | 3 | 22 | 4.400309 | 0.6818447 | 1.995852 | 5.021e-09 | 8.4936 | 2.0172e-08
2018-04-11 07:18 | 128905.1 | 1726.3339 | 3 | 22 | 4.400327 | 0.6519928 | 2.004436 | 5.021e-09 | 8.531372 | 2.0172e-08
2018-04-11 07:20 | 129025.1 | 120 | 4 | 22 | 4.325159 | 0 | 2.004436 | 5.021e-09 | 8.531372 | 2.0172e-08
2018-04-11 07:22 | 129145.1 | 240.0009 | 4 | 22 | 4.31547 | 0 | 2.004436 | 5.021e-09 | 8.531372 | 2.0172e-08
2018-04-11 07:23 | 129205.1 | 300.0031 | 4 | 22 | 4.311626 | 0 | 2.004436 | 5.021e-09 | 8.531372 | 2.0172e-08
2018-04-11 07:25 | 129325.2 | 120.0003 | 5 | 22 | 3.937242 | -3.259973 | 2.004436 | 0.1086441 | 8.531372 | 0.4333294
2018-04-11 07:27 | 129445.2 | 240.0019 | 5 | 22 | 3.865734 | -3.259863 | 2.004436 | 0.2173032 | 8.531372 | 0.8571848
2018-04-11 07:29 | 129565.2 | 360.0011 | 5 | 22 | 3.802017 | -3.259999 | 2.004436 | 0.3259515 | 8.531372 | 1.273658
2018-04-11 07:31 | 129685.2 | 480.0011 | 5 | 22 | 3.746287 | -3.259922 | 2.004436 | 0.4346086 | 8.531372 | 1.68367
2018-04-11 07:33 | 129805.2 | 600.0003 | 5 | 22 | 3.69798 | -3.259987 | 2.004436 | 0.5432585 | 8.531372 | 2.088016
2018-04-11 07:35 | 129925.2 | 720.0019 | 5 | 22 | 3.656555 | -3.259931 | 2.004436 | 0.651917 | 8.531372 | 2.487528
2018-04-11 07:37 | 130045.2 | 840.0003 | 5 | 22 | 3.620649 | -3.259903 | 2.004436 | 0.7605709 | 8.531372 | 2.882827
2018-04-11 07:39 | 130165.2 | 960.0019 | 5 | 22 | 3.589361 | -3.260041 | 2.004436 | 0.8692266 | 8.531372 | 3.27449
2018-04-11 07:41 | 130285.2 | 1080.0003 | 5 | 22 | 3.562131 | -3.259888 | 2.004436 | 0.9778784 | 8.531372 | 3.662967
2018-04-11 07:43 | 130405.2 | 1200.0002 | 5 | 22 | 3.538583 | -3.259953 | 2.004436 | 1.08653 | 8.531372 | 4.048687
2018-04-11 07:45 | 130525.2 | 1320.001 | 5 | 22 | 3.517976 | -3.260056 | 2.004436 | 1.195177 | 8.531372 | 4.432
2018-04-11 07:47 | 130645.2 | 1440.0019 | 5 | 22 | 3.499056 | -3.259945 | 2.004436 | 1.30383 | 8.531372 | 4.813204
2018-04-11 07:49 | 130765.2 | 1560.0001 | 5 | 22 | 3.480099 | -3.259945 | 2.004436 | 1.412482 | 8.531372 | 5.192361
2018-04-11 07:51 | 130885.2 | 1680.0011 | 5 | 22 | 3.458862 | -3.259909 | 2.004436 | 1.521138 | 8.531372 | 5.569376
2018-04-11 07:53 | 131005.2 | 1800.0011 | 5 | 22 | 3.431689 | -3.25997 | 2.004436 | 1.629795 | 8.531372 | 5.943804
2018-04-11 07:55 | 131125.2 | 1920.0019 | 5 | 22 | 3.392206 | -3.259992 | 2.004436 | 1.738445 | 8.531372 | 6.314671
2018-04-11 07:57 | 131245.2 | 2040.0011 | 5 | 22 | 3.325719 | -3.259905 | 2.004436 | 1.847099 | 8.531372 | 6.680011
2018-04-11 07:59 | 131365.2 | 2160.0011 | 5 | 22 | 3.162206 | -3.25988 | 2.004436 | 1.955753 | 8.531372 | 7.034221
2018-04-11 08:00 | 131412.4 | 2207.1944 | 5 | 22 | 2.99999 | -3.259877 | 2.004436 | 1.998487 | 8.531372 | 7.166246
2018-04-11 08:02 | 131532.5 | 120.0002 | 6 | 22 | 3.605249 | 0 | 2.004436 | 1.998487 | 8.531372 | 7.166246
2018-04-11 08:04 | 131652.5 | 240.001 | 6 | 22 | 3.635784 | 0 | 2.004436 | 1.998487 | 8.531372 | 7.166246
2018-04-11 08:05 | 131712.5 | 300.0016 | 6 | 22 | 3.644815 | 0 | 2.004436 | 1.998487 | 8.531372 | 7.166246
2018-04-11 08:05 | 131712.5 | 0.0024 | 7 | 23 | 3.644966 | 0 | 0 | 0 | 0 | 0
2018-04-11 08:07 | 131832.6 | 120.0003 | 2 | 23 | 4.122226 | 4.889881 | 0.1622932 | 0 | 0.6616841 | 0
2018-04-11 08:09 | 131952.6 | 240.0027 | 2 | 23 | 4.167477 | 4.889957 | 0.3252814 | 0 | 1.337484 | 0
2018-04-11 08:11 | 132072.6 | 360.0002 | 2 | 23 | 4.200386 | 4.851868 | 0.4882112 | 0 | 2.019391 | 0
2018-04-11 08:13 | 132192.6 | 480.0027 | 2 | 23 | 4.200381 | 4.422665 | 0.6425621 | 0 | 2.667724 | 0
2018-04-11 08:15 | 132312.6 | 600.0002 | 2 | 23 | 4.200395 | 4.029875 | 0.7833814 | 0 | 3.259219 | 0
2018-04-11 08:17 | 132432.6 | 720.0002 | 2 | 23 | 4.200378 | 3.638714 | 0.9111716 | 0 | 3.795986 | 0
2018-04-11 08:19 | 132548.9 | 836.276 | 2 | 23 | 4.200377 | 3.259968 | 1.02255 | 0 | 4.263819 | 0
2018-04-11 08:21 | 132668.9 | 120.0018 | 3 | 23 | 4.235127 | 3.260046 | 1.130764 | 0 | 4.720069 | 0
2018-04-11 08:23 | 132788.9 | 240.001 | 3 | 23 | 4.278744 | 3.259926 | 1.239412 | 0 | 5.182514 | 0
2018-04-11 08:25 | 132908.9 | 360.0018 | 3 | 23 | 4.328676 | 3.260078 | 1.348071 | 0 | 5.650096 | 0
2018-04-11 08:27 | 133028.9 | 480.0018 | 3 | 23 | 4.384154 | 3.260008 | 1.456724 | 0 | 6.123389 | 0
2018-04-11 08:29 | 133148.9 | 600.0002 | 3 | 23 | 4.400404 | 2.810963 | 1.559522 | 0 | 6.575493 | 0
2018-04-11 08:31 | 133268.9 | 720.0008 | 3 | 23 | 4.400395 | 2.338959 | 1.645056 | 0 | 6.951876 | 0
2018-04-11 08:33 | 133388.9 | 840.0018 | 3 | 23 | 4.400376 | 1.957035 | 1.716419 | 0 | 7.265901 | 0
2018-04-11 08:35 | 133508.9 | 960.0009 | 3 | 23 | 4.400378 | 1.647688 | 1.77631 | 0 | 7.529445 | 0
2018-04-11 08:37 | 133628.9 | 1080.0018 | 3 | 23 | 4.400369 | 1.395729 | 1.826887 | 0 | 7.752002 | 0
2018-04-11 08:39 | 133748.9 | 1200.0002 | 3 | 23 | 4.400321 | 1.188761 | 1.86985 | 0 | 7.941052 | 0
2018-04-11 08:41 | 133868.9 | 1320.0002 | 3 | 23 | 4.400359 | 1.021172 | 1.906595 | 0 | 8.102744 | 0
2018-04-11 08:43 | 133988.9 | 1440.0018 | 3 | 23 | 4.400314 | 0.884037 | 1.938274 | 0 | 8.242144 | 0
2018-04-11 08:45 | 134108.9 | 1560.0018 | 3 | 23 | 4.400337 | 0.7740307 | 1.965852 | 0 | 8.363495 | 0
2018-04-11 08:47 | 134228.9 | 1680.0008 | 3 | 23 | 4.400329 | 0.6839828 | 1.990098 | 0 | 8.470184 | 0
2018-04-11 08:47 | 134278.6 | 1729.7026 | 3 | 23 | 4.40033 | 0.6519833 | 1.999317 | 0 | 8.510755 | 0
2018-04-11 08:49 | 134398.6 | 120.0002 | 4 | 23 | 4.324934 | 0 | 1.999317 | 0 | 8.510755 | 0
2018-04-11 08:51 | 134518.6 | 240.0026 | 4 | 23 | 4.315184 | 0 | 1.999317 | 0 | 8.510755 | 0
2018-04-11 08:52 | 134578.6 | 300.0009 | 4 | 23 | 4.311338 | 0 | 1.999317 | 0 | 8.510755 | 0
2018-04-11 08:54 | 134698.7 | 120.0026 | 5 | 23 | 3.93556 | -3.259905 | 1.999317 | 0.1086524 | 8.510755 | 0.4332033
2018-04-11 08:56 | 134818.7 | 240.0009 | 5 | 23 | 3.863866 | -3.259933 | 1.999317 | 0.2173047 | 8.510755 | 0.8568361
2018-04-11 08:58 | 134938.7 | 360.001 | 5 | 23 | 3.800006 | -3.26002 | 1.999317 | 0.3259553 | 8.510755 | 1.273107
2018-04-11 09:00 | 135058.7 | 480.0001 | 5 | 23 | 3.744226 | -3.260214 | 1.999317 | 0.4346034 | 8.510755 | 1.682865
2018-04-11 09:02 | 135178.7 | 600.0009 | 5 | 23 | 3.696054 | -3.260025 | 1.999317 | 0.5432541 | 8.510755 | 2.086998
2018-04-11 09:04 | 135298.7 | 720.0018 | 5 | 23 | 3.654603 | -3.259957 | 1.999317 | 0.6519126 | 8.510755 | 2.486299
2018-04-11 09:06 | 135418.7 | 840 | 5 | 23 | 3.61883 | -3.259849 | 1.999317 | 0.7605637 | 8.510755 | 2.881388
2018-04-11 09:08 | 135538.7 | 960.0002 | 5 | 23 | 3.587591 | -3.259871 | 1.999317 | 0.8692181 | 8.510755 | 3.272854
2018-04-11 09:10 | 135658.7 | 1080.0017 | 5 | 23 | 3.560402 | -3.260023 | 1.999317 | 0.9778683 | 8.510755 | 3.661135
2018-04-11 09:12 | 135778.7 | 1200.0009 | 5 | 23 | 3.536901 | -3.259924 | 1.999317 | 1.086522 | 8.510755 | 4.046678
2018-04-11 09:14 | 135898.7 | 1320.001 | 5 | 23 | 3.516329 | -3.260121 | 1.999317 | 1.195173 | 8.510755 | 4.429827
2018-04-11 09:16 | 136018.7 | 1440.0001 | 5 | 23 | 3.49754 | -3.259844 | 1.999317 | 1.303825 | 8.510755 | 4.810855
2018-04-11 09:18 | 136138.7 | 1560.0002 | 5 | 23 | 3.47858 | -3.260222 | 1.999317 | 1.412484 | 8.510755 | 5.189871
2018-04-11 09:20 | 136258.7 | 1680.0002 | 5 | 23 | 3.457088 | -3.259978 | 1.999317 | 1.521138 | 8.510755 | 5.5667
2018-04-11 09:22 | 136378.7 | 1800.0018 | 5 | 23 | 3.429476 | -3.260067 | 1.999317 | 1.629795 | 8.510755 | 5.940916
2018-04-11 09:24 | 136498.7 | 1920.0002 | 5 | 23 | 3.388922 | -3.259966 | 1.999317 | 1.738449 | 8.510755 | 6.311504
2018-04-11 09:26 | 136618.7 | 2040.0002 | 5 | 23 | 3.319878 | -3.259981 | 1.999317 | 1.847099 | 8.510755 | 6.676364
2018-04-11 09:28 | 136738.7 | 2160.0002 | 5 | 23 | 3.144231 | -3.26002 | 1.999317 | 1.955749 | 8.510755 | 7.029468
2018-04-11 09:29 | 136779.2 | 2200.4512 | 5 | 23 | 2.999977 | -3.259905 | 1.999317 | 1.992376 | 8.510755 | 7.142227
2018-04-11 09:31 | 136899.2 | 120.0002 | 6 | 23 | 3.606905 | 0 | 1.999317 | 1.992376 | 8.510755 | 7.142227
2018-04-11 09:33 | 137019.2 | 240.0018 | 6 | 23 | 3.63712 | 0 | 1.999317 | 1.992376 | 8.510755 | 7.142227
2018-04-11 09:34 | 137079.2 | 300.0031 | 6 | 23 | 3.646061 | 0 | 1.999317 | 1.992376 | 8.510755 | 7.142227
2018-04-11 09:34 | 137079.2 | 0.0025 | 7 | 24 | 3.646069 | 0 | 0 | 0 | 0 | 0
2018-04-11 09:36 | 137199.3 | 120.0002 | 2 | 24 | 4.124802 | 4.88995 | 0.1623002 | 0 | 0.6621149 | 0
2018-04-11 09:38 | 137319.3 | 240.001 | 2 | 24 | 4.169783 | 4.889961 | 0.3252802 | 0 | 1.338285 | 0
2018-04-11 09:40 | 137439.3 | 360.0011 | 2 | 24 | 4.200402 | 4.82045 | 0.4880956 | 0 | 2.020039 | 0
2018-04-11 09:42 | 137559.3 | 480.0018 | 2 | 24 | 4.20037 | 4.39686 | 0.6415574 | 0 | 2.664637 | 0
2018-04-11 09:44 | 137679.3 | 600.001 | 2 | 24 | 4.200378 | 4.003962 | 0.7815291 | 0 | 3.252572 | 0
2018-04-11 09:46 | 137799.3 | 720.0018 | 2 | 24 | 4.2004 | 3.618099 | 0.9085562 | 0 | 3.786134 | 0
2018-04-11 09:48 | 137910.5 | 831.248 | 2 | 24 | 4.200379 | 3.259981 | 1.014813 | 0 | 4.232452 | 0
2018-04-11 09:50 | 138030.6 | 120.0018 | 3 | 24 | 4.234988 | 3.259844 | 1.123025 | 0 | 4.688689 | 0
2018-04-11 09:52 | 138150.6 | 240.0003 | 3 | 24 | 4.278539 | 3.259943 | 1.231676 | 0 | 5.151131 | 0
2018-04-11 09:54 | 138270.6 | 360.0018 | 3 | 24 | 4.328491 | 3.259844 | 1.340333 | 0 | 5.61868 | 0
2018-04-11 09:56 | 138390.6 | 480.0018 | 3 | 24 | 4.384028 | 3.259966 | 1.448986 | 0 | 6.091955 | 0
2018-04-11 09:58 | 138510.6 | 600.0019 | 3 | 24 | 4.400386 | 2.812279 | 1.551827 | 0 | 6.544249 | 0
2018-04-11 10:00 | 138630.6 | 720.0019 | 3 | 24 | 4.400394 | 2.341631 | 1.637438 | 0 | 6.920969 | 0
2018-04-11 10:02 | 138750.6 | 840.0018 | 3 | 24 | 4.400362 | 1.96044 | 1.708908 | 0 | 7.235465 | 0
2018-04-11 10:04 | 138870.6 | 960.0003 | 3 | 24 | 4.400383 | 1.651098 | 1.768907 | 0 | 7.499483 | 0
2018-04-11 10:06 | 138990.6 | 1080.0018 | 3 | 24 | 4.400341 | 1.39797 | 1.81958 | 0 | 7.722461 | 0
2018-04-11 10:08 | 139110.6 | 1200.0018 | 3 | 24 | 4.400346 | 1.191475 | 1.86263 | 0 | 7.911898 | 0
2018-04-11 10:10 | 139230.6 | 1320.0019 | 3 | 24 | 4.400373 | 1.023952 | 1.899447 | 0 | 8.073905 | 0
2018-04-11 10:12 | 139350.6 | 1440.0002 | 3 | 24 | 4.400341 | 0.8865242 | 1.931195 | 0 | 8.213609 | 0
2018-04-11 10:14 | 139470.6 | 1560.0011 | 3 | 24 | 4.400318 | 0.7754402 | 1.958829 | 0 | 8.335208 | 0
2018-04-11 10:16 | 139590.6 | 1680.0013 | 3 | 24 | 4.400309 | 0.68536 | 1.983126 | 0 | 8.442122 | 0
2018-04-11 10:17 | 139641.7 | 1731.1609 | 3 | 24 | 4.400296 | 0.6519985 | 1.992627 | 0 | 8.48393 | 0
2018-04-11 10:19 | 139761.8 | 120.0014 | 4 | 24 | 4.324574 | 0 | 1.992627 | 0 | 8.48393 | 0
2018-04-11 10:21 | 139881.8 | 239.9999 | 4 | 24 | 4.314775 | 0 | 1.992627 | 0 | 8.48393 | 0
2018-04-11 10:22 | 139941.8 | 300.0005 | 4 | 24 | 4.310901 | 0 | 1.992627 | 0 | 8.48393 | 0
2018-04-11 10:24 | 140061.8 | 120.0002 | 5 | 24 | 3.933715 | -3.260201 | 1.992627 | 0.1086476 | 8.48393 | 0.4330053
2018-04-11 10:26 | 140181.8 | 240.0002 | 5 | 24 | 3.861816 | -3.260275 | 1.992627 | 0.217296 | 8.48393 | 0.8564144
2018-04-11 10:28 | 140301.8 | 360.0002 | 5 | 24 | 3.797949 | -3.259875 | 1.992627 | 0.3259516 | 8.48393 | 1.272483
2018-04-11 10:30 | 140421.8 | 480.0002 | 5 | 24 | 3.742297 | -3.259825 | 1.992627 | 0.4345999 | 8.48393 | 1.682029
2018-04-11 10:32 | 140541.8 | 600.0002 | 5 | 24 | 3.694182 | -3.259873 | 1.992627 | 0.5432532 | 8.48393 | 2.085963
2018-04-11 10:34 | 140661.8 | 720.0002 | 5 | 24 | 3.652826 | -3.259905 | 1.992627 | 0.6519051 | 8.48393 | 2.485041
2018-04-11 10:36 | 140781.8 | 840.0002 | 5 | 24 | 3.617058 | -3.259945 | 1.992627 | 0.7605582 | 8.48393 | 2.879943
2018-04-11 10:38 | 140901.8 | 960.0001 | 5 | 24 | 3.585863 | -3.259789 | 1.992627 | 0.8691986 | 8.48393 | 3.271167
2018-04-11 10:40 | 141021.8 | 1080.001 | 5 | 24 | 3.558764 | -3.259844 | 1.992627 | 0.9778631 | 8.48393 | 3.659314
2018-04-11 10:42 | 141141.8 | 1200.001 | 5 | 24 | 3.53534 | -3.259875 | 1.992627 | 1.086514 | 8.48393 | 4.044676
2018-04-11 10:44 | 141261.8 | 1320.0017 | 5 | 24 | 3.51485 | -3.259891 | 1.992627 | 1.19517 | 8.48393 | 4.427677
2018-04-11 10:46 | 141381.8 | 1440.001 | 5 | 24 | 3.495987 | -3.259938 | 1.992627 | 1.303821 | 8.48393 | 4.808536
2018-04-11 10:48 | 141501.8 | 1560.001 | 5 | 24 | 3.476917 | -3.259898 | 1.992627 | 1.412475 | 8.48393 | 5.187366
2018-04-11 10:50 | 141621.8 | 1680.0002 | 5 | 24 | 3.455277 | -3.259915 | 1.992627 | 1.521132 | 8.48393 | 5.564015
2018-04-11 10:52 | 141741.8 | 1800.001 | 5 | 24 | 3.427242 | -3.259945 | 1.992627 | 1.629783 | 8.48393 | 5.937996
2018-04-11 10:54 | 141861.8 | 1920.0002 | 5 | 24 | 3.385534 | -3.259896 | 1.992627 | 1.738438 | 8.48393 | 6.308286
2018-04-11 10:56 | 141981.8 | 2040.0002 | 5 | 24 | 3.313549 | -3.259955 | 1.992627 | 1.847091 | 8.48393 | 6.672656
2018-04-11 10:58 | 142101.8 | 2160.0009 | 5 | 24 | 3.122796 | -3.259875 | 1.992627 | 1.955747 | 8.48393 | 7.024511
2018-04-11 10:58 | 142134.8 | 2192.9472 | 5 | 24 | 2.999988 | -3.259859 | 1.992627 | 1.985578 | 8.48393 | 7.115964
2018-04-11 11:00 | 142254.8 | 120.0003 | 6 | 24 | 3.607739 | 0 | 1.992627 | 1.985578 | 8.48393 | 7.115964
2018-04-11 11:02 | 142374.8 | 240.0007 | 6 | 24 | 3.637879 | 0 | 1.992627 | 1.985578 | 8.48393 | 7.115964
2018-04-11 11:03 | 142434.8 | 300.0022 | 6 | 24 | 3.646781 | 0 | 1.992627 | 1.985578 | 8.48393 | 7.115964
2018-04-11 11:03 | 142434.9 | 0.0027 | 7 | 25 | 3.646793 | 0 | 0 | 0 | 0 | 0
2018-04-11 11:05 | 142554.9 | 120.0002 | 2 | 25 | 4.126165 | 4.89016 | 0.1623046 | 4.7e-11 | 0.6623412 | 1.73e-10
2018-04-11 11:07 | 142674.9 | 240.0018 | 2 | 25 | 4.171242 | 4.889753 | 0.3252892 | 4.7e-11 | 1.338755 | 1.73e-10
2018-04-11 11:09 | 142794.9 | 360.0002 | 2 | 25 | 4.200361 | 4.798626 | 0.4879884 | 4.7e-11 | 2.020231 | 1.73e-10
2018-04-11 11:11 | 142914.9 | 480.0001 | 2 | 25 | 4.200396 | 4.379147 | 0.6407982 | 4.7e-11 | 2.662091 | 1.73e-10
2018-04-11 11:13 | 143034.9 | 600.0001 | 2 | 25 | 4.200383 | 3.986856 | 0.7801526 | 4.7e-11 | 3.247432 | 1.73e-10
2018-04-11 11:15 | 143154.9 | 720.0018 | 2 | 25 | 4.200363 | 3.601355 | 0.906623 | 4.7e-11 | 3.778656 | 1.73e-10
2018-04-11 11:17 | 143261.1 | 826.1448 | 2 | 25 | 4.200352 | 3.259974 | 1.007771 | 4.7e-11 | 4.203515 | 1.73e-10
2018-04-11 11:19 | 143381.1 | 120.0018 | 3 | 25 | 4.234811 | 3.25979 | 1.115993 | 4.7e-11 | 4.659782 | 1.73e-10
2018-04-11 11:21 | 143501.1 | 240.0018 | 3 | 25 | 4.278299 | 3.259928 | 1.224644 | 4.7e-11 | 5.122203 | 1.73e-10
2018-04-11 11:23 | 143621.1 | 360.0003 | 3 | 25 | 4.328386 | 3.259762 | 1.333297 | 4.7e-11 | 5.589717 | 1.73e-10
2018-04-11 11:25 | 143741.1 | 480.0012 | 3 | 25 | 4.38399 | 3.259918 | 1.44195 | 4.7e-11 | 6.062985 | 1.73e-10
2018-04-11 11:27 | 143861.1 | 600.001 | 3 | 25 | 4.400368 | 2.812378 | 1.544781 | 4.7e-11 | 6.515234 | 1.73e-10
2018-04-11 11:29 | 143981.1 | 720.0003 | 3 | 25 | 4.400376 | 2.341631 | 1.630399 | 4.7e-11 | 6.891984 | 1.73e-10
2018-04-11 11:31 | 144101.1 | 840.0018 | 3 | 25 | 4.400389 | 1.959801 | 1.701847 | 4.7e-11 | 7.206384 | 1.73e-10
2018-04-11 11:33 | 144221.1 | 960.0002 | 3 | 25 | 4.400364 | 1.649717 | 1.761824 | 4.7e-11 | 7.470306 | 1.73e-10
2018-04-11 11:35 | 144341.1 | 1080.001 | 3 | 25 | 4.400338 | 1.398209 | 1.812481 | 4.7e-11 | 7.693213 | 1.73e-10
2018-04-11 11:37 | 144461.1 | 1200.0018 | 3 | 25 | 4.40034 | 1.191706 | 1.855535 | 4.7e-11 | 7.882666 | 1.73e-10
2018-04-11 11:39 | 144581.1 | 1320.0002 | 3 | 25 | 4.40035 | 1.023672 | 1.892359 | 4.7e-11 | 8.044704 | 1.73e-10
2018-04-11 11:41 | 144701.1 | 1440.0008 | 3 | 25 | 4.400331 | 0.8864708 | 1.924114 | 4.7e-11 | 8.184439 | 1.73e-10
2018-04-11 11:43 | 144821.1 | 1560.0003 | 3 | 25 | 4.400331 | 0.7757626 | 1.951755 | 4.7e-11 | 8.306066 | 1.73e-10
2018-04-11 11:45 | 144941.1 | 1680.0011 | 3 | 25 | 4.400324 | 0.6856594 | 1.976061 | 4.7e-11 | 8.41302 | 1.73e-10
2018-04-11 11:46 | 144992.8 | 1731.7432 | 3 | 25 | 4.400357 | 0.6519947 | 1.985662 | 4.7e-11 | 8.455271 | 1.73e-10
2018-04-11 11:48 | 145112.9 | 120.0001 | 4 | 25 | 4.324447 | 0 | 1.985662 | 4.7e-11 | 8.455271 | 1.73e-10
2018-04-11 11:50 | 145232.9 | 240.0026 | 4 | 25 | 4.314602 | 0 | 1.985662 | 4.7e-11 | 8.455271 | 1.73e-10
2018-04-11 11:51 | 145292.9 | 300.0025 | 4 | 25 | 4.310686 | 0 | 1.985662 | 4.7e-11 | 8.455271 | 1.73e-10
2018-04-11 11:53 | 145413 | 120.0016 | 5 | 25 | 3.932603 | -3.260081 | 1.985662 | 0.1086544 | 8.455271 | 0.4329267
2018-04-11 11:55 | 145533 | 240.0018 | 5 | 25 | 3.860542 | -3.259707 | 1.985662 | 0.2173063 | 8.455271 | 0.8562175
2018-04-11 11:57 | 145653 | 360.0008 | 5 | 25 | 3.796504 | -3.260044 | 1.985662 | 0.3259592 | 8.455271 | 1.272125
2018-04-11 11:59 | 145773 | 480.0008 | 5 | 25 | 3.740667 | -3.259985 | 1.985662 | 0.4346178 | 8.455271 | 1.68154
2018-04-11 12:01 | 145893 | 600.0015 | 5 | 25 | 3.692539 | -3.25997 | 1.985662 | 0.5432711 | 8.455271 | 2.085296
2018-04-11 12:03 | 146013 | 720.0008 | 5 | 25 | 3.651165 | -3.260132 | 1.985662 | 0.651924 | 8.455271 | 2.484195
2018-04-11 12:05 | 146133 | 840.0016 | 5 | 25 | 3.615475 | -3.25997 | 1.985662 | 0.7605776 | 8.455271 | 2.878922
2018-04-11 12:07 | 146253 | 960.0024 | 5 | 25 | 3.584332 | -3.259968 | 1.985662 | 0.8692246 | 8.455271 | 3.270004
2018-04-11 12:09 | 146373 | 1080.0008 | 5 | 25 | 3.557309 | -3.259912 | 1.985662 | 0.9778807 | 8.455271 | 3.657959
2018-04-11 12:11 | 146493 | 1200.0008 | 5 | 25 | 3.534046 | -3.259989 | 1.985662 | 1.086528 | 8.455271 | 4.043157
2018-04-11 12:13 | 146613 | 1320.0009 | 5 | 25 | 3.513535 | -3.259985 | 1.985662 | 1.195186 | 8.455271 | 4.426026
2018-04-11 12:15 | 146733 | 1440.0016 | 5 | 25 | 3.494632 | -3.259867 | 1.985662 | 1.303844 | 8.455271 | 4.806768
2018-04-11 12:17 | 146853 | 1560.0008 | 5 | 25 | 3.475416 | -3.260081 | 1.985662 | 1.4125 | 8.455271 | 5.185446
2018-04-11 12:19 | 146973 | 1680.0003 | 5 | 25 | 3.453467 | -3.260121 | 1.985662 | 1.521149 | 8.455271 | 5.561893
2018-04-11 12:21 | 147093 | 1800 | 5 | 25 | 3.424633 | -3.259933 | 1.985662 | 1.629804 | 8.455271 | 5.935651
2018-04-11 12:23 | 147213 | 1920.0011 | 5 | 25 | 3.381594 | -3.259947 | 1.985662 | 1.738458 | 8.455271 | 6.30559
2018-04-11 12:25 | 147333 | 2040.0003 | 5 | 25 | 3.305958 | -3.260105 | 1.985662 | 1.847113 | 8.455271 | 6.669383
2018-04-11 12:27 | 147453 | 2160.0018 | 5 | 25 | 3.095334 | -3.260081 | 1.985662 | 1.955764 | 8.455271 | 7.019645
2018-04-11 12:27 | 147477.2 | 2184.2617 | 5 | 25 | 2.999998 | -3.259896 | 1.985662 | 1.977733 | 8.455271 | 7.086654
2018-04-11 12:29 | 147597.3 | 120.0015 | 6 | 25 | 3.608753 | 0 | 1.985662 | 1.977733 | 8.455271 | 7.086654
2018-04-11 12:31 | 147717.3 | 239.9999 | 6 | 25 | 3.638765 | 0 | 1.985662 | 1.977733 | 8.455271 | 7.086654
2018-04-11 12:32 | 147777.3 | 300.0053 | 6 | 25 | 3.647642 | 0 | 1.985662 | 1.977733 | 8.455271 | 7.086654
2018-04-11 12:32 | 147777.3 | 0.0023 | 7 | 26 | 3.647616 | 0 | 0 | 0 | 0 | 0
2018-04-11 12:34 | 147897.4 | 120.001 | 2 | 26 | 4.127933 | 4.889853 | 0.1622941 | 0 | 0.662562 | 0
2018-04-11 12:36 | 148017.4 | 240.0011 | 2 | 26 | 4.173042 | 4.889795 | 0.3252783 | 0 | 1.339263 | 0
2018-04-11 12:38 | 148137.4 | 360.0019 | 2 | 26 | 4.200366 | 4.773088 | 0.4877924 | 0 | 2.0202 | 0
2018-04-11 12:40 | 148257.4 | 480.0019 | 2 | 26 | 4.200373 | 4.355949 | 0.6398274 | 0 | 2.658805 | 0
2018-04-11 12:42 | 148377.4 | 600.0004 | 2 | 26 | 4.200404 | 3.966373 | 0.7784757 | 0 | 3.24118 | 0
2018-04-11 12:44 | 148497.4 | 720.001 | 2 | 26 | 4.200371 | 3.581745 | 0.9042534 | 0 | 3.769494 | 0
2018-04-11 12:46 | 148597.9 | 820.5257 | 2 | 26 | 4.200404 | 3.259993 | 0.9997582 | 0 | 4.17065 | 0
2018-04-11 12:48 | 148717.9 | 120.0001 | 3 | 26 | 4.23504 | 3.259895 | 1.107972 | 0 | 4.626895 | 0
2018-04-11 12:50 | 148837.9 | 240.0001 | 3 | 26 | 4.278622 | 3.259954 | 1.216623 | 0 | 5.089342 | 0
2018-04-11 12:52 | 148957.9 | 360.0002 | 3 | 26 | 4.328699 | 3.259836 | 1.32528 | 0 | 5.556909 | 0
2018-04-11 12:54 | 149077.9 | 480.0017 | 3 | 26 | 4.384324 | 3.259966 | 1.433937 | 0 | 6.030223 | 0
2018-04-11 12:56 | 149197.9 | 600.0018 | 3 | 26 | 4.400401 | 2.809601 | 1.536687 | 0 | 6.482125 | 0
2018-04-11 12:58 | 149317.9 | 720.0012 | 3 | 26 | 4.400402 | 2.339544 | 1.622204 | 0 | 6.858433 | 0
2018-04-11 13:00 | 149437.9 | 840.0018 | 3 | 26 | 4.400368 | 1.957838 | 1.693591 | 0 | 7.172565 | 0
2018-04-11 13:02 | 149557.9 | 960.0012 | 3 | 26 | 4.40037 | 1.648727 | 1.753523 | 0 | 7.436289 | 0
2018-04-11 13:04 | 149677.9 | 1080.0009 | 3 | 26 | 4.400334 | 1.395914 | 1.804128 | 0 | 7.658967 | 0
2018-04-11 13:06 | 149797.9 | 1200.0002 | 3 | 26 | 4.400346 | 1.190332 | 1.847124 | 0 | 7.848165 | 0
2018-04-11 13:08 | 149917.9 | 1320.001 | 3 | 26 | 4.400331 | 1.022085 | 1.883898 | 0 | 8.009983 | 0
2018-04-11 13:10 | 150037.9 | 1440.001 | 3 | 26 | 4.400327 | 0.8856831 | 1.915619 | 0 | 8.149568 | 0
2018-04-11 13:12 | 150157.9 | 1560.0017 | 3 | 26 | 4.400321 | 0.7752361 | 1.943242 | 0 | 8.271116 | 0
2018-04-11 13:14 | 150277.9 | 1680.0002 | 3 | 26 | 4.400334 | 0.6854038 | 1.967539 | 0 | 8.378034 | 0
2018-04-11 13:15 | 150330 | 1732.0519 | 3 | 26 | 4.400338 | 0.6519985 | 1.977203 | 0 | 8.420557 | 0
2018-04-11 13:17 | 150450 | 120.001 | 4 | 26 | 4.324157 | 0 | 1.977203 | 0 | 8.420557 | 0
2018-04-11 13:19 | 150570 | 240.0018 | 4 | 26 | 4.314269 | 0 | 1.977203 | 0 | 8.420557 | 0
2018-04-11 13:20 | 150630 | 300.0041 | 4 | 26 | 4.310314 | 0 | 1.977203 | 0 | 8.420557 | 0
2018-04-11 13:22 | 150750.1 | 120.0017 | 5 | 26 | 3.930865 | -3.259852 | 1.977203 | 0.1086546 | 8.420557 | 0.4327627
2018-04-11 13:24 | 150870.1 | 240.0002 | 5 | 26 | 3.858499 | -3.259886 | 1.977203 | 0.2173105 | 8.420557 | 0.8558615
2018-04-11 13:26 | 150990.1 | 360.0018 | 5 | 26 | 3.794391 | -3.259892 | 1.977203 | 0.3259653 | 8.420557 | 1.271548
2018-04-11 13:28 | 151110.1 | 480.001 | 5 | 26 | 3.738468 | -3.259926 | 1.977203 | 0.4346201 | 8.420557 | 1.680716
2018-04-11 13:30 | 151230.1 | 600.0011 | 5 | 26 | 3.690299 | -3.259976 | 1.977203 | 0.5432776 | 8.420557 | 2.084246
2018-04-11 13:32 | 151350.1 | 720.0017 | 5 | 26 | 3.648934 | -3.259912 | 1.977203 | 0.651935 | 8.420557 | 2.48292
2018-04-11 13:34 | 151470.1 | 840.0018 | 5 | 26 | 3.613241 | -3.259903 | 1.977203 | 0.7605897 | 8.420557 | 2.877409
2018-04-11 13:36 | 151590.1 | 960.0009 | 5 | 26 | 3.582294 | -3.259933 | 1.977203 | 0.8692435 | 8.420557 | 3.26828
2018-04-11 13:38 | 151710.1 | 1080.0011 | 5 | 26 | 3.555344 | -3.259819 | 1.977203 | 0.9779013 | 8.420557 | 3.656022
2018-04-11 13:40 | 151830.1 | 1200.0025 | 5 | 26 | 3.532065 | -3.259831 | 1.977203 | 1.086557 | 8.420557 | 4.041036
2018-04-11 13:42 | 151950.1 | 1320.0009 | 5 | 26 | 3.511663 | -3.259994 | 1.977203 | 1.195207 | 8.420557 | 4.423664
2018-04-11 13:44 | 152070.1 | 1440.0009 | 5 | 26 | 3.492762 | -3.259933 | 1.977203 | 1.303859 | 8.420557 | 4.80418
2018-04-11 13:46 | 152190.1 | 1560.0003 | 5 | 26 | 3.473345 | -3.260034 | 1.977203 | 1.412522 | 8.420557 | 5.182677
2018-04-11 13:48 | 152310.1 | 1680.001 | 5 | 26 | 3.450959 | -3.259964 | 1.977203 | 1.521178 | 8.420557 | 5.558901
2018-04-11 13:50 | 152430.1 | 1800.0017 | 5 | 26 | 3.421345 | -3.260037 | 1.977203 | 1.62983 | 8.420557 | 5.932336
2018-04-11 13:52 | 152550.1 | 1920.001 | 5 | 26 | 3.376659 | -3.260159 | 1.977203 | 1.738486 | 8.420557 | 6.301847
2018-04-11 13:54 | 152670.1 | 2040.0018 | 5 | 26 | 3.296039 | -3.259973 | 1.977203 | 1.847138 | 8.420557 | 6.664879
2018-04-11 13:56 | 152790.1 | 2160.0002 | 5 | 26 | 3.058163 | -3.259947 | 1.977203 | 1.955789 | 8.420557 | 7.013021
2018-04-11 13:56 | 152804 | 2173.8936 | 5 | 26 | 2.999976 | -3.259974 | 1.977203 | 1.968371 | 8.420557 | 7.051142
2018-04-11 13:58 | 152924.1 | 120.0014 | 6 | 26 | 3.610114 | 0 | 1.977203 | 1.968371 | 8.420557 | 7.051142
2018-04-11 14:00 | 153044 | 239.9999 | 6 | 26 | 3.639956 | 0 | 1.977203 | 1.968371 | 8.420557 | 7.051142
2018-04-11 14:01 | 153104.1 | 300.002 | 6 | 26 | 3.648776 | 0 | 1.977203 | 1.968371 | 8.420557 | 7.051142
2018-04-11 14:01 | 153104.1 | 0.0024 | 7 | 27 | 3.648814 | 0 | 0 | 0 | 0 | 0
2018-04-11 14:03 | 153224.1 | 120.0017 | 2 | 27 | 4.12995 | 4.890076 | 0.1623069 | 0 | 0.6629263 | 0
2018-04-11 14:05 | 153344.1 | 240.0016 | 2 | 27 | 4.174956 | 4.890041 | 0.3252907 | 0 | 1.339942 | 0
2018-04-11 14:07 | 153464.1 | 360.0016 | 2 | 27 | 4.200391 | 4.748133 | 0.487542 | 0 | 2.020014 | 0
2018-04-11 14:09 | 153584.1 | 480 | 2 | 27 | 4.20038 | 4.334106 | 0.6387681 | 0 | 2.655221 | 0
2018-04-11 14:11 | 153704.1 | 600.0008 | 2 | 27 | 4.200391 | 3.943836 | 0.7766629 | 0 | 3.234431 | 0
2018-04-11 14:13 | 153824.1 | 720.0008 | 2 | 27 | 4.200396 | 3.559765 | 0.9016938 | 0 | 3.759608 | 0
2018-04-11 14:15 | 153917.9 | 813.7151 | 2 | 27 | 4.20039 | 3.259987 | 0.9904373 | 0 | 4.132364 | 0
2018-04-11 14:17 | 154037.9 | 120.0009 | 3 | 27 | 4.235001 | 3.259855 | 1.09866 | 0 | 4.588644 | 0
2018-04-11 14:19 | 154157.9 | 240.0009 | 3 | 27 | 4.278498 | 3.259943 | 1.207306 | 0 | 5.051063 | 0
2018-04-11 14:21 | 154277.9 | 360.0025 | 3 | 27 | 4.328653 | 3.260227 | 1.315956 | 0 | 5.518592 | 0
2018-04-11 14:23 | 154397.9 | 480.0009 | 3 | 27 | 4.384535 | 3.260284 | 1.424612 | 0 | 5.991909 | 0
2018-04-11 14:25 | 154517.9 | 600.0001 | 3 | 27 | 4.400388 | 2.80814 | 1.527315 | 0 | 6.443609 | 0
2018-04-11 14:27 | 154637.9 | 720.001 | 3 | 27 | 4.400388 | 2.337219 | 1.612775 | 0 | 6.819669 | 0
2018-04-11 14:29 | 154757.9 | 840.0017 | 3 | 27 | 4.400368 | 1.955978 | 1.684093 | 0 | 7.133492 | 0
2018-04-11 14:31 | 154877.9 | 960.0009 | 3 | 27 | 4.400359 | 1.647062 | 1.74396 | 0 | 7.39693 | 0
2018-04-11 14:33 | 154997.9 | 1080.0009 | 3 | 27 | 4.400373 | 1.394917 | 1.794513 | 0 | 7.61938 | 0
2018-04-11 14:35 | 155117.9 | 1200.0009 | 3 | 27 | 4.400352 | 1.188587 | 1.837453 | 0 | 7.808331 | 0
2018-04-11 14:37 | 155237.9 | 1320.0009 | 3 | 27 | 4.40038 | 1.021126 | 1.874174 | 0 | 7.969917 | 0
2018-04-11 14:39 | 155357.9 | 1440.0017 | 3 | 27 | 4.400337 | 0.8839302 | 1.905837 | 0 | 8.109248 | 0
2018-04-11 14:41 | 155477.9 | 1560.0009 | 3 | 27 | 4.400328 | 0.7733402 | 1.933393 | 0 | 8.230503 | 0
2018-04-11 14:43 | 155597.9 | 1680.0009 | 3 | 27 | 4.400323 | 0.683548 | 1.957624 | 0 | 8.337127 | 0
2018-04-11 14:43 | 155647.4 | 1729.5335 | 3 | 27 | 4.400361 | 0.6519775 | 1.966806 | 0 | 8.377529 | 0
2018-04-11 14:45 | 155767.5 | 120.0017 | 4 | 27 | 4.323826 | 0 | 1.966806 | 0 | 8.377529 | 0
2018-04-11 14:47 | 155887.5 | 240.0017 | 4 | 27 | 4.313879 | 0 | 1.966806 | 0 | 8.377529 | 0
2018-04-11 14:48 | 155947.5 | 300.0031 | 4 | 27 | 4.309921 | 0 | 1.966806 | 0 | 8.377529 | 0
2018-04-11 14:50 | 156067.6 | 120.0019 | 5 | 27 | 3.928826 | -3.260006 | 1.966806 | 0.1086539 | 8.377529 | 0.4325606
2018-04-11 14:52 | 156187.5 | 240.001 | 5 | 27 | 3.856172 | -3.260254 | 1.966806 | 0.2173067 | 8.377529 | 0.8554108
2018-04-11 14:54 | 156307.6 | 360.0019 | 5 | 27 | 3.792025 | -3.260046 | 1.966806 | 0.3259567 | 8.377529 | 1.270825
2018-04-11 14:56 | 156427.5 | 480.001 | 5 | 27 | 3.735954 | -3.259947 | 1.966806 | 0.434609 | 8.377529 | 1.679714
2018-04-11 14:58 | 156547.5 | 600.0003 | 5 | 27 | 3.687798 | -3.25987 | 1.966806 | 0.5432597 | 8.377529 | 2.082944
2018-04-11 15:00 | 156667.5 | 720.0003 | 5 | 27 | 3.646491 | -3.259989 | 1.966806 | 0.6519099 | 8.377529 | 2.481325
2018-04-11 15:02 | 156787.5 | 840.0003 | 5 | 27 | 3.610917 | -3.259898 | 1.966806 | 0.7605621 | 8.377529 | 2.875546
2018-04-11 15:04 | 156907.5 | 960.001 | 5 | 27 | 3.579973 | -3.259912 | 1.966806 | 0.8692185 | 8.377529 | 3.266175
2018-04-11 15:06 | 157027.6 | 1080.0019 | 5 | 27 | 3.553179 | -3.259823 | 1.966806 | 0.9778718 | 8.377529 | 3.653659
2018-04-11 15:08 | 157147.5 | 1200.001 | 5 | 27 | 3.530081 | -3.259928 | 1.966806 | 1.086526 | 8.377529 | 4.038441
2018-04-11 15:10 | 157267.5 | 1320.0002 | 5 | 27 | 3.509749 | -3.259962 | 1.966806 | 1.195182 | 8.377529 | 4.420878
2018-04-11 15:12 | 157387.5 | 1440.001 | 5 | 27 | 3.490863 | -3.259806 | 1.966806 | 1.303816 | 8.377529 | 4.801123
2018-04-11 15:14 | 157507.5 | 1560.0003 | 5 | 27 | 3.471321 | -3.26002 | 1.966806 | 1.412491 | 8.377529 | 5.179447
2018-04-11 15:16 | 157627.5 | 1680.0011 | 5 | 27 | 3.448488 | -3.259852 | 1.966806 | 1.521143 | 8.377529 | 5.55542
2018-04-11 15:18 | 157747.5 | 1800.0003 | 5 | 27 | 3.417936 | -3.259933 | 1.966806 | 1.629796 | 8.377529 | 5.928548
2018-04-11 15:20 | 157867.5 | 1920 | 5 | 27 | 3.371209 | -3.259943 | 1.966806 | 1.738449 | 8.377529 | 6.297584
2018-04-11 15:22 | 157987.5 | 2040.0011 | 5 | 27 | 3.284764 | -3.259931 | 1.966806 | 1.847106 | 8.377529 | 6.659793
2018-04-11 15:24 | 158107.6 | 2160.002 | 5 | 27 | 3.013603 | -3.259861 | 1.966806 | 1.955757 | 8.377529 | 7.005417
2018-04-11 15:25 | 158110.6 | 2163.061 | 5 | 27 | 2.999998 | -3.259886 | 1.966806 | 1.958527 | 8.377529 | 7.013746
2018-04-11 15:27 | 158230.7 | 120.0011 | 6 | 27 | 3.611341 | 0 | 1.966806 | 1.958527 | 8.377529 | 7.013746
2018-04-11 15:29 | 158350.7 | 240.0017 | 6 | 27 | 3.64105 | 0 | 1.966806 | 1.958527 | 8.377529 | 7.013746
2018-04-11 15:30 | 158410.7 | 300.004 | 6 | 27 | 3.649818 | 0 | 1.966806 | 1.958527 | 8.377529 | 7.013746
2018-04-11 15:30 | 158410.7 | 0.0023 | 7 | 28 | 3.64992 | 0 | 0 | 0 | 0 | 0
2018-04-11 15:32 | 158530.7518 | 120.0001 | 2 | 28 | 4.132007 | 4.88983 | 0.1622985 | 5.7e-10 | 0.663204 | 2.082e-09
2018-04-11 15:34 | 158650.7526 | 240.0009 | 2 | 28 | 4.177087 | 4.88999 | 0.3252778 | 5.7e-10 | 1.340551 | 2.082e-09
2018-04-11 15:36 | 158770.7521 | 360.0004 | 2 | 28 | 4.200406 | 4.721651 | 0.4872221 | 5.7e-10 | 2.019567 | 2.082e-09
2018-04-11 15:38 | 158890.7526 | 480.0009 | 2 | 28 | 4.200388 | 4.306448 | 0.6375512 | 5.7e-10 | 2.651006 | 2.082e-09
2018-04-11 15:40 | 159010.7534 | 600.0017 | 2 | 28 | 4.200395 | 3.919201 | 0.7745946 | 5.7e-10 | 3.22664 | 2.082e-09
2018-04-11 15:42 | 159130.7518 | 720.0001 | 2 | 28 | 4.200361 | 3.53698 | 0.8988459 | 5.7e-10 | 3.748543 | 2.082e-09
2018-04-11 15:43 | 159218.234 | 807.4823 | 2 | 28 | 4.200391 | 3.259993 | 0.981428 | 5.7e-10 | 4.095418 | 2.082e-09
2018-04-11 15:45 | 159338.3 | 120.0018 | 3 | 28 | 4.234994 | 3.25992 | 1.089645 | 5.7e-10 | 4.551672 | 2.082e-09
2018-04-11 15:47 | 159458.3 | 240.0009 | 3 | 28 | 4.278573 | 3.259779 | 1.198298 | 5.7e-10 | 5.014123 | 2.082e-09
2018-04-11 15:49 | 159578.3 | 360.0018 | 3 | 28 | 4.328667 | 3.259897 | 1.306948 | 5.7e-10 | 5.481658 | 2.082e-09
2018-04-11 15:51 | 159698.3 | 480.0002 | 3 | 28 | 4.384668 | 3.259901 | 1.415604 | 5.7e-10 | 5.954982 | 2.082e-09
2018-04-11 15:53 | 159818.3 | 600.001 | 3 | 28 | 4.400396 | 2.805468 | 1.518233 | 5.7e-10 | 6.406366 | 2.082e-09
2018-04-11 15:55 | 159938.3 | 720.0018 | 3 | 28 | 4.400392 | 2.335936 | 1.603638 | 5.7e-10 | 6.782181 | 2.082e-09
2018-04-11 15:57 | 160058.3 | 840.001 | 3 | 28 | 4.400359 | 1.954838 | 1.674922 | 5.7e-10 | 7.095859 | 2.082e-09
2018-04-11 15:59 | 160178.3 | 960.0001 | 3 | 28 | 4.400362 | 1.645912 | 1.734753 | 5.7e-10 | 7.359136 | 2.082e-09
2018-04-11 16:01 | 160298.3 | 1080.001 | 3 | 28 | 4.400354 | 1.394197 | 1.78528 | 5.7e-10 | 7.58147 | 2.082e-09
2018-04-11 16:03 | 160418.3 | 1200.0009 | 3 | 28 | 4.400378 | 1.188448 | 1.828194 | 5.7e-10 | 7.770308 | 2.082e-09
2018-04-11 16:05 | 160538.3 | 1320.0001 | 3 | 28 | 4.400362 | 1.020489 | 1.864898 | 5.7e-10 | 7.931821 | 2.082e-09
2018-04-11 16:07 | 160658.3 | 1440.0018 | 3 | 28 | 4.400334 | 0.8836956 | 1.896553 | 5.7e-10 | 8.071114 | 2.082e-09
2018-04-11 16:09 | 160778.3 | 1560.0018 | 3 | 28 | 4.400366 | 0.7734623 | 1.924101 | 5.7e-10 | 8.192335 | 2.082e-09
2018-04-11 16:11 | 160898.3 | 1680.0018 | 3 | 28 | 4.400313 | 0.6831779 | 1.948319 | 5.7e-10 | 8.298901 | 2.082e-09
2018-04-11 16:12 | 160946.8 | 1728.5224 | 3 | 28 | 4.400332 | 0.6519909 | 1.957316 | 5.7e-10 | 8.33849 | 2.082e-09
2018-04-11 16:14 | 161066.8 | 120.0014 | 4 | 28 | 4.323418 | 0 | 1.957316 | 5.7e-10 | 8.33849 | 2.082e-09
2018-04-11 16:16 | 161186.8 | 240 | 4 | 28 | 4.313398 | 0 | 1.957316 | 5.7e-10 | 8.33849 | 2.082e-09
2018-04-11 16:17 | 161246.8 | 300.0028 | 4 | 28 | 4.309405 | 0 | 1.957316 | 5.7e-10 | 8.33849 | 2.082e-09
2018-04-11 16:19 | 161366.9 | 120.0003 | 5 | 28 | 3.926735 | -3.259837 | 1.957316 | 0.1086473 | 8.33849 | 0.4323314
2018-04-11 16:21 | 161486.9 | 240.0011 | 5 | 28 | 3.853872 | -3.260147 | 1.957316 | 0.2173049 | 8.33849 | 0.854961
2018-04-11 16:23 | 161606.9 | 360.0011 | 5 | 28 | 3.789545 | -3.259865 | 1.957316 | 0.3259611 | 8.33849 | 1.270138
2018-04-11 16:25 | 161726.9 | 480.0019 | 5 | 28 | 3.733563 | -3.259896 | 1.957316 | 0.4346091 | 8.33849 | 1.678747
2018-04-11 16:27 | 161846.9 | 600.0019 | 5 | 28 | 3.685462 | -3.259863 | 1.957316 | 0.5432577 | 8.33849 | 2.081711
2018-04-11 16:29 | 161966.9 | 720.0002 | 5 | 28 | 3.644252 | -3.259999 | 1.957316 | 0.6519095 | 8.33849 | 2.479846
2018-04-11 16:31 | 162086.9 | 840.0002 | 5 | 28 | 3.608689 | -3.259922 | 1.957316 | 0.7605615 | 8.33849 | 2.873823
2018-04-11 16:33 | 162206.9 | 960.0011 | 5 | 28 | 3.577871 | -3.25983 | 1.957316 | 0.8692025 | 8.33849 | 3.264162
2018-04-11 16:35 | 162326.9 | 1080.0003 | 5 | 28 | 3.551214 | -3.26001 | 1.957316 | 0.9778702 | 8.33849 | 3.651475
2018-04-11 16:37 | 162446.9 | 1200.0002 | 5 | 28 | 3.528197 | -3.260039 | 1.957316 | 1.086525 | 8.33849 | 4.036051
2018-04-11 16:39 | 162566.9 | 1320.0019 | 5 | 28 | 3.507971 | -3.259896 | 1.957316 | 1.195179 | 8.33849 | 4.418285
2018-04-11 16:41 | 162686.9 | 1440.0002 | 5 | 28 | 3.489061 | -3.259863 | 1.957316 | 1.303828 | 8.33849 | 4.798393
2018-04-11 16:43 | 162806.9 | 1560.0003 | 5 | 28 | 3.469358 | -3.260063 | 1.957316 | 1.412481 | 8.33849 | 5.176434
2018-04-11 16:45 | 162926.9 | 1680.0006 | 5 | 28 | 3.446118 | -3.260023 | 1.957316 | 1.521135 | 8.33849 | 5.552182
2018-04-11 16:47 | 163046.9 | 1800.0008 | 5 | 28 | 3.41474 | -3.259928 | 1.957316 | 1.629786 | 8.33849 | 5.925011
2018-04-11 16:49 | 163166.9 | 1920.002 | 5 | 28 | 3.366044 | -3.259974 | 1.957316 | 1.738442 | 8.33849 | 6.293611
2018-04-11 16:51 | 163286.9 | 2040.0012 | 5 | 28 | 3.273781 | -3.259909 | 1.957316 | 1.847094 | 8.33849 | 6.654997
2018-04-11 16:53 | 163400.3 | 2153.4321 | 5 | 28 | 2.999942 | -3.259851 | 1.957316 | 1.949804 | 8.33849 | 6.98036
2018-04-11 16:55 | 163520.4 | 119.9999 | 6 | 28 | 3.612375 | 0 | 1.957316 | 1.949804 | 8.33849 | 6.98036
2018-04-11 16:57 | 163640.4 | 239.9999 | 6 | 28 | 3.641993 | 0 | 1.957316 | 1.949804 | 8.33849 | 6.98036
2018-04-11 16:58 | 163700.4 | 300.0015 | 6 | 28 | 3.650683 | 0 | 1.957316 | 1.949804 | 8.33849 | 6.98036
2018-04-11 16:58 | 163700.4 | 0.0032 | 7 | 29 | 3.650562 | 0 | 0 | 0 | 0 | 0
2018-04-11 17:00 | 163820.5 | 120.0002 | 2 | 29 | 4.133739 | 4.889961 | 0.1623007 | 5.331e-09 | 0.6634875 | 1.9463e-08
2018-04-11 17:02 | 163940.5 | 240.0001 | 2 | 29 | 4.17894 | 4.889959 | 0.3252782 | 5.331e-09 | 1.341115 | 1.9463e-08
2018-04-11 17:04 | 164060.5 | 360.0017 | 2 | 29 | 4.200384 | 4.695347 | 0.4868707 | 5.331e-09 | 2.018847 | 1.9463e-08
2018-04-11 17:06 | 164180.5 | 480.0009 | 2 | 29 | 4.200396 | 4.283865 | 0.6364104 | 5.331e-09 | 2.646971 | 1.9463e-08
2018-04-11 17:08 | 164300.5 | 600.0007 | 2 | 29 | 4.200363 | 3.896921 | 0.7726923 | 5.331e-09 | 3.219407 | 1.9463e-08
2018-04-11 17:10 | 164420.5 | 720.0009 | 2 | 29 | 4.200378 | 3.518267 | 0.896269 | 5.331e-09 | 3.738476 | 1.9463e-08
2018-04-11 17:11 | 164502.2 | 801.6625 | 2 | 29 | 4.200388 | 3.259964 | 0.9731351 | 5.331e-09 | 4.061342 | 1.9463e-08
2018-04-11 17:13 | 164622.2 | 120.0018 | 3 | 29 | 4.234777 | 3.259922 | 1.081341 | 5.331e-09 | 4.517541 | 1.9463e-08
2018-04-11 17:15 | 164742.2 | 240.0017 | 3 | 29 | 4.278172 | 3.259956 | 1.189997 | 5.331e-09 | 4.979963 | 1.9463e-08
2018-04-11 17:17 | 164862.2 | 360.0002 | 3 | 29 | 4.328333 | 3.260006 | 1.298647 | 5.331e-09 | 5.447458 | 1.9463e-08
2018-04-11 17:19 | 164982.2 | 480.0008 | 3 | 29 | 4.384387 | 3.259932 | 1.407307 | 5.331e-09 | 5.920769 | 1.9463e-08
2018-04-11 17:21 | 165102.2 | 600.0018 | 3 | 29 | 4.400399 | 2.808508 | 1.510006 | 5.331e-09 | 6.372451 | 1.9463e-08
2018-04-11 17:23 | 165222.2 | 720.001 | 3 | 29 | 4.400389 | 2.338366 | 1.595513 | 5.331e-09 | 6.748712 | 1.9463e-08
2018-04-11 17:25 | 165342.2 | 840.001 | 3 | 29 | 4.400379 | 1.957495 | 1.666883 | 5.331e-09 | 7.062768 | 1.9463e-08
2018-04-11 17:27 | 165462.2 | 960.0018 | 3 | 29 | 4.400368 | 1.647667 | 1.72678 | 5.331e-09 | 7.326338 | 1.9463e-08
2018-04-11 17:29 | 165582.2 | 1080.001 | 3 | 29 | 4.400375 | 1.395735 | 1.777352 | 5.331e-09 | 7.548871 | 1.9463e-08
2018-04-11 17:31 | 165702.2 | 1200.0018 | 3 | 29 | 4.400354 | 1.188835 | 1.8203 | 5.331e-09 | 7.73786 | 1.9463e-08
2018-04-11 17:33 | 165822.2 | 1320.0002 | 3 | 29 | 4.400338 | 1.020481 | 1.857023 | 5.331e-09 | 7.899453 | 1.9463e-08
2018-04-11 17:35 | 165942.2 | 1440.0002 | 3 | 29 | 4.400351 | 0.8841991 | 1.888686 | 5.331e-09 | 8.038782 | 1.9463e-08
2018-04-11 17:37 | 166062.2 | 1560.0018 | 3 | 29 | 4.400349 | 0.7732162 | 1.91624 | 5.331e-09 | 8.160026 | 1.9463e-08
2018-04-11 17:39 | 166182.2 | 1680.001 | 3 | 29 | 4.400353 | 0.6834373 | 1.940454 | 5.331e-09 | 8.26658 | 1.9463e-08
2018-04-11 17:40 | 166229.8 | 1727.6401 | 3 | 29 | 4.40032 | 0.651989 | 1.949286 | 5.331e-09 | 8.305444 | 1.9463e-08
2018-04-11 17:42 | 166349.8 | 120.0002 | 4 | 29 | 4.323114 | 0 | 1.949286 | 5.331e-09 | 8.305444 | 1.9463e-08
2018-04-11 17:44 | 166469.8 | 240.0002 | 4 | 29 | 4.313047 | 0 | 1.949286 | 5.331e-09 | 8.305444 | 1.9463e-08
2018-04-11 17:45 | 166529.8 | 300.0006 | 4 | 29 | 4.308952 | 0 | 1.949286 | 5.331e-09 | 8.305444 | 1.9463e-08
2018-04-11 17:47 | 166649.9 | 120.0002 | 5 | 29 | 3.924897 | -3.259955 | 1.949286 | 0.1086538 | 8.305444 | 0.4321766
2018-04-11 17:49 | 166769.9 | 240.001 | 5 | 29 | 3.851897 | -3.259851 | 1.949286 | 0.2173091 | 8.305444 | 0.8545864
2018-04-11 17:51 | 166889.9 | 360.0002 | 5 | 29 | 3.787457 | -3.26002 | 1.949286 | 0.3259595 | 8.305444 | 1.269517
2018-04-11 17:53 | 167009.9 | 480.0002 | 5 | 29 | 3.731483 | -3.2601 | 1.949286 | 0.434614 | 8.305444 | 1.677927
2018-04-11 17:55 | 167129.9 | 600.001 | 5 | 29 | 3.683434 | -3.259856 | 1.949286 | 0.5432682 | 8.305444 | 2.080691
2018-04-11 17:57 | 167249.9 | 720.001 | 5 | 29 | 3.642322 | -3.260015 | 1.949286 | 0.6519246 | 8.305444 | 2.478629
2018-04-11 17:59 | 167369.9 | 840.0019 | 5 | 29 | 3.60683 | -3.259941 | 1.949286 | 0.7605844 | 8.305444 | 2.872428
2018-04-11 18:01 | 167489.9 | 960.0011 | 5 | 29 | 3.576076 | -3.259804 | 1.949286 | 0.8692401 | 8.305444 | 3.26262
2018-04-11 18:03 | 167609.9 | 1080.0002 | 5 | 29 | 3.54948 | -3.259999 | 1.949286 | 0.9778924 | 8.305444 | 3.649686
2018-04-11 18:05 | 167729.9 | 1200.0002 | 5 | 29 | 3.526537 | -3.259907 | 1.949286 | 1.086543 | 8.305444 | 4.034062
2018-04-11 18:07 | 167849.9 | 1320.0002 | 5 | 29 | 3.50632 | -3.259997 | 1.949286 | 1.195204 | 8.305444 | 4.416141
2018-04-11 18:09 | 167969.9 | 1440.001 | 5 | 29 | 3.487314 | -3.259865 | 1.949286 | 1.30385 | 8.305444 | 4.796056
2018-04-11 18:11 | 168089.9 | 1560.0027 | 5 | 29 | 3.467511 | -3.25992 | 1.949286 | 1.412521 | 8.305444 | 5.173969
2018-04-11 18:13 | 168209.9 | 1680.0012 | 5 | 29 | 3.443987 | -3.259995 | 1.949286 | 1.52118 | 8.305444 | 5.549516
2018-04-11 18:15 | 168329.9 | 1800.0002 | 5 | 29 | 3.411868 | -3.259867 | 1.949286 | 1.629827 | 8.305444 | 5.922063
2018-04-11 18:17 | 168449.9 | 1920.001 | 5 | 29 | 3.361595 | -3.259901 | 1.949286 | 1.738486 | 8.305444 | 6.29029
2018-04-11 18:19 | 168569.9 | 2040.0027 | 5 | 29 | 3.263718 | -3.25997 | 1.949286 | 1.847141 | 8.305444 | 6.650972
2018-04-11 18:21 | 168675.4 | 2145.4936 | 5 | 29 | 2.999977 | -3.25992 | 1.949286 | 1.942656 | 8.305444 | 6.952778
2018-04-11 18:23 | 168795.5 | 120.0018 | 6 | 29 | 3.613339 | 0 | 1.949286 | 1.942656 | 8.305444 | 6.952778
2018-04-11 18:25 | 168915.5 | 240.0019 | 6 | 29 | 3.642819 | 0 | 1.949286 | 1.942656 | 8.305444 | 6.952778
2018-04-11 18:26 | 168975.5 | 300.0017 | 6 | 29 | 3.651501 | 0 | 1.949286 | 1.942656 | 8.305444 | 6.952778
2018-04-11 18:26 | 168975.5 | 0.0023 | 7 | 30 | 3.651527 | 0 | 0 | 0 | 0 | 0
2018-04-11 18:28 | 169095.5648 | 120.0002 | 2 | 30 | 4.135499 | 4.889908 | 0.1622969 | 0 | 0.6637313 | 0
2018-04-11 18:30 | 169215.5664 | 240.0018 | 2 | 30 | 4.180645 | 4.890085 | 0.3252751 | 0 | 1.34164 | 0
2018-04-11 18:32 | 169335.5648 | 360.0002 | 2 | 30 | 4.200377 | 4.675901 | 0.4865446 | 0 | 2.018173 | 0
2018-04-11 18:34 | 169455.5672 | 480.0026 | 2 | 30 | 4.200389 | 4.26557 | 0.6354575 | 0 | 2.643664 | 0
2018-04-11 18:36 | 169575.5648 | 600.0002 | 2 | 30 | 4.200394 | 3.880135 | 0.7711562 | 0 | 3.21365 | 0
2018-04-11 18:38 | 169695.5656 | 720.001 | 2 | 30 | 4.200373 | 3.501816 | 0.8941696 | 0 | 3.730352 | 0
2018-04-11 18:39 | 169772.651 | 797.0864 | 2 | 30 | 4.200377 | 3.259987 | 0.9665645 | 0 | 4.034438 | 0
2018-04-11 18:41 | 169892.7 | 120.0002 | 3 | 30 | 4.234787 | 3.259972 | 1.074775 | 0 | 4.490656 | 0
2018-04-11 18:43 | 170012.7 | 240.001 | 3 | 30 | 4.278265 | 3.26016 | 1.183431 | 0 | 4.953085 | 0
2018-04-11 18:45 | 170132.7 | 360.001 | 3 | 30 | 4.32844 | 3.260138 | 1.292086 | 0 | 5.420607 | 0
2018-04-11 18:47 | 170252.7 | 480.0019 | 3 | 30 | 4.384498 | 3.259903 | 1.400743 | 0 | 5.893919 | 0
2018-04-11 18:49 | 170372.7 | 600.0018 | 3 | 30 | 4.400387 | 2.807491 | 1.503411 | 0 | 6.345465 | 0
2018-04-11 18:51 | 170492.7 | 720.0003 | 3 | 30 | 4.400369 | 2.336882 | 1.588874 | 0 | 6.721538 | 0
2018-04-11 18:53 | 170612.7 | 840.0002 | 3 | 30 | 4.400378 | 1.956667 | 1.660216 | 0 | 7.035467 | 0
2018-04-11 18:55 | 170732.7 | 960.0002 | 3 | 30 | 4.40037 | 1.647665 | 1.720106 | 0 | 7.299005 | 0
2018-04-11 18:57 | 170852.7 | 1080.0018 | 3 | 30 | 4.400369 | 1.395252 | 1.770675 | 0 | 7.521529 | 0
2018-04-11 18:59 | 170972.7 | 1200.0011 | 3 | 30 | 4.400353 | 1.188286 | 1.813618 | 0 | 7.710492 | 0
2018-04-11 19:01 | 171092.7 | 1320.0002 | 3 | 30 | 4.400354 | 1.02014 | 1.850327 | 0 | 7.872025 | 0
2018-04-11 19:03 | 171212.7 | 1440.0018 | 3 | 30 | 4.400328 | 0.8833542 | 1.881966 | 0 | 8.01125 | 0
2018-04-11 19:05 | 171332.7 | 1560.001 | 3 | 30 | 4.400358 | 0.7729397 | 1.909495 | 0 | 8.132383 | 0
2018-04-11 19:07 | 171452.7 | 1680.0018 | 3 | 30 | 4.40034 | 0.6833591 | 1.933696 | 0 | 8.238875 | 0
2018-04-11 19:08 | 171500.4 | 1727.7679 | 3 | 30 | 4.400324 | 0.6519947 | 1.942545 | 0 | 8.277817 | 0
2018-04-11 19:10 | 171620.5 | 120.0002 | 4 | 30 | 4.322836 | 0 | 1.942545 | 0 | 8.277817 | 0
2018-04-11 19:12 | 171740.5 | 240.0003 | 4 | 30 | 4.312716 | 0 | 1.942545 | 0 | 8.277817 | 0
2018-04-11 19:13 | 171800.5 | 300.0024 | 4 | 30 | 4.308677 | 0 | 1.942545 | 0 | 8.277817 | 0
2018-04-11 19:15 | 171920.6 | 120.0002 | 5 | 30 | 3.923202 | -3.259938 | 1.942545 | 0.1086555 | 8.277817 | 0.4320208
2018-04-11 19:17 | 172040.6 | 240.001 | 5 | 30 | 3.850067 | -3.259781 | 1.942545 | 0.217309 | 8.277817 | 0.8542333
2018-04-11 19:19 | 172160.6 | 360.0003 | 5 | 30 | 3.785533 | -3.259997 | 1.942545 | 0.3259701 | 8.277817 | 1.269002
2018-04-11 19:21 | 172280.6 | 480.0019 | 5 | 30 | 3.729606 | -3.260018 | 1.942545 | 0.4346255 | 8.277817 | 1.677208
2018-04-11 19:23 | 172400.6 | 600.0005 | 5 | 30 | 3.681684 | -3.260238 | 1.942545 | 0.5432748 | 8.277817 | 2.079758
2018-04-11 19:25 | 172520.6 | 720.002 | 5 | 30 | 3.6406 | -3.259905 | 1.942545 | 0.6519297 | 8.277817 | 2.477502
2018-04-11 19:27 | 172640.6 | 840.0004 | 5 | 30 | 3.605218 | -3.259938 | 1.942545 | 0.7605823 | 8.277817 | 2.871095
2018-04-11 19:29 | 172760.6 | 960.0012 | 5 | 30 | 3.574468 | -3.259867 | 1.942545 | 0.869232 | 8.277817 | 3.261089
2018-04-11 19:31 | 172880.6 | 1080.0005 | 5 | 30 | 3.547915 | -3.259985 | 1.942545 | 0.9778825 | 8.277817 | 3.64798
2018-04-11 19:33 | 173000.6 | 1200.0012 | 5 | 30 | 3.525139 | -3.259981 | 1.942545 | 1.086537 | 8.277817 | 4.032207
2018-04-11 19:35 | 173120.6 | 1320.002 | 5 | 30 | 3.505005 | -3.259909 | 1.942545 | 1.195191 | 8.277817 | 4.414115
2018-04-11 19:37 | 173240.6 | 1440.0004 | 5 | 30 | 3.485993 | -3.259898 | 1.942545 | 1.303844 | 8.277817 | 4.793911
2018-04-11 19:39 | 173360.6 | 1560.0021 | 5 | 30 | 3.466098 | -3.259952 | 1.942545 | 1.412499 | 8.277817 | 5.171619
2018-04-11 19:41 | 173480.6 | 1680.0004 | 5 | 30 | 3.442184 | -3.259863 | 1.942545 | 1.521152 | 8.277817 | 5.546973
2018-04-11 19:43 | 173600.6 | 1800.0004 | 5 | 30 | 3.409357 | -3.25992 | 1.942545 | 1.629802 | 8.277817 | 5.919296
2018-04-11 19:45 | 173720.6 | 1920.002 | 5 | 30 | 3.357732 | -3.260006 | 1.942545 | 1.73845 | 8.277817 | 6.287153
2018-04-11 19:47 | 173840.6 | 2040.0012 | 5 | 30 | 3.255029 | -3.26029 | 1.942545 | 1.8471 | 8.277817 | 6.6472
2018-04-11 19:48 | 173939.7 | 2139.0947 | 5 | 30 | 2.999977 | -3.260322 | 1.942545 | 1.93682 | 8.277817 | 6.9301
2018-04-11 19:50 | 174059.7 | 120.0016 | 6 | 30 | 3.613976 | 0 | 1.942545 | 1.93682 | 8.277817 | 6.9301
2018-04-11 19:52 | 174179.7 | 240.0016 | 6 | 30 | 3.643422 | 0 | 1.942545 | 1.93682 | 8.277817 | 6.9301
2018-04-11 19:53 | 174239.7 | 300.0014 | 6 | 30 | 3.652098 | 0 | 1.942545 | 1.93682 | 8.277817 | 6.9301
2018-04-11 19:53 | 174239.7 | 0.0055 | 7 | 31 | 3.651996 | 0 | 0 | 0 | 0 | 0
2018-04-11 19:55 | 174359.8 | 120.0015 | 2 | 31 | 4.13723 | 4.88986 | 0.1623029 | 0 | 0.6640273 | 0
2018-04-11 19:57 | 174479.8 | 240.0024 | 2 | 31 | 4.182357 | 4.88995 | 0.3252873 | 0 | 1.342247 | 0
2018-04-11 19:59 | 174599.8 | 360.0016 | 2 | 31 | 4.200377 | 4.65468 | 0.4861898 | 0 | 2.017382 | 0
2018-04-11 20:01 | 174719.8 | 480.0025 | 2 | 31 | 4.200374 | 4.245529 | 0.6344133 | 0 | 2.639976 | 0
2018-04-11 20:03 | 174839.8 | 600.0026 | 2 | 31 | 4.200377 | 3.864445 | 0.76953125 | 0 | 3.207523 | 0
2018-04-11 20:05 | 174959.8 | 720.0009 | 2 | 31 | 4.200348 | 3.487009 | 0.8920406 | 0 | 3.722108 | 0
2018-04-11 20:07 | 175032.2 | 792.4159 | 2 | 31 | 4.200376 | 3.259983 | 0.9598926 | 0 | 4.007112 | 0
2018-04-11 20:09 | 175152.2 | 120.0001 | 3 | 31 | 4.234557 | 3.259853 | 1.068112 | 0 | 4.463353 | 0
2018-04-11 20:11 | 175272.2 | 240.0009 | 3 | 31 | 4.277906 | 3.260019 | 1.176763 | 0 | 4.92573 | 0
2018-04-11 20:13 | 175392.2 | 360.0001 | 3 | 31 | 4.328144 | 3.259895 | 1.285415 | 0 | 5.393205 | 0
2018-04-11 20:15 | 175512.2 | 480.0017 | 3 | 31 | 4.384118 | 3.259958 | 1.394067 | 0 | 5.866454 | 0
2018-04-11 20:17 | 175632.2 | 600.001 | 3 | 31 | 4.400395 | 2.812862 | 1.496876 | 0 | 6.318614 | 0
2018-04-11 20:19 | 175752.2 | 720.0018 | 3 | 31 | 4.400385 | 2.343019 | 1.582524 | 0 | 6.695496 | 0
2018-04-11 20:21 | 175872.2 | 840.0002 | 3 | 31 | 4.400377 | 1.961897 | 1.654037 | 0 | 7.010179 | 0
2018-04-11 20:23 | 175992.2 | 960.0003 | 3 | 31 | 4.400355 | 1.65188 | 1.714071 | 0 | 7.274353 | 0
2018-04-11 20:25 | 176112.2 | 1080.0005 | 3 | 31 | 4.400344 | 1.398252 | 1.764753 | 0 | 7.497373 | 0
2018-04-11 20:27 | 176232.2 | 1200.0009 | 3 | 31 | 4.40035 | 1.191303 | 1.807799 | 0 | 7.686789 | 0
2018-04-11 20:29 | 176352.2 | 1320.0009 | 3 | 31 | 4.400345 | 1.022375 | 1.844594 | 0 | 7.848698 | 0
2018-04-11 20:31 | 176472.2 | 1440.0009 | 3 | 31 | 4.400314 | 0.8851566 | 1.876305 | 0 | 7.988235 | 0
2018-04-11 20:33 | 176592.2 | 1560.0009 | 3 | 31 | 4.400358 | 0.7750759 | 1.903899 | 0 | 8.109662 | 0
2018-04-11 20:35 | 176712.2 | 1680 | 3 | 31 | 4.400342 | 0.6847267 | 1.928165 | 0 | 8.216437 | 0
2018-04-11 20:35 | 176763.2 | 1730.9623 | 3 | 31 | 4.400329 | 0.6519985 | 1.937619 | 0 | 8.258041 | 0
2018-04-11 20:37 | 176883.2 | 120.0016 | 4 | 31 | 4.322557 | 0 | 1.937621 | 0 | 8.258047 | 0
2018-04-11 20:39 | 177003.2 | 240 | 4 | 31 | 4.312377 | 0 | 1.937621 | 0 | 8.258047 | 0
2018-04-11 20:40 | 177063.2 | 300.0038 | 4 | 31 | 4.30831 | 0 | 1.937621 | 0 | 8.258047 | 0
2018-04-11 20:42 | 177183.3 | 120.001 | 5 | 31 | 3.921436 | -3.259905 | 1.937621 | 0.1086555 | 8.258047 | 0.4318519
2018-04-11 20:44 | 177303.3 | 240.0002 | 5 | 31 | 3.848203 | -3.259928 | 1.937621 | 0.2173112 | 8.258047 | 0.8538751
2018-04-11 20:46 | 177423.3 | 360.0002 | 5 | 31 | 3.783719 | -3.259931 | 1.937621 | 0.3259664 | 8.258047 | 1.26842
2018-04-11 20:48 | 177543.3 | 480.0019 | 5 | 31 | 3.727774 | -3.259671 | 1.937621 | 0.4346248 | 8.258047 | 1.67644
2018-04-11 20:50 | 177663.3 | 600.001 | 5 | 31 | 3.679836 | -3.259901 | 1.937621 | 0.543272 | 8.258047 | 2.078778
2018-04-11 20:52 | 177783.3 | 720.001 | 5 | 31 | 3.638894 | -3.259936 | 1.937621 | 0.6519351 | 8.258047 | 2.476359
2018-04-11 20:54 | 177903.3 | 840.0003 | 5 | 31 | 3.603496 | -3.259812 | 1.937621 | 0.7605877 | 8.258047 | 2.869766
2018-04-11 20:56 | 178023.3 | 960.001 | 5 | 31 | 3.572897 | -3.259905 | 1.937621 | 0.8692464 | 8.258047 | 3.259614
2018-04-11 20:58 | 178143.3 | 1080.0018 | 5 | 31 | 3.546534 | -3.259922 | 1.937621 | 0.9779018 | 8.258047 | 3.646357
2018-04-11 21:00 | 178263.3 | 1200.0003 | 5 | 31 | 3.523783 | -3.259886 | 1.937621 | 1.086554 | 8.258047 | 4.03043
2018-04-11 21:02 | 178383.3 | 1320.001 | 5 | 31 | 3.503667 | -3.259941 | 1.937621 | 1.195204 | 8.258047 | 4.412179
2018-04-11 21:04 | 178503.3 | 1440.0009 | 5 | 31 | 3.484745 | -3.260018 | 1.937621 | 1.30385 | 8.258047 | 4.791808
2018-04-11 21:06 | 178623.3 | 1560.0002 | 5 | 31 | 3.464646 | -3.26005 | 1.937621 | 1.412506 | 8.258047 | 5.169378
2018-04-11 21:08 | 178743.3 | 1680.0003 | 5 | 31 | 3.440534 | -3.259814 | 1.937621 | 1.521159 | 8.258047 | 5.544565
2018-04-11 21:10 | 178863.3 | 1800.0011 | 5 | 31 | 3.407244 | -3.259912 | 1.937621 | 1.629812 | 8.258047 | 5.916702
2018-04-11 21:12 | 178983.3 | 1920.0019 | 5 | 31 | 3.354192 | -3.259926 | 1.937621 | 1.738465 | 8.258047 | 6.28428
2018-04-11 21:14 | 179103.3 | 2040.001 | 5 | 31 | 3.247038 | -3.260071 | 1.937621 | 1.847123 | 8.258047 | 6.643786
2018-04-11 21:16 | 179196.9 | 2133.6066 | 5 | 31 | 2.999988 | -3.260036 | 1.937621 | 1.931878 | 8.258047 | 6.910505
2018-04-11 21:18 | 179317 | 119.9998 | 6 | 31 | 3.614857 | 0 | 1.937621 | 1.931878 | 8.258047 | 6.910505
2018-04-11 21:20 | 179437 | 240.0015 | 6 | 31 | 3.644162 | 0 | 1.937621 | 1.931878 | 8.258047 | 6.910505
2018-04-11 21:21 | 179497 | 300.0021 | 6 | 31 | 3.652742 | 0 | 1.937621 | 1.931878 | 8.258047 | 6.910505
2018-04-11 21:21 | 179497 | 0.0024 | 7 | 32 | 3.65282 | 0 | 0 | 0 | 0 | 0
2018-04-11 21:23 | 179617.1 | 120.0001 | 2 | 32 | 4.138648 | 4.890099 | 0.1623065 | 0 | 0.6642599 | 0
2018-04-11 21:25 | 179737.1 | 240.0002 | 2 | 32 | 4.183608 | 4.890158 | 0.3252956 | 0 | 1.342717 | 0
2018-04-11 21:27 | 179857.1 | 360.0002 | 2 | 32 | 4.20037 | 4.639246 | 0.4859099 | 0 | 2.016738 | 0
2018-04-11 21:29 | 179977.1 | 480.0009 | 2 | 32 | 4.200376 | 4.233082 | 0.6336638 | 0 | 2.63736 | 0
2018-04-11 21:31 | 180097.1 | 600.0002 | 2 | 32 | 4.200363 | 3.849991 | 0.768332 | 0 | 3.203017 | 0
2018-04-11 21:33 | 180217.1 | 720.0001 | 2 | 32 | 4.200393 | 3.475555 | 0.8903869 | 0 | 3.715693 | 0
2018-04-11 21:34 | 180286.1 | 789.0103 | 2 | 32 | 4.200356 | 3.259987 | 0.954939 | 0 | 3.986836 | 0
2018-04-11 21:36 | 180406.1 | 120.0011 | 3 | 32 | 4.234528 | 3.259907 | 1.063155 | 0 | 4.443059 | 0
2018-04-11 21:38 | 180526.1 | 240.0017 | 3 | 32 | 4.27802 | 3.260029 | 1.171806 | 0 | 4.905445 | 0
2018-04-11 21:40 | 180646.1 | 360.0006 | 3 | 32 | 4.327948 | 3.25992 | 1.280462 | 0 | 5.372929 | 0
2018-04-11 21:42 | 180766.1 | 480.0012 | 3 | 32 | 4.384018 | 3.259846 | 1.389117 | 0 | 5.846177 | 0
2018-04-11 21:44 | 180886.1 | 600.0017 | 3 | 32 | 4.400393 | 2.815079 | 1.491968 | 0 | 6.298516 | 0
2018-04-11 21:46 | 181006.1 | 720.0001 | 3 | 32 | 4.400378 | 2.344477 | 1.577673 | 0 | 6.675649 | 0
2018-04-11 21:48 | 181126.1 | 840.0017 | 3 | 32 | 4.400368 | 1.962784 | 1.649228 | 0 | 6.990519 | 0
2018-04-11 21:50 | 181246.1 | 960.0017 | 3 | 32 | 4.400351 | 1.651377 | 1.709273 | 0 | 7.254735 | 0
2018-04-11 21:52 | 181366.1 | 1080.0008 | 3 | 32 | 4.400342 | 1.399088 | 1.759968 | 0 | 7.477813 | 0
2018-04-11 21:54 | 181486.1 | 1200 | 3 | 32 | 4.400336 | 1.19231 | 1.803036 | 0 | 7.667326 | 0
2018-04-11 21:56 | 181606.1 | 1320.0002 | 3 | 32 | 4.400329 | 1.023218 | 1.839859 | 0 | 7.82936 | 0
2018-04-11 21:58 | 181726.1 | 1440.0017 | 3 | 32 | 4.400311 | 0.8855457 | 1.871598 | 0 | 7.969021 | 0
2018-04-11 22:00 | 181846.1 | 1560.0018 | 3 | 32 | 4.400319 | 0.7751064 | 1.899217 | 0 | 8.090556 | 0
2018-04-11 22:02 | 181966.1 | 1680.0025 | 3 | 32 | 4.400353 | 0.6860371 | 1.923507 | 0 | 8.197441 | 0
2018-04-11 22:03 | 182017.7 | 1731.5638 | 3 | 32 | 4.400299 | 0.6519985 | 1.933082 | 0 | 8.239572 | 0
2018-04-11 22:05 | 182137.7 | 120.0005 | 4 | 32 | 4.322309 | 0 | 1.933082 | 0 | 8.239572 | 0
2018-04-11 22:07 | 182257.7 | 240.0014 | 4 | 32 | 4.312081 | 0 | 1.933082 | 0 | 8.239572 | 0
2018-04-11 22:08 | 182317.7 | 300.0019 | 4 | 32 | 4.308011 | 0 | 1.933082 | 0 | 8.239572 | 0
2018-04-11 22:10 | 182437.8 | 120.001 | 5 | 32 | 3.920409 | -3.260016 | 1.933082 | 0.1086537 | 8.239572 | 0.4317401
2018-04-11 22:12 | 182557.8 | 240.0001 | 5 | 32 | 3.846927 | -3.259913 | 1.933082 | 0.2172917 | 8.239572 | 0.8535694
2018-04-11 22:14 | 182677.8 | 360.0017 | 5 | 32 | 3.782324 | -3.259871 | 1.933082 | 0.325965 | 8.239572 | 1.26804
2018-04-11 22:16 | 182797.8 | 480.001 | 5 | 32 | 3.726397 | -3.260039 | 1.933082 | 0.4346253 | 8.239572 | 1.675915
2018-04-11 22:18 | 182917.8 | 600 | 5 | 32 | 3.678514 | -3.259997 | 1.933082 | 0.5432748 | 8.239572 | 2.078115
2018-04-11 22:20 | 183037.8 | 720.001 | 5 | 32 | 3.637546 | -3.259933 | 1.933082 | 0.6519324 | 8.239572 | 2.475529
2018-04-11 22:22 | 183157.8 | 840.0026 | 5 | 32 | 3.602337 | -3.25984 | 1.933082 | 0.7605894 | 8.239572 | 2.868817
2018-04-11 22:24 | 183277.8 | 960.0018 | 5 | 32 | 3.571684 | -3.259973 | 1.933082 | 0.8692347 | 8.239572 | 3.25849
2018-04-11 22:26 | 183397.8 | 1080.0019 | 5 | 32 | 3.54538 | -3.260025 | 1.933082 | 0.9778881 | 8.239572 | 3.645098
2018-04-11 22:28 | 183517.8 | 1200.001 | 5 | 32 | 3.522762 | -3.260002 | 1.933082 | 1.08654 | 8.239572 | 4.029051
2018-04-11 22:30 | 183637.8 | 1320.0019 | 5 | 32 | 3.502766 | -3.260048 | 1.933082 | 1.195192 | 8.239572 | 4.410703
2018-04-11 22:32 | 183757.8 | 1440.0018 | 5 | 32 | 3.483735 | -3.260074 | 1.933082 | 1.303849 | 8.239572 | 4.790269
2018-04-11 22:34 | 183877.8 | 1560.0018 | 5 | 32 | 3.463613 | -3.260142 | 1.933082 | 1.412505 | 8.239572 | 5.167724
2018-04-11 22:36 | 183997.8 | 1680.001 | 5 | 32 | 3.439263 | -3.260037 | 1.933082 | 1.521161 | 8.239572 | 5.542803
2018-04-11 22:38 | 184117.8 | 1800.0001 | 5 | 32 | 3.405128 | -3.260023 | 1.933082 | 1.629812 | 8.239572 | 5.914752
2018-04-11 22:40 | 184237.8 | 1920.0018 | 5 | 32 | 3.35103 | -3.260114 | 1.933082 | 1.738473 | 8.239572 | 6.282076
2018-04-11 22:42 | 184357.8 | 2040.0011 | 5 | 32 | 3.239067 | -3.260041 | 1.933082 | 1.847129 | 8.239572 | 6.641047
2018-04-11 22:43 | 184446.2 | 2128.4441 | 5 | 32 | 2.999985 | -3.259713 | 1.933082 | 1.927213 | 8.239572 | 6.892579
2018-04-11 22:45 | 184566.3 | 120.001 | 6 | 32 | 3.615541 | 0 | 1.933082 | 1.927213 | 8.239572 | 6.892579
2018-04-11 22:47 | 184686.3 | 240.0008 | 6 | 32 | 3.644741 | 0 | 1.933082 | 1.927213 | 8.239572 | 6.892579
2018-04-11 22:48 | 184746.3 | 300.0038 | 6 | 32 | 3.653314 | 0 | 1.933082 | 1.927213 | 8.239572 | 6.892579
2018-04-11 22:48 | 184746.3 | 0.0023 | 7 | 33 | 3.653289 | 0 | 0 | 0 | 0 | 0
2018-04-11 22:50 | 184866.3935 | 120.0003 | 2 | 33 | 4.139862 | 4.890036 | 0.162306 | 0 | 0.6644589 | 0
2018-04-11 22:52 | 184986.395 | 240.0018 | 2 | 33 | 4.184726 | 4.889957 | 0.3252873 | 0 | 1.343078 | 0
2018-04-11 22:54 | 185106.3942 | 360.001 | 2 | 33 | 4.200356 | 4.622166 | 0.4855702 | 0 | 2.015792 | 0
2018-04-11 22:56 | 185226.3934 | 480.0002 | 2 | 33 | 4.200346 | 4.21801 | 0.6327999 | 0 | 2.634212 | 0
2018-04-11 22:58 | 185346.3942 | 600.001 | 2 | 33 | 4.200397 | 3.837019 | 0.7669856 | 0 | 3.197841 | 0
2018-04-11 23:00 | 185466.395 | 720.0018 | 2 | 33 | 4.200377 | 3.463736 | 0.8886389 | 0 | 3.708831 | 0
2018-04-11 23:02 | 185531.4116 | 785.0184 | 2 | 33 | 4.200359 | 3.259993 | 0.9493527 | 0 | 3.963852 | 0
2018-04-11 23:04 | 185651.4 | 120.0004 | 3 | 33 | 4.234541 | 3.260008 | 1.057562 | 0 | 4.420053 | 0
2018-04-11 23:06 | 185771.4 | 240.0003 | 3 | 33 | 4.277743 | 3.260019 | 1.166211 | 0 | 4.882412 | 0
2018-04-11 23:08 | 185891.4 | 360.0019 | 3 | 33 | 4.32772 | 3.259989 | 1.274865 | 0 | 5.349866 | 0
2018-04-11 23:10 | 186011.4 | 480.0003 | 3 | 33 | 4.383693 | 3.259966 | 1.383515 | 0 | 5.823062 | 0
2018-04-11 23:12 | 186131.4 | 600.0011 | 3 | 33 | 4.400397 | 2.815556 | 1.486416 | 0 | 6.275613 | 0
2018-04-11 23:14 | 186251.4 | 720.0003 | 3 | 33 | 4.400387 | 2.346455 | 1.572158 | 0 | 6.652908 | 0
2018-04-11 23:16 | 186371.4 | 840.0003 | 3 | 33 | 4.40037 | 1.964239 | 1.643772 | 0 | 6.968037 | 0
2018-04-11 23:18 | 186491.4 | 960.0012 | 3 | 33 | 4.400364 | 1.65378 | 1.703887 | 0 | 7.232565 | 0
2018-04-11 23:20 | 186611.4 | 1080.0011 | 3 | 33 | 4.400358 | 1.400787 | 1.754651 | 0 | 7.455945 | 0
2018-04-11 23:22 | 186731.4 | 1200.0019 | 3 | 33 | 4.400334 | 1.193657 | 1.797778 | 0 | 7.645718 | 0
2018-04-11 23:24 | 186851.4 | 1320.0003 | 3 | 33 | 4.400356 | 1.025095 | 1.83466 | 0 | 7.808011 | 0
2018-04-11 23:26 | 186971.4 | 1440.0011 | 3 | 33 | 4.400295 | 0.8870316 | 1.866452 | 0 | 7.947907 | 0
2018-04-11 23:28 | 187091.4 | 1560.0011 | 3 | 33 | 4.400318 | 0.7763367 | 1.894117 | 0 | 8.069643 | 0
2018-04-11 23:30 | 187211.4 | 1680.0011 | 3 | 33 | 4.400289 | 0.6857452 | 1.918446 | 0 | 8.176699 | 0
2018-04-11 23:30 | 187264.7 | 1733.3153 | 3 | 33 | 4.400311 | 0.6519985 | 1.928353 | 0 | 8.220295 | 0
2018-04-11 23:32 | 187384.8 | 120 | 4 | 33 | 4.322138 | 0 | 1.928353 | 0 | 8.220295 | 0
2018-04-11 23:34 | 187504.8 | 240.0016 | 4 | 33 | 4.311849 | 0 | 1.928353 | 0 | 8.220295 | 0
2018-04-11 23:35 | 187564.8 | 300.0023 | 4 | 33 | 4.307746 | 0 | 1.928353 | 0 | 8.220295 | 0
2018-04-11 23:37 | 187684.9 | 120.0007 | 5 | 33 | 3.919339 | -3.260046 | 1.928353 | 0.1086499 | 8.220295 | 0.4316222
2018-04-11 23:39 | 187804.9 | 240.0009 | 5 | 33 | 3.845742 | -3.260217 | 1.928353 | 0.217295 | 8.220295 | 0.8533578
2018-04-11 23:41 | 187924.9 | 360.0009 | 5 | 33 | 3.780984 | -3.260071 | 1.928353 | 0.325956 | 8.220295 | 1.267643
2018-04-11 23:43 | 188044.9 | 480.0001 | 5 | 33 | 3.724616 | -3.259863 | 1.928353 | 0.4346102 | 8.220295 | 1.675332
2018-04-11 23:45 | 188164.9 | 600.0002 | 5 | 33 | 3.676732 | -3.260118 | 1.928353 | 0.5432605 | 8.220295 | 2.077345
2018-04-11 23:47 | 188284.9 | 720.0002 | 5 | 33 | 3.63588 | -3.259882 | 1.928353 | 0.651917 | 8.220295 | 2.47457
2018-04-11 23:49 | 188404.9 | 840.0002 | 5 | 33 | 3.600593 | -3.259886 | 1.928353 | 0.7605721 | 8.220295 | 2.867666
2018-04-11 23:51 | 188524.9 | 960.0002 | 5 | 33 | 3.57015 | -3.259959 | 1.928353 | 0.8692279 | 8.220295 | 3.257198
2018-04-11 23:53 | 188644.9 | 1080.0002 | 5 | 33 | 3.543921 | -3.260292 | 1.928353 | 0.9778827 | 8.220295 | 3.643652
2018-04-11 23:55 | 188764.9 | 1200.001 | 5 | 33 | 3.521256 | -3.259943 | 1.928353 | 1.086538 | 8.220295 | 4.027458
2018-04-11 23:57 | 188884.9 | 1320.0017 | 5 | 33 | 3.501307 | -3.259949 | 1.928353 | 1.195192 | 8.220295 | 4.408957
2018-04-11 23:59 | 189004.9 | 1440.0017 | 5 | 33 | 3.482364 | -3.259974 | 1.928353 | 1.303847 | 8.220295 | 4.788363
2018-04-12 00:01 | 189124.9 | 1560.0001 | 5 | 33 | 3.461968 | -3.259912 | 1.928353 | 1.41249 | 8.220295 | 5.165619
2018-04-12 00:03 | 189244.9 | 1680.0018 | 5 | 33 | 3.437302 | -3.259856 | 1.928353 | 1.521143 | 8.220295 | 5.54049
2018-04-12 00:05 | 189364.9 | 1800.0002 | 5 | 33 | 3.402443 | -3.260275 | 1.928353 | 1.629797 | 8.220295 | 5.912204
2018-04-12 00:07 | 189484.9 | 1920.0018 | 5 | 33 | 3.346386 | -3.259989 | 1.928353 | 1.738454 | 8.220295 | 6.279136
2018-04-12 00:09 | 189604.9 | 2040.0002 | 5 | 33 | 3.22794 | -3.259913 | 1.928353 | 1.847106 | 8.220295 | 6.637324
2018-04-12 00:11 | 189686.4 | 2121.5369 | 5 | 33 | 2.999975 | -3.260074 | 1.928353 | 1.920933 | 8.220295 | 6.868622
2018-04-12 00:13 | 189806.4 | 120.001 | 6 | 33 | 3.616584 | 0 | 1.928353 | 1.920933 | 8.220295 | 6.868622
2018-04-12 00:15 | 189926.4 | 240.0019 | 6 | 33 | 3.645624 | 0 | 1.928353 | 1.920933 | 8.220295 | 6.868622
2018-04-12 00:16 | 189986.5 | 300.0042 | 6 | 33 | 3.65414 | 0 | 1.928353 | 1.920933 | 8.220295 | 6.868622
2018-04-12 00:16 | 189986.5 | 0.0023 | 7 | 34 | 3.654171 | 0 | 0 | 0 | 0 | 0
2018-04-12 00:18 | 190106.6 | 120.0016 | 2 | 34 | 4.141725 | 4.8901 | 0.162308 | 6.82e-10 | 0.6647534 | 2.493e-09
2018-04-12 00:20 | 190226.6 | 240.0033 | 2 | 34 | 4.186749 | 4.890034 | 0.3252986 | 6.82e-10 | 1.343725 | 2.493e-09
2018-04-12 00:22 | 190346.6 | 360.0008 | 2 | 34 | 4.200387 | 4.602865 | 0.4851304 | 6.82e-10 | 2.014671 | 2.493e-09
2018-04-12 00:24 | 190466.6 | 480.0016 | 2 | 34 | 4.200364 | 4.199768 | 0.6317304 | 6.82e-10 | 2.630446 | 2.493e-09
2018-04-12 00:26 | 190586.6 | 600.0025 | 2 | 34 | 4.200383 | 3.820568 | 0.7653417 | 6.82e-10 | 3.191663 | 2.493e-09
2018-04-12 00:28 | 190706.6 | 720.0025 | 2 | 34 | 4.200381 | 3.448694 | 0.8864917 | 6.82e-10 | 3.700538 | 2.493e-09
2018-04-12 00:29 | 190767.7 | 781.0942 | 2 | 34 | 4.200377 | 3.259998 | 0.943407 | 6.82e-10 | 3.939604 | 2.493e-09
2018-04-12 00:31 | 190887.7 | 120.0011 | 3 | 34 | 4.234611 | 3.259966 | 1.051617 | 8.11e-10 | 4.395808 | 3.01e-09
2018-04-12 00:33 | 191007.7 | 240.0004 | 3 | 34 | 4.277953 | 3.260136 | 1.16027 | 8.11e-10 | 4.858201 | 3.01e-09
2018-04-12 00:35 | 191127.7 | 360.0029 | 3 | 34 | 4.327887 | 3.259861 | 1.268924 | 8.11e-10 | 5.325669 | 3.01e-09
2018-04-12 00:37 | 191247.7 | 480.0004 | 3 | 34 | 4.38392 | 3.259979 | 1.377577 | 8.11e-10 | 5.798902 | 3.01e-09
2018-04-12 00:39 | 191367.7 | 600.0021 | 3 | 34 | 4.400404 | 2.815392 | 1.480435 | 8.11e-10 | 6.251266 | 3.01e-09
2018-04-12 00:41 | 191487.7 | 720.0012 | 3 | 34 | 4.400394 | 2.345688 | 1.566175 | 8.11e-10 | 6.628558 | 3.01e-09
2018-04-12 00:43 | 191607.7 | 840.0012 | 3 | 34 | 4.400357 | 1.963013 | 1.637765 | 8.11e-10 | 6.943578 | 3.01e-09
2018-04-12 00:45 | 191727.7 | 960.0019 | 3 | 34 | 4.400377 | 1.653353 | 1.697854 | 8.11e-10 | 7.207993 | 3.01e-09
2018-04-12 00:47 | 191847.7 | 1080.0019 | 3 | 34 | 4.400371 | 1.400681 | 1.748607 | 8.11e-10 | 7.431323 | 3.01e-09
2018-04-12 00:49 | 191967.7 | 1200.0013 | 3 | 34 | 4.400354 | 1.193888 | 1.791722 | 8.11e-10 | 7.621047 | 3.01e-09
2018-04-12 00:51 | 192087.7 | 1320.0004 | 3 | 34 | 4.400336 | 1.025007 | 1.828604 | 8.11e-10 | 7.78334 | 3.01e-09
2018-04-12 00:53 | 192207.7 | 1440.0012 | 3 | 34 | 4.400349 | 0.888422 | 1.860408 | 8.11e-10 | 7.923286 | 3.01e-09
2018-04-12 00:55 | 192327.7 | 1560.0012 | 3 | 34 | 4.400324 | 0.7769814 | 1.888091 | 8.11e-10 | 8.045101 | 3.01e-09
2018-04-12 00:57 | 192447.7 | 1680.002 | 3 | 34 | 4.40031 | 0.6871738 | 1.912439 | 8.11e-10 | 8.152241 | 3.01e-09
2018-04-12 00:58 | 192503 | 1735.3329 | 3 | 34 | 4.40034 | 0.6519947 | 1.922722 | 8.11e-10 | 8.197489 | 3.01e-09
2018-04-12 01:00 | 192623.1 | 120.0009 | 4 | 34 | 4.321939 | 0 | 1.922722 | 8.11e-10 | 8.197489 | 3.01e-09
2018-04-12 01:02 | 192743.1 | 240.0002 | 4 | 34 | 4.311634 | 0 | 1.922722 | 8.11e-10 | 8.197489 | 3.01e-09
2018-04-12 01:03 | 192803.1 | 300.0025 | 4 | 34 | 4.307522 | 0 | 1.922722 | 8.11e-10 | 8.197489 | 3.01e-09
2018-04-12 01:05 | 192923.1 | 120.0002 | 5 | 34 | 3.917951 | -3.260156 | 1.922722 | 0.1086517 | 8.197489 | 0.4314983
2018-04-12 01:07 | 193043.1 | 240.0004 | 5 | 34 | 3.844112 | -3.260018 | 1.922722 | 0.2173021 | 8.197489 | 0.8530862
2018-04-12 01:09 | 193163.1 | 360.002 | 5 | 34 | 3.779343 | -3.259873 | 1.922722 | 0.3259578 | 8.197489 | 1.26717
2018-04-12 01:11 | 193283.1 | 480.0011 | 5 | 34 | 3.723394 | -3.259938 | 1.922722 | 0.4346076 | 8.197489 | 1.674678
2018-04-12 01:13 | 193403.1 | 600.002 | 5 | 34 | 3.675518 | -3.259973 | 1.922722 | 0.5432629 | 8.197489 | 2.076578
2018-04-12 01:15 | 193523.1 | 720.0003 | 5 | 34 | 3.634613 | -3.259976 | 1.922722 | 0.6519148 | 8.197489 | 2.473652
2018-04-12 01:17 | 193643.1 | 840.0019 | 5 | 34 | 3.599347 | -3.259907 | 1.922722 | 0.7605728 | 8.197489 | 2.86662
2018-04-12 01:19 | 193763.1 | 960.0003 | 5 | 34 | 3.568818 | -3.259983 | 1.922722 | 0.8692253 | 8.197489 | 3.256001
2018-04-12 01:21 | 193883.1 | 1080.002 | 5 | 34 | 3.542692 | -3.259891 | 1.922722 | 0.9778767 | 8.197489 | 3.6423
2018-04-12 01:23 | 194003.1 | 1200.0003 | 5 | 34 | 3.520247 | -3.260105 | 1.922722 | 1.086528 | 8.197489 | 4.02597
2018-04-12 01:25 | 194123.1 | 1320.0003 | 5 | 34 | 3.500184 | -3.259976 | 1.922722 | 1.19518 | 8.197489 | 4.407346
2018-04-12 01:27 | 194243.1 | 1440.0011 | 5 | 34 | 3.481178 | -3.260006 | 1.922722 | 1.303833 | 8.197489 | 4.786618
2018-04-12 01:29 | 194363.1 | 1560.0012 | 5 | 34 | 3.460792 | -3.260002 | 1.922722 | 1.412487 | 8.197489 | 5.163779
2018-04-12 01:31 | 194483.1 | 1680.002 | 5 | 34 | 3.435761 | -3.259915 | 1.922722 | 1.521147 | 8.197489 | 5.538534
2018-04-12 01:33 | 194603.1 | 1800.002 | 5 | 34 | 3.40027 | -3.260008 | 1.922722 | 1.629804 | 8.197489 | 5.910056
2018-04-12 01:35 | 194723.1 | 1920.0003 | 5 | 34 | 3.342952 | -3.259989 | 1.922722 | 1.738459 | 8.197489 | 6.27669
2018-04-12 01:37 | 194843.1 | 2040.0012 | 5 | 34 | 3.218842 | -3.26002 | 1.922722 | 1.847115 | 8.197489 | 6.634296
2018-04-12 01:38 | 194919.5 | 2116.3458 | 5 | 34 | 3 | -3.259882 | 1.922722 | 1.916239 | 8.197489 | 6.850416
2018-04-12 01:40 | 195039.5 | 120.0009 | 6 | 34 | 3.617442 | 0 | 1.922722 | 1.916239 | 8.197489 | 6.850416
2018-04-12 01:42 | 195159.5 | 240.0009 | 6 | 34 | 3.646375 | 0 | 1.922722 | 1.916239 | 8.197489 | 6.850416
2018-04-12 01:43 | 195219.5 | 300.0007 | 6 | 34 | 3.654838 | 0 | 1.922722 | 1.916239 | 8.197489 | 6.850416
2018-04-12 01:43 | 195219.5 | 0.0048 | 7 | 35 | 3.654925 | 0 | 0 | 0 | 0 | 0
2018-04-12 01:45 | 195339.6 | 120.0008 | 2 | 35 | 4.143149 | 4.889957 | 0.1622952 | 0 | 0.6649247 | 0
2018-04-12 01:47 | 195459.6 | 240.0017 | 2 | 35 | 4.187954 | 4.889944 | 0.32527 | 0 | 1.344047 | 0
2018-04-12 01:49 | 195579.6 | 360.0017 | 2 | 35 | 4.200383 | 4.586143 | 0.4847422 | 0 | 2.013554 | 0
2018-04-12 01:51 | 195699.6 | 480.0009 | 2 | 35 | 4.200349 | 4.182764 | 0.6307741 | 0 | 2.626943 | 0
2018-04-12 01:53 | 195819.6 | 600.0009 | 2 | 35 | 4.200392 | 3.806732 | 0.7638843 | 0 | 3.186056 | 0
2018-04-12 01:55 | 195939.6 | 720.0001 | 2 | 35 | 4.200373 | 3.434605 | 0.8845463 | 0 | 3.692882 | 0
2018-04-12 01:56 | 195996.7 | 777.1199 | 2 | 35 | 4.200401 | 3.259981 | 0.9376466 | 0 | 3.915923 | 0
2018-04-12 01:58 | 196116.8 | 120.0002 | 3 | 35 | 4.23457 | 3.259953 | 1.04586 | 0 | 4.372142 | 0
2018-04-12 02:00 | 196236.8 | 240.0002 | 3 | 35 | 4.277815 | 3.259968 | 1.154513 | 0 | 4.834524 | 0
2018-04-12 02:02 | 196356.8 | 360.0018 | 3 | 35 | 4.327941 | 3.259926 | 1.263169 | 0 | 5.301996 | 0
2018-04-12 02:04 | 196476.8 | 480.001 | 3 | 35 | 4.384078 | 3.259935 | 1.371823 | 0 | 5.775246 | 0
2018-04-12 02:06 | 196596.8 | 600.0018 | 3 | 35 | 4.400387 | 2.813835 | 1.474638 | 0 | 6.22743 | 0
2018-04-12 02:08 | 196716.8 | 720.0018 | 3 | 35 | 4.400390625 | 2.343893 | 1.560314 | 0 | 6.604435 | 0
2018-04-12 02:10 | 196836.8 | 840.0018 | 3 | 35 | 4.400377 | 1.963226 | 1.631867 | 0 | 6.919296 | 0
2018-04-12 02:12 | 196956.8 | 960.0002 | 3 | 35 | 4.400351 | 1.652813 | 1.691957 | 0 | 7.183717 | 0
2018-04-12 02:14 | 197076.8 | 1080.0002 | 3 | 35 | 4.40035 | 1.400038 | 1.7427 | 0 | 7.407001 | 0
2018-04-12 02:16 | 197196.8 | 1200.001 | 3 | 35 | 4.400357 | 1.192839 | 1.785794 | 0 | 7.596631 | 0
2018-04-12 02:18 | 197316.8 | 1320.0018 | 3 | 35 | 4.400343 | 1.024136 | 1.822642 | 0 | 7.758777 | 0
2018-04-12 02:20 | 197436.8 | 1440.0003 | 3 | 35 | 4.400332 | 0.8870296 | 1.85441 | 0 | 7.898565 | 0
2018-04-12 02:22 | 197556.8 | 1560.001 | 3 | 35 | 4.400305 | 0.7757645 | 1.88207 | 0 | 8.020279 | 0
2018-04-12 02:24 | 197676.8 | 1680.001 | 3 | 35 | 4.400318 | 0.6867905 | 1.906394 | 0 | 8.127314 | 0
2018-04-12 02:25 | 197729.7 | 1732.9584 | 3 | 35 | 4.400292 | 0.6519928 | 1.91624 | 0 | 8.170639 | 0
2018-04-12 02:27 | 197849.8 | 120.0001 | 4 | 35 | 4.321688 | 0 | 1.91624 | 0 | 8.170639 | 0
2018-04-12 02:29 | 197969.8 | 240.0018 | 4 | 35 | 4.311306 | 0 | 1.91624 | 0 | 8.170639 | 0
2018-04-12 02:30 | 198029.8 | 300.0039 | 4 | 35 | 4.30717 | 0 | 1.91624 | 0 | 8.170639 | 0
2018-04-12 02:32 | 198149.8 | 120.0001 | 5 | 35 | 3.9166 | -3.260077 | 1.91624 | 0.1086552 | 8.170639 | 0.4313835
2018-04-12 02:34 | 198269.8 | 240.0016 | 5 | 35 | 3.842658 | -3.260044 | 1.91624 | 0.2173117 | 8.170639 | 0.8528429
2018-04-12 02:36 | 198389.8 | 360.0024 | 5 | 35 | 3.777714 | -3.26006 | 1.91624 | 0.3259701 | 8.170639 | 1.26677
2018-04-12 02:38 | 198509.8 | 480.0001 | 5 | 35 | 3.721747 | -3.260048 | 1.91624 | 0.4346209 | 8.170639 | 1.674103
2018-04-12 02:40 | 198629.8 | 600.0016 | 5 | 35 | 3.673917 | -3.260018 | 1.91624 | 0.5432811 | 8.170639 | 2.07584
2018-04-12 02:42 | 198749.8 | 720.0016 | 5 | 35 | 3.633008 | -3.259913 | 1.91624 | 0.6519389 | 8.170639 | 2.472761
2018-04-12 02:44 | 198869.8 | 840.0001 | 5 | 35 | 3.597775 | -3.259974 | 1.91624 | 0.7605923 | 8.170639 | 2.865541
2018-04-12 02:46 | 198989.8 | 960.0001 | 5 | 35 | 3.567451 | -3.259909 | 1.91624 | 0.8692435 | 8.170639 | 3.254755
2018-04-12 02:48 | 199109.8 | 1080.0015 | 5 | 35 | 3.541317 | -3.259957 | 1.91624 | 0.9779058 | 8.170639 | 3.640947
2018-04-12 02:50 | 199229.8 | 1200.0016 | 5 | 35 | 3.518789 | -3.259997 | 1.91624 | 1.086559 | 8.170639 | 4.024465
2018-04-12 02:52 | 199349.8 | 1320.0016 | 5 | 35 | 3.498781 | -3.259905 | 1.91624 | 1.195211 | 8.170639 | 4.405686
2018-04-12 02:54 | 199469.8 | 1440.0016 | 5 | 35 | 3.479612 | -3.259955 | 1.91624 | 1.303863 | 8.170639 | 4.784795
2018-04-12 02:56 | 199589.8 | 1560 | 5 | 35 | 3.458972 | -3.259873 | 1.91624 | 1.412519 | 8.170639 | 5.161776
2018-04-12 02:58 | 199709.8 | 1680.0008 | 5 | 35 | 3.433536 | -3.25997 | 1.91624 | 1.521177 | 8.170639 | 5.536306
2018-04-12 03:00 | 199829.8 | 1800.0025 | 5 | 35 | 3.397219 | -3.259873 | 1.91624 | 1.629834 | 8.170639 | 5.90755
2018-04-12 03:02 | 199949.8 | 1920.0016 | 5 | 35 | 3.33773 | -3.259976 | 1.91624 | 1.738489 | 8.170639 | 6.273748
2018-04-12 03:04 | 200069.8 | 2040.0008 | 5 | 35 | 3.205672 | -3.260097 | 1.91624 | 1.847144 | 8.170639 | 6.630476
2018-04-12 03:05 | 200139.1 | 2109.2655 | 5 | 35 | 2.999982 | -3.259978 | 1.91624 | 1.909862 | 8.170639 | 6.825994
2018-04-12 03:07 | 200259.1622 | 120.0007 | 6 | 35 | 3.61844 | 0 | 1.91624 | 1.909862 | 8.170639 | 6.825994
2018-04-12 03:09 | 200379.1623 | 240.0008 | 6 | 35 | 3.647208 | 0 | 1.91624 | 1.909862 | 8.170639 | 6.825994
2018-04-12 03:10 | 200439.1645 | 300.003 | 6 | 35 | 3.655591 | 0 | 1.91624 | 1.909862 | 8.170639 | 6.825994
2018-04-12 03:10 | 200439.2 | 0.0024 | 7 | 36 | 3.65553 | 0 | 0 | 0 | 0 | 0
2018-04-12 03:12 | 200559.3 | 120.001 | 2 | 36 | 4.145033 | 4.88998 | 0.1622919 | 4.687e-09 | 0.66519 | 1.7136e-08
2018-04-12 03:14 | 200679.3 | 240.0011 | 2 | 36 | 4.189854 | 4.890051 | 0.3252745 | 4.687e-09 | 1.344641 | 1.7136e-08
2018-04-12 03:16 | 200799.3 | 360.0002 | 2 | 36 | 4.200371 | 4.564377 | 0.4841951 | 4.687e-09 | 2.011928 | 1.7136e-08
2018-04-12 03:18 | 200919.3 | 480.0003 | 2 | 36 | 4.200387 | 4.164843 | 0.6295626 | 4.687e-09 | 2.622525 | 1.7136e-08
2018-04-12 03:20 | 201039.3 | 600.0011 | 2 | 36 | 4.20036 | 3.786411 | 0.7620224 | 4.687e-09 | 3.178906 | 1.7136e-08
2018-04-12 03:22 | 201159.3 | 720.0011 | 2 | 36 | 4.200377 | 3.418879 | 0.8820966 | 4.687e-09 | 3.683262 | 1.7136e-08
2018-04-12 03:23 | 201211.1 | 771.8617 | 2 | 36 | 4.200369 | 3.259998 | 0.9301947 | 4.687e-09 | 3.885292 | 1.7136e-08
2018-04-12 03:25 | 201331.1 | 120.0009 | 3 | 36 | 4.234582 | 3.259855 | 1.038405 | 4.687e-09 | 4.3415 | 1.7136e-08
2018-04-12 03:27 | 201451.1 | 240.0009 | 3 | 36 | 4.277689 | 3.259871 | 1.147055 | 4.687e-09 | 4.803863 | 1.7136e-08
2018-04-12 03:29 | 201571.1 | 360.001 | 3 | 36 | 4.327579 | 3.259825 | 1.255711 | 4.687e-09 | 5.271314 | 1.7136e-08
2018-04-12 03:31 | 201691.1 | 480.0018 | 3 | 36 | 4.383717 | 3.259806 | 1.364366 | 4.687e-09 | 5.744522 | 1.7136e-08
2018-04-12 03:33 | 201811.1 | 600.0009 | 3 | 36 | 4.400375 | 2.818018 | 1.467288 | 4.687e-09 | 6.197165 | 1.7136e-08
2018-04-12 03:35 | 201931.1 | 720.0001 | 3 | 36 | 4.400359 | 2.348825 | 1.553137 | 4.687e-09 | 6.574932 | 1.7136e-08
2018-04-12 03:37 | 202051.1 | 840.0001 | 3 | 36 | 4.400393 | 1.967417 | 1.62485 | 4.687e-09 | 6.890499 | 1.7136e-08
2018-04-12 03:39 | 202171.1 | 960.001 | 3 | 36 | 4.400365 | 1.657263 | 1.685069 | 4.687e-09 | 7.155481 | 1.7136e-08
2018-04-12 03:41 | 202291.1 | 1080.0002 | 3 | 36 | 4.400358 | 1.404293 | 1.735949 | 4.687e-09 | 7.379374 | 1.7136e-08
2018-04-12 03:43 | 202411.1 | 1200.0001 | 3 | 36 | 4.400349 | 1.196747 | 1.779183 | 4.687e-09 | 7.569616 | 1.7136e-08
2018-04-12 03:45 | 202531.1 | 1320.0009 | 3 | 36 | 4.400316 | 1.027538 | 1.816162 | 4.687e-09 | 7.732337 | 1.7136e-08
2018-04-12 03:47 | 202651.1 | 1440.0001 | 3 | 36 | 4.400328 | 0.8902321 | 1.848047 | 4.687e-09 | 7.872643 | 1.7136e-08
2018-04-12 03:49 | 202771.1 | 1560 | 3 | 36 | 4.400251 | 0.7783337 | 1.875801 | 4.687e-09 | 7.994771 | 1.7136e-08
2018-04-12 03:51 | 202891.1 | 1680.0002 | 3 | 36 | 4.400337 | 0.6894875 | 1.900219 | 4.687e-09 | 8.102216 | 1.7136e-08
2018-04-12 03:52 | 202948 | 1736.832 | 3 | 36 | 4.400276 | 0.6519909 | 1.910807 | 4.687e-09 | 8.148805 | 1.7136e-08
2018-04-12 03:54 | 203068 | 120 | 4 | 36 | 4.32139 | 0 | 1.910807 | 4.687e-09 | 8.148805 | 1.7136e-08
2018-04-12 03:56 | 203188 | 240.0016 | 4 | 36 | 4.310985 | 0 | 1.910807 | 4.687e-09 | 8.148805 | 1.7136e-08
2018-04-12 03:57 | 203248 | 300.0022 | 4 | 36 | 4.306825 | 0 | 1.910807 | 4.687e-09 | 8.148805 | 1.7136e-08
2018-04-12 03:59 | 203368.1 | 120.001 | 5 | 36 | 3.915203 | -3.259964 | 1.910807 | 0.1086494 | 8.148805 | 0.4312201
2018-04-12 04:01 | 203488.1 | 240.0003 | 5 | 36 | 3.841027 | -3.259849 | 1.910807 | 0.2173037 | 8.148805 | 0.8525048
2018-04-12 04:03 | 203608.1 | 360.001 | 5 | 36 | 3.776083 | -3.260107 | 1.910807 | 0.3259597 | 8.148805 | 1.266242
2018-04-12 04:05 | 203728.1 | 480.0017 | 5 | 36 | 3.720076 | -3.259985 | 1.910807 | 0.4346114 | 8.148805 | 1.673398
2018-04-12 04:07 | 203848.1 | 600.0017 | 5 | 36 | 3.672236 | -3.259915 | 1.910807 | 0.5432626 | 8.148805 | 2.074922
2018-04-12 04:09 | 203968.1 | 720.0004 | 5 | 36 | 3.631392 | -3.259966 | 1.910807 | 0.651915 | 8.148805 | 2.471642
2018-04-12 04:11 | 204088.1 | 840.0017 | 5 | 36 | 3.596256 | -3.259852 | 1.910807 | 0.7605656 | 8.148805 | 2.864238
2018-04-12 04:13 | 204208.1 | 960.0009 | 5 | 36 | 3.56584 | -3.259909 | 1.910807 | 0.8692176 | 8.148805 | 3.253285
2018-04-12 04:15 | 204328.1 | 1080.0012 | 5 | 36 | 3.539845 | -3.259912 | 1.910807 | 0.9778684 | 8.148805 | 3.639267
2018-04-12 04:17 | 204448.1 | 1200.0018 | 5 | 36 | 3.517402 | -3.259962 | 1.910807 | 1.086525 | 8.148805 | 4.022645
2018-04-12 04:19 | 204568.1 | 1320.0018 | 5 | 36 | 3.497376 | -3.260002 | 1.910807 | 1.195185 | 8.148805 | 4.403744
2018-04-12 04:21 | 204688.1 | 1440.0002 | 5 | 36 | 3.478156 | -3.260004 | 1.910807 | 1.303837 | 8.148805 | 4.782698
2018-04-12 04:23 | 204808.1 | 1560.0002 | 5 | 36 | 3.457427 | -3.260031 | 1.910807 | 1.412493 | 8.148805 | 5.159524
2018-04-12 04:25 | 204928.1 | 1680.0003 | 5 | 36 | 3.43158 | -3.260102 | 1.910807 | 1.52115 | 8.148805 | 5.533859
2018-04-12 04:27 | 205048.1 | 1800.0017 | 5 | 36 | 3.394516 | -3.260041 | 1.910807 | 1.629808 | 8.148805 | 5.90486
2018-04-12 04:29 | 205168.1 | 1920.0017 | 5 | 36 | 3.333387 | -3.259997 | 1.910807 | 1.738462 | 8.148805 | 6.270692
2018-04-12 04:31 | 205288.1 | 2040.0017 | 5 | 36 | 3.193007 | -3.260006 | 1.910807 | 1.847115 | 8.148805 | 6.626619
2018-04-12 04:32 | 205350.9 | 2102.8408 | 5 | 36 | 2.999993 | -3.260015 | 1.910807 | 1.90401 | 8.148805 | 6.803498
2018-04-12 04:34 | 205471 | 120.0001 | 6 | 36 | 3.619451 | 0 | 1.910807 | 1.904017 | 8.148805 | 6.803519
2018-04-12 04:36 | 205591 | 240.0002 | 6 | 36 | 3.648089 | 0 | 1.910807 | 1.904017 | 8.148805 | 6.803519
2018-04-12 04:37 | 205651 | 300.0016 | 6 | 36 | 3.656429 | 0 | 1.910807 | 1.904017 | 8.148805 | 6.803519
2018-04-12 04:37 | 205651 | 0.0023 | 7 | 37 | 3.656371 | 0 | 0 | 0 | 0 | 0
2018-04-12 04:39 | 205771.1 | 120.0009 | 2 | 37 | 4.146759 | 4.890118 | 0.1623101 | 4.28e-10 | 0.6655516 | 1.566e-09
2018-04-12 04:41 | 205891.1 | 240.0017 | 2 | 37 | 4.191666 | 4.890018 | 0.3252971 | 4.28e-10 | 1.345316 | 1.566e-09
2018-04-12 04:43 | 206011.1 | 360.0017 | 2 | 37 | 4.200384 | 4.5438 | 0.4836576 | 4.28e-10 | 2.010325 | 1.566e-09
2018-04-12 04:45 | 206131.1 | 480.0017 | 2 | 37 | 4.200367 | 4.147335 | 0.6284177 | 4.28e-10 | 2.618372 | 1.566e-09
2018-04-12 04:47 | 206251.1 | 600.0026 | 2 | 37 | 4.200394 | 3.77285 | 0.7603799 | 4.28e-10 | 3.172662 | 1.566e-09
2018-04-12 04:49 | 206371.1 | 720.0026 | 2 | 37 | 4.20037 | 3.402472 | 0.8799558 | 4.28e-10 | 3.674925 | 1.566e-09
2018-04-12 04:50 | 206418 | 766.8968 | 2 | 37 | 4.200397 | 3.259989 | 0.9233421 | 4.28e-10 | 3.857164 | 1.566e-09
2018-04-12 04:52 | 206538 | 120.001 | 3 | 37 | 4.23434 | 3.259974 | 1.031556 | 4.28e-10 | 4.313371 | 1.566e-09
2018-04-12 04:54 | 206658 | 240.0009 | 3 | 37 | 4.27739 | 3.259945 | 1.140209 | 4.28e-10 | 4.775717 | 1.566e-09
2018-04-12 04:56 | 206778 | 360.0008 | 3 | 37 | 4.327279 | 3.259956 | 1.248856 | 4.28e-10 | 5.243094 | 1.566e-09
2018-04-12 04:58 | 206898 | 480.0026 | 3 | 37 | 4.383268 | 3.259932 | 1.357516 | 4.28e-10 | 5.716287 | 1.566e-09
2018-04-12 05:00 | 207018 | 600.001 | 3 | 37 | 4.400386 | 2.821882 | 1.460546 | 4.28e-10 | 6.169388 | 1.566e-09
2018-04-12 05:02 | 207138 | 720.0017 | 3 | 37 | 4.400377 | 2.351179 | 1.546485 | 4.28e-10 | 6.547554 | 1.566e-09
2018-04-12 05:04 | 207258 | 840.0012 | 3 | 37 | 4.400368 | 1.969063 | 1.61826 | 4.28e-10 | 6.863389 | 1.566e-09
2018-04-12 05:06 | 207378 | 960.0017 | 3 | 37 | 4.400346 | 1.658945 | 1.678551 | 4.28e-10 | 7.128694 | 1.566e-09
2018-04-12 05:08 | 207498 | 1080.0009 | 3 | 37 | 4.400344 | 1.405453 | 1.729487 | 4.28e-10 | 7.35283 | 1.566e-09
2018-04-12 05:10 | 207618 | 1200.0001 | 3 | 37 | 4.400368 | 1.19915 | 1.772777 | 4.28e-10 | 7.54332 | 1.566e-09
2018-04-12 05:12 | 207738 | 1320.0003 | 3 | 37 | 4.40033 | 1.029039 | 1.809813 | 4.28e-10 | 7.706294 | 1.566e-09
2018-04-12 05:14 | 207858 | 1440.0002 | 3 | 37 | 4.400335 | 0.8910999 | 1.84174 | 4.28e-10 | 7.846779 | 1.566e-09
2018-04-12 05:16 | 207978 | 1560.0012 | 3 | 37 | 4.400275 | 0.7789288 | 1.869518 | 4.28e-10 | 7.969013 | 1.566e-09
2018-04-12 05:18 | 208098 | 1680.0019 | 3 | 37 | 4.400281 | 0.6895218 | 1.893955 | 4.28e-10 | 8.076547 | 1.566e-09
2018-04-12 05:19 | 208157 | 1738.9641 | 3 | 37 | 4.400331 | 0.6519928 | 1.904935 | 4.28e-10 | 8.124862 | 1.566e-09
2018-04-12 05:21 | 208277 | 120.0007 | 4 | 37 | 4.321257 | 0 | 1.904935 | 4.28e-10 | 8.124862 | 1.566e-09
2018-04-12 05:23 | 208397 | 240.0016 | 4 | 37 | 4.310786 | 0 | 1.904935 | 4.28e-10 | 8.124862 | 1.566e-09
2018-04-12 05:24 | 208457 | 300.002 | 4 | 37 | 4.306611 | 0 | 1.904935 | 4.28e-10 | 8.124862 | 1.566e-09
2018-04-12 05:26 | 208577.1 | 120.0017 | 5 | 37 | 3.913896 | -3.259968 | 1.904935 | 0.1086496 | 8.124862 | 0.4310994
2018-04-12 05:28 | 208697.1 | 240.0005 | 5 | 37 | 3.839637 | -3.259901 | 1.904935 | 0.2173066 | 8.124862 | 0.8522474
2018-04-12 05:30 | 208817.1 | 360.0007 | 5 | 37 | 3.774565 | -3.259943 | 1.904935 | 0.3259593 | 8.124862 | 1.265815
2018-04-12 05:32 | 208937.1 | 480.0001 | 5 | 37 | 3.718484 | -3.259859 | 1.904935 | 0.4346157 | 8.124862 | 1.67282
2018-04-12 05:34 | 209057.1 | 600.0009 | 5 | 37 | 3.670741 | -3.259941 | 1.904935 | 0.5432646 | 8.124862 | 2.074166
2018-04-12 05:36 | 209177.1 | 720.0017 | 5 | 37 | 3.629904 | -3.260126 | 1.904935 | 0.6519176 | 8.124862 | 2.470729
2018-04-12 05:38 | 209297.1 | 840.0017 | 5 | 37 | 3.594707 | -3.259856 | 1.904935 | 0.7605682 | 8.124862 | 2.863161
2018-04-12 05:40 | 209417.1 | 960.0009 | 5 | 37 | 3.564439 | -3.26002 | 1.904935 | 0.8692163 | 8.124862 | 3.252033
2018-04-12 05:42 | 209537.1 | 1080.0011 | 5 | 37 | 3.53844 | -3.259985 | 1.904935 | 0.9778717 | 8.124862 | 3.637884
2018-04-12 05:44 | 209657.1 | 1200.0009 | 5 | 37 | 3.515877 | -3.260048 | 1.904935 | 1.086527 | 8.124862 | 4.02109
2018-04-12 05:46 | 209777.1 | 1320.0001 | 5 | 37 | 3.49595 | -3.259882 | 1.904935 | 1.195182 | 8.124862 | 4.402009
2018-04-12 05:48 | 209897.1 | 1440.0005 | 5 | 37 | 3.476824 | -3.260027 | 1.904935 | 1.303838 | 8.124862 | 4.780831
2018-04-12 05:50 | 210017.1 | 1560.0018 | 5 | 37 | 3.455745 | -3.259924 | 1.904935 | 1.412494 | 8.124862 | 5.157492
2018-04-12 05:52 | 210137.1 | 1680.0009 | 5 | 37 | 3.42955 | -3.259941 | 1.904935 | 1.521148 | 8.124862 | 5.531621
2018-04-12 05:54 | 210257.1 | 1800.0001 | 5 | 37 | 3.391483 | -3.259922 | 1.904935 | 1.629802 | 8.124862 | 5.902339
2018-04-12 05:56 | 210377.1 | 1920.0009 | 5 | 37 | 3.328019 | -3.260139 | 1.904935 | 1.738459 | 8.124862 | 6.267744
2018-04-12 05:58 | 210497.1 | 2040.0009 | 5 | 37 | 3.178484 | -3.259987 | 1.904935 | 1.847116 | 8.124862 | 6.622738
2018-04-12 05:59 | 210553.4 | 2096.2959 | 5 | 37 | 3 | -3.259964 | 1.904935 | 1.89809 | 8.124862 | 6.780731
2018-04-12 06:01 | 210673.5 | 120.0017 | 6 | 37 | 3.620148 | 0 | 1.904935 | 1.89809 | 8.124862 | 6.780731
2018-04-12 06:03 | 210793.5 | 240.0017 | 6 | 37 | 3.648682 | 0 | 1.904935 | 1.89809 | 8.124862 | 6.780731
2018-04-12 06:04 | 210853.5 | 300.0039 | 6 | 37 | 3.656991 | 0 | 1.904935 | 1.89809 | 8.124862 | 6.780731
2018-04-12 06:04 | 210853.5 | 0.0048 | 7 | 38 | 3.656891 | 0 | 0 | 0 | 0 | 0
2018-04-12 06:06 | 210973.5 | 120.0001 | 2 | 38 | 4.148107 | 4.890076 | 0.1622993 | 1.0134e-08 | 0.6657104 | 3.7059e-08
2018-04-12 06:08 | 211093.5 | 240.0009 | 2 | 38 | 4.193006 | 4.890005 | 0.3252901 | 1.0134e-08 | 1.345707 | 3.7059e-08
2018-04-12 06:10 | 211213.5 | 360.001 | 2 | 38 | 4.200381 | 4.529634 | 0.4832411 | 1.0134e-08 | 2.009042 | 3.7059e-08
2018-04-12 06:12 | 211333.5 | 480.001 | 2 | 38 | 4.200365 | 4.130758 | 0.6274781 | 1.0134e-08 | 2.614892 | 3.7059e-08
2018-04-12 06:14 | 211453.5 | 600.0018 | 2 | 38 | 4.200383 | 3.758427 | 0.7589078 | 1.0134e-08 | 3.166946 | 3.7059e-08
2018-04-12 06:16 | 211573.5 | 720.0002 | 2 | 38 | 4.200376 | 3.392756 | 0.8780726 | 1.0134e-08 | 3.667482 | 3.7059e-08
2018-04-12 06:16 | 211617.2 | 763.612 | 2 | 38 | 4.200356 | 3.259996 | 0.9183648 | 1.0134e-08 | 3.836725 | 3.7059e-08
2018-04-12 06:18 | 211737.2 | 120.0018 | 3 | 38 | 4.234481 | 3.259943 | 1.026584 | 1.0134e-08 | 4.292961 | 3.7059e-08
2018-04-12 06:20 | 211857.2 | 240.0009 | 3 | 38 | 4.277594 | 3.260199 | 1.135232 | 1.0134e-08 | 4.75531 | 3.7059e-08
2018-04-12 06:22 | 211977.2 | 360.0008 | 3 | 38 | 4.327387 | 3.259825 | 1.243877 | 1.0134e-08 | 5.222692 | 3.7059e-08
2018-04-12 06:24 | 212097.2 | 480.0008 | 3 | 38 | 4.383559 | 3.259924 | 1.352531 | 1.0134e-08 | 5.695876 | 3.7059e-08
2018-04-12 06:26 | 212217.2 | 600.0002 | 3 | 38 | 4.400394 | 2.82196 | 1.455533 | 1.0134e-08 | 6.148866 | 3.7059e-08
2018-04-12 06:28 | 212337.2 | 720.0003 | 3 | 38 | 4.400362 | 2.352682 | 1.541512 | 1.0134e-08 | 6.527205 | 3.7059e-08
2018-04-12 06:30 | 212457.2 | 840.0003 | 3 | 38 | 4.40038 | 1.970617 | 1.61335 | 1.0134e-08 | 6.843318 | 3.7059e-08
2018-04-12 06:32 | 212577.2 | 960.0003 | 3 | 38 | 4.400366 | 1.660044 | 1.673665 | 1.0134e-08 | 7.108729 | 3.7059e-08
2018-04-12 06:34 | 212697.2 | 1080.0002 | 3 | 38 | 4.400357 | 1.406397 | 1.72462 | 1.0134e-08 | 7.332951 | 3.7059e-08
2018-04-12 06:36 | 212817.2 | 1200.0002 | 3 | 38 | 4.400359 | 1.198931 | 1.767924 | 1.0134e-08 | 7.523501 | 3.7059e-08
2018-04-12 06:38 | 212937.2 | 1320.0004 | 3 | 38 | 4.400351 | 1.029602 | 1.80496 | 1.0134e-08 | 7.686472 | 3.7059e-08
2018-04-12 06:40 | 213057.2 | 1440.0019 | 3 | 38 | 4.400323 | 0.8918171 | 1.836905 | 1.0134e-08 | 7.82704 | 3.7059e-08
2018-04-12 06:42 | 213177.2 | 1560.001 | 3 | 38 | 4.400355 | 0.7810326 | 1.864719 | 1.0134e-08 | 7.949432 | 3.7059e-08
2018-04-12 06:44 | 213297.2 | 1680.0019 | 3 | 38 | 4.400316 | 0.6903458 | 1.889187 | 1.0134e-08 | 8.057099 | 3.7059e-08
2018-04-12 06:45 | 213357.9 | 1740.7306 | 3 | 38 | 4.400352 | 0.6519928 | 1.900503 | 1.0134e-08 | 8.106893 | 3.7059e-08
2018-04-12 06:47 | 213478 | 120.0016 | 4 | 38 | 4.32109 | 0 | 1.900503 | 1.0134e-08 | 8.106893 | 3.7059e-08
2018-04-12 06:49 | 213598 | 240.0016 | 4 | 38 | 4.310651 | 0 | 1.900503 | 1.0134e-08 | 8.106893 | 3.7059e-08
2018-04-12 06:50 | 213658 | 300.0014 | 4 | 38 | 4.306444 | 0 | 1.900503 | 1.0134e-08 | 8.106893 | 3.7059e-08
2018-04-12 06:52 | 213778 | 120.0009 | 5 | 38 | 3.913036 | -3.259909 | 1.900503 | 0.1086488 | 8.106893 | 0.4310156
2018-04-12 06:54 | 213898 | 240.0004 | 5 | 38 | 3.838463 | -3.260048 | 1.900503 | 0.2173027 | 8.106893 | 0.8520432
2018-04-12 06:56 | 214018 | 360.0018 | 5 | 38 | 3.773341 | -3.259865 | 1.900503 | 0.3259545 | 8.106893 | 1.265476
2018-04-12 06:58 | 214138 | 480.0018 | 5 | 38 | 3.71747 | -3.259917 | 1.900503 | 0.4346094 | 8.106893 | 1.672354
2018-04-12 07:00 | 214258 | 600.0001 | 5 | 38 | 3.66977 | -3.259949 | 1.900503 | 0.5432568 | 8.106893 | 2.073587
2018-04-12 07:02 | 214378 | 720.0001 | 5 | 38 | 3.628897 | -3.26002 | 1.900503 | 0.651885 | 8.106893 | 2.469952
2018-04-12 07:04 | 214498 | 840.0001 | 5 | 38 | 3.593846 | -3.260004 | 1.900503 | 0.7605679 | 8.106893 | 2.862402
2018-04-12 07:06 | 214618 | 960.0001 | 5 | 38 | 3.563446 | -3.260037 | 1.900503 | 0.8692191 | 8.106893 | 3.251186
2018-04-12 07:08 | 214738 | 1080.0009 | 5 | 38 | 3.537477 | -3.260147 | 1.900503 | 0.977873 | 8.106893 | 3.636919
2018-04-12 07:10 | 214858 | 1200.0008 | 5 | 38 | 3.515122 | -3.259936 | 1.900503 | 1.086519 | 8.106893 | 4.020009
2018-04-12 07:12 | 214978 | 1320.0018 | 5 | 38 | 3.495151 | -3.259955 | 1.900503 | 1.195182 | 8.106893 | 4.400877
2018-04-12 07:14 | 215098 | 1440.0016 | 5 | 38 | 3.475914 | -3.260114 | 1.900503 | 1.303823 | 8.106893 | 4.779553
2018-04-12 07:16 | 215218 | 1560.0009 | 5 | 38 | 3.454906 | -3.259884 | 1.900503 | 1.412483 | 8.106893 | 5.156134
2018-04-12 07:18 | 215338 | 1680.0001 | 5 | 38 | 3.428438 | -3.259907 | 1.900503 | 1.521149 | 8.106893 | 5.530199
2018-04-12 07:20 | 215458 | 1800.0001 | 5 | 38 | 3.389917 | -3.259928 | 1.900503 | 1.629815 | 8.106893 | 5.90081
2018-04-12 07:22 | 215578 | 1920.0009 | 5 | 38 | 3.32548 | -3.260056 | 1.900503 | 1.738463 | 8.106893 | 6.265976
2018-04-12 07:24 | 215698 | 2040.0018 | 5 | 38 | 3.170656 | -3.259928 | 1.900503 | 1.847142 | 8.106893 | 6.620565
2018-04-12 07:25 | 215751 | 2092.9703 | 5 | 38 | 2.999994 | -3.259894 | 1.900503 | 1.89508 | 8.106893 | 6.768909
2018-04-12 07:27 | 215871 | 120.001 | 6 | 38 | 3.620897 | 0 | 1.900503 | 1.89508 | 8.106893 | 6.768909
2018-04-12 07:29 | 215991.1 | 240.0011 | 6 | 38 | 3.649301 | 0 | 1.900503 | 1.89508 | 8.106893 | 6.768909
2018-04-12 07:30 | 216051.1 | 300.0039 | 6 | 38 | 3.65757 | 0 | 1.900503 | 1.89508 | 8.106893 | 6.768909
2018-04-12 07:30 | 216051.1 | 0.0025 | 7 | 39 | 3.657567 | 0 | 0 | 0 | 0 | 0
2018-04-12 07:32 | 216171.1 | 120.0004 | 2 | 39 | 4.149262 | 4.890078 | 0.1623015 | 1.521e-09 | 0.6658971 | 5.564e-09
2018-04-12 07:34 | 216291.1 | 240.0012 | 2 | 39 | 4.19402 | 4.889936 | 0.3252828 | 1.521e-09 | 1.346025 | 5.564e-09
2018-04-12 07:36 | 216411.1 | 360.0019 | 2 | 39 | 4.200403 | 4.513924 | 0.4828428 | 1.521e-09 | 2.007751 | 5.564e-09
2018-04-12 07:38 | 216531.1 | 480.0011 | 2 | 39 | 4.200349 | 4.115864 | 0.6265439 | 1.521e-09 | 2.611349 | 5.564e-09
2018-04-12 07:40 | 216651.1 | 600.0018 | 2 | 39 | 4.200402 | 3.74622 | 0.7575334 | 1.521e-09 | 3.161554 | 5.564e-09
2018-04-12 07:42 | 216771.1 | 720.0013 | 2 | 39 | 4.200372 | 3.379311 | 0.8762605 | 1.521e-09 | 3.660252 | 5.564e-09
2018-04-12 07:43 | 216810.6 | 759.5025 | 2 | 39 | 4.200373 | 3.259987 | 0.9126736 | 1.521e-09 | 3.8132 | 5.564e-09
2018-04-12 07:45 | 216930.7 | 120.001 | 3 | 39 | 4.234268 | 3.260004 | 1.020886 | 1.521e-09 | 4.269394 | 5.564e-09
2018-04-12 07:47 | 217050.7 | 240.001 | 3 | 39 | 4.277101 | 3.260044 | 1.129534 | 1.521e-09 | 4.731706 | 5.564e-09
2018-04-12 07:49 | 217170.7 | 360.0003 | 3 | 39 | 4.326977 | 3.260088 | 1.238209 | 1.521e-09 | 5.199166 | 5.564e-09
2018-04-12 07:51 | 217290.7 | 480.0013 | 3 | 39 | 4.382841 | 3.259939 | 1.346869 | 1.521e-09 | 5.672317 | 5.564e-09
2018-04-12 07:53 | 217410.7 | 600.0012 | 3 | 39 | 4.400382 | 2.826445 | 1.450005 | 1.521e-09 | 6.125878 | 5.564e-09
2018-04-12 07:55 | 217530.7 | 720.0003 | 3 | 39 | 4.400348 | 2.356846 | 1.536122 | 1.521e-09 | 6.504827 | 5.564e-09
2018-04-12 07:57 | 217650.7 | 840.0003 | 3 | 39 | 4.400397 | 1.976009 | 1.60812 | 1.521e-09 | 6.821644 | 5.564e-09
2018-04-12 07:59 | 217770.7 | 960.0003 | 3 | 39 | 4.400352 | 1.664913 | 1.668614 | 1.521e-09 | 7.087839 | 5.564e-09
2018-04-12 08:01 | 217890.7 | 1080.0019 | 3 | 39 | 4.40034 | 1.410515 | 1.719729 | 1.521e-09 | 7.312762 | 5.564e-09
2018-04-12 08:03 | 218010.7 | 1200.0003 | 3 | 39 | 4.40031 | 1.202045 | 1.763166 | 1.521e-09 | 7.503901 | 5.564e-09
2018-04-12 08:05 | 218130.7 | 1320.0004 | 3 | 39 | 4.400331 | 1.032545 | 1.800322 | 1.521e-09 | 7.6674 | 5.564e-09
2018-04-12 08:07 | 218250.7 | 1440.0011 | 3 | 39 | 4.40029 | 0.8937035 | 1.832341 | 1.521e-09 | 7.808293 | 5.564e-09
2018-04-12 08:09 | 218370.7 | 1560.0019 | 3 | 39 | 4.400331 | 0.7820911 | 1.860211 | 1.521e-09 | 7.930932 | 5.564e-09
2018-04-12 08:11 | 218490.7 | 1680.0013 | 3 | 39 | 4.400322 | 0.6914501 | 1.884715 | 1.521e-09 | 8.038756 | 5.564e-09
2018-04-12 08:12 | 218551.3 | 1740.696 | 3 | 39 | 4.400293 | 0.6519928 | 1.896033 | 1.521e-09 | 8.088558 | 5.564e-09
2018-04-12 08:14 | 218671.4 | 120.0001 | 4 | 39 | 4.320745 | 0 | 1.896033 | 1.521e-09 | 8.088558 | 5.564e-09
2018-04-12 08:16 | 218791.4 | 240.0001 | 4 | 39 | 4.310201 | 0 | 1.896033 | 1.521e-09 | 8.088558 | 5.564e-09
2018-04-12 08:17 | 218851.4 | 300.003 | 4 | 39 | 4.305972 | 0 | 1.896033 | 1.521e-09 | 8.088558 | 5.564e-09
2018-04-12 08:19 | 218971.5 | 120.0003 | 5 | 39 | 3.911134 | -3.259973 | 1.896033 | 0.1086489 | 8.088558 | 0.430825
2018-04-12 08:21 | 219091.5 | 240.0011 | 5 | 39 | 3.836604 | -3.260006 | 1.896033 | 0.2173084 | 8.088558 | 0.8516678
2018-04-12 08:23 | 219211.5 | 360.002 | 5 | 39 | 3.771492 | -3.260079 | 1.896033 | 0.3259626 | 8.088558 | 1.26491
2018-04-12 08:25 | 219331.5 | 480.0011 | 5 | 39 | 3.715513 | -3.25992 | 1.896033 | 0.4346133 | 8.088558 | 1.671564
2018-04-12 08:27 | 219451.5 | 600.002 | 5 | 39 | 3.667914 | -3.260056 | 1.896033 | 0.5432733 | 8.088558 | 2.072638
2018-04-12 08:29 | 219571.5 | 720.0012 | 5 | 39 | 3.627147 | -3.259973 | 1.896033 | 0.6519274 | 8.088558 | 2.468898
2018-04-12 08:31 | 219691.5 | 840.0011 | 5 | 39 | 3.59207 | -3.260039 | 1.896033 | 0.7605867 | 8.088558 | 2.861071
2018-04-12 08:33 | 219811.5 | 960.002 | 5 | 39 | 3.561891 | -3.259964 | 1.896033 | 0.8692395 | 8.088558 | 3.249678
2018-04-12 08:35 | 219931.5 | 1080.0004 | 5 | 39 | 3.536137 | -3.260016 | 1.896033 | 0.9778965 | 8.088558 | 3.635268
2018-04-12 08:37 | 220051.5 | 1200.0004 | 5 | 39 | 3.513783 | -3.259814 | 1.896033 | 1.086552 | 8.088558 | 4.018246
2018-04-12 08:39 | 220171.5 | 1320.0011 | 5 | 39 | 3.494016 | -3.260008 | 1.896033 | 1.195204 | 8.088558 | 4.39894
2018-04-12 08:41 | 220291.5 | 1440.001 | 5 | 39 | 3.474748 | -3.259943 | 1.896033 | 1.303847 | 8.088558 | 4.777499
2018-04-12 08:43 | 220411.5 | 1560.0002 | 5 | 39 | 3.45357 | -3.259926 | 1.896033 | 1.412519 | 8.088558 | 5.153982
2018-04-12 08:45 | 220531.5 | 1680.0011 | 5 | 39 | 3.426819 | -3.259997 | 1.896033 | 1.521179 | 8.088558 | 5.527871
2018-04-12 08:47 | 220651.5 | 1800.0002 | 5 | 39 | 3.387677 | -3.259973 | 1.896033 | 1.629842 | 8.088558 | 5.89827
2018-04-12 08:49 | 220771.5 | 1920.0028 | 5 | 39 | 3.321294 | -3.25992 | 1.896033 | 1.738506 | 8.088558 | 6.263162
2018-04-12 08:51 | 220891.5 | 2040.0011 | 5 | 39 | 3.159329 | -3.260124 | 1.896033 | 1.847165 | 8.088558 | 6.616938
2018-04-12 08:52 | 220939.7 | 2088.2209 | 5 | 39 | 2.999993 | -3.260018 | 1.896033 | 1.890824 | 8.088558 | 6.751735
2018-04-12 08:54 | 221059.7 | 120.0009 | 6 | 39 | 3.621801 | 0 | 1.896033 | 1.890824 | 8.088558 | 6.751735
2018-04-12 08:56 | 221179.7 | 240.0001 | 6 | 39 | 3.650039 | 0 | 1.896033 | 1.890824 | 8.088558 | 6.751735
2018-04-12 08:57 | 221239.8 | 300.0056 | 6 | 39 | 3.658246 | 0 | 1.896033 | 1.890824 | 8.088558 | 6.751735
2018-04-12 08:57 | 221239.8 | 0.0024 | 7 | 40 | 3.658329 | 0 | 0 | 0 | 0 | 0
2018-04-12 08:59 | 221359.9 | 120.002 | 2 | 40 | 4.151131 | 4.890057 | 0.1623053 | 0 | 0.6662224 | 0
2018-04-12 09:01 | 221479.9 | 240.0004 | 2 | 40 | 4.195953 | 4.890116 | 0.3252911 | 0 | 1.346678 | 0
2018-04-12 09:03 | 221599.9 | 360.0011 | 2 | 40 | 4.200356 | 4.493202 | 0.4821694 | 0 | 2.005584 | 0
2018-04-12 09:05 | 221719.9 | 480.0012 | 2 | 40 | 4.200339 | 4.099588 | 0.6252849 | 0 | 2.606723 | 0
2018-04-12 09:07 | 221839.9 | 600.002 | 2 | 40 | 4.200372 | 3.728828 | 0.7557023 | 0 | 3.154525 | 0
2018-04-12 09:09 | 221959.9 | 720.0012 | 2 | 40 | 4.200374 | 3.366873 | 0.8739362 | 0 | 3.651151 | 0
2018-04-12 09:09 | 221995.3 | 755.4658 | 2 | 40 | 4.200334 | 3.259987 | 0.9065779 | 0 | 3.788259 | 0
2018-04-12 09:11 | 222115.3 | 120.001 | 3 | 40 | 4.234104 | 3.260029 | 1.014789 | 0 | 4.244441 | 0
2018-04-12 09:13 | 222235.3 | 240.0004 | 3 | 40 | 4.27675 | 3.260128 | 1.123445 | 0 | 4.706756 | 0
2018-04-12 09:15 | 222355.3 | 360.0009 | 3 | 40 | 4.326222 | 3.260094 | 1.232084 | 0 | 5.174003 | 0
2018-04-12 09:17 | 222475.3 | 480.0009 | 3 | 40 | 4.381943 | 3.260084 | 1.340763 | 0 | 5.647146 | 0
2018-04-12 09:19 | 222595.3 | 600.0018 | 3 | 40 | 4.400401 | 2.837069 | 1.444181 | 0 | 6.101911 | 0
2018-04-12 09:21 | 222715.3 | 720.0018 | 3 | 40 | 4.400383 | 2.368151 | 1.530661 | 0 | 6.482455 | 0
2018-04-12 09:23 | 222835.3 | 840.0018 | 3 | 40 | 4.400367 | 1.985058 | 1.602989 | 0 | 6.800727 | 0
2018-04-12 09:25 | 222955.3 | 960.0018 | 3 | 40 | 4.400381 | 1.673483 | 1.663771 | 0 | 7.06819 | 0
2018-04-12 09:27 | 223075.3 | 1080.0005 | 3 | 40 | 4.400356 | 1.417698 | 1.715142 | 0 | 7.294239 | 0
2018-04-12 09:29 | 223195.3 | 1200.001 | 3 | 40 | 4.400323 | 1.208319 | 1.758798 | 0 | 7.486342 | 0
2018-04-12 09:31 | 223315.3 | 1320.0002 | 3 | 40 | 4.400351 | 1.038164 | 1.796137 | 0 | 7.650647 | 0
2018-04-12 09:33 | 223435.3 | 1440.0012 | 3 | 40 | 4.400331 | 0.899437 | 1.828341 | 0 | 7.792354 | 0
2018-04-12 09:35 | 223555.3 | 1560.001 | 3 | 40 | 4.400329 | 0.7871552 | 1.856381 | 0 | 7.915738 | 0
2018-04-12 09:37 | 223675.3 | 1680.0002 | 3 | 40 | 4.400331 | 0.6963444 | 1.881042 | 0 | 8.024255 | 0
2018-04-12 09:38 | 223743.9 | 1748.6008 | 3 | 40 | 4.400309 | 0.6519985 | 1.893876 | 0 | 8.080729 | 0
2018-04-12 09:40 | 223864 | 120.0008 | 4 | 40 | 4.320619 | 0 | 1.893876 | 0 | 8.080729 | 0
2018-04-12 09:42 | 223984 | 240 | 4 | 40 | 4.310038 | 0 | 1.893876 | 0 | 8.080729 | 0
2018-04-12 09:43 | 224044 | 300.0013 | 4 | 40 | 4.305797 | 0 | 1.893876 | 0 | 8.080729 | 0
2018-04-12 09:45 | 224164.1 | 120.0009 | 5 | 40 | 3.91023 | -3.260056 | 1.893876 | 0.1086539 | 8.080729 | 0.4307593
2018-04-12 09:47 | 224284.1 | 240.0002 | 5 | 40 | 3.835527 | -3.260161 | 1.893876 | 0.2173116 | 8.080729 | 0.8514868
2018-04-12 09:49 | 224404.1 | 360.0009 | 5 | 40 | 3.77037 | -3.259943 | 1.893876 | 0.3259802 | 8.080729 | 1.264662
2018-04-12 09:51 | 224524.1 | 480.0009 | 5 | 40 | 3.714395 | -3.260016 | 1.893876 | 0.4346392 | 8.080729 | 1.671227
2018-04-12 09:53 | 224644.1 | 600.001 | 5 | 40 | 3.666627 | -3.259962 | 1.893876 | 0.5432969 | 8.080729 | 2.072162
2018-04-12 09:55 | 224764.1 | 720.0018 | 5 | 40 | 3.625999 | -3.259966 | 1.893876 | 0.6519551 | 8.080729 | 2.468304
2018-04-12 09:57 | 224884.1 | 840.0002 | 5 | 40 | 3.591073 | -3.26018 | 1.893876 | 0.7606054 | 8.080729 | 2.860328
2018-04-12 09:59 | 225004.1 | 960.0018 | 5 | 40 | 3.560925 | -3.26002 | 1.893876 | 0.8692624 | 8.080729 | 3.248844
2018-04-12 10:01 | 225124.1 | 1080.0001 | 5 | 40 | 3.535102 | -3.260086 | 1.893876 | 0.9779069 | 8.080729 | 3.634279
2018-04-12 10:03 | 225244.1 | 1200.0002 | 5 | 40 | 3.511338 | -3.260151 | 1.893876 | 1.086577 | 8.080729 | 4.01707
2018-04-12 10:05 | 225364.1 | 1320.001 | 5 | 40 | 3.491642 | -3.260071 | 1.893876 | 1.195236 | 8.080729 | 4.397528
2018-04-12 10:07 | 225484.1 | 1440.0002 | 5 | 40 | 3.472493 | -3.25997 | 1.893876 | 1.303889 | 8.080729 | 4.775867
2018-04-12 10:09 | 225604.1 | 1560.0018 | 5 | 40 | 3.4508 | -3.260076 | 1.893876 | 1.412545 | 8.080729 | 5.152003
2018-04-12 10:11 | 225724.1 | 1680.001 | 5 | 40 | 3.423968 | -3.259943 | 1.893876 | 1.521196 | 8.080729 | 5.525555
2018-04-12 10:13 | 225844.1 | 1800.0009 | 5 | 40 | 3.384418 | -3.259938 | 1.893876 | 1.629851 | 8.080729 | 5.895602
2018-04-12 10:15 | 225964.1 | 1920.0009 | 5 | 40 | 3.316982 | -3.260067 | 1.893876 | 1.738494 | 8.080729 | 6.260022
2018-04-12 10:17 | 226084.1 | 2040.0009 | 5 | 40 | 3.14801 | -3.259806 | 1.893876 | 1.847165 | 8.080729 | 6.613108
2018-04-12 10:18 | 226128.1 | 2084.0208 | 5 | 40 | 2.999976 | -3.259882 | 1.893876 | 1.887034 | 8.080729 | 6.735922
2018-04-12 10:20 | 226248.1 | 120.0011 | 6 | 40 | 3.623749 | 0 | 1.893876 | 1.887034 | 8.080729 | 6.735922
2018-04-12 10:22 | 226368.1 | 240 | 6 | 40 | 3.651582 | 0 | 1.893876 | 1.887034 | 8.080729 | 6.735922
2018-04-12 10:23 | 226428.1 | 300.0022 | 6 | 40 | 3.659628 | 0 | 1.893876 | 1.887034 | 8.080729 | 6.735922
2018-04-12 10:23 | 226428.1 | 0.0024 | 7 | 41 | 3.65964 | 0 | 0 | 0 | 0 | 0
2018-04-12 10:25 | 226548.2 | 120.0019 | 2 | 41 | 4.153842 | 4.89002 | 0.1623038 | 0 | 0.6666507 | 0
2018-04-12 10:27 | 226668.2 | 240.0002 | 2 | 41 | 4.198206 | 4.890003 | 0.3252909 | 0 | 1.347516 | 0
2018-04-12 10:29 | 226788.2 | 360.001 | 2 | 41 | 4.200376 | 4.472385 | 0.481416 | 0 | 2.00329 | 0
2018-04-12 10:31 | 226908.2 | 480.0002 | 2 | 41 | 4.200371 | 4.07983 | 0.6238646 | 0 | 2.601628 | 0
2018-04-12 10:33 | 227028.2 | 600.001 | 2 | 41 | 4.200382 | 3.71357 | 0.7536923 | 0 | 3.146953 | 0
2018-04-12 10:35 | 227148.2 | 720.0002 | 2 | 41 | 4.200379 | 3.354254 | 0.8714651 | 0 | 3.641642 | 0
2018-04-12 10:36 | 227179.6 | 751.3393 | 2 | 41 | 4.200358 | 3.259996 | 0.9002493 | 0 | 3.762546 | 0
2018-04-12 10:38 | 227299.6 | 120.0018 | 3 | 41 | 4.233949 | 3.26013 | 1.008479 | 0 | 4.218801 | 0
2018-04-12 10:40 | 227419.6 | 240.0013 | 3 | 41 | 4.276351 | 3.260059 | 1.117131 | 0 | 4.681067 | 0
2018-04-12 10:42 | 227539.6 | 360.0009 | 3 | 41 | 4.325828 | 3.259968 | 1.225785 | 0 | 5.14834 | 0
2018-04-12 10:44 | 227659.6 | 480.0012 | 3 | 41 | 4.381473 | 3.260073 | 1.334448 | 0 | 5.621364 | 0
2018-04-12 10:46 | 227779.6 | 600.0009 | 3 | 41 | 4.400382 | 2.84255 | 1.437992 | 0 | 6.076669 | 0
2018-04-12 10:48 | 227899.6 | 720.0001 | 3 | 41 | 4.400383 | 2.370745 | 1.524603 | 0 | 6.45779 | 0
2018-04-12 10:50 | 228019.6 | 840.0019 | 3 | 41 | 4.400384 | 1.987257 | 1.597003 | 0 | 6.776376 | 0
2018-04-12 10:52 | 228139.6 | 960.0004 | 3 | 41 | 4.400362 | 1.674807 | 1.657861 | 0 | 7.044176 | 0
2018-04-12 10:54 | 228259.6 | 1080.0003 | 3 | 41 | 4.40035 | 1.419744 | 1.709299 | 0 | 7.270521 | 0
2018-04-12 10:56 | 228379.6 | 1200.0012 | 3 | 41 | 4.400342 | 1.209751 | 1.753009 | 0 | 7.462861 | 0
2018-04-12 10:58 | 228499.6 | 1320.0018 | 3 | 41 | 4.400329 | 1.038788 | 1.790399 | 0 | 7.627388 | 0
2018-04-12 11:00 | 228619.6 | 1440.0003 | 3 | 41 | 4.400305 | 0.8994045 | 1.82263 | 0 | 7.769215 | 0
2018-04-12 11:02 | 228739.6 | 1560.0009 | 3 | 41 | 4.400253 | 0.7858486 | 1.850672 | 0 | 7.89261 | 0
2018-04-12 11:04 | 228859.6 | 1680.0009 | 3 | 41 | 4.40027 | 0.6957779 | 1.87534 | 0 | 8.001157 | 0
2018-04-12 11:05 | 228927.6 | 1748.0625 | 3 | 41 | 4.400294 | 0.651989 | 1.888081 | 0 | 8.057223 | 0
2018-04-12 11:07 | 229047.7 | 120.0002 | 4 | 41 | 4.32034 | 0 | 1.888083 | 0 | 8.057229 | 0
2018-04-12 11:09 | 229167.7 | 240.0002 | 4 | 41 | 4.30975 | 0 | 1.888083 | 0 | 8.057229 | 0
2018-04-12 11:10 | 229227.7 | 300.0025 | 4 | 41 | 4.305479 | 0 | 1.888083 | 0 | 8.057229 | 0
2018-04-12 11:12 | 229347.8 | 120.001 | 5 | 41 | 3.908817 | -3.259994 | 1.888083 | 0.1086291 | 8.057229 | 0.4305216
2018-04-12 11:14 | 229467.8 | 240.0019 | 5 | 41 | 3.834034 | -3.260053 | 1.888083 | 0.2173197 | 8.057229 | 0.8512173
2018-04-12 11:16 | 229587.8 | 360.001 | 5 | 41 | 3.768822 | -3.259789 | 1.888083 | 0.3259828 | 8.057229 | 1.264205
2018-04-12 11:18 | 229707.8 | 480.0003 | 5 | 41 | 3.712808 | -3.260191 | 1.888083 | 0.4346219 | 8.057229 | 1.670523
2018-04-12 11:20 | 229827.8 | 600.0003 | 5 | 41 | 3.665015 | -3.260067 | 1.888083 | 0.5432853 | 8.057229 | 2.071303
2018-04-12 11:22 | 229947.8 | 720.0021 | 5 | 41 | 3.624468 | -3.260189 | 1.888083 | 0.6519529 | 8.057229 | 2.467313
2018-04-12 11:24 | 230067.8 | 840.0003 | 5 | 41 | 3.5895 | -3.259926 | 1.888083 | 0.7606071 | 8.057229 | 2.859183
2018-04-12 11:26 | 230187.8 | 960.001 | 5 | 41 | 3.559525 | -3.2601 | 1.888083 | 0.8692806 | 8.057229 | 3.247595
2018-04-12 11:28 | 230307.8 | 1080.0012 | 5 | 41 | 3.533833 | -3.259865 | 1.888083 | 0.9779521 | 8.057229 | 3.632983
2018-04-12 11:30 | 230427.8 | 1200.0028 | 5 | 41 | 3.511754 | -3.260067 | 1.888083 | 1.086613 | 8.057229 | 4.015743
2018-04-12 11:32 | 230547.8 | 1320.0011 | 5 | 41 | 3.491903 | -3.259997 | 1.888083 | 1.195265 | 8.057229 | 4.396214
2018-04-12 11:34 | 230667.8 | 1440.0004 | 5 | 41 | 3.472583 | -3.260128 | 1.888083 | 1.303927 | 8.057229 | 4.774606
2018-04-12 11:36 | 230787.8 | 1560.0003 | 5 | 41 | 3.451103 | -3.260039 | 1.888083 | 1.412578 | 8.057229 | 5.150775
2018-04-12 11:38 | 230907.8 | 1680.0004 | 5 | 41 | 3.423679 | -3.259966 | 1.888083 | 1.521241 | 8.057229 | 5.524369
2018-04-12 11:40 | 231027.8 | 1800.002 | 5 | 41 | 3.383204 | -3.259898 | 1.888083 | 1.629896 | 8.057229 | 5.894336
2018-04-12 11:42 | 231147.8 | 1920.0003 | 5 | 41 | 3.31275 | -3.260029 | 1.888083 | 1.738549 | 8.057229 | 6.258514
2018-04-12 11:44 | 231267.8 | 2040.0002 | 5 | 41 | 3.132162 | -3.260147 | 1.888083 | 1.8472 | 8.057229 | 6.610617
2018-04-12 11:44 | 231305.8 | 2078.0554 | 5 | 41 | 2.999977 | -3.260055 | 1.888083 | 1.881661 | 8.057229 | 6.716447
2018-04-12 11:46 | 231425.9 | 120.0019 | 6 | 41 | 3.623284 | 0 | 1.888083 | 1.881668 | 8.057229 | 6.716467
2018-04-12 11:48 | 231545.9 | 240.0002 | 6 | 41 | 3.651342 | 0 | 1.888083 | 1.881668 | 8.057229 | 6.716467
2018-04-12 11:49 | 231605.9 | 300.0017 | 6 | 41 | 3.659459 | 0 | 1.888083 | 1.881668 | 8.057229 | 6.716467
2018-04-12 11:49 | 231605.9 | 0.0023 | 7 | 42 | 3.659603 | 0 | 0 | 0 | 0 | 0
2018-04-12 11:51 | 231726 | 120.0002 | 2 | 42 | 4.154424 | 4.890144 | 0.1622946 | 0 | 0.6666776 | 0
2018-04-12 11:53 | 231846 | 240.0002 | 2 | 42 | 4.199277 | 4.890152 | 0.3252798 | 0 | 1.347671 | 0
2018-04-12 11:55 | 231966 | 360.0002 | 2 | 42 | 4.200389 | 4.457268 | 0.4809189 | 0 | 2.001411 | 0
2018-04-12 11:57 | 232086 | 480.0003 | 2 | 42 | 4.200344 | 4.066374 | 0.6228694 | 0 | 2.597656 | 0
2018-04-12 11:59 | 232206 | 600.0013 | 2 | 42 | 4.200362 | 3.699259 | 0.7522438 | 0 | 3.141076 | 0
2018-04-12 12:01 | 232326 | 720.0002 | 2 | 42 | 4.200333 | 3.338543 | 0.8695157 | 0 | 3.633661 | 0
2018-04-12 12:02 | 232352.8 | 746.8048 | 2 | 42 | 4.200351 | 3.259996 | 0.8940827 | 0 | 3.736852 | 0
2018-04-12 12:04 | 232472.8 | 120.001 | 3 | 42 | 4.233823 | 3.259981 | 1.002284 | 0 | 4.19298 | 0
2018-04-12 12:06 | 232592.8 | 240.0012 | 3 | 42 | 4.276111 | 3.260132 | 1.11096 | 0 | 4.655325 | 0
2018-04-12 12:08 | 232712.8 | 360.001 | 3 | 42 | 4.32548 | 3.259985 | 1.219607 | 0 | 5.122536 | 0
2018-04-12 12:10 | 232832.8 | 480.0011 | 3 | 42 | 4.381058 | 3.260155 | 1.328271 | 0 | 5.595524 | 0
2018-04-12 12:12 | 232952.8 | 600.0019 | 3 | 42 | 4.400382 | 2.845787 | 1.431902 | 0 | 6.051202 | 0
2018-04-12 12:14 | 233072.8 | 720.0002 | 3 | 42 | 4.400378 | 2.37586 | 1.518652 | 0 | 6.432931 | 0
2018-04-12 12:16 | 233192.8 | 840.0002 | 3 | 42 | 4.40036 | 1.991432 | 1.591211 | 0 | 6.752218 | 0
2018-04-12 12:18 | 233312.8 | 960.0001 | 3 | 42 | 4.400353 | 1.677704 | 1.652178 | 0 | 7.020498 | 0
2018-04-12 12:20 | 233432.8 | 1080.0011 | 3 | 42 | 4.400331 | 1.422384 | 1.703707 | 0 | 7.247241 | 0
2018-04-12 12:22 | 233552.8 | 1200.0002 | 3 | 42 | 4.40032 | 1.21274 | 1.74752 | 0 | 7.440034 | 0
2018-04-12 12:24 | 233672.8 | 1320.0012 | 3 | 42 | 4.400314 | 1.040945 | 1.785004 | 0 | 7.60498 | 0
2018-04-12 12:26 | 233792.8 | 1440.0001 | 3 | 42 | 4.400331 | 0.9021339 | 1.81732 | 0 | 7.74718 | 0
2018-04-12 12:28 | 233912.8 | 1560.0004 | 3 | 42 | 4.40034 | 0.789465 | 1.845445 | 0 | 7.870939 | 0
2018-04-12 12:30 | 234032.8 | 1680.0018 | 3 | 42 | 4.400298 | 0.6974869 | 1.870174 | 0 | 7.979755 | 0
2018-04-12 12:31 | 234103.5 | 1750.7713 | 3 | 42 | 4.400304 | 0.6519909 | 1.883428 | 0 | 8.038074 | 0
2018-04-12 12:33 | 234223.6 | 120.0006 | 4 | 42 | 4.320153 | 0 | 1.883428 | 0 | 8.038074 | 0
2018-04-12 12:35 | 234343.6 | 239.9998 | 4 | 42 | 4.309497 | 0 | 1.883428 | 0 | 8.038074 | 0
2018-04-12 12:36 | 234403.6 | 300.0028 | 4 | 42 | 4.305243 | 0 | 1.883428 | 0 | 8.038074 | 0
2018-04-12 12:38 | 234523.7 | 120.0002 | 5 | 42 | 3.907285 | -3.259934 | 1.883428 | 0.1086501 | 8.038074 | 0.4304521
2018-04-12 12:40 | 234643.7 | 240.0011 | 5 | 42 | 3.832253 | -3.260058 | 1.883428 | 0.21731 | 8.038074 | 0.850849
2018-04-12 12:42 | 234763.7 | 360.002 | 5 | 42 | 3.766894 | -3.260065 | 1.883428 | 0.3259657 | 8.038074 | 1.26361
2018-04-12 12:44 | 234883.7 | 480.0011 | 5 | 42 | 3.7109375 | -3.260092 | 1.883428 | 0.4346258 | 8.038074 | 1.669804
2018-04-12 12:46 | 235003.7 | 600.0011 | 5 | 42 | 3.663314 | -3.260128 | 1.883428 | 0.5432765 | 8.038074 | 2.07034
2018-04-12 12:48 | 235123.7 | 720.0011 | 5 | 42 | 3.622702 | -3.26013 | 1.883428 | 0.6519309 | 8.038074 | 2.466113
2018-04-12 12:50 | 235243.7 | 840.0002 | 5 | 42 | 3.5878 | -3.259992 | 1.883428 | 0.7606046 | 8.038074 | 2.85786
2018-04-12 12:52 | 235363.7 | 960.0011 | 5 | 42 | 3.557961 | -3.260079 | 1.883428 | 0.8692698 | 8.038074 | 3.246069
2018-04-12 12:54 | 235483.7 | 1080.001 | 5 | 42 | 3.532295 | -3.260036 | 1.883428 | 0.9779271 | 8.038074 | 3.631238
2018-04-12 12:56 | 235603.7 | 1200.0018 | 5 | 42 | 3.510269 | -3.260036 | 1.883428 | 1.086594 | 8.038074 | 4.01386
2018-04-12 12:58 | 235723.7 | 1320.0011 | 5 | 42 | 3.490494 | -3.260137 | 1.883428 | 1.195254 | 8.038074 | 4.3942
2018-04-12 13:00 | 235843.7 | 1440.0003 | 5 | 42 | 3.471084 | -3.259933 | 1.883428 | 1.303906 | 8.038074 | 4.7724
2018-04-12 13:02 | 235963.7 | 1560.0006 | 5 | 42 | 3.449409 | -3.259997 | 1.883428 | 1.412556 | 8.038074 | 5.148394
2018-04-12 13:04 | 236083.7 | 1680.0019 | 5 | 42 | 3.421575 | -3.260065 | 1.883428 | 1.521209 | 8.038074 | 5.521754
2018-04-12 13:06 | 236203.7 | 1800.0003 | 5 | 42 | 3.380007 | -3.260067 | 1.883428 | 1.629864 | 8.038074 | 5.891443
2018-04-12 13:08 | 236323.7 | 1920.0012 | 5 | 42 | 3.307766 | -3.260147 | 1.883428 | 1.73852 | 8.038074 | 6.255215
2018-04-12 13:10 | 236443.7 | 2040.0006 | 5 | 42 | 3.116401 | -3.260015 | 1.883428 | 1.847173 | 8.038074 | 6.606371
2018-04-12 13:11 | 236476.1 | 2072.4505 | 5 | 42 | 2.999994 | -3.260008 | 1.883428 | 1.876556 | 8.038074 | 6.696339
2018-04-12 13:13 | 236596.2 | 120.0018 | 6 | 42 | 3.624319 | 0 | 1.883428 | 1.876556 | 8.038074 | 6.696339
2018-04-12 13:15 | 236716.2 | 240.0009 | 6 | 42 | 3.652204 | 0 | 1.883428 | 1.876556 | 8.038074 | 6.696339
2018-04-12 13:16 | 236776.2 | 300.0049 | 6 | 42 | 3.66026 | 0 | 1.883428 | 1.876556 | 8.038074 | 6.696339
2018-04-12 13:16 | 236776.2 | 0.0024 | 7 | 43 | 3.66023 | 0 | 0 | 0 | 0 | 0
2018-04-12 13:18 | 236896.3 | 120.0017 | 2 | 43 | 4.156465 | 4.890123 | 0.1623008 | 0 | 0.6670226 | 0
2018-04-12 13:20 | 237016.3 | 240.0001 | 2 | 43 | 4.200386 | 4.873266 | 0.325241 | 0 | 1.34817 | 0
2018-04-12 13:22 | 237136.3 | 360.0004 | 2 | 43 | 4.200394 | 4.437138 | 0.480163 | 0 | 1.998901 | 0
2018-04-12 13:24 | 237256.3 | 480.0001 | 2 | 43 | 4.200365 | 4.04554 | 0.621417 | 0 | 2.592221 | 0
2018-04-12 13:26 | 237376.3 | 600.0018 | 2 | 43 | 4.200386 | 3.681238 | 0.7501251 | 0 | 3.132842 | 0
2018-04-12 13:28 | 237496.3 | 720.001 | 2 | 43 | 4.20037 | 3.325012 | 0.8668553 | 0 | 3.623152 | 0
2018-04-12 13:28 | 237518.3 | 742.0144 | 2 | 43 | 4.200375 | 3.259981 | 0.8869879 | 0 | 3.707716 | 0
2018-04-12 13:30 | 237638.3 | 120.0009 | 3 | 43 | 4.233761 | 3.260038 | 0.9952042 | 0 | 4.163906 | 0
2018-04-12 13:32 | 237758.3 | 240.0003 | 3 | 43 | 4.276169 | 3.260084 | 1.103862 | 0 | 4.626176 | 0
2018-04-12 13:34 | 237878.3 | 360.0008 | 3 | 43 | 4.32532 | 3.260086 | 1.21252 | 0 | 5.093429 | 0
2018-04-12 13:36 | 237998.3 | 480.001 | 3 | 43 | 4.381061 | 3.260008 | 1.321176 | 0 | 5.56637 | 0
2018-04-12 13:38 | 238118.3 | 600.0011 | 3 | 43 | 4.400368 | 2.846006 | 1.424803 | 0 | 6.022032 | 0
2018-04-12 13:40 | 238238.3 | 720.0008 | 3 | 43 | 4.400359 | 2.376192 | 1.511572 | 0 | 6.403844 | 0
2018-04-12 13:42 | 238358.3 | 840.0008 | 3 | 43 | 4.400365 | 1.991888 | 1.584157 | 0 | 6.723247 | 0
2018-04-12 13:44 | 238478.3 | 960.0008 | 3 | 43 | 4.400362 | 1.679642 | 1.645165 | 0 | 6.991705 | 0
2018-04-12 13:46 | 238598.3 | 1080.0008 | 3 | 43 | 4.400347 | 1.423975 | 1.696743 | 0 | 7.218667 | 0
2018-04-12 13:48 | 238718.3 | 1200.0003 | 3 | 43 | 4.400351 | 1.214006 | 1.740591 | 0 | 7.411613 | 0
2018-04-12 13:50 | 238838.3 | 1320.0008 | 3 | 43 | 4.400361 | 1.042128 | 1.778088 | 0 | 7.576613 | 0
2018-04-12 13:52 | 238958.3 | 1440.0001 | 3 | 43 | 4.400306 | 0.902174 | 1.810416 | 0 | 7.718867 | 0
2018-04-12 13:54 | 239078.3 | 1560.0016 | 3 | 43 | 4.40033 | 0.7894688 | 1.838547 | 0 | 7.842653 | 0
2018-04-12 13:56 | 239198.3 | 1680.0001 | 3 | 43 | 4.400264 | 0.6971264 | 1.863277 | 0 | 7.951473 | 0
2018-04-12 13:57 | 239269.6 | 1751.3583 | 3 | 43 | 4.400333 | 0.6519928 | 1.876639 | 0 | 8.010269 | 0
2018-04-12 13:59 | 239389.7 | 120.0004 | 4 | 43 | 4.319897 | 0 | 1.87664 | 0 | 8.010275 | 0
2018-04-12 14:01 | 239509.7 | 240.0018 | 4 | 43 | 4.309223 | 0 | 1.87664 | 0 | 8.010275 | 0
2018-04-12 14:02 | 239569.7 | 300.0008 | 4 | 43 | 4.304952 | 0 | 1.87664 | 0 | 8.010275 | 0
2018-04-12 14:04 | 239689.8 | 120.0002 | 5 | 43 | 3.905616 | -3.260046 | 1.87664 | 0.1086513 | 8.010275 | 0.4303015
2018-04-12 14:06 | 239809.8 | 240.0018 | 5 | 43 | 3.830335 | -3.260058 | 1.87664 | 0.2173157 | 8.010275 | 0.85052
2018-04-12 14:08 | 239929.8 | 360.0002 | 5 | 43 | 3.765021 | -3.260002 | 1.87664 | 0.3259695 | 8.010275 | 1.26306
2018-04-12 14:10 | 240049.8 | 480.001 | 5 | 43 | 3.709072 | -3.260107 | 1.87664 | 0.4346304 | 8.010275 | 1.669049
2018-04-12 14:12 | 240169.8 | 600.0001 | 5 | 43 | 3.661422 | -3.259936 | 1.87664 | 0.5432739 | 8.010275 | 2.06936
2018-04-12 14:14 | 240289.8 | 720.0009 | 5 | 43 | 3.620998 | -3.259952 | 1.87664 | 0.6519464 | 8.010275 | 2.465
2018-04-12 14:16 | 240409.8 | 840.0001 | 5 | 43 | 3.586055 | -3.260077 | 1.87664 | 0.7606015 | 8.010275 | 2.856502
2018-04-12 14:18 | 240529.8 | 960.0009 | 5 | 43 | 3.555909 | -3.260036 | 1.87664 | 0.8692613 | 8.010275 | 3.244466
2018-04-12 14:20 | 240649.8 | 1080.0002 | 5 | 43 | 3.530435 | -3.260174 | 1.87664 | 0.9779263 | 8.010275 | 3.629447
2018-04-12 14:22 | 240769.8 | 1200.001 | 5 | 43 | 3.508594 | -3.260098 | 1.87664 | 1.086586 | 8.010275 | 4.011852
2018-04-12 14:24 | 240889.8 | 1320.0003 | 5 | 43 | 3.488645 | -3.260041 | 1.87664 | 1.195238 | 8.010275 | 4.391965
2018-04-12 14:26 | 241009.8 | 1440.0019 | 5 | 43 | 3.469271 | -3.259924 | 1.87664 | 1.303894 | 8.010275 | 4.769983
2018-04-12 14:28 | 241129.8 | 1560.0019 | 5 | 43 | 3.447476 | -3.259976 | 1.87664 | 1.412549 | 8.010275 | 5.145791
2018-04-12 14:30 | 241249.8 | 1680.0019 | 5 | 43 | 3.419096 | -3.260016 | 1.87664 | 1.521205 | 8.010275 | 5.518926
2018-04-12 14:32 | 241369.8 | 1800.001 | 5 | 43 | 3.376347 | -3.259985 | 1.87664 | 1.629859 | 8.010275 | 5.888283
2018-04-12 14:34 | 241489.8 | 1920.0001 | 5 | 43 | 3.301058 | -3.26002 | 1.87664 | 1.738505 | 8.010275 | 6.251499
2018-04-12 14:36 | 241609.8 | 2040.001 | 5 | 43 | 3.093912 | -3.259997 | 1.87664 | 1.847157 | 8.010275 | 6.601307
2018-04-12 14:37 | 241635 | 2065.1807 | 5 | 43 | 2.999977 | -3.260039 | 1.87664 | 1.86996 | 8.010275 | 6.670838
2018-04-12 14:39 | 241755 | 120.0006 | 6 | 43 | 3.625478 | 0 | 1.87664 | 1.86996 | 8.010275 | 6.670838
2018-04-12 14:41 | 241875 | 239.9998 | 6 | 43 | 3.653156 | 0 | 1.87664 | 1.86996 | 8.010275 | 6.670838
2018-04-12 14:42 | 241935 | 300.0052 | 6 | 43 | 3.661131 | 0 | 1.87664 | 1.86996 | 8.010275 | 6.670838
2018-04-12 14:42 | 241935 | 0.0024 | 7 | 44 | 3.661164 | 0 | 0 | 0 | 0 | 0
2018-04-12 14:44 | 242055.1 | 120.0003 | 2 | 44 | 4.158342 | 4.88999 | 0.1623071 | 0 | 0.6673521 | 0
2018-04-12 14:46 | 242175.1 | 240.0014 | 2 | 44 | 4.200356 | 4.850681 | 0.3252396 | 0 | 1.348733 | 0
2018-04-12 14:48 | 242295.1 | 360.0003 | 2 | 44 | 4.200397 | 4.41592 | 0.4794236 | 0 | 1.996364 | 0
2018-04-12 14:50 | 242415.1 | 480.0003 | 2 | 44 | 4.200368 | 4.02574 | 0.619994 | 0 | 2.586812 | 0
2018-04-12 14:52 | 242535.1 | 600.0003 | 2 | 44 | 4.200377 | 3.663828 | 0.7481012 | 0 | 3.12491 | 0
2018-04-12 14:54 | 242655.1 | 720.0003 | 2 | 44 | 4.200375 | 3.309847 | 0.8643088 | 0 | 3.613025 | 0
2018-04-12 14:54 | 242672.2 | 737.0651 | 2 | 44 | 4.200379 | 3.259983 | 0.8798774 | 0 | 3.678419 | 0
2018-04-12 14:56 | 242792.2 | 120.0001 | 3 | 44 | 4.233755 | 3.26016 | 0.9880955 | 0 | 4.134613 | 0
2018-04-12 14:58 | 242912.2 | 240.0003 | 3 | 44 | 4.275988 | 3.260029 | 1.096759 | 0 | 4.596894 | 0
2018-04-12 15:00 | 243032.2 | 360.0011 | 3 | 44 | 4.325064 | 3.260088 | 1.20542 | 0 | 5.064138 | 0
2018-04-12 15:02 | 243152.2 | 480.0027 | 3 | 44 | 4.38076 | 3.260096 | 1.314081 | 0 | 5.537071 | 0
2018-04-12 15:04 | 243272.2 | 600.0002 | 3 | 44 | 4.400382 | 2.850187 | 1.417785 | 0 | 5.993057 | 0
2018-04-12 15:06 | 243392.2 | 720.0011 | 3 | 44 | 4.400361 | 2.378895 | 1.504676 | 0 | 6.375414 | 0
2018-04-12 15:08 | 243512.2 | 840.0002 | 3 | 44 | 4.400349 | 1.994232 | 1.577348 | 0 | 6.695195 | 0
2018-04-12 15:10 | 243632.2 | 960.0018 | 3 | 44 | 4.400366 | 1.68121 | 1.638435 | 0 | 6.964001 | 0
2018-04-12 15:12 | 243752.2 | 1080.0027 | 3 | 44 | 4.40037 | 1.424929 | 1.69006 | 0 | 7.19117 | 0
2018-04-12 15:14 | 243872.2 | 1200.0003 | 3 | 44 | 4.400352 | 1.215187 | 1.73393 | 0 | 7.384212 | 0
2018-04-12 15:16 | 243992.2 | 1320.001 | 3 | 44 | 4.400318 | 1.042599 | 1.77146 | 0 | 7.549357 | 0
2018-04-12 15:18 | 244112.2 | 1440.0006 | 3 | 44 | 4.400336 | 0.9034023 | 1.803813 | 0 | 7.69172 | 0
2018-04-12 15:20 | 244232.2 | 1560.0027 | 3 | 44 | 4.400301 | 0.7894154 | 1.831957 | 0 | 7.815562 | 0
2018-04-12 15:22 | 244352.2 | 1680.0003 | 3 | 44 | 4.400311 | 0.6983452 | 1.856707 | 0 | 7.924473 | 0
2018-04-12 15:23 | 244423.7 | 1751.4794 | 3 | 44 | 4.400299 | 0.6519928 | 1.870107 | 0 | 7.983434 | 0
2018-04-12 15:25 | 244543.7 | 120.0008 | 4 | 44 | 4.319619 | 0 | 1.870107 | 0 | 7.983434 | 0
2018-04-12 15:27 | 244663.7 | 240.0009 | 4 | 44 | 4.30892 | 0 | 1.870107 | 0 | 7.983434 | 0
2018-04-12 15:28 | 244723.7 | 300.0007 | 4 | 44 | 4.304607 | 0 | 1.870107 | 0 | 7.983434 | 0
2018-04-12 15:30 | 244843.8 | 120.0012 | 5 | 44 | 3.904205 | -3.260128 | 1.870107 | 0.1086558 | 7.983434 | 0.4301795
2018-04-12 15:32 | 244963.8 | 240.0013 | 5 | 44 | 3.828732 | -3.2601 | 1.870107 | 0.2173166 | 7.983434 | 0.8502154
2018-04-12 15:34 | 245083.8 | 360.0002 | 5 | 44 | 3.763305 | -3.260097 | 1.870107 | 0.3259674 | 7.983434 | 1.262568
2018-04-12 15:36 | 245203.8 | 480.0018 | 5 | 44 | 3.707304 | -3.259978 | 1.870107 | 0.4346326 | 7.983434 | 1.668385
2018-04-12 15:38 | 245323.8 | 600.0018 | 5 | 44 | 3.659746 | -3.260016 | 1.870107 | 0.5432906 | 7.983434 | 2.068555
2018-04-12 15:40 | 245443.8 | 720.0009 | 5 | 44 | 3.619335 | -3.26036 | 1.870107 | 0.6519495 | 7.983434 | 2.463964
2018-04-12 15:42 | 245563.8 | 840.0002 | 5 | 44 | 3.58457 | -3.260041 | 1.870107 | 0.7606058 | 7.983434 | 2.85529
2018-04-12 15:44 | 245683.8 | 960.0002 | 5 | 44 | 3.554802 | -3.260084 | 1.870107 | 0.86926 | 7.983434 | 3.24311
2018-04-12 15:46 | 245803.8 | 1080.0002 | 5 | 44 | 3.52941 | -3.259945 | 1.870107 | 0.977918 | 7.983434 | 3.627953
2018-04-12 15:48 | 245923.8 | 1200.0002 | 5 | 44 | 3.507468 | -3.2601 | 1.870107 | 1.086568 | 7.983434 | 4.010209
2018-04-12 15:50 | 246043.8 | 1320.0018 | 5 | 44 | 3.487702 | -3.260039 | 1.870107 | 1.195227 | 7.983434 | 4.390242
2018-04-12 15:52 | 246163.8 | 1440.0018 | 5 | 44 | 3.468193 | -3.259953 | 1.870107 | 1.303882 | 7.983434 | 4.768149
2018-04-12 15:54 | 246283.8 | 1560.0003 | 5 | 44 | 3.446027 | -3.260166 | 1.870107 | 1.412539 | 7.983434 | 5.143827
2018-04-12 15:56 | 246403.8 | 1680.0019 | 5 | 44 | 3.416996 | -3.259978 | 1.870107 | 1.521195 | 7.983434 | 5.51677
2018-04-12 15:58 | 246523.8 | 1800.001 | 5 | 44 | 3.373247 | -3.259983 | 1.870107 | 1.62985 | 7.983434 | 5.885851
2018-04-12 16:00 | 246643.8 | 1920.0002 | 5 | 44 | 3.294577 | -3.260018 | 1.870107 | 1.738507 | 7.983434 | 6.248616
2018-04-12 16:02 | 246763.8 | 2040.0019 | 5 | 44 | 3.07053 | -3.259856 | 1.870107 | 1.847167 | 7.983434 | 6.597077
2018-04-12 16:02 | 246782 | 2058.2481 | 5 | 44 | 2.999973 | -3.259966 | 1.870107 | 1.863684 | 7.983434 | 6.647232
2018-04-12 16:04 | 246902.1 | 120.0009 | 6 | 44 | 3.626068 | 0 | 1.870107 | 1.863684 | 7.983434 | 6.647232
2018-04-12 16:06 | 247022.1 | 240.0001 | 6 | 44 | 3.653727 | 0 | 1.870107 | 1.863684 | 7.983434 | 6.647232
2018-04-12 16:07 | 247082.1 | 300.0032 | 6 | 44 | 3.661688 | 0 | 1.870107 | 1.863684 | 7.983434 | 6.647232
2018-04-12 16:07 | 247082.1 | 0.0023 | 7 | 45 | 3.661688 | 0 | 0 | 0 | 0 | 0
2018-04-12 16:09 | 247202.1904 | 120.0018 | 2 | 45 | 4.159954 | 4.889917 | 0.1623108 | 0 | 0.6676034 | 0
2018-04-12 16:11 | 247322.1887 | 240.0001 | 2 | 45 | 4.200365 | 4.827114 | 0.3251673 | 0 | 1.348909 | 0
2018-04-12 16:13 | 247442.1896 | 360.001 | 2 | 45 | 4.200362 | 4.39887 | 0.4787341 | 0 | 1.993948 | 0
2018-04-12 16:15 | 247562.1897 | 480.0011 | 2 | 45 | 4.200366 | 4.012177 | 0.6188045 | 0 | 2.582295 | 0
2018-04-12 16:17 | 247682.1903 | 600.0017 | 2 | 45 | 4.200359 | 3.649162 | 0.7464426 | 0 | 3.118422 | 0
2018-04-12 16:19 | 247802.189 | 720.0004 | 2 | 45 | 4.200382 | 3.294567 | 0.8621467 | 0 | 3.604422 | 0
2018-04-12 16:20 | 247814.0653 | 731.8767 | 2 | 45 | 4.200368 | 3.259983 | 0.87296 | 0 | 3.649842 | 0
2018-04-12 16:22 | 247934.1 | 120.0001 | 3 | 45 | 4.233599 | 3.260128 | 0.9811648 | 0 | 4.105974 | 0
2018-04-12 16:24 | 248054.1 | 240.0009 | 3 | 45 | 4.275788 | 3.260082 | 1.089831 | 0 | 4.56825 | 0
2018-04-12 16:26 | 248174.1 | 360.0001 | 3 | 45 | 4.324842 | 3.260084 | 1.198481 | 0 | 5.035421 | 0
2018-04-12 16:28 | 248294.1 | 480.001 | 3 | 45 | 4.380138 | 3.259718 | 1.307162 | 0 | 5.508399 | 0
2018-04-12 16:30 | 248414.1 | 600.0009 | 3 | 45 | 4.400376 | 2.857012 | 1.411039 | 0 | 5.965127 | 0
2018-04-12 16:32 | 248534.1 | 720.0001 | 3 | 45 | 4.400376 | 2.384609 | 1.498125 | 0 | 6.348338 | 0
2018-04-12 16:34 | 248654.1 | 840.0001 | 3 | 45 | 4.400361 | 1.99869 | 1.570951 | 0 | 6.668797 | 0
2018-04-12 16:36 | 248774.1 | 960.0026 | 3 | 45 | 4.400368 | 1.685461 | 1.63218 | 0 | 6.938229 | 0
2018-04-12 16:38 | 248894.1 | 1080.0018 | 3 | 45 | 4.400352 | 1.427597 | 1.683918 | 0 | 7.165894 | 0
2018-04-12 16:40 | 249014.1 | 1200.0018 | 3 | 45 | 4.400358 | 1.217262 | 1.72788 | 0 | 7.359342 | 0
2018-04-12 16:42 | 249134.1 | 1320.0009 | 3 | 45 | 4.400344 | 1.045467 | 1.76549 | 0 | 7.524838 | 0
2018-04-12 16:44 | 249254.1 | 1440.0009 | 3 | 45 | 4.400339 | 0.9051876 | 1.797916 | 0 | 7.667521 | 0
2018-04-12 16:46 | 249374.1 | 1560.0012 | 3 | 45 | 4.400325 | 0.7878933 | 1.825995 | 0 | 7.791079 | 0
2018-04-12 16:48 | 249494.1 | 1680.0017 | 3 | 45 | 4.400287 | 0.6969128 | 1.850691 | 0 | 7.899751 | 0
2018-04-12 16:49 | 249564.4 | 1750.28 | 3 | 45 | 4.400301 | 0.6519871 | 1.86385 | 0 | 7.957655 | 0
2018-04-12 16:51 | 249684.4 | 119.9999 | 4 | 45 | 4.319205 | 0 | 1.86385 | 0 | 7.957655 | 0
2018-04-12 16:53 | 249804.4 | 240.0015 | 4 | 45 | 4.308393 | 0 | 1.86385 | 0 | 7.957655 | 0
2018-04-12 16:54 | 249864.4 | 300.0006 | 4 | 45 | 4.304082 | 0 | 1.86385 | 0 | 7.957655 | 0
2018-04-12 16:56 | 249984.5 | 120.0002 | 5 | 45 | 3.902219 | -3.259992 | 1.86385 | 0.1086537 | 7.957655 | 0.4299672
2018-04-12 16:58 | 250104.5 | 240.0018 | 5 | 45 | 3.826883 | -3.259959 | 1.86385 | 0.2173138 | 7.957655 | 0.8497946
2018-04-12 17:00 | 250224.5 | 360.0011 | 5 | 45 | 3.76149 | -3.259985 | 1.86385 | 0.3259728 | 7.957655 | 1.261978
2018-04-12 17:02 | 250344.5 | 480.0011 | 5 | 45 | 3.705595 | -3.259952 | 1.86385 | 0.4346334 | 7.957655 | 1.667588
2018-04-12 17:04 | 250464.5 | 600.0002 | 5 | 45 | 3.657938 | -3.259981 | 1.86385 | 0.5432872 | 7.957655 | 2.067554
2018-04-12 17:06 | 250584.5 | 720.0003 | 5 | 45 | 3.617532 | -3.260114 | 1.86385 | 0.6519488 | 7.957655 | 2.462782
2018-04-12 17:08 | 250704.5 | 840.0019 | 5 | 45 | 3.582762 | -3.259964 | 1.86385 | 0.7606022 | 7.957655 | 2.853905
2018-04-12 17:10 | 250824.5 | 960.0001 | 5 | 45 | 3.553093 | -3.260119 | 1.86385 | 0.8692378 | 7.957655 | 3.241466
2018-04-12 17:12 | 250944.5 | 1080.0002 | 5 | 45 | 3.527802 | -3.259952 | 1.86385 | 0.9779153 | 7.957655 | 3.626197
2018-04-12 17:14 | 251064.5 | 1200.0002 | 5 | 45 | 3.506045 | -3.259941 | 1.86385 | 1.086577 | 7.957655 | 4.008327
2018-04-12 17:16 | 251184.5 | 1320.0013 | 5 | 45 | 3.486228 | -3.260031 | 1.86385 | 1.195235 | 7.957655 | 4.388199
2018-04-12 17:18 | 251304.5 | 1440.0002 | 5 | 45 | 3.466498 | -3.259964 | 1.86385 | 1.303899 | 7.957655 | 4.765964
2018-04-12 17:20 | 251424.5 | 1560.0027 | 5 | 45 | 3.444248 | -3.260016 | 1.86385 | 1.412556 | 7.957655 | 5.141454
2018-04-12 17:22 | 251544.5 | 1680.0018 | 5 | 45 | 3.414734 | -3.260025 | 1.86385 | 1.521212 | 7.957655 | 5.514183
2018-04-12 17:24 | 251664.5 | 1800.0002 | 5 | 45 | 3.369869 | -3.259995 | 1.86385 | 1.629863 | 7.957655 | 5.882953
2018-04-12 17:26 | 251784.5 | 1920.0018 | 5 | 45 | 3.288217 | -3.259952 | 1.86385 | 1.738518 | 7.957655 | 6.245217
2018-04-12 17:28 | 251904.5 | 2040.0018 | 5 | 45 | 3.048274 | -3.259844 | 1.86385 | 1.847175 | 7.957655 | 6.592336
2018-04-12 17:28 | 251916.6 | 2052.1336 | 5 | 45 | 2.999976 | -3.259915 | 1.86385 | 1.858155 | 7.957655 | 6.625545
2018-04-12 17:30 | 252036.6 | 120.001 | 6 | 45 | 3.626429 | 0 | 1.86385 | 1.858155 | 7.957655 | 6.625545
2018-04-12 17:32 | 252156.6 | 240.001 | 6 | 45 | 3.654041 | 0 | 1.86385 | 1.858155 | 7.957655 | 6.625545
2018-04-12 17:33 | 252216.7 | 300.0024 | 6 | 45 | 3.66202 | 0 | 1.86385 | 1.858155 | 7.957655 | 6.625545
2018-04-12 17:33 | 252216.7 | 0.0024 | 7 | 46 | 3.661966 | 0 | 0 | 0 | 0 | 0
2018-04-12 17:35 | 252336.8 | 120.001 | 2 | 46 | 4.160771 | 4.890121 | 0.1622816 | 0 | 0.667605 | 0
2018-04-12 17:37 | 252456.8 | 240.001 | 2 | 46 | 4.200363 | 4.820295 | 0.3251308 | 0 | 1.34898 | 0
2018-04-12 17:39 | 252576.8 | 360.0005 | 2 | 46 | 4.200366 | 4.39024 | 0.4784539 | 0 | 1.992994 | 0
2018-04-12 17:41 | 252696.8 | 480.0018 | 2 | 46 | 4.200378 | 4.001085 | 0.6181592 | 0 | 2.579809 | 0
2018-04-12 17:43 | 252816.8 | 600.0001 | 2 | 46 | 4.200381 | 3.63983 | 0.7454449 | 0 | 3.114456 | 0
2018-04-12 17:45 | 252936.8 | 720.0018 | 2 | 46 | 4.200378 | 3.286789 | 0.8608856 | 0 | 3.59935 | 0
2018-04-12 17:45 | 252946 | 729.2265 | 2 | 46 | 4.200372 | 3.259995 | 0.8692669 | 0 | 3.634554 | 0
2018-04-12 17:47 | 253066 | 120.001 | 3 | 46 | 4.2339 | 3.260023 | 0.9774848 | 0 | 4.090754 | 0
2018-04-12 17:49 | 253186 | 240.0001 | 3 | 46 | 4.276278 | 3.260172 | 1.086117 | 0 | 4.552931 | 0
2018-04-12 17:51 | 253306 | 360.0009 | 3 | 46 | 4.325547 | 3.260027 | 1.19479 | 0 | 5.020258 | 0
2018-04-12 17:53 | 253426 | 480.0001 | 3 | 46 | 4.381402 | 3.260162 | 1.303467 | 0 | 5.493323 | 0
2018-04-12 17:55 | 253546 | 600.0009 | 3 | 46 | 4.400361 | 2.845282 | 1.407052 | 0 | 5.948812 | 0
2018-04-12 17:57 | 253666 | 720.0001 | 3 | 46 | 4.400379 | 2.375647 | 1.493812 | 0 | 6.330586 | 0
2018-04-12 17:59 | 253786 | 840.0001 | 3 | 46 | 4.400393 | 1.992168 | 1.566385 | 0 | 6.649936 | 0
2018-04-12 18:01 | 253906 | 960.0009 | 3 | 46 | 4.400372 | 1.677193 | 1.627344 | 0 | 6.918177 | 0
2018-04-12 18:03 | 254026 | 1080.0011 | 3 | 46 | 4.400355 | 1.42193 | 1.678862 | 0 | 7.144876 | 0
2018-04-12 18:05 | 254146 | 1200.0011 | 3 | 46 | 4.400359 | 1.212824 | 1.722663 | 0 | 7.337617 | 0
2018-04-12 18:07 | 254266 | 1320.0011 | 3 | 46 | 4.400351 | 1.041422 | 1.760127 | 0 | 7.502469 | 0
2018-04-12 18:09 | 254386 | 1440.0002 | 3 | 46 | 4.400331 | 0.9018955 | 1.792426 | 0 | 7.644599 | 0
2018-04-12 18:11 | 254506 | 1560.0002 | 3 | 46 | 4.400334 | 0.7893181 | 1.820552 | 0 | 7.768359 | 0
2018-04-12 18:13 | 254626 | 1680.0002 | 3 | 46 | 4.400294 | 0.6972408 | 1.845276 | 0 | 7.877155 | 0
2018-04-12 18:14 | 254697.3 | 1751.2649 | 3 | 46 | 4.400345 | 0.6519947 | 1.858624 | 0 | 7.935888 | 0
2018-04-12 18:16 | 254817.3 | 120.0009 | 4 | 46 | 4.319255 | 0 | 1.858624 | 0 | 7.935888 | 0
2018-04-12 18:18 | 254937.3 | 240.0009 | 4 | 46 | 4.308426 | 0 | 1.858624 | 0 | 7.935888 | 0
2018-04-12 18:19 | 254997.3 | 300.0024 | 4 | 46 | 4.304084 | 0 | 1.858624 | 0 | 7.935888 | 0
2018-04-12 18:21 | 255117.4 | 120.0009 | 5 | 46 | 3.901727 | -3.259994 | 1.858624 | 0.1086572 | 7.935888 | 0.4299411
2018-04-12 18:23 | 255237.4 | 240.0009 | 5 | 46 | 3.826092 | -3.260015 | 1.858624 | 0.2173186 | 7.935888 | 0.8497024
2018-04-12 18:25 | 255357.4 | 360.0009 | 5 | 46 | 3.760497 | -3.260034 | 1.858624 | 0.3259647 | 7.935888 | 1.26174
2018-04-12 18:27 | 255477.4 | 480.0009 | 5 | 46 | 3.704584 | -3.26001 | 1.858624 | 0.4346339 | 7.935888 | 1.66727
2018-04-12 18:29 | 255597.4 | 600.0002 | 5 | 46 | 3.65706 | -3.260105 | 1.858624 | 0.5432907 | 7.935888 | 2.067148
2018-04-12 18:31 | 255717.4 | 720.0009 | 5 | 46 | 3.616611 | -3.259894 | 1.858624 | 0.6519622 | 7.935888 | 2.462312
2018-04-12 18:33 | 255837.4 | 840.0002 | 5 | 46 | 3.58196 | -3.259973 | 1.858624 | 0.7606321 | 7.935888 | 2.853394
2018-04-12 18:35 | 255957.4 | 960.0002 | 5 | 46 | 3.552383 | -3.260029 | 1.858624 | 0.8692912 | 7.935888 | 3.240956
2018-04-12 18:37 | 256077.4 | 1080.0018 | 5 | 46 | 3.527079 | -3.259943 | 1.858624 | 0.9779599 | 7.935888 | 3.62558
2018-04-12 18:39 | 256197.4 | 1200.0003 | 5 | 46 | 3.505296 | -3.260041 | 1.858624 | 1.086608 | 7.935888 | 4.00758
2018-04-12 18:41 | 256317.4 | 1320.0002 | 5 | 46 | 3.485671 | -3.259934 | 1.858624 | 1.195272 | 7.935888 | 4.387403
2018-04-12 18:43 | 256437.4 | 1440.0003 | 5 | 46 | 3.465911 | -3.259994 | 1.858624 | 1.303939 | 7.935888 | 4.765112
2018-04-12 18:45 | 256557.4 | 1560.0002 | 5 | 46 | 3.443391 | -3.259933 | 1.858624 | 1.412603 | 7.935888 | 5.140547
2018-04-12 18:47 | 256677.4 | 1680.0003 | 5 | 46 | 3.413539 | -3.26001 | 1.858624 | 1.521269 | 7.935888 | 5.513204
2018-04-12 18:49 | 256797.4 | 1800.0003 | 5 | 46 | 3.367742 | -3.260004 | 1.858624 | 1.629925 | 7.935888 | 5.881821
2018-04-12 18:51 | 256917.4 | 1920.001 | 5 | 46 | 3.283663 | -3.259936 | 1.858624 | 1.738573 | 7.935888 | 6.243723
2018-04-12 18:53 | 257037.4 | 2040.001 | 5 | 46 | 3.032222 | -3.259814 | 1.858624 | 1.847241 | 7.935888 | 6.589919
2018-04-12 18:53 | 257045.3 | 2047.9137 | 5 | 46 | 2.999997 | -3.259928 | 1.858624 | 1.854402 | 7.935888 | 6.611519
2018-04-12 18:55 | 257165.3 | 119.9998 | 6 | 46 | 3.627044 | 0 | 1.858624 | 1.854418 | 7.935888 | 6.611566
2018-04-12 18:57 | 257285.3 | 240 | 6 | 46 | 3.654601 | 0 | 1.858624 | 1.854418 | 7.935888 | 6.611566
2018-04-12 18:58 | 257345.4 | 300.0045 | 6 | 46 | 3.66249 | 0 | 1.858624 | 1.854418 | 7.935888 | 6.611566
2018-04-12 18:58 | 257345.3 | 0.0024 | 7 | 47 | 3.662641 | 0 | 0 | 0 | 0 | 0
2018-04-12 19:00 | 257465.4 | 120.0002 | 2 | 47 | 4.161942 | 4.89007 | 0.1623035 | 0 | 0.6678996 | 0
2018-04-12 19:02 | 257585.4 | 240.0002 | 2 | 47 | 4.200405 | 4.802099 | 0.3250222 | 0 | 1.348907 | 0
2018-04-12 19:04 | 257705.4 | 360.0002 | 2 | 47 | 4.200389 | 4.377804 | 0.4778503 | 0 | 1.990843 | 0
2018-04-12 19:06 | 257825.4 | 480.0002 | 2 | 47 | 4.200386 | 3.991798 | 0.6172459 | 0 | 2.576356 | 0
2018-04-12 19:08 | 257945.4 | 600.0002 | 2 | 47 | 4.200372 | 3.627123 | 0.7441683 | 0 | 3.109478 | 0
2018-04-12 19:10 | 258065.4 | 720.0011 | 2 | 47 | 4.200327 | 3.274231 | 0.8591915 | 0 | 3.592618 | 0
2018-04-12 19:11 | 258070.5 | 725.1049 | 2 | 47 | 4.200361 | 3.259968 | 0.8638291 | 0 | 3.612098 | 0
2018-04-12 19:13 | 258190.5 | 120.0001 | 3 | 47 | 4.233741 | 3.260117 | 0.9720507 | 0 | 4.068308 | 0
2018-04-12 19:15 | 258310.5 | 240.0001 | 3 | 47 | 4.275991 | 3.259979 | 1.080712 | 0 | 4.530579 | 0
2018-04-12 19:17 | 258430.5 | 360.0001 | 3 | 47 | 4.325136 | 3.260023 | 1.189382 | 0 | 4.997866 | 0
2018-04-12 19:19 | 258550.5 | 480.0001 | 3 | 47 | 4.380777 | 3.259972 | 1.29803 | 0 | 5.470746 | 0
2018-04-12 19:21 | 258670.5 | 600.0002 | 3 | 47 | 4.400393 | 2.852312 | 1.401782 | 0 | 5.926945 | 0
2018-04-12 19:23 | 258790.5 | 720.0009 | 3 | 47 | 4.400355 | 2.382492 | 1.488777 | 0 | 6.309755 | 0
2018-04-12 19:25 | 258910.5 | 840.0009 | 3 | 47 | 4.400368 | 1.997877 | 1.561573 | 0 | 6.630086 | 0
2018-04-12 19:27 | 259030.5 | 960.0009 | 3 | 47 | 4.400365 | 1.685341 | 1.622778 | 0 | 6.899408 | 0
2018-04-12 19:29 | 259150.5 | 1080.0009 | 3 | 47 | 4.400361 | 1.429344 | 1.674536 | 0 | 7.127162 | 0
2018-04-12 19:31 | 259270.5 | 1200.0009 | 3 | 47 | 4.400338 | 1.219481 | 1.718569 | 0 | 7.320924 | 0
2018-04-12 19:33 | 259390.5 | 1320.0009 | 3 | 47 | 4.40034 | 1.047344 | 1.756252 | 0 | 7.48674 | 0
2018-04-12 19:35 | 259510.5 | 1440.0003 | 3 | 47 | 4.400314 | 0.9066734 | 1.788739 | 0 | 7.629695 | 0
2018-04-12 19:37 | 259630.5 | 1560.0008 | 3 | 47 | 4.400331 | 0.7933617 | 1.817014 | 0 | 7.754114 | 0
2018-04-12 19:39 | 259750.5 | 1680.0009 | 3 | 47 | 4.400303 | 0.7015781 | 1.841874 | 0 | 7.863507 | 0
2018-04-12 19:40 | 259827.7 | 1757.1974 | 3 | 47 | 4.400294 | 0.6519852 | 1.856382 | 0 | 7.927345 | 0
2018-04-12 19:42 | 259947.8 | 120 | 4 | 47 | 4.318936 | 0 | 1.856382 | 0 | 7.927345 | 0
2018-04-12 19:44 | 260067.8 | 240.0007 | 4 | 47 | 4.308081 | 0 | 1.856382 | 0 | 7.927345 | 0
2018-04-12 19:45 | 260127.8 | 300.003 | 4 | 47 | 4.303695 | 0 | 1.856382 | 0 | 7.927345 | 0
2018-04-12 19:47 | 260247.9 | 120.001 | 5 | 47 | 3.900261 | -3.259762 | 1.856382 | 0.1086457 | 7.927345 | 0.4297547
2018-04-12 19:49 | 260367.9 | 240.0002 | 5 | 47 | 3.824311 | -3.259909 | 1.856382 | 0.2173157 | 7.927345 | 0.8493747
2018-04-12 19:51 | 260487.9 | 360.0002 | 5 | 47 | 3.758811 | -3.259903 | 1.856382 | 0.3259829 | 7.927345 | 1.2613
2018-04-12 19:53 | 260607.9 | 480.001 | 5 | 47 | 3.703077 | -3.260046 | 1.856382 | 0.4346431 | 7.927345 | 1.666623
2018-04-12 19:55 | 260727.9 | 600.001 | 5 | 47 | 3.655482 | -3.260015 | 1.856382 | 0.5432962 | 7.927345 | 2.06632
2018-04-12 19:57 | 260847.9 | 720.001 | 5 | 47 | 3.61522 | -3.260063 | 1.856382 | 0.6519529 | 7.927345 | 2.461264
2018-04-12 19:59 | 260967.9 | 840.001 | 5 | 47 | 3.580678 | -3.260097 | 1.856382 | 0.7606228 | 7.927345 | 2.852208
2018-04-12 20:01 | 261087.9 | 960.0011 | 5 | 47 | 3.551142 | -3.259995 | 1.856382 | 0.8692917 | 7.927345 | 3.239672
2018-04-12 20:03 | 261207.9 | 1080.0003 | 5 | 47 | 3.52599 | -3.260018 | 1.856382 | 0.9779487 | 7.927345 | 3.624123
2018-04-12 20:05 | 261327.9 | 1200.0002 | 5 | 47 | 3.504348 | -3.259957 | 1.856382 | 1.086609 | 7.927345 | 4.006059
2018-04-12 20:07 | 261447.9 | 1320.001 | 5 | 47 | 3.484559 | -3.260029 | 1.856382 | 1.195269 | 7.927345 | 4.385757
2018-04-12 20:09 | 261567.9 | 1440.001 | 5 | 47 | 3.464747 | -3.259983 | 1.856382 | 1.303933 | 7.927345 | 4.763335
2018-04-12 20:11 | 261687.9 | 1560.0002 | 5 | 47 | 3.442238 | -3.260065 | 1.856382 | 1.412601 | 7.927345 | 5.138663
2018-04-12 20:13 | 261807.9 | 1680.001 | 5 | 47 | 3.411993 | -3.26002 | 1.856382 | 1.521256 | 7.927345 | 5.511136
2018-04-12 20:15 | 261927.9 | 1800.0002 | 5 | 47 | 3.365746 | -3.260046 | 1.856382 | 1.629924 | 7.927345 | 5.879601
2018-04-12 20:17 | 262047.9 | 1920.001 | 5 | 47 | 3.278024 | -3.259997 | 1.856382 | 1.738582 | 7.927345 | 6.241128
2018-04-12 20:19 | 262167.9 | 2040.0002 | 5 | 47 | 3.015173 | -3.260034 | 1.856382 | 1.84723 | 7.927345 | 6.586186
2018-04-12 20:19 | 262171.5 | 2043.6761 | 5 | 47 | 2.999997 | -3.25992 | 1.856382 | 1.850557 | 7.927345 | 6.596193
2018-04-12 20:21 | 262291.6 | 120.0006 | 6 | 47 | 3.628333 | 0 | 1.856382 | 1.850557 | 7.927345 | 6.596193
2018-04-12 20:23 | 262411.6 | 239.9998 | 6 | 47 | 3.655618 | 0 | 1.856382 | 1.850557 | 7.927345 | 6.596193
2018-04-12 20:24 | 262471.6 | 300.0013 | 6 | 47 | 3.663424 | 0 | 1.856382 | 1.850557 | 7.927345 | 6.596193
2018-04-12 20:24 | 262471.6 | 0.0024 | 7 | 48 | 3.663544 | 0 | 0 | 0 | 0 | 0
2018-04-12 20:26 | 262591.6799 | 120.0001 | 2 | 48 | 4.164328 | 4.889961 | 0.1623102 | 0 | 0.6683196 | 0
2018-04-12 20:28 | 262711.6808 | 240.001 | 2 | 48 | 4.200387 | 4.779127 | 0.3248979 | 0 | 1.349064 | 0
2018-04-12 20:30 | 262831.6799 | 360.0001 | 2 | 48 | 4.200381 | 4.358412 | 0.4770439 | 0 | 1.988135 | 0
2018-04-12 20:32 | 262951.6807 | 480.0009 | 2 | 48 | 4.200378 | 3.975033 | 0.6158603 | 0 | 2.571216 | 0
2018-04-12 20:34 | 263071.6799 | 600.0001 | 2 | 48 | 4.200361 | 3.615538 | 0.7423145 | 0 | 3.102371 | 0
2018-04-12 20:36 | 263191.6807 | 720.0009 | 2 | 48 | 4.200386 | 3.267597 | 0.8570075 | 0 | 3.584123 | 0
2018-04-12 20:36 | 263194.2797 | 722.5999 | 2 | 48 | 4.200377 | 3.259987 | 0.8593624 | 0 | 3.594015 | 0
2018-04-12 20:38 | 263314.3 | 120.0001 | 3 | 48 | 4.233615 | 3.259884 | 0.9675851 | 0 | 4.050224 | 0
2018-04-12 20:40 | 263434.3 | 240.0009 | 3 | 48 | 4.275693 | 3.26009 | 1.076244 | 0 | 4.512465 | 0
2018-04-12 20:42 | 263554.3 | 360.0009 | 3 | 48 | 4.324677 | 3.259981 | 1.18491 | 0 | 4.979691 | 0
2018-04-12 20:44 | 263674.3 | 480.0009 | 3 | 48 | 4.380077 | 3.260046 | 1.293568 | 0 | 5.452555 | 0
2018-04-12 20:46 | 263794.3 | 600.0003 | 3 | 48 | 4.400379 | 2.856998 | 1.397462 | 0 | 5.90935 | 0
2018-04-12 20:48 | 263914.3 | 720.0001 | 3 | 48 | 4.400393 | 2.386806 | 1.484582 | 0 | 6.29271 | 0
2018-04-12 20:50 | 264034.3 | 840.0001 | 3 | 48 | 4.400358 | 2.001659 | 1.557493 | 0 | 6.613547 | 0
2018-04-12 20:52 | 264154.3 | 960.0009 | 3 | 48 | 4.400359 | 1.688124 | 1.618813 | 0 | 6.883379 | 0
2018-04-12 20:54 | 264274.3 | 1080.0001 | 3 | 48 | 4.400359 | 1.431429 | 1.670658 | 0 | 7.111514 | 0
2018-04-12 20:56 | 264394.3 | 1200.0009 | 3 | 48 | 4.400354 | 1.220564 | 1.714745 | 0 | 7.305511 | 0
2018-04-12 20:58 | 264514.3 | 1320.0001 | 3 | 48 | 4.400311 | 1.047485 | 1.75245 | 0 | 7.471427 | 0
2018-04-12 21:00 | 264634.3 | 1440 | 3 | 48 | 4.400349 | 0.9075203 | 1.784958 | 0 | 7.614473 | 0
2018-04-12 21:02 | 264754.3 | 1560 | 3 | 48 | 4.40034 | 0.7942333 | 1.813244 | 0 | 7.738942 | 0
2018-04-12 21:04 | 264874.3 | 1680.0008 | 3 | 48 | 4.40027 | 0.7011986 | 1.838122 | 0 | 7.848411 | 0
2018-04-12 21:05 | 264951.5 | 1757.2535 | 3 | 48 | 4.400294 | 0.6519985 | 1.852638 | 0 | 7.912287 | 0
2018-04-12 21:07 | 265071.6 | 119.9999 | 4 | 48 | 4.318716 | 0 | 1.852638 | 0 | 7.912287 | 0
2018-04-12 21:09 | 265191.6 | 239.9999 | 4 | 48 | 4.30781 | 0 | 1.852638 | 0 | 7.912287 | 0
2018-04-12 21:10 | 265251.6 | 300.003 | 4 | 48 | 4.303423 | 0 | 1.852638 | 0 | 7.912287 | 0
2018-04-12 21:12 | 265371.7 | 120.0001 | 5 | 48 | 3.899299 | -3.260039 | 1.852638 | 0.1086497 | 7.912287 | 0.4296686
2018-04-12 21:14 | 265491.7 | 240.0001 | 5 | 48 | 3.823532 | -3.259966 | 1.852638 | 0.2173038 | 7.912287 | 0.8491276
2018-04-12 21:16 | 265611.7 | 360.0002 | 5 | 48 | 3.757977 | -3.259821 | 1.852638 | 0.325967 | 7.912287 | 1.260953
2018-04-12 21:18 | 265731.7 | 480.0001 | 5 | 48 | 3.702094 | -3.260036 | 1.852638 | 0.4346245 | 7.912287 | 1.666165
2018-04-12 21:20 | 265851.7 | 600.0009 | 5 | 48 | 3.654798 | -3.25988 | 1.852638 | 0.543286 | 7.912287 | 2.0658
2018-04-12 21:22 | 265971.7 | 720.0009 | 5 | 48 | 3.614431 | -3.259938 | 1.852638 | 0.6519468 | 7.912287 | 2.460684
2018-04-12 21:24 | 266091.7 | 840.0001 | 5 | 48 | 3.579894 | -3.259779 | 1.852638 | 0.76061 | 7.912287 | 2.851514
2018-04-12 21:26 | 266211.7 | 960.001 | 5 | 48 | 3.550499 | -3.260048 | 1.852638 | 0.8692724 | 7.912287 | 3.238872
2018-04-12 21:28 | 266331.7 | 1080.001 | 5 | 48 | 3.525397 | -3.260084 | 1.852638 | 0.9779236 | 7.912287 | 3.623239
2018-04-12 21:30 | 266451.7 | 1200.0009 | 5 | 48 | 3.503645 | -3.259873 | 1.852638 | 1.086585 | 7.912287 | 4.00511
2018-04-12 21:32 | 266571.7 | 1320.0002 | 5 | 48 | 3.48396 | -3.259905 | 1.852638 | 1.195251 | 7.912287 | 4.384753
2018-04-12 21:34 | 266691.7 | 1440.001 | 5 | 48 | 3.464193 | -3.259953 | 1.852638 | 1.303913 | 7.912287 | 4.762267
2018-04-12 21:36 | 266811.7 | 1560.001 | 5 | 48 | 3.441307 | -3.259992 | 1.852638 | 1.412574 | 7.912287 | 5.13749
2018-04-12 21:38 | 266931.7 | 1680.001 | 5 | 48 | 3.410956 | -3.259924 | 1.852638 | 1.521232 | 7.912287 | 5.509863
2018-04-12 21:40 | 267051.7 | 1800.0001 | 5 | 48 | 3.363942 | -3.260303 | 1.852638 | 1.629888 | 7.912287 | 5.878145
2018-04-12 21:42 | 267171.7 | 1920.0001 | 5 | 48 | 3.275952 | -3.259846 | 1.852638 | 1.738537 | 7.912287 | 6.239479
2018-04-12 21:44 | 267291.7 | 2040.0001 | 5 | 48 | 3.006984 | -3.259949 | 1.852638 | 1.847202 | 7.912287 | 6.584095
2018-04-12 21:44 | 267293.4 | 2041.6793 | 5 | 48 | 2.999985 | -3.259999 | 1.852638 | 1.848724 | 7.912287 | 6.588666
2018-04-12 21:46 | 267413.4 | 120.0009 | 6 | 48 | 3.628071 | 0 | 1.852638 | 1.848724 | 7.912287 | 6.588666
2018-04-12 21:48 | 267533.4 | 240.0008 | 6 | 48 | 3.655475 | 0 | 1.852638 | 1.848724 | 7.912287 | 6.588666
2018-04-12 21:49 | 267593.4 | 300.0007 | 6 | 48 | 3.663296 | 0 | 1.852638 | 1.848724 | 7.912287 | 6.588666
2018-04-12 21:49 | 267593.4 | 0.0024 | 7 | 49 | 3.66337 | 0 | 0 | 0 | 0 | 0
2018-04-12 21:51 | 267713.5 | 120.0001 | 2 | 49 | 4.164164 | 4.89003 | 0.1623217 | 0 | 0.6683308 | 0
2018-04-12 21:53 | 267833.5 | 240.0001 | 2 | 49 | 4.200381 | 4.779621 | 0.3249188 | 0 | 1.349101 | 0
2018-04-12 21:55 | 267953.5 | 360.0001 | 2 | 49 | 4.200382 | 4.355196 | 0.4769847 | 0 | 1.987835 | 0
2018-04-12 21:57 | 268073.5 | 480.0001 | 2 | 49 | 4.200388 | 3.972475 | 0.6156715 | 0 | 2.570372 | 0
2018-04-12 21:59 | 268193.5 | 600.0001 | 2 | 49 | 4.200377 | 3.612959 | 0.7420422 | 0 | 3.101176 | 0
2018-04-12 22:01 | 268313.5 | 720.0001 | 2 | 49 | 4.200382 | 3.262596 | 0.8566334 | 0 | 3.582502 | 0
2018-04-12 22:01 | 268314.4 | 720.8599 | 2 | 49 | 4.200382 | 3.259985 | 0.857411 | 0 | 3.585768 | 0
2018-04-12 22:03 | 268434.3 | 120.0001 | 3 | 49 | 4.23385 | 3.260077 | 0.9656293 | 0 | 4.041971 | 0
2018-04-12 22:05 | 268554.3 | 240.0001 | 3 | 49 | 4.275914 | 3.260067 | 1.074291 | 0 | 4.504246 | 0
2018-04-12 22:07 | 268674.3 | 360.0001 | 3 | 49 | 4.325021 | 3.260075 | 1.182952 | 0 | 4.971477 | 0
2018-04-12 22:09 | 268794.3 | 480.0001 | 3 | 49 | 4.380644 | 3.260061 | 1.291609 | 0 | 5.444392 | 0
2018-04-12 22:11 | 268914.3 | 600.0001 | 3 | 49 | 4.400377 | 2.852789 | 1.395383 | 0 | 5.900681 | 0
2018-04-12 22:13 | 269034.3 | 720.0001 | 3 | 49 | 4.400378 | 2.383011 | 1.482383 | 0 | 6.283513 | 0
2018-04-12 22:15 | 269154.3 | 840.0008 | 3 | 49 | 4.40037 | 1.998875 | 1.555194 | 0 | 6.603909 | 0
2018-04-12 22:17 | 269274.3 | 960.0008 | 3 | 49 | 4.400351 | 1.685163 | 1.616408 | 0 | 6.873272 | 0
2018-04-12 22:19 | 269394.3 | 1080.0008 | 3 | 49 | 4.400349 | 1.429243 | 1.66817 | 0 | 7.101043 | 0
2018-04-12 22:21 | 269514.3 | 1200.0009 | 3 | 49 | 4.400373 | 1.219309 | 1.712195 | 0 | 7.294768 | 0
2018-04-12 22:23 | 269634.3 | 1320.0001 | 3 | 49 | 4.400323 | 1.045792 | 1.749841 | 0 | 7.460427 | 0
2018-04-12 22:25 | 269754.3 | 1440.0008 | 3 | 49 | 4.400332 | 0.9065533 | 1.782302 | 0 | 7.603267 | 0
2018-04-12 22:27 | 269874.3 | 1560 | 3 | 49 | 4.400352 | 0.7932396 | 1.810563 | 0 | 7.727622 | 0
2018-04-12 22:29 | 269994.3 | 1680 | 3 | 49 | 4.400297 | 0.700861 | 1.835403 | 0 | 7.836927 | 0
2018-04-12 22:31 | 270071 | 1756.6855 | 3 | 49 | 4.400305 | 0.6519947 | 1.849809 | 0 | 7.900317 | 0
2018-04-12 22:33 | 270191.1 | 120.0007 | 4 | 49 | 4.318547 | 0 | 1.849809 | 0 | 7.900317 | 0
2018-04-12 22:35 | 270311.1 | 239.9999 | 4 | 49 | 4.307618 | 0 | 1.849809 | 0 | 7.900317 | 0
2018-04-12 22:36 | 270371.1 | 300.0022 | 4 | 49 | 4.303205 | 0 | 1.849809 | 0 | 7.900317 | 0
2018-04-12 22:38 | 270491.2 | 120.001 | 5 | 49 | 3.897985 | -3.259798 | 1.849809 | 0.1086385 | 7.900317 | 0.4294965
2018-04-12 22:40 | 270611.2 | 240.0002 | 5 | 49 | 3.821899 | -3.259978 | 1.849809 | 0.2172805 | 7.900317 | 0.8487473
2018-04-12 22:42 | 270731.2 | 360.0002 | 5 | 49 | 3.756357 | -3.259901 | 1.849809 | 0.3259249 | 7.900317 | 1.260326
2018-04-12 22:44 | 270851.2 | 480.001 | 5 | 49 | 3.700591 | -3.259953 | 1.849809 | 0.434568 | 7.900317 | 1.665316
2018-04-12 22:46 | 270971.2 | 600.0002 | 5 | 49 | 3.653271 | -3.260067 | 1.849809 | 0.5432112 | 7.900317 | 2.06472
2018-04-12 22:48 | 271091.2 | 720.001 | 5 | 49 | 3.612931 | -3.259949 | 1.849809 | 0.6518526 | 7.900317 | 2.459371
2018-04-12 22:50 | 271211.2 | 840.0002 | 5 | 49 | 3.578548 | -3.260034 | 1.849809 | 0.7604929 | 7.900317 | 2.849964
2018-04-12 22:52 | 271331.2 | 960.001 | 5 | 49 | 3.549111 | -3.259877 | 1.849809 | 0.8691243 | 7.900317 | 3.237067
2018-04-12 22:54 | 271451.2 | 1080.0002 | 5 | 49 | 3.523943 | -3.259968 | 1.849809 | 0.9777551 | 7.900317 | 3.621207
2018-04-12 22:56 | 271571.2 | 1200.001 | 5 | 49 | 3.502371 | -3.260006 | 1.849809 | 1.086401 | 7.900317 | 4.002875
2018-04-12 22:58 | 271691.2 | 1320.0002 | 5 | 49 | 3.48272 | -3.259997 | 1.849809 | 1.195047 | 7.900317 | 4.382317
2018-04-12 23:00 | 271811.2 | 1440.0003 | 5 | 49 | 3.462956 | -3.259964 | 1.849809 | 1.303691 | 7.900317 | 4.759632
2018-04-12 23:02 | 271931.2 | 1560.0011 | 5 | 49 | 3.439884 | -3.259924 | 1.849809 | 1.412341 | 7.900317 | 5.134677
2018-04-12 23:04 | 272051.2 | 1680.0012 | 5 | 49 | 3.408957 | -3.260142 | 1.849809 | 1.520995 | 7.900317 | 5.506854
2018-04-12 23:06 | 272171.2 | 1800.0004 | 5 | 49 | 3.36118 | -3.260008 | 1.849809 | 1.629643 | 7.900317 | 5.874854
2018-04-12 23:08 | 272291.2 | 1920.0004 | 5 | 49 | 3.270451 | -3.260008 | 1.849809 | 1.738297 | 7.900317 | 6.235784
2018-04-12 23:10 | 272408.3 | 2037.1308 | 5 | 49 | 2.99998 | -3.260029 | 1.849809 | 1.844347 | 7.900317 | 6.571393
2018-04-12 23:12 | 272528.3 | 120.0006 | 6 | 49 | 3.628846 | 0 | 1.849809 | 1.844347 | 7.900317 | 6.571393
2018-04-12 23:14 | 272648.3 | 240.0007 | 6 | 49 | 3.656093 | 0 | 1.849809 | 1.844347 | 7.900317 | 6.571393
2018-04-12 23:15 | 272708.3 | 300.0014 | 6 | 49 | 3.663877 | 0 | 1.849809 | 1.844347 | 7.900317 | 6.571393
2018-04-12 23:15 | 272708.3 | 0.0024 | 7 | 50 | 3.663901 | 0 | 0 | 0 | 0 | 0
2018-04-12 23:17 | 272828.4 | 120.0002 | 2 | 50 | 4.16577 | 4.889959 | 0.1623013 | 0 | 0.6684967 | 0
2018-04-12 23:19 | 272948.4 | 240.001 | 2 | 50 | 4.200384 | 4.759542 | 0.3247094 | 0 | 1.348671 | 0
2018-04-12 23:21 | 273068.4 | 360.001 | 2 | 50 | 4.200409 | 4.336779 | 0.4761448 | 0 | 1.984758 | 0
2018-04-12 23:23 | 273188.4 | 480.0002 | 2 | 50 | 4.200377 | 3.956034 | 0.6142491 | 0 | 2.564848 | 0
2018-04-12 23:25 | 273308.4 | 600.001 | 2 | 50 | 4.200377 | 3.596388 | 0.7400745 | 0 | 3.093361 | 0
2018-04-12 23:26 | 273424.3 | 715.8993 | 2 | 50 | 4.200383 | 3.259989 | 0.8503948 | 0 | 3.556747 | 0
2018-04-12 23:28 | 273544.4 | 120.0001 | 3 | 50 | 4.233415 | 3.259996 | 0.9586113 | 0 | 4.012919 | 0
2018-04-12 23:30 | 273664.4 | 240.001 | 3 | 50 | 4.27536 | 3.259874 | 1.067263 | 0 | 4.475099 | 0
2018-04-12 23:32 | 273784.4 | 360.0001 | 3 | 50 | 4.32444 | 3.259951 | 1.175916 | 0 | 4.942231 | 0
2018-04-12 23:34 | 273904.4 | 480.001 | 3 | 50 | 4.379922 | 3.260061 | 1.284572 | 0 | 5.415068 | 0
2018-04-12 23:36 | 274024.4 | 600.0002 | 3 | 50 | 4.400389 | 2.861341 | 1.388513 | 0 | 5.872069 | 0
2018-04-12 23:38 | 274144.4 | 720.0009 | 3 | 50 | 4.400387 | 2.386999 | 1.475747 | 0 | 6.25593 | 0
2018-04-12 23:40 | 274264.4 | 840.0001 | 3 | 50 | 4.400363 | 2.001999 | 1.548645 | 0 | 6.576709 | 0
2018-04-12 23:42 | 274384.4 | 960.0009 | 3 | 50 | 4.40037 | 1.689396 | 1.609978 | 0 | 6.846598 | 0
2018-04-12 23:44 | 274504.4 | 1080.0001 | 3 | 50 | 4.400331 | 1.433254 | 1.661873 | 0 | 7.074953 | 0
2018-04-12 23:46 | 274624.4 | 1200.0009 | 3 | 50 | 4.400326 | 1.223043 | 1.706035 | 0 | 7.269281 | 0
2018-04-12 23:48 | 274744.4 | 1320.0001 | 3 | 50 | 4.400328 | 1.050461 | 1.743825 | 0 | 7.435573 | 0
2018-04-12 23:50 | 274864.4 | 1440.0001 | 3 | 50 | 4.400363 | 0.9111347 | 1.776432 | 0 | 7.579052 | 0
2018-04-12 23:52 | 274984.4 | 1560.0001 | 3 | 50 | 4.400332 | 0.7975655 | 1.804831 | 0 | 7.704019 | 0
2018-04-12 23:54 | 275104.4 | 1680.0001 | 3 | 50 | 4.400308 | 0.7050819 | 1.829818 | 0 | 7.813967 | 0
2018-04-12 23:56 | 275187.6 | 1763.2376 | 3 | 50 | 4.400318 | 0.6519985 | 1.845492 | 0 | 7.882941 | 0
2018-04-12 23:58 | 275307.6 | 120.0007 | 4 | 50 | 4.318267 | 0 | 1.845492 | 0 | 7.882941 | 0
2018-04-13 | 275427.6 | 239.9999 | 4 | 50 | 4.307293 | 0 | 1.845492 | 0 | 7.882941 | 0
2018-04-13 00:01 | 275487.6 | 300.0014 | 4 | 50 | 4.302891 | 0 | 1.845492 | 0 | 7.882941 | 0
2018-04-13 00:03 | 275607.7 | 120.0008 | 5 | 50 | 3.896462 | -3.25992 | 1.845492 | 0.1086431 | 7.882941 | 0.4293604
2018-04-13 00:05 | 275727.7 | 240 | 5 | 50 | 3.82047 | -3.259888 | 1.845492 | 0.2172863 | 7.882941 | 0.8484578
2018-04-13 00:07 | 275847.7 | 360 | 5 | 50 | 3.75478 | -3.259922 | 1.845492 | 0.3259338 | 7.882941 | 1.25988
2018-04-13 00:09 | 275967.7 | 480 | 5 | 50 | 3.699021 | -3.259831 | 1.845492 | 0.4345841 | 7.882941 | 1.664728
2018-04-13 00:11 | 276087.7 | 600.0008 | 5 | 50 | 3.651688 | -3.259901 | 1.845492 | 0.5432308 | 7.882941 | 2.063974
2018-04-13 00:13 | 276207.7 | 720 | 5 | 50 | 3.611462 | -3.259952 | 1.845492 | 0.6518764 | 7.882941 | 2.458467
2018-04-13 00:15 | 276327.7 | 840 | 5 | 50 | 3.577168 | -3.259955 | 1.845492 | 0.7605239 | 7.882941 | 2.848934
2018-04-13 00:17 | 276447.7 | 960 | 5 | 50 | 3.547922 | -3.25981 | 1.845492 | 0.8691694 | 7.882941 | 3.235944
2018-04-13 00:19 | 276567.7 | 1080.0008 | 5 | 50 | 3.522965 | -3.259964 | 1.845492 | 0.9778028 | 7.882941 | 3.619978
2018-04-13 00:21 | 276687.7 | 1200.0008 | 5 | 50 | 3.501423 | -3.259875 | 1.845492 | 1.086419 | 7.882941 | 4.001435
2018-04-13 00:23 | 276807.7 | 1320.0008 | 5 | 50 | 3.48184 | -3.260092 | 1.845492 | 1.19505 | 7.882941 | 4.380723
2018-04-13 00:25 | 276927.7 | 1440 | 5 | 50 | 3.461804 | -3.260036 | 1.845492 | 1.303697 | 7.882941 | 4.757945
2018-04-13 00:27 | 277047.7 | 1560 | 5 | 50 | 3.438742 | -3.259947 | 1.845492 | 1.41235 | 7.882941 | 5.13287
2018-04-13 00:29 | 277167.7 | 1680.0001 | 5 | 50 | 3.407485 | -3.259999 | 1.845492 | 1.521001 | 7.882941 | 5.504901
2018-04-13 00:31 | 277287.7 | 1800.0001 | 5 | 50 | 3.358906 | -3.259992 | 1.845492 | 1.629654 | 7.882941 | 5.872711
2018-04-13 00:33 | 277407.7 | 1920.0001 | 5 | 50 | 3.265706 | -3.260079 | 1.845492 | 1.738307 | 7.882941 | 6.2333
2018-04-13 00:35 | 277521 | 2033.2736 | 5 | 50 | 2.999985 | -3.259949 | 1.845492 | 1.840868 | 7.882941 | 6.557472
2018-04-13 00:37 | 277641 | 120.0006 | 6 | 50 | 3.629449 | 0 | 1.845492 | 1.840868 | 7.882941 | 6.557472
2018-04-13 00:39 | 277761 | 240.0006 | 6 | 50 | 3.656641 | 0 | 1.845492 | 1.840868 | 7.882941 | 6.557472
2018-04-13 00:40 | 277821 | 300.0013 | 6 | 50 | 3.664366 | 0 | 1.845492 | 1.840868 | 7.882941 | 6.557472
2018-04-13 00:40 | 277821.0326 | 0.0025 | 7 | 51 | 3.664383 | 0 | 0 | 0 | 0 | 0
2018-04-13 00:42 | 277941.1 | 120.0009 | 8 | 51 | 4.009722 | 3.26 | 0.108647 | 0 | 0.4318796 | 0
2018-04-13 00:44 | 278061.1 | 240.0009 | 8 | 51 | 4.046458 | 3.259911 | 0.2172977 | 0 | 0.8696405 | 0
2018-04-13 00:46 | 278181.1 | 360.0009 | 8 | 51 | 4.073709 | 3.259941 | 0.3259436 | 0 | 1.310824 | 0
2018-04-13 00:48 | 278301.1 | 480.0002 | 8 | 51 | 4.096309 | 3.259983 | 0.4345942 | 0 | 1.754675 | 0
2018-04-13 00:50 | 278421.1 | 600.0002 | 8 | 51 | 4.11907 | 3.260015 | 0.5432455 | 0 | 2.20097 | 0
2018-04-13 00:52 | 278541.1 | 720.0009 | 8 | 51 | 4.143645 | 3.259937 | 0.651896 | 0 | 2.649823 | 0
2018-04-13 00:54 | 278661.1 | 840.0002 | 8 | 51 | 4.171081 | 3.26 | 0.7605462 | 0 | 3.101493 | 0
2018-04-13 00:56 | 278770.8 | 949.6793 | 8 | 51 | 4.200003 | 3.259953 | 0.85985 | 0 | 3.517097 | 0

## Statistics_72
Date_Time | Test_Time(s) | Step_Time(s) | Step_Index | Cycle_Index | Voltage(V) | Current(A) | Charge_Capacity(Ah) | Discharge_Capacity(Ah) | Charge_Energy(Wh) | Discharge_Energy(Wh) | ACR(Ohm) | Internal Resistance(Ohm)
2018-04-09 23:12 | 13333.9 | 300.0031 | 6 | 1 | 3.587926 | 0 | 2.097933 | 2.453967 | 8.94619 | 8.901468
2018-04-10 00:54 | 19484.59 | 300.0025 | 6 | 2 | 3.613286 | 0 | 2.380398 | 2.326102 | 10.08512 | 8.407714
2018-04-10 02:33 | 25431.83864 | 300.0013 | 6 | 3 | 3.625298 | 0 | 2.281887 | 2.247918 | 9.676517 | 8.110037
2018-04-10 04:10 | 31241.4438 | 300.0041 | 6 | 4 | 3.632278 | 0 | 2.215665 | 2.190539 | 9.401277 | 7.893003
2018-04-10 05:45 | 36945.84 | 300.002 | 6 | 5 | 3.637035 | 0 | 2.166487 | 2.146837 | 9.19705 | 7.727497
2018-04-10 07:19 | 42575.77 | 300.0026 | 6 | 6 | 3.640232 | 0 | 2.129138 | 2.114379 | 9.042137 | 7.605179
2018-04-10 08:52 | 48145.24 | 300.0009 | 6 | 7 | 3.642758 | 0 | 2.101666 | 2.088289 | 8.928138 | 7.506209
2018-04-10 10:24 | 53665.47 | 300.0015 | 6 | 8 | 3.645324 | 0 | 2.078561 | 2.065293 | 8.832482 | 7.419869
2018-04-10 11:55 | 59139.96 | 300.0032 | 6 | 9 | 3.6474 | 0 | 2.057166 | 2.0439 | 8.744294 | 7.33996
2018-04-10 13:26 | 64573.31 | 300.0025 | 6 | 10 | 3.649311 | 0 | 2.037126 | 2.025169 | 8.661462 | 7.268929
2018-04-10 14:56 | 69969.06 | 300.0031 | 6 | 11 | 3.651083 | 0 | 2.018301 | 2.006418 | 8.583752 | 7.198446
2018-04-10 16:25 | 75328.8 | 300.0023 | 6 | 12 | 3.652724 | 0 | 2.000469 | 1.989884 | 8.510265 | 7.136289
2018-04-10 17:54 | 80660.67 | 300.0032 | 6 | 13 | 3.654042 | 0 | 1.985622 | 1.975619 | 8.44925 | 7.083037
2018-04-10 19:22 | 85970.21 | 300.0031 | 6 | 14 | 3.65516 | 0 | 1.972994 | 1.965489 | 8.397329 | 7.043808
2018-04-10 20:50 | 91260.36572 | 300.0025 | 6 | 15 | 3.655869 | 0 | 1.963073 | 1.955966 | 8.356708 | 7.008077
2018-04-10 22:18 | 96535.68524 | 300.0017 | 6 | 16 | 3.656825 | 0 | 1.954284 | 1.947579 | 8.320873 | 6.976098
2018-04-10 23:46 | 101796.2 | 300.004 | 6 | 17 | 3.657636 | 0 | 1.945848 | 1.939054 | 8.286119 | 6.943633
2018-04-11 01:13 | 107038.1 | 300.0015 | 6 | 18 | 3.658699 | 0 | 1.935661 | 1.929615 | 8.244366 | 6.907709
2018-04-11 02:40 | 112262.7 | 300.0031 | 6 | 19 | 3.659533 | 0 | 1.927291 | 1.920045 | 8.210189 | 6.871479
2018-04-11 04:07 | 117472.8 | 300.0028 | 6 | 20 | 3.66038 | 0 | 1.917974 | 1.911208 | 8.171936 | 6.837898
2018-04-11 05:34 | 122668.6 | 300.0023 | 6 | 21 | 3.661098 | 0 | 1.909552 | 1.903922 | 8.137393 | 6.809916
2018-04-11 07:00 | 127850.3 | 300.0006 | 6 | 22 | 3.661722 | 0 | 1.901454 | 1.897743 | 8.104079 | 6.785897
2018-04-11 08:26 | 133026.3 | 300.0049 | 6 | 23 | 3.662309 | 0 | 1.897277 | 1.892921 | 8.087382 | 6.767252
2018-04-11 09:53 | 138194.3 | 300.0037 | 6 | 24 | 3.663155 | 0 | 1.892307 | 1.88745 | 8.067308 | 6.745366
2018-04-11 11:19 | 143353.4 | 300.004 | 6 | 25 | 3.663768 | 0 | 1.886867 | 1.881142 | 8.045634 | 6.721403
2018-04-11 12:44 | 148499.4 | 300.0016 | 6 | 26 | 3.664519 | 0 | 1.879698 | 1.873728 | 8.015996 | 6.693583
2018-04-11 14:10 | 153630 | 300.0024 | 6 | 27 | 3.665328 | 0 | 1.871818 | 1.864848 | 7.98371 | 6.6597
2018-04-11 15:35 | 158743.1 | 300.0032 | 6 | 28 | 3.66617 | 0 | 1.862428 | 1.855608 | 7.945013 | 6.62463
2018-04-11 17:00 | 163841.8 | 300.0033 | 6 | 29 | 3.666828 | 0 | 1.853521 | 1.847636 | 7.908422 | 6.593841
2018-04-11 18:25 | 168928.6 | 300.0027 | 6 | 30 | 3.667412 | 0 | 1.846268 | 1.841274 | 7.878662 | 6.569175
2018-04-11 19:49 | 174004.7 | 300.0029 | 6 | 31 | 3.667796 | 0 | 1.840039 | 1.836178 | 7.853056 | 6.5491
2018-04-11 21:14 | 179076.6 | 300.0023 | 6 | 32 | 3.668348 | 0 | 1.836076 | 1.832231 | 7.837227 | 6.533155
2018-04-11 22:38 | 184143.6 | 300.0015 | 6 | 33 | 3.668659 | 0 | 1.832395 | 1.828743 | 7.822403 | 6.519604
2018-04-12 00:03 | 189202.3 | 300.0005 | 6 | 34 | 3.669249 | 0 | 1.82841 | 1.823314 | 7.806137 | 6.498903
2018-04-12 01:27 | 194254.6 | 300.0025 | 6 | 35 | 3.669763 | 0 | 1.82377 | 1.81915 | 7.787418 | 6.482425
2018-04-12 02:51 | 199300.8 | 300.0025 | 6 | 36 | 3.670257 | 0 | 1.819085 | 1.814405 | 7.768372 | 6.464222
2018-04-12 04:15 | 204337.6 | 300.0031 | 6 | 37 | 3.67088 | 0 | 1.813454 | 1.808952 | 7.745365 | 6.443027
2018-04-12 05:39 | 209367.3 | 300.0033 | 6 | 38 | 3.671373 | 0 | 1.808447 | 1.804185 | 7.725071 | 6.424693
2018-04-12 07:03 | 214390 | 300.0031 | 6 | 39 | 3.671615 | 0 | 1.802854 | 1.8011 | 7.702209 | 6.41255
2018-04-12 08:26 | 219411.1 | 300.0006 | 6 | 40 | 3.672182 | 0 | 1.801921 | 1.798465 | 7.698789 | 6.401792
2018-04-12 09:50 | 224431.3 | 300.0039 | 6 | 41 | 3.672575 | 0 | 1.799401 | 1.795995 | 7.689053 | 6.391878
2018-04-12 11:14 | 229450.5 | 300.0013 | 6 | 42 | 3.672989 | 0 | 1.796331 | 1.792466 | 7.678009 | 6.377939
2018-04-12 12:37 | 234458.6 | 300.0029 | 6 | 43 | 3.673622 | 0 | 1.79209 | 1.787583 | 7.659475 | 6.359235
2018-04-12 14:00 | 239458 | 300.0045 | 6 | 44 | 3.674246 | 0 | 1.786754 | 1.781754 | 7.637878 | 6.33662
2018-04-12 15:24 | 244452.9 | 300.0015 | 6 | 45 | 3.674712 | 0 | 1.781641 | 1.776235 | 7.61739 | 6.31562
2018-04-12 16:47 | 249435.5 | 300.0014 | 6 | 46 | 3.67514 | 0 | 1.775459 | 1.770996 | 7.591707 | 6.295362
2018-04-12 18:10 | 254413.9 | 300.0014 | 6 | 47 | 3.675362 | 0 | 1.771248 | 1.766382 | 7.574783 | 6.278065
2018-04-12 19:32 | 259385.6 | 300.003 | 6 | 48 | 3.675803 | 0 | 1.76722 | 1.763672 | 7.557985 | 6.266957
2018-04-12 20:55 | 264353.1 | 300.0015 | 6 | 49 | 3.67601 | 0 | 1.763767 | 1.761197 | 7.544114 | 6.25628
2018-04-12 22:18 | 269319.1 | 300.0021 | 6 | 50 | 3.676217 | 0 | 1.762106 | 1.758917 | 7.53753 | 6.248011
2018-04-12 22:32 | 270176.6 | 857.3944 | 8 | 51 | 4.200001 | 3.259996 | 0.7763394 | 0 | 3.180256 | 0

## Channel_72_1
Date_Time | Test_Time(s) | Step_Time(s) | Step_Index | Cycle_Index | Voltage(V) | Current(A) | Charge_Capacity(Ah) | Discharge_Capacity(Ah) | Charge_Energy(Wh) | Discharge_Energy(Wh) | ACR(Ohm) | Internal Resistance(Ohm)
2018-04-09 19:31 | 120.0001 | 120.0001 | 1 | 1 | 3.7385 | 0 | 0 | 0 | 0 | 0
2018-04-09 19:33 | 240.0009 | 240.0009 | 1 | 1 | 3.737674 | 0 | 0 | 0 | 0 | 0
2018-04-09 19:35 | 360.0018 | 360.0018 | 1 | 1 | 3.737022 | 0 | 0 | 0 | 0 | 0
2018-04-09 19:37 | 480.0009 | 480.0009 | 1 | 1 | 3.736565 | 0 | 0 | 0 | 0 | 0
2018-04-09 19:39 | 600.0003 | 600.0003 | 1 | 1 | 3.736205 | 0 | 0 | 0 | 0 | 0
2018-04-09 19:41 | 720.0017 | 720.0017 | 1 | 1 | 3.735947 | 0 | 0 | 0 | 0 | 0
2018-04-09 19:43 | 840.0017 | 840.0017 | 1 | 1 | 3.735757 | 0 | 0 | 0 | 0 | 0
2018-04-09 19:45 | 960.0009 | 960.0009 | 1 | 1 | 3.735641 | 0 | 0 | 0 | 0 | 0
2018-04-09 19:47 | 1080.0009 | 1080.0009 | 1 | 1 | 3.735534 | 0 | 0 | 0 | 0 | 0
2018-04-09 19:49 | 1200.0001 | 1200.0001 | 1 | 1 | 3.735438 | 0 | 0 | 0 | 0 | 0
2018-04-09 19:51 | 1320.0017 | 1320.0017 | 1 | 1 | 3.735384 | 0 | 0 | 0 | 0 | 0
2018-04-09 19:53 | 1440.0011 | 1440.0011 | 1 | 1 | 3.735333 | 0 | 0 | 0 | 0 | 0
2018-04-09 19:55 | 1560.0011 | 1560.0011 | 1 | 1 | 3.735293 | 0 | 0 | 0 | 0 | 0
2018-04-09 19:57 | 1680.0011 | 1680.0011 | 1 | 1 | 3.735287 | 0 | 0 | 0 | 0 | 0
2018-04-09 19:59 | 1800.002 | 1800.002 | 1 | 1 | 3.735263 | 0 | 0 | 0 | 0 | 0
2018-04-09 20:01 | 1920.0003 | 1920.0003 | 1 | 1 | 3.735253 | 0 | 0 | 0 | 0 | 0
2018-04-09 20:03 | 2040.0003 | 2040.0003 | 1 | 1 | 3.735255 | 0 | 0 | 0 | 0 | 0
2018-04-09 20:05 | 2160.0011 | 2160.0011 | 1 | 1 | 3.735259 | 0 | 0 | 0 | 0 | 0
2018-04-09 20:07 | 2280.0011 | 2280.0011 | 1 | 1 | 3.735243 | 0 | 0 | 0 | 0 | 0
2018-04-09 20:09 | 2400.0003 | 2400.0003 | 1 | 1 | 3.735241 | 0 | 0 | 0 | 0 | 0
2018-04-09 20:11 | 2520.0011 | 2520.0011 | 1 | 1 | 3.735246 | 0 | 0 | 0 | 0 | 0
2018-04-09 20:13 | 2640.0003 | 2640.0003 | 1 | 1 | 3.735266 | 0 | 0 | 0 | 0 | 0
2018-04-09 20:15 | 2760.0011 | 2760.0011 | 1 | 1 | 3.735275 | 0 | 0 | 0 | 0 | 0
2018-04-09 20:17 | 2880.0007 | 2880.0007 | 1 | 1 | 3.735279 | 0 | 0 | 0 | 0 | 0
2018-04-09 20:19 | 3000.0011 | 3000.0011 | 1 | 1 | 3.735293 | 0 | 0 | 0 | 0 | 0
2018-04-09 20:21 | 3120.0003 | 3120.0003 | 1 | 1 | 3.735297 | 0 | 0 | 0 | 0 | 0
2018-04-09 20:23 | 3240.0011 | 3240.0011 | 1 | 1 | 3.735318 | 0 | 0 | 0 | 0 | 0
2018-04-09 20:25 | 3360.0003 | 3360.0003 | 1 | 1 | 3.735322 | 0 | 0 | 0 | 0 | 0
2018-04-09 20:27 | 3480.0003 | 3480.0003 | 1 | 1 | 3.735332 | 0 | 0 | 0 | 0 | 0
2018-04-09 20:29 | 3600.0011 | 3600.0011 | 1 | 1 | 3.73535 | 0 | 0 | 0 | 0 | 0
2018-04-09 20:31 | 3720.0003 | 3720.0003 | 1 | 1 | 3.73534 | 0 | 0 | 0 | 0 | 0
2018-04-09 20:33 | 3840.0011 | 3840.0011 | 1 | 1 | 3.735375 | 0 | 0 | 0 | 0 | 0
2018-04-09 20:35 | 3960.0015 | 3960.0015 | 1 | 1 | 3.735377 | 0 | 0 | 0 | 0 | 0
2018-04-09 20:37 | 4080.0003 | 4080.0003 | 1 | 1 | 3.735381 | 0 | 0 | 0 | 0 | 0
2018-04-09 20:39 | 4200.0003 | 4200.0003 | 1 | 1 | 3.735393 | 0 | 0 | 0 | 0 | 0
2018-04-09 20:41 | 4320.0003 | 4320.0003 | 1 | 1 | 3.735395 | 0 | 0 | 0 | 0 | 0
2018-04-09 20:43 | 4440.0003 | 4440.0003 | 1 | 1 | 3.735399 | 0 | 0 | 0 | 0 | 0
2018-04-09 20:45 | 4560.0003 | 4560.0003 | 1 | 1 | 3.73542 | 0 | 0 | 0 | 0 | 0
2018-04-09 20:47 | 4680.0003 | 4680.0003 | 1 | 1 | 3.735413 | 0 | 0 | 0 | 0 | 0
2018-04-09 20:49 | 4800.0003 | 4800.0003 | 1 | 1 | 3.73543 | 0 | 0 | 0 | 0 | 0
2018-04-09 20:51 | 4920.0011 | 4920.0011 | 1 | 1 | 3.735446 | 0 | 0 | 0 | 0 | 0
2018-04-09 20:53 | 5040.0011 | 5040.0011 | 1 | 1 | 3.735453 | 0 | 0 | 0 | 0 | 0
2018-04-09 20:55 | 5160.0003 | 5160.0003 | 1 | 1 | 3.735447 | 0 | 0 | 0 | 0 | 0
2018-04-09 20:57 | 5280.0011 | 5280.0011 | 1 | 1 | 3.735468 | 0 | 0 | 0 | 0 | 0
2018-04-09 20:59 | 5400.0011 | 5400.0011 | 1 | 1 | 3.735466 | 0 | 0 | 0 | 0 | 0
2018-04-09 21:01 | 5520.0003 | 5520.0003 | 1 | 1 | 3.735492 | 0 | 0 | 0 | 0 | 0
2018-04-09 21:03 | 5640.0011 | 5640.0011 | 1 | 1 | 3.735489 | 0 | 0 | 0 | 0 | 0
2018-04-09 21:05 | 5760.0003 | 5760.0003 | 1 | 1 | 3.735494 | 0 | 0 | 0 | 0 | 0
2018-04-09 21:07 | 5880.0011 | 5880.0011 | 1 | 1 | 3.735524 | 0 | 0 | 0 | 0 | 0
2018-04-09 21:09 | 6000.0011 | 6000.0011 | 1 | 1 | 3.735525 | 0 | 0 | 0 | 0 | 0
2018-04-09 21:11 | 6120.0011 | 6120.0011 | 1 | 1 | 3.735521 | 0 | 0 | 0 | 0 | 0
2018-04-09 21:13 | 6240.0003 | 6240.0003 | 1 | 1 | 3.735555 | 0 | 0 | 0 | 0 | 0
2018-04-09 21:15 | 6360.0011 | 6360.0011 | 1 | 1 | 3.735569 | 0 | 0 | 0 | 0 | 0
2018-04-09 21:17 | 6480.0003 | 6480.0003 | 1 | 1 | 3.735604 | 0 | 0 | 0 | 0 | 0
2018-04-09 21:19 | 6600.0011 | 6600.0011 | 1 | 1 | 3.735585 | 0 | 0 | 0 | 0 | 0
2018-04-09 21:21 | 6720.0011 | 6720.0011 | 1 | 1 | 3.735605 | 0 | 0 | 0 | 0 | 0
2018-04-09 21:23 | 6840.0003 | 6840.0003 | 1 | 1 | 3.735597 | 0 | 0 | 0 | 0 | 0
2018-04-09 21:25 | 6960.0003 | 6960.0003 | 1 | 1 | 3.735607 | 0 | 0 | 0 | 0 | 0
2018-04-09 21:27 | 7080.0012 | 7080.0012 | 1 | 1 | 3.735593 | 0 | 0 | 0 | 0 | 0
2018-04-09 21:29 | 7200.003 | 7200.003 | 1 | 1 | 3.73562 | 0 | 0 | 0 | 0 | 0
2018-04-09 21:29 | 7200.0051 | 7200.0051 | 1 | 1 | 3.73562 | 0 | 0 | 0 | 0 | 0
2018-04-09 21:31 | 7320.09672 | 120.0023 | 2 | 1 | 4.123007 | 4.889866 | 0.1623038 | 0 | 0.663652 | 0
2018-04-09 21:33 | 7440.09592 | 240.0015 | 2 | 1 | 4.156637 | 4.889875 | 0.3252796 | 0 | 1.338403 | 0
2018-04-09 21:35 | 7560.09592 | 360.0015 | 2 | 1 | 4.190159 | 4.889973 | 0.4882619 | 0 | 2.018563 | 0
2018-04-09 21:37 | 7680.09452 | 480.0001 | 2 | 1 | 4.200397 | 4.505791 | 0.6465147 | 0 | 2.683043 | 0
2018-04-09 21:39 | 7800.09582 | 600.0014 | 2 | 1 | 4.200383 | 4.009933 | 0.7883763 | 0 | 3.278917 | 0
2018-04-09 21:41 | 7920.09552 | 720.0011 | 2 | 1 | 4.200371 | 3.532473 | 0.9140121 | 0 | 3.806636 | 0
2018-04-09 21:43 | 7992.11492 | 792.0205 | 2 | 1 | 4.200387 | 3.259972 | 0.9819379 | 0 | 4.09195 | 0
2018-04-09 21:45 | 8112.130012 | 120.0018 | 3 | 1 | 4.233335 | 3.260227 | 1.090148 | 0 | 4.548126 | 0
2018-04-09 21:47 | 8232.128412 | 240.0002 | 3 | 1 | 4.272059 | 3.259888 | 1.198804 | 0 | 5.010171 | 0
2018-04-09 21:49 | 8352.128412 | 360.0002 | 3 | 1 | 4.3143 | 3.259937 | 1.307456 | 0 | 5.476603 | 0
2018-04-09 21:51 | 8472.129112 | 480.0009 | 3 | 1 | 4.359699 | 3.259945 | 1.416113 | 0 | 5.947818 | 0
2018-04-09 21:53 | 8592.128412 | 600.0002 | 3 | 1 | 4.400403 | 3.145235 | 1.524461 | 0 | 6.422709 | 0
2018-04-09 21:55 | 8712.130012 | 720.0018 | 3 | 1 | 4.400399 | 2.619667 | 1.62006 | 0 | 6.843381 | 0
2018-04-09 21:57 | 8832.129212 | 840.001 | 3 | 1 | 4.40037 | 2.210936 | 1.7003 | 0 | 7.196466 | 0
2018-04-09 21:59 | 8952.128412 | 960.0002 | 3 | 1 | 4.400375 | 1.884302 | 1.768339 | 0 | 7.495863 | 0
2018-04-09 22:01 | 9072.129212 | 1080.001 | 3 | 1 | 4.400355 | 1.620478 | 1.826605 | 0 | 7.752255 | 0
2018-04-09 22:03 | 9192.128512 | 1200.0003 | 3 | 1 | 4.400362 | 1.40737 | 1.876958 | 0 | 7.973827 | 0
2018-04-09 22:05 | 9312.129212 | 1320.001 | 3 | 1 | 4.400351 | 1.23278 | 1.920857 | 0 | 8.167 | 0
2018-04-09 22:07 | 9432.129212 | 1440.001 | 3 | 1 | 4.400332 | 1.090111 | 1.959492 | 0 | 8.337007 | 0
2018-04-09 22:09 | 9552.128412 | 1560.0002 | 3 | 1 | 4.400342 | 0.9709187 | 1.993788 | 0 | 8.487922 | 0
2018-04-09 22:11 | 9672.130012 | 1680.0018 | 3 | 1 | 4.400331 | 0.8703594 | 2.024424 | 0 | 8.622729 | 0
2018-04-09 22:13 | 9792.129312 | 1800.0011 | 3 | 1 | 4.400328 | 0.7843227 | 2.051957 | 0 | 8.743884 | 0
2018-04-09 22:15 | 9912.129212 | 1920.001 | 3 | 1 | 4.400324 | 0.7114162 | 2.076847 | 0 | 8.853406 | 0
2018-04-09 22:16 | 10023.62 | 2031.4961 | 3 | 1 | 4.400308 | 0.6519794 | 2.097933 | 0 | 8.94619 | 0
2018-04-09 22:18 | 10143.67 | 120.0008 | 4 | 1 | 4.338894 | 0 | 2.097933 | 0 | 8.94619 | 0
2018-04-09 22:20 | 10263.67 | 240.0001 | 4 | 1 | 4.332342 | 0 | 2.097933 | 0 | 8.94619 | 0
2018-04-09 22:21 | 10323.68 | 300.0039 | 4 | 1 | 4.329811 | 0 | 2.097933 | 0 | 8.94619 | 0
2018-04-09 22:23 | 10443.76 | 120.0003 | 5 | 1 | 4.019225 | -3.260056 | 2.097933 | 0.1086572 | 8.94619 | 0.4410006
2018-04-09 22:25 | 10563.76 | 240.0001 | 5 | 1 | 3.962368 | -3.259976 | 2.097933 | 0.2173091 | 8.94619 | 0.874579
2018-04-09 22:27 | 10683.76 | 360.001 | 5 | 1 | 3.908085 | -3.260118 | 2.097933 | 0.3259748 | 8.94619 | 1.302182
2018-04-09 22:29 | 10803.76 | 480.0018 | 5 | 1 | 3.856532 | -3.260224 | 2.097933 | 0.4346298 | 8.94619 | 1.723983
2018-04-09 22:31 | 10923.76 | 600.0001 | 5 | 1 | 3.808795 | -3.260014 | 2.097933 | 0.5432917 | 8.94619 | 2.140409
2018-04-09 22:33 | 11043.76 | 720.001 | 5 | 1 | 3.765286 | -3.259987 | 2.097933 | 0.6519478 | 8.94619 | 2.551854
2018-04-09 22:35 | 11163.76 | 840.0003 | 5 | 1 | 3.725902 | -3.260098 | 2.097933 | 0.7606065 | 8.94619 | 2.958808
2018-04-09 22:37 | 11283.76 | 960.0003 | 5 | 1 | 3.690526 | -3.259883 | 2.097933 | 0.8692638 | 8.94619 | 3.361697
2018-04-09 22:39 | 11403.76 | 1080.001 | 5 | 1 | 3.658556 | -3.26012 | 2.097933 | 0.9779212 | 8.94619 | 3.760934
2018-04-09 22:41 | 11523.76 | 1200.0002 | 5 | 1 | 3.629501 | -3.25998 | 2.097933 | 1.086584 | 8.94619 | 4.156881
2018-04-09 22:43 | 11643.76 | 1320.0002 | 5 | 1 | 3.603307 | -3.260054 | 2.097933 | 1.195245 | 8.94619 | 4.549814
2018-04-09 22:45 | 11763.76 | 1440.0001 | 5 | 1 | 3.579779 | -3.259987 | 2.097933 | 1.303902 | 8.94619 | 4.940038
2018-04-09 22:47 | 11883.76 | 1560.0018 | 5 | 1 | 3.558784 | -3.259987 | 2.097933 | 1.412558 | 8.94619 | 5.327843
2018-04-09 22:49 | 12003.76 | 1680.001 | 5 | 1 | 3.5399 | -3.260114 | 2.097933 | 1.521216 | 8.94619 | 5.713489
2018-04-09 22:51 | 12123.76 | 1800.001 | 5 | 1 | 3.522239 | -3.260214 | 2.097933 | 1.629885 | 8.94619 | 6.097203
2018-04-09 22:53 | 12243.76 | 1920.0004 | 5 | 1 | 3.504438 | -3.260001 | 2.097933 | 1.738543 | 8.94619 | 6.478963
2018-04-09 22:55 | 12363.76 | 2040.0002 | 5 | 1 | 3.485347 | -3.260098 | 2.097933 | 1.847201 | 8.94619 | 6.858727
2018-04-09 22:57 | 12483.76 | 2160.0003 | 5 | 1 | 3.463094 | -3.260143 | 2.097933 | 1.955864 | 8.94619 | 7.236287
2018-04-09 22:59 | 12603.76 | 2280.0018 | 5 | 1 | 3.434449 | -3.260196 | 2.097933 | 2.064526 | 8.94619 | 7.611117
2018-04-09 23:01 | 12723.76 | 2400.001 | 5 | 1 | 3.394144 | -3.26011 | 2.097933 | 2.173186 | 8.94619 | 7.982249
2018-04-09 23:03 | 12843.76 | 2520.0011 | 5 | 1 | 3.33228 | -3.260162 | 2.097933 | 2.281845 | 8.94619 | 8.347983
2018-04-09 23:05 | 12963.76 | 2640.001 | 5 | 1 | 3.197365 | -3.260006 | 2.097933 | 2.390499 | 8.94619 | 8.703968
2018-04-09 23:07 | 13033.85 | 2710.092 | 5 | 1 | 2.999997 | -3.260166 | 2.097933 | 2.453967 | 8.94619 | 8.901468
2018-04-09 23:09 | 13153.9 | 120.001 | 6 | 1 | 3.535944 | 0 | 2.097933 | 2.453967 | 8.94619 | 8.901468
2018-04-09 23:11 | 13273.9 | 240.0017 | 6 | 1 | 3.57591 | 0 | 2.097933 | 2.453967 | 8.94619 | 8.901468
2018-04-09 23:12 | 13333.9 | 300.0031 | 6 | 1 | 3.587926 | 0 | 2.097933 | 2.453967 | 8.94619 | 8.901468
2018-04-09 23:12 | 13333.91 | 0.0033 | 7 | 2 | 3.587867 | 0 | 0 | 0 | 0 | 0
2018-04-09 23:14 | 13453.99 | 120.0018 | 2 | 2 | 4.056554 | 4.889936 | 0.1623085 | 0 | 0.6513063 | 0
2018-04-09 23:16 | 13573.99 | 240.0011 | 2 | 2 | 4.102046 | 4.889914 | 0.3252947 | 0 | 1.316317 | 0
2018-04-09 23:18 | 13693.99 | 360.0003 | 2 | 2 | 4.138741 | 4.890068 | 0.4882734 | 0 | 1.987965 | 0
2018-04-09 23:20 | 13813.99 | 480.0011 | 2 | 2 | 4.169261 | 4.88999 | 0.6512606 | 0 | 2.665059 | 0
2018-04-09 23:22 | 13933.99 | 600.0028 | 2 | 2 | 4.200201 | 4.889551 | 0.8142413 | 0 | 3.347053 | 0
2018-04-09 23:24 | 14053.99 | 720.0003 | 2 | 2 | 4.200408 | 4.428387 | 0.9693183 | 0 | 3.998435 | 0
2018-04-09 23:26 | 14173.99 | 840.0019 | 2 | 2 | 4.200375 | 3.988407 | 1.10959 | 0 | 4.587629 | 0
2018-04-09 23:28 | 14293.99 | 960.0012 | 2 | 2 | 4.200376 | 3.548815 | 1.2352 | 0 | 5.115238 | 0
2018-04-09 23:29 | 14373.95 | 1039.953 | 2 | 2 | 4.20033 | 3.259989 | 1.3108 | 0 | 5.432786 | 0
2018-04-09 23:31 | 14493.96178 | 120.0024 | 3 | 2 | 4.234006 | 3.259958 | 1.41901 | 0 | 5.888979 | 0
2018-04-09 23:33 | 14613.96018 | 240.0008 | 3 | 2 | 4.274684 | 3.25985 | 1.527665 | 0 | 6.351191 | 0
2018-04-09 23:35 | 14733.96038 | 360.001 | 3 | 2 | 4.319818 | 3.259943 | 1.636321 | 0 | 6.818075 | 0
2018-04-09 23:37 | 14853.96098 | 480.0016 | 3 | 2 | 4.36888 | 3.259924 | 1.744972 | 0 | 7.290057 | 0
2018-04-09 23:39 | 14973.96098 | 600.0016 | 3 | 2 | 4.400393 | 2.997696 | 1.851781 | 0 | 7.759013 | 0
2018-04-09 23:41 | 15093.96098 | 720.0016 | 3 | 2 | 4.400352 | 2.50333 | 1.943123 | 0 | 8.160953 | 0
2018-04-09 23:43 | 15213.96028 | 840.0009 | 3 | 2 | 4.400359 | 2.112667 | 2.019826 | 0 | 8.498472 | 0
2018-04-09 23:45 | 15333.96038 | 960.001 | 3 | 2 | 4.40037 | 1.798025 | 2.084815 | 0 | 8.784449 | 0
2018-04-09 23:47 | 15453.96028 | 1080.0009 | 3 | 2 | 4.400368 | 1.543873 | 2.140359 | 0 | 9.028862 | 0
2018-04-09 23:49 | 15573.95958 | 1200.0002 | 3 | 2 | 4.400335 | 1.336985 | 2.188239 | 0 | 9.239553 | 0
2018-04-09 23:51 | 15693.96098 | 1320.0016 | 3 | 2 | 4.400364 | 1.168095 | 2.229909 | 0 | 9.422914 | 0
2018-04-09 23:53 | 15813.96198 | 1440.0026 | 3 | 2 | 4.400315 | 1.027925 | 2.266425 | 0 | 9.583599 | 0
2018-04-09 23:55 | 15933.96198 | 1560.0026 | 3 | 2 | 4.400335 | 0.9116535 | 2.298708 | 0 | 9.725653 | 0
2018-04-09 23:57 | 16053.96038 | 1680.001 | 3 | 2 | 4.40036 | 0.8155098 | 2.327442 | 0 | 9.852095 | 0
2018-04-09 23:59 | 16173.96108 | 1800.0017 | 3 | 2 | 4.400351 | 0.733614 | 2.353209 | 0 | 9.965477 | 0
2018-04-10 00:01 | 16293.96028 | 1920.0009 | 3 | 2 | 4.40033 | 0.6633167 | 2.376459 | 0 | 10.06778 | 0
2018-04-10 00:01 | 16315.53518 | 1941.5758 | 3 | 2 | 4.400325 | 0.6519947 | 2.380398 | 0 | 10.08512 | 0
2018-04-10 00:03 | 16435.58 | 120.0002 | 4 | 2 | 4.33405 | 0 | 2.380398 | 0 | 10.08512 | 0
2018-04-10 00:05 | 16555.58 | 240.0002 | 4 | 2 | 4.326269 | 0 | 2.380398 | 0 | 10.08512 | 0
2018-04-10 00:06 | 16615.58 | 300.0032 | 4 | 2 | 4.323251 | 0 | 2.380398 | 0 | 10.08512 | 0
2018-04-10 00:08 | 16735.66 | 120.0002 | 5 | 2 | 3.992354 | -3.260024 | 2.380398 | 0.1086549 | 10.08512 | 0.4384925
2018-04-10 00:10 | 16855.66 | 240.0002 | 5 | 2 | 3.930875 | -3.259929 | 2.380398 | 0.2173147 | 10.08512 | 0.8689161
2018-04-10 00:12 | 16975.66 | 360.0007 | 5 | 2 | 3.873368 | -3.260073 | 2.380398 | 0.3259752 | 10.08512 | 1.292886
2018-04-10 00:14 | 17095.66 | 480.0011 | 5 | 2 | 3.820282 | -3.260117 | 2.380398 | 0.4346351 | 10.08512 | 1.710836
2018-04-10 00:16 | 17215.66 | 600.0011 | 5 | 2 | 3.77238 | -3.260027 | 2.380398 | 0.5432918 | 10.08512 | 2.123285
2018-04-10 00:18 | 17335.66 | 720.0002 | 5 | 2 | 3.729626 | -3.260035 | 2.380398 | 0.6519491 | 10.08512 | 2.53081
2018-04-10 00:20 | 17455.66 | 840.0006 | 5 | 2 | 3.691743 | -3.260085 | 2.380398 | 0.7606052 | 10.08512 | 2.933957
2018-04-10 00:22 | 17575.66 | 960.0002 | 5 | 2 | 3.658237 | -3.260035 | 2.380398 | 0.8692632 | 10.08512 | 3.333239
2018-04-10 00:24 | 17695.66 | 1080.001 | 5 | 2 | 3.628425 | -3.260103 | 2.380398 | 0.9779286 | 10.08512 | 3.729113
2018-04-10 00:26 | 17815.67 | 1200.0019 | 5 | 2 | 3.601655 | -3.260029 | 2.380398 | 1.086592 | 10.08512 | 4.121908
2018-04-10 00:28 | 17935.66 | 1320.0011 | 5 | 2 | 3.577938 | -3.26005 | 2.380398 | 1.195252 | 10.08512 | 4.511951
2018-04-10 00:30 | 18055.66 | 1440.0002 | 5 | 2 | 3.55685 | -3.260014 | 2.380398 | 1.30391 | 10.08512 | 4.899554
2018-04-10 00:32 | 18175.66 | 1560.001 | 5 | 2 | 3.538068 | -3.260096 | 2.380398 | 1.412571 | 10.08512 | 5.285007
2018-04-10 00:34 | 18295.66 | 1680.001 | 5 | 2 | 3.520604 | -3.260147 | 2.380398 | 1.521224 | 10.08512 | 5.668474
2018-04-10 00:36 | 18415.66 | 1800.0002 | 5 | 2 | 3.503045 | -3.25998 | 2.380398 | 1.629886 | 10.08512 | 6.050081
2018-04-10 00:38 | 18535.66 | 1920.001 | 5 | 2 | 3.484089 | -3.260164 | 2.380398 | 1.738548 | 10.08512 | 6.429721
2018-04-10 00:40 | 18655.66 | 2040.0002 | 5 | 2 | 3.461546 | -3.260131 | 2.380398 | 1.847201 | 10.08512 | 6.807098
2018-04-10 00:42 | 18775.66 | 2160.0011 | 5 | 2 | 3.431791 | -3.260091 | 2.380398 | 1.955868 | 10.08512 | 7.181725
2018-04-10 00:44 | 18895.66 | 2280.001 | 5 | 2 | 3.388953 | -3.259976 | 2.380398 | 2.064523 | 10.08512 | 7.552434
2018-04-10 00:46 | 19015.66 | 2400.0002 | 5 | 2 | 3.321022 | -3.260179 | 2.380398 | 2.173182 | 10.08512 | 7.917328
2018-04-10 00:48 | 19135.66 | 2520.0009 | 5 | 2 | 3.158731 | -3.26007 | 2.380398 | 2.281838 | 10.08512 | 8.271063
2018-04-10 00:49 | 19184.55 | 2568.8841 | 5 | 2 | 2.999982 | -3.259989 | 2.380398 | 2.326102 | 10.08512 | 8.407714
2018-04-10 00:51 | 19304.59 | 120.0011 | 6 | 2 | 3.566804 | 0 | 2.380398 | 2.326102 | 10.08512 | 8.407714
2018-04-10 00:53 | 19424.59 | 240.0002 | 6 | 2 | 3.602595 | 0 | 2.380398 | 2.326102 | 10.08512 | 8.407714
2018-04-10 00:54 | 19484.59 | 300.0025 | 6 | 2 | 3.613286 | 0 | 2.380398 | 2.326102 | 10.08512 | 8.407714
2018-04-10 00:54 | 19484.6 | 0.0024 | 7 | 3 | 3.613266 | 0 | 0 | 0 | 0 | 0
2018-04-10 00:56 | 19604.69 | 120.001 | 2 | 3 | 4.070334 | 4.890059 | 0.1622932 | 0 | 0.6536827 | 0
2018-04-10 00:58 | 19724.69 | 240.0002 | 2 | 3 | 4.116028 | 4.890041 | 0.3252845 | 0 | 1.321002 | 0
2018-04-10 01:00 | 19844.69 | 360.0011 | 2 | 3 | 4.151431 | 4.890266 | 0.4882658 | 0 | 1.994842 | 0
2018-04-10 01:02 | 19964.69 | 480.0002 | 2 | 3 | 4.182105 | 4.88991 | 0.6512511 | 0 | 2.673966 | 0
2018-04-10 01:04 | 20084.69 | 600.002 | 2 | 3 | 4.200366 | 4.681942 | 0.8126882 | 0 | 3.351202 | 0
2018-04-10 01:06 | 20204.69 | 720.0011 | 2 | 3 | 4.200384 | 4.243502 | 0.9613766 | 0 | 3.97575 | 0
2018-04-10 01:08 | 20324.69 | 840.0002 | 2 | 3 | 4.200389 | 3.813196 | 1.095647 | 0 | 4.539735 | 0
2018-04-10 01:10 | 20444.69 | 960.0019 | 2 | 3 | 4.200367 | 3.382187 | 1.215559 | 0 | 5.043411 | 0
2018-04-10 01:11 | 20479.29 | 994.6065 | 2 | 3 | 4.20039 | 3.259985 | 1.247483 | 0 | 5.177505 | 0
2018-04-10 01:13 | 20599.31 | 120.0018 | 3 | 3 | 4.234757 | 3.259943 | 1.355684 | 0 | 5.633695 | 0
2018-04-10 01:15 | 20719.31 | 240.0018 | 3 | 3 | 4.276816 | 3.259989 | 1.464344 | 0 | 6.096079 | 0
2018-04-10 01:17 | 20839.31 | 360.0002 | 3 | 3 | 4.323946 | 3.259949 | 1.572992 | 0 | 6.563268 | 0
2018-04-10 01:19 | 20959.31 | 480.0002 | 3 | 3 | 4.375614 | 3.260092 | 1.681649 | 0 | 7.035865 | 0
2018-04-10 01:21 | 21079.31 | 600.0011 | 3 | 3 | 4.400388 | 2.907833 | 1.786848 | 0 | 7.498165 | 0
2018-04-10 01:23 | 21199.31 | 720.0003 | 3 | 3 | 4.400362 | 2.426682 | 1.875443 | 0 | 7.888017 | 0
2018-04-10 01:25 | 21319.31 | 840.0003 | 3 | 3 | 4.400384 | 2.043005 | 1.949702 | 0 | 8.214785 | 0
2018-04-10 01:27 | 21439.31 | 960.0017 | 3 | 3 | 4.400372 | 1.73444 | 2.012461 | 0 | 8.490948 | 0
2018-04-10 01:29 | 21559.31 | 1080.0003 | 3 | 3 | 4.400347 | 1.484192 | 2.065948 | 0 | 8.726312 | 0
2018-04-10 01:31 | 21679.31 | 1200.0003 | 3 | 3 | 4.400372 | 1.281683 | 2.111922 | 0 | 8.928613 | 0
2018-04-10 01:33 | 21799.31 | 1320.0018 | 3 | 3 | 4.400334 | 1.11508 | 2.15177 | 0 | 9.103956 | 0
2018-04-10 01:35 | 21919.31 | 1440.0003 | 3 | 3 | 4.400328 | 0.9794254 | 2.186604 | 0 | 9.257239 | 0
2018-04-10 01:37 | 22039.31 | 1560.0002 | 3 | 3 | 4.400339 | 0.8655949 | 2.217284 | 0 | 9.392241 | 0
2018-04-10 01:39 | 22159.31 | 1680.0018 | 3 | 3 | 4.400324 | 0.7709389 | 2.244511 | 0 | 9.512048 | 0
2018-04-10 01:41 | 22279.31 | 1800.0002 | 3 | 3 | 4.40036 | 0.692606 | 2.26886 | 0 | 9.619191 | 0
2018-04-10 01:42 | 22349.14 | 1869.8359 | 3 | 3 | 4.400321 | 0.6519966 | 2.281887 | 0 | 9.676517 | 0
2018-04-10 01:44 | 22469.19 | 119.9998 | 4 | 3 | 4.331348 | 0 | 2.281887 | 0 | 9.676517 | 0
2018-04-10 01:46 | 22589.19 | 240.0016 | 4 | 3 | 4.322896 | 0 | 2.281887 | 0 | 9.676517 | 0
2018-04-10 01:47 | 22649.19 | 300.0036 | 4 | 3 | 4.319582 | 0 | 2.281887 | 0 | 9.676517 | 0
2018-04-10 01:49 | 22769.27 | 120.001 | 5 | 3 | 3.977274 | -3.260143 | 2.281887 | 0.1086545 | 9.676517 | 0.4370986
2018-04-10 01:51 | 22889.27 | 240.0002 | 5 | 3 | 3.913233 | -3.260117 | 2.281887 | 0.2173129 | 9.676517 | 0.8657311
2018-04-10 01:53 | 23009.27 | 360.0011 | 5 | 3 | 3.854133 | -3.260185 | 2.281887 | 0.3259766 | 9.676517 | 1.287701
2018-04-10 01:55 | 23129.27 | 480.0002 | 5 | 3 | 3.800527 | -3.259818 | 2.281887 | 0.4346354 | 9.676517 | 1.703519
2018-04-10 01:57 | 23249.27 | 600.0013 | 5 | 3 | 3.752664 | -3.260064 | 2.281887 | 0.5433021 | 9.676517 | 2.113858
2018-04-10 01:59 | 23369.27 | 720.0018 | 5 | 3 | 3.710532 | -3.260047 | 2.281887 | 0.6519634 | 9.676517 | 2.519288
2018-04-10 02:01 | 23489.27 | 840.0002 | 5 | 3 | 3.673702 | -3.260098 | 2.281887 | 0.7606243 | 9.676517 | 2.920433
2018-04-10 02:03 | 23609.27 | 960.001 | 5 | 3 | 3.641263 | -3.260056 | 2.281887 | 0.8692893 | 9.676517 | 3.317836
2018-04-10 02:05 | 23729.27 | 1080.001 | 5 | 3 | 3.612492 | -3.260014 | 2.281887 | 0.9779474 | 9.676517 | 3.711895
2018-04-10 02:07 | 23849.27 | 1200.0011 | 5 | 3 | 3.586982 | -3.26006 | 2.281887 | 1.08661 | 9.676517 | 4.103024
2018-04-10 02:09 | 23969.27 | 1320.0011 | 5 | 3 | 3.564471 | -3.260118 | 2.281887 | 1.195272 | 9.676517 | 4.491547
2018-04-10 02:11 | 24089.27 | 1440.0011 | 5 | 3 | 3.544519 | -3.260114 | 2.281887 | 1.303933 | 9.676517 | 4.877761
2018-04-10 02:13 | 24209.27 | 1560.001 | 5 | 3 | 3.526502 | -3.260001 | 2.281887 | 1.412588 | 9.676517 | 5.261898
2018-04-10 02:15 | 24329.27 | 1680.001 | 5 | 3 | 3.509161 | -3.260062 | 2.281887 | 1.521252 | 9.676517 | 5.644159
2018-04-10 02:17 | 24449.27 | 1800.0002 | 5 | 3 | 3.490909 | -3.260068 | 2.281887 | 1.629913 | 9.676517 | 6.024495
2018-04-10 02:19 | 24569.27 | 1920.0002 | 5 | 3 | 3.469946 | -3.260117 | 2.281887 | 1.738575 | 9.676517 | 6.402719
2018-04-10 02:21 | 24689.27 | 2040.0002 | 5 | 3 | 3.443291 | -3.260131 | 2.281887 | 1.847231 | 9.676517 | 6.778371
2018-04-10 02:23 | 24809.27 | 2160.0002 | 5 | 3 | 3.405181 | -3.260062 | 2.281887 | 1.955889 | 9.676517 | 7.150575
2018-04-10 02:25 | 24929.27 | 2280.001 | 5 | 3 | 3.346893 | -3.259832 | 2.281887 | 2.064545 | 9.676517 | 7.517656
2018-04-10 02:27 | 25049.27 | 2400.0018 | 5 | 3 | 3.228952 | -3.260117 | 2.281887 | 2.173198 | 9.676517 | 7.875913
2018-04-10 02:28 | 25131.79 | 2482.5201 | 5 | 3 | 2.999946 | -3.260103 | 2.281887 | 2.247918 | 9.676517 | 8.110037
2018-04-10 02:30 | 25251.83724 | 119.9999 | 6 | 3 | 3.582244 | 0 | 2.281887 | 2.247918 | 9.676517 | 8.110037
2018-04-10 02:32 | 25371.83734 | 240 | 6 | 3 | 3.615431 | 0 | 2.281887 | 2.247918 | 9.676517 | 8.110037
2018-04-10 02:33 | 25431.83864 | 300.0013 | 6 | 3 | 3.625298 | 0 | 2.281887 | 2.247918 | 9.676517 | 8.110037
2018-04-10 02:33 | 25431.85 | 0.0025 | 7 | 4 | 3.625399 | 0 | 0 | 0 | 0 | 0
2018-04-10 02:35 | 25551.93078 | 120.0002 | 2 | 4 | 4.079158 | 4.890001 | 0.1622911 | 0 | 0.6550865 | 0
2018-04-10 02:37 | 25671.93158 | 240.001 | 2 | 4 | 4.12475 | 4.89003 | 0.3252659 | 0 | 1.323793 | 0
2018-04-10 02:39 | 25791.93248 | 360.0019 | 2 | 4 | 4.159769 | 4.890049 | 0.4882542 | 0 | 1.999033 | 0
2018-04-10 02:41 | 25911.93088 | 480.0003 | 2 | 4 | 4.191264 | 4.889935 | 0.6512334 | 0 | 2.679544 | 0
2018-04-10 02:43 | 26031.93168 | 600.0011 | 2 | 4 | 4.200391 | 4.551573 | 0.8099954 | 0 | 3.346198 | 0
2018-04-10 02:45 | 26151.93188 | 720.0013 | 2 | 4 | 4.200387 | 4.121572 | 0.9544839 | 0 | 3.953105 | 0
2018-04-10 02:47 | 26271.93088 | 840.0003 | 2 | 4 | 4.20039 | 3.694897 | 1.084739 | 0 | 4.500228 | 0
2018-04-10 02:49 | 26391.93248 | 960.0019 | 2 | 4 | 4.200395 | 3.269045 | 1.200783 | 0 | 4.987655 | 0
2018-04-10 02:49 | 26394.42988 | 962.4993 | 2 | 4 | 4.200381 | 3.259966 | 1.203045 | 0 | 4.997159 | 0
2018-04-10 02:51 | 26514.45 | 120.0016 | 3 | 4 | 4.235211 | 3.259909 | 1.311265 | 0 | 5.453449 | 0
2018-04-10 02:53 | 26634.45 | 240.0016 | 3 | 4 | 4.278284 | 3.259861 | 1.419924 | 0 | 5.915928 | 0
2018-04-10 02:55 | 26754.45 | 360.0017 | 3 | 4 | 4.326905 | 3.260025 | 1.528584 | 0 | 6.383397 | 0
2018-04-10 02:57 | 26874.45 | 480.0017 | 3 | 4 | 4.380142 | 3.259991 | 1.637241 | 0 | 6.856401 | 0
2018-04-10 02:59 | 26994.45 | 600.0018 | 3 | 4 | 4.400383 | 2.852379 | 1.741192 | 0 | 7.313428 | 0
2018-04-10 03:01 | 27114.45 | 720.0009 | 3 | 4 | 4.40036 | 2.377338 | 1.82804 | 0 | 7.695589 | 0
2018-04-10 03:03 | 27234.45 | 840.0009 | 3 | 4 | 4.400388 | 1.998655 | 1.900731 | 0 | 8.01546 | 0
2018-04-10 03:05 | 27354.45 | 960.0026 | 3 | 4 | 4.400343 | 1.691816 | 1.962054 | 0 | 8.285304 | 0
2018-04-10 03:07 | 27474.45 | 1080.0001 | 3 | 4 | 4.400369 | 1.445105 | 2.014184 | 0 | 8.514691 | 0
2018-04-10 03:09 | 27594.45 | 1200.0017 | 3 | 4 | 4.40036 | 1.244717 | 2.05889 | 0 | 8.711416 | 0
2018-04-10 03:11 | 27714.45 | 1320.0017 | 3 | 4 | 4.400348 | 1.080196 | 2.097543 | 0 | 8.881502 | 0
2018-04-10 03:13 | 27834.45 | 1440.001 | 3 | 4 | 4.400343 | 0.9459476 | 2.131238 | 0 | 9.029773 | 0
2018-04-10 03:15 | 27954.45 | 1560.0017 | 3 | 4 | 4.400347 | 0.8355827 | 2.160861 | 0 | 9.160123 | 0
2018-04-10 03:17 | 28074.45 | 1680.0001 | 3 | 4 | 4.400329 | 0.7440815 | 2.187124 | 0 | 9.27569 | 0
2018-04-10 03:19 | 28194.45 | 1800.001 | 3 | 4 | 4.400309 | 0.6674862 | 2.210609 | 0 | 9.37903 | 0
2018-04-10 03:20 | 28222.04 | 1827.5879 | 3 | 4 | 4.400332 | 0.6519833 | 2.215665 | 0 | 9.401277 | 0
2018-04-10 03:22 | 28342.08 | 120.0015 | 4 | 4 | 4.329621 | 0 | 2.215665 | 0 | 9.401277 | 0
2018-04-10 03:24 | 28462.08 | 240 | 4 | 4 | 4.32067 | 0 | 2.215665 | 0 | 9.401277 | 0
2018-04-10 03:25 | 28522.08 | 300.0022 | 4 | 4 | 4.317163 | 0 | 2.215665 | 0 | 9.401277 | 0
2018-04-10 03:27 | 28642.17 | 120.0008 | 5 | 4 | 3.96731 | -3.260137 | 2.215665 | 0.1086489 | 9.401277 | 0.4361621
2018-04-10 03:29 | 28762.17 | 240.0001 | 5 | 4 | 3.901338 | -3.2602 | 2.215665 | 0.2172987 | 9.401277 | 0.8635652
2018-04-10 03:31 | 28882.17 | 360.0016 | 5 | 4 | 3.841229 | -3.26001 | 2.215665 | 0.325953 | 9.401277 | 1.284145
2018-04-10 03:33 | 29002.17 | 480.0016 | 5 | 4 | 3.787245 | -3.260087 | 2.215665 | 0.4346131 | 9.401277 | 1.698542
2018-04-10 03:35 | 29122.17 | 600.0001 | 5 | 4 | 3.739397 | -3.259994 | 2.215665 | 0.5432711 | 9.401277 | 2.107402
2018-04-10 03:37 | 29242.17 | 720.0001 | 5 | 4 | 3.697601 | -3.260087 | 2.215665 | 0.6519275 | 9.401277 | 2.511386
2018-04-10 03:39 | 29362.17 | 840.0008 | 5 | 4 | 3.66132 | -3.260087 | 2.215665 | 0.760585 | 9.401277 | 2.91114
2018-04-10 03:41 | 29482.17 | 960.0008 | 5 | 4 | 3.629467 | -3.260064 | 2.215665 | 0.8692442 | 9.401277 | 3.307209
2018-04-10 03:43 | 29602.17 | 1080.0016 | 5 | 4 | 3.601484 | -3.260035 | 2.215665 | 0.9779026 | 9.401277 | 3.70003
2018-04-10 03:45 | 29722.17 | 1200.001 | 5 | 4 | 3.576831 | -3.25998 | 2.215665 | 1.086556 | 9.401277 | 4.089976
2018-04-10 03:47 | 29842.17 | 1320.001 | 5 | 4 | 3.555093 | -3.259989 | 2.215665 | 1.195215 | 9.401277 | 4.477425
2018-04-10 03:49 | 29962.17 | 1440.0002 | 5 | 4 | 3.535772 | -3.260057 | 2.215665 | 1.303875 | 9.401277 | 4.862656
2018-04-10 03:51 | 30082.17 | 1560.001 | 5 | 4 | 3.518016 | -3.259764 | 2.215665 | 1.41253 | 9.401277 | 5.24586
2018-04-10 03:53 | 30202.17 | 1680.0004 | 5 | 4 | 3.500331 | -3.260101 | 2.215665 | 1.52119 | 9.401277 | 5.627172
2018-04-10 03:55 | 30322.17 | 1800.0002 | 5 | 4 | 3.481129 | -3.260133 | 2.215665 | 1.629848 | 9.401277 | 6.006488
2018-04-10 03:57 | 30442.17 | 1920.0002 | 5 | 4 | 3.457943 | -3.260108 | 2.215665 | 1.738503 | 9.401277 | 6.383525
2018-04-10 03:59 | 30562.17 | 2040.001 | 5 | 4 | 3.426476 | -3.26001 | 2.215665 | 1.84716 | 9.401277 | 6.757648
2018-04-10 04:01 | 30682.17 | 2160.0002 | 5 | 4 | 3.379614 | -3.260133 | 2.215665 | 1.955814 | 9.401277 | 7.127583
2018-04-10 04:03 | 30802.17 | 2280.001 | 5 | 4 | 3.300218 | -3.259962 | 2.215665 | 2.064476 | 9.401277 | 7.490984
2018-04-10 04:05 | 30922.17 | 2400.0002 | 5 | 4 | 3.076315 | -3.260101 | 2.215665 | 2.173131 | 9.401277 | 7.840086
2018-04-10 04:05 | 30941.39 | 2419.224 | 5 | 4 | 2.999992 | -3.260133 | 2.215665 | 2.190539 | 9.401277 | 7.893003
2018-04-10 04:07 | 31061.4409 | 120.0012 | 6 | 4 | 3.591121 | 0 | 2.215665 | 2.190539 | 9.401277 | 7.893003
2018-04-10 04:09 | 31181.4414 | 240.0017 | 6 | 4 | 3.622877 | 0 | 2.215665 | 2.190539 | 9.401277 | 7.893003
2018-04-10 04:10 | 31241.4438 | 300.0041 | 6 | 4 | 3.632278 | 0 | 2.215665 | 2.190539 | 9.401277 | 7.893003
2018-04-10 04:10 | 31241.45352 | 0.0024 | 7 | 5 | 3.632296 | 0 | 0 | 0 | 0 | 0
2018-04-10 04:12 | 31361.54 | 120.0009 | 2 | 5 | 4.086383 | 4.890108 | 0.1623062 | 0 | 0.6562536 | 0
2018-04-10 04:14 | 31481.54 | 240.0018 | 2 | 5 | 4.131904 | 4.890038 | 0.3252894 | 0 | 1.326181 | 0
2018-04-10 04:16 | 31601.54 | 360.0001 | 2 | 5 | 4.166298 | 4.890055 | 0.488264 | 0 | 2.002475 | 0
2018-04-10 04:18 | 31721.54 | 480.0001 | 2 | 5 | 4.198406 | 4.889805 | 0.6512458 | 0 | 2.684099 | 0
2018-04-10 04:20 | 31841.54 | 600.0017 | 2 | 5 | 4.200386 | 4.454824 | 0.8071412 | 0 | 3.33891 | 0
2018-04-10 04:22 | 31961.54 | 720.0018 | 2 | 5 | 4.200387 | 4.02774 | 0.9484943 | 0 | 3.932647 | 0
2018-04-10 04:24 | 32081.54 | 840.0017 | 2 | 5 | 4.200387 | 3.602686 | 1.075657 | 0 | 4.466778 | 0
2018-04-10 04:26 | 32178.76 | 937.2256 | 2 | 5 | 4.20037 | 3.259995 | 1.168296 | 0 | 4.855897 | 0
2018-04-10 04:28 | 32298.78156 | 120.0017 | 3 | 5 | 4.235469 | 3.259857 | 1.276512 | 0 | 5.312177 | 0
2018-04-10 04:30 | 32418.78106 | 240.0012 | 3 | 5 | 4.279155 | 3.25996 | 1.385165 | 0 | 5.774689 | 0
2018-04-10 04:32 | 32538.78026 | 360.0004 | 3 | 5 | 4.328458 | 3.259907 | 1.493815 | 0 | 6.242251 | 0
2018-04-10 04:34 | 32658.78076 | 480.0009 | 3 | 5 | 4.382727 | 3.259926 | 1.602467 | 0 | 6.715454 | 0
2018-04-10 04:36 | 32778.78166 | 600.0018 | 3 | 5 | 4.400399 | 2.822309 | 1.705645 | 0 | 7.169178 | 0
2018-04-10 04:38 | 32898.78086 | 720.001 | 3 | 5 | 4.400369 | 2.349571 | 1.791527 | 0 | 7.547092 | 0
2018-04-10 04:40 | 33018.78096 | 840.0011 | 3 | 5 | 4.400356 | 1.971912 | 1.863324 | 0 | 7.863029 | 0
2018-04-10 04:42 | 33138.78166 | 960.0018 | 3 | 5 | 4.400382 | 1.667896 | 1.923798 | 0 | 8.129136 | 0
2018-04-10 04:44 | 33258.78166 | 1080.0018 | 3 | 5 | 4.400361 | 1.420862 | 1.975121 | 0 | 8.354978 | 0
2018-04-10 04:46 | 33378.78166 | 1200.0018 | 3 | 5 | 4.400362 | 1.220854 | 2.019027 | 0 | 8.548179 | 0
2018-04-10 04:48 | 33498.78156 | 1320.0017 | 3 | 5 | 4.400334 | 1.057119 | 2.056895 | 0 | 8.714812 | 0
2018-04-10 04:50 | 33618.78166 | 1440.0018 | 3 | 5 | 4.400333 | 0.9240379 | 2.089836 | 0 | 8.859762 | 0
2018-04-10 04:52 | 33738.78166 | 1560.0018 | 3 | 5 | 4.400368 | 0.8150387 | 2.118752 | 0 | 8.987 | 0
2018-04-10 04:54 | 33858.78156 | 1680.0017 | 3 | 5 | 4.400327 | 0.7244148 | 2.144355 | 0 | 9.099665 | 0
2018-04-10 04:56 | 33974.71346 | 1795.9336 | 3 | 5 | 4.400338 | 0.6519909 | 2.166485 | 0 | 9.197043 | 0
2018-04-10 04:58 | 34094.76 | 120.0009 | 4 | 5 | 4.328188 | 0 | 2.166487 | 0 | 9.19705 | 0
2018-04-10 05:00 | 34214.76 | 240.0009 | 4 | 5 | 4.318905 | 0 | 2.166487 | 0 | 9.19705 | 0
2018-04-10 05:01 | 34274.76 | 300.0023 | 4 | 5 | 4.315266 | 0 | 2.166487 | 0 | 9.19705 | 0
2018-04-10 05:03 | 34394.85 | 120.0002 | 5 | 5 | 3.959609 | -3.259989 | 2.166487 | 0.1086544 | 9.19705 | 0.4354752
2018-04-10 05:05 | 34514.85 | 240.0017 | 5 | 5 | 3.892362 | -3.260022 | 2.166487 | 0.217311 | 9.19705 | 0.8619974
2018-04-10 05:07 | 34634.85 | 360.0001 | 5 | 5 | 3.831321 | -3.260062 | 2.166487 | 0.3259589 | 9.19705 | 1.281521
2018-04-10 05:09 | 34754.85 | 480.0017 | 5 | 5 | 3.776927 | -3.26008 | 2.166487 | 0.4346164 | 9.19705 | 1.694808
2018-04-10 05:11 | 34874.85 | 600.0001 | 5 | 5 | 3.72904 | -3.260231 | 2.166487 | 0.5432686 | 9.19705 | 2.10252
2018-04-10 05:13 | 34994.85 | 720.0009 | 5 | 5 | 3.687577 | -3.260052 | 2.166487 | 0.651934 | 9.19705 | 2.505431
2018-04-10 05:15 | 35114.85 | 840.0007 | 5 | 5 | 3.651776 | -3.259948 | 2.166487 | 0.7605869 | 9.19705 | 2.904106
2018-04-10 05:17 | 35234.85 | 960.0001 | 5 | 5 | 3.620475 | -3.260118 | 2.166487 | 0.8692558 | 9.19705 | 3.299204
2018-04-10 05:19 | 35354.85 | 1080.0009 | 5 | 5 | 3.592996 | -3.260141 | 2.166487 | 0.9779048 | 9.19705 | 3.69104
2018-04-10 05:21 | 35474.85 | 1200.0001 | 5 | 5 | 3.568867 | -3.260162 | 2.166487 | 1.08657 | 9.19705 | 4.080135
2018-04-10 05:23 | 35594.85 | 1320.0009 | 5 | 5 | 3.547637 | -3.260098 | 2.166487 | 1.195234 | 9.19705 | 4.466762
2018-04-10 05:25 | 35714.85 | 1440.0009 | 5 | 5 | 3.528753 | -3.260039 | 2.166487 | 1.303889 | 9.19705 | 4.85119
2018-04-10 05:27 | 35834.85 | 1560.0009 | 5 | 5 | 3.511022 | -3.260096 | 2.166487 | 1.412548 | 9.19705 | 5.233652
2018-04-10 05:29 | 35954.85 | 1680.0009 | 5 | 5 | 3.492973 | -3.260037 | 2.166487 | 1.521204 | 9.19705 | 5.614178
2018-04-10 05:31 | 36074.85 | 1800.0017 | 5 | 5 | 3.472679 | -3.259934 | 2.166487 | 1.629859 | 9.19705 | 5.992635
2018-04-10 05:33 | 36194.85 | 1920.0008 | 5 | 5 | 3.447085 | -3.26011 | 2.166487 | 1.73852 | 9.19705 | 6.368656
2018-04-10 05:35 | 36314.85 | 2040.0001 | 5 | 5 | 3.410725 | -3.260124 | 2.166487 | 1.847175 | 9.19705 | 6.741355
2018-04-10 05:37 | 36434.85 | 2160.0001 | 5 | 5 | 3.354648 | -3.260001 | 2.166487 | 1.95583 | 9.19705 | 7.109146
2018-04-10 05:39 | 36554.85 | 2280.0009 | 5 | 5 | 3.244204 | -3.260173 | 2.166487 | 2.064484 | 9.19705 | 7.468546
2018-04-10 05:40 | 36645.8 | 2370.9463 | 5 | 5 | 2.999988 | -3.260078 | 2.166487 | 2.146837 | 9.19705 | 7.727497
2018-04-10 05:42 | 36765.84 | 120.0006 | 6 | 5 | 3.597286 | 0 | 2.166487 | 2.146837 | 9.19705 | 7.727497
2018-04-10 05:44 | 36885.84 | 240.0006 | 6 | 5 | 3.627953 | 0 | 2.166487 | 2.146837 | 9.19705 | 7.727497
2018-04-10 05:45 | 36945.84 | 300.002 | 6 | 5 | 3.637035 | 0 | 2.166487 | 2.146837 | 9.19705 | 7.727497
2018-04-10 05:45 | 36945.85 | 0.0025 | 7 | 6 | 3.63714 | 0 | 0 | 0 | 0 | 0
2018-04-10 05:47 | 37065.94 | 120.001 | 2 | 6 | 4.0918 | 4.890081 | 0.162302 | 0 | 0.6570587 | 0
2018-04-10 05:49 | 37185.94 | 240.001 | 2 | 6 | 4.137064 | 4.890175 | 0.3252883 | 0 | 1.327864 | 0
2018-04-10 05:51 | 37305.94 | 360.0018 | 2 | 6 | 4.171839 | 4.890026 | 0.4882706 | 0 | 2.005037 | 0
2018-04-10 05:53 | 37425.94 | 480.001 | 2 | 6 | 4.200388 | 4.820484 | 0.6510972 | 0 | 2.686924 | 0
2018-04-10 05:55 | 37545.94 | 600.001 | 2 | 6 | 4.200403 | 4.374025 | 0.8041524 | 0 | 3.329815 | 0
2018-04-10 05:57 | 37665.94 | 720.0002 | 2 | 6 | 4.200388 | 3.951529 | 0.9428692 | 0 | 3.912479 | 0
2018-04-10 05:59 | 37785.94 | 840.0018 | 2 | 6 | 4.200348 | 3.529192 | 1.067556 | 0 | 4.43621 | 0
2018-04-10 06:00 | 37863.26 | 917.328 | 2 | 6 | 4.200373 | 3.259981 | 1.140461 | 0 | 4.742439 | 0
2018-04-10 06:02 | 37983.28124 | 120.0009 | 3 | 6 | 4.235686 | 3.25989 | 1.248672 | 0 | 5.198704 | 0
2018-04-10 06:04 | 38103.28054 | 240.0002 | 3 | 6 | 4.279727 | 3.259922 | 1.357325 | 0 | 5.661259 | 0
2018-04-10 06:06 | 38223.28054 | 360.0002 | 3 | 6 | 4.329777 | 3.25993 | 1.465982 | 0 | 6.128953 | 0
2018-04-10 06:08 | 38343.28054 | 480.0002 | 3 | 6 | 4.384882 | 3.259937 | 1.574638 | 0 | 6.60236 | 0
2018-04-10 06:10 | 38463.28134 | 600.001 | 3 | 6 | 4.400403 | 2.796505 | 1.67713 | 0 | 7.05314 | 0
2018-04-10 06:12 | 38583.28054 | 720.0002 | 3 | 6 | 4.400368 | 2.328526 | 1.762239 | 0 | 7.427653 | 0
2018-04-10 06:14 | 38703.28124 | 840.0009 | 3 | 6 | 4.400352 | 1.952976 | 1.833364 | 0 | 7.740629 | 0
2018-04-10 06:16 | 38823.28124 | 960.0009 | 3 | 6 | 4.400355 | 1.649712 | 1.893229 | 0 | 8.004056 | 0
2018-04-10 06:18 | 38943.28044 | 1080.0001 | 3 | 6 | 4.400311 | 1.402912 | 1.943981 | 0 | 8.227385 | 0
2018-04-10 06:20 | 39063.28144 | 1200.0011 | 3 | 6 | 4.400344 | 1.204603 | 1.987337 | 0 | 8.418168 | 0
2018-04-10 06:22 | 39183.28224 | 1320.0019 | 3 | 6 | 4.400347 | 1.041958 | 2.024684 | 0 | 8.582508 | 0
2018-04-10 06:24 | 39303.28064 | 1440.0003 | 3 | 6 | 4.400334 | 0.9094086 | 2.05713 | 0 | 8.725278 | 0
2018-04-10 06:26 | 39423.28224 | 1560.0019 | 3 | 6 | 4.400342 | 0.8012924 | 2.085584 | 0 | 8.850488 | 0
2018-04-10 06:28 | 39543.28224 | 1680.0019 | 3 | 6 | 4.400343 | 0.7119617 | 2.110752 | 0 | 8.961234 | 0
2018-04-10 06:30 | 39640.47794 | 1777.1976 | 3 | 6 | 4.400341 | 0.6519775 | 2.129136 | 0 | 9.042131 | 0
2018-04-10 06:32 | 39760.53 | 120 | 4 | 6 | 4.327376 | 0 | 2.129138 | 0 | 9.042137 | 0
2018-04-10 06:34 | 39880.53 | 240.0008 | 4 | 6 | 4.317834 | 0 | 2.129138 | 0 | 9.042137 | 0
2018-04-10 06:35 | 39940.53 | 300.0022 | 4 | 6 | 4.314062 | 0 | 2.129138 | 0 | 9.042137 | 0
2018-04-10 06:37 | 40060.61 | 120.001 | 5 | 6 | 3.953989 | -3.260091 | 2.129138 | 0.1086581 | 9.042137 | 0.4349782
2018-04-10 06:39 | 40180.61 | 240.0002 | 5 | 6 | 3.885657 | -3.260089 | 2.129138 | 0.2173136 | 9.042137 | 0.8608195
2018-04-10 06:41 | 40300.61 | 360.001 | 5 | 6 | 3.824057 | -3.260106 | 2.129138 | 0.3259717 | 9.042137 | 1.27962
2018-04-10 06:43 | 40420.61 | 480.0001 | 5 | 6 | 3.769455 | -3.260101 | 2.129138 | 0.4346212 | 9.042137 | 1.692071
2018-04-10 06:45 | 40540.61 | 600.0008 | 5 | 6 | 3.721755 | -3.260062 | 2.129138 | 0.5432741 | 9.042137 | 2.098982
2018-04-10 06:47 | 40660.61 | 720.0009 | 5 | 6 | 3.680485 | -3.260101 | 2.129138 | 0.6519383 | 9.042137 | 2.501109
2018-04-10 06:49 | 40780.61 | 840.0002 | 5 | 6 | 3.644937 | -3.259825 | 2.129138 | 0.7605888 | 9.042137 | 2.899017
2018-04-10 06:51 | 40900.61 | 960.0017 | 5 | 6 | 3.613964 | -3.260001 | 2.129138 | 0.869254 | 9.042137 | 3.293375
2018-04-10 06:53 | 41020.61 | 1080.0002 | 5 | 6 | 3.586776 | -3.260016 | 2.129138 | 0.9779119 | 9.042137 | 3.684549
2018-04-10 06:55 | 41140.61 | 1200.0002 | 5 | 6 | 3.563098 | -3.260106 | 2.129138 | 1.086571 | 9.042137 | 4.072972
2018-04-10 06:57 | 41260.61 | 1320.0009 | 5 | 6 | 3.542248 | -3.260147 | 2.129138 | 1.195229 | 9.042137 | 4.458975
2018-04-10 06:59 | 41380.61 | 1440.0001 | 5 | 6 | 3.52361 | -3.260099 | 2.129138 | 1.303884 | 9.042137 | 4.84283
2018-04-10 07:01 | 41500.61 | 1560.0001 | 5 | 6 | 3.505957 | -3.260094 | 2.129138 | 1.412542 | 9.042137 | 5.224735
2018-04-10 07:03 | 41620.61 | 1680.0018 | 5 | 6 | 3.487558 | -3.260047 | 2.129138 | 1.521204 | 9.042137 | 5.604716
2018-04-10 07:05 | 41740.61 | 1800.0018 | 5 | 6 | 3.466177 | -3.260112 | 2.129138 | 1.629861 | 9.042137 | 5.982543
2018-04-10 07:07 | 41860.61 | 1920.0002 | 5 | 6 | 3.438376 | -3.260062 | 2.129138 | 1.738511 | 9.042137 | 6.357712
2018-04-10 07:09 | 41980.61 | 2040.0018 | 5 | 6 | 3.397563 | -3.260075 | 2.129138 | 1.847169 | 9.042137 | 6.729256
2018-04-10 07:11 | 42100.61 | 2160.0018 | 5 | 6 | 3.331832 | -3.259955 | 2.129138 | 1.95583 | 9.042137 | 7.095199
2018-04-10 07:13 | 42220.61 | 2280.0002 | 5 | 6 | 3.179648 | -3.260089 | 2.129138 | 2.064484 | 9.042137 | 7.450511
2018-04-10 07:14 | 42275.71 | 2335.1032 | 5 | 6 | 2.999981 | -3.260122 | 2.129138 | 2.114379 | 9.042137 | 7.605179
2018-04-10 07:16 | 42395.77 | 120.0011 | 6 | 6 | 3.601338 | 0 | 2.129138 | 2.114379 | 9.042137 | 7.605179
2018-04-10 07:18 | 42515.77 | 240.0003 | 6 | 6 | 3.631346 | 0 | 2.129138 | 2.114379 | 9.042137 | 7.605179
2018-04-10 07:19 | 42575.77 | 300.0026 | 6 | 6 | 3.640232 | 0 | 2.129138 | 2.114379 | 9.042137 | 7.605179
2018-04-10 07:19 | 42575.78 | 0.0047 | 7 | 7 | 3.640404 | 0 | 0 | 0 | 0 | 0
2018-04-10 07:21 | 42695.86 | 120.0001 | 2 | 7 | 4.096243 | 4.889971 | 0.1623068 | 0 | 0.6577451 | 0
2018-04-10 07:23 | 42815.87 | 240.0017 | 2 | 7 | 4.141349 | 4.890047 | 0.3252918 | 0 | 1.329266 | 0
2018-04-10 07:25 | 42935.87 | 360.0032 | 2 | 7 | 4.176023 | 4.890139 | 0.488284 | 0 | 2.007173 | 0
2018-04-10 07:27 | 43055.86 | 480.0008 | 2 | 7 | 4.200405 | 4.756405 | 0.6506497 | 0 | 2.6877 | 0
2018-04-10 07:29 | 43175.86 | 600.0009 | 2 | 7 | 4.200387 | 4.317904 | 0.8017654 | 0 | 3.322444 | 0
2018-04-10 07:31 | 43295.86 | 720.0003 | 2 | 7 | 4.200378 | 3.897385 | 0.9386454 | 0 | 3.897391 | 0
2018-04-10 07:33 | 43415.86 | 840.0009 | 2 | 7 | 4.200381 | 3.479177 | 1.061569 | 0 | 4.413716 | 0
2018-04-10 07:34 | 43479.2 | 903.3399 | 2 | 7 | 4.200379 | 3.259989 | 1.120845 | 0 | 4.662698 | 0
2018-04-10 07:36 | 43599.22 | 120.001 | 3 | 7 | 4.23592 | 3.259922 | 1.22906 | 0 | 5.118992 | 0
2018-04-10 07:38 | 43719.22 | 240.0002 | 3 | 7 | 4.280252 | 3.259979 | 1.337714 | 0 | 5.581594 | 0
2018-04-10 07:40 | 43839.22 | 360.001 | 3 | 7 | 4.330703 | 3.260057 | 1.446369 | 0 | 6.049353 | 0
2018-04-10 07:42 | 43959.22 | 480.0018 | 3 | 7 | 4.386482 | 3.260014 | 1.555022 | 0 | 6.522882 | 0
2018-04-10 07:44 | 44079.22 | 600.0002 | 3 | 7 | 4.400384 | 2.780529 | 1.657047 | 0 | 6.971653 | 0
2018-04-10 07:46 | 44199.22 | 720.0002 | 3 | 7 | 4.400391 | 2.313608 | 1.741652 | 0 | 7.343949 | 0
2018-04-10 07:48 | 44319.22 | 840.001 | 3 | 7 | 4.400378 | 1.938536 | 1.812288 | 0 | 7.654776 | 0
2018-04-10 07:50 | 44439.22 | 960.0018 | 3 | 7 | 4.400362 | 1.636551 | 1.871688 | 0 | 7.916155 | 0
2018-04-10 07:52 | 44559.22 | 1080.0002 | 3 | 7 | 4.400383 | 1.391233 | 1.921997 | 0 | 8.137534 | 0
2018-04-10 07:54 | 44679.22 | 1200.0009 | 3 | 7 | 4.400331 | 1.191252 | 1.964916 | 0 | 8.326391 | 0
2018-04-10 07:56 | 44799.22 | 1320.0009 | 3 | 7 | 4.40035 | 1.029476 | 2.001831 | 0 | 8.488831 | 0
2018-04-10 07:58 | 44919.22 | 1440.0002 | 3 | 7 | 4.400337 | 0.8970451 | 2.033863 | 0 | 8.629782 | 0
2018-04-10 08:00 | 45039.22 | 1560.0001 | 3 | 7 | 4.400329 | 0.7897301 | 2.061916 | 0 | 8.753227 | 0
2018-04-10 08:02 | 45159.22 | 1680.0001 | 3 | 7 | 4.400313 | 0.7013817 | 2.086724 | 0 | 8.862389 | 0
2018-04-10 08:03 | 45238.78 | 1759.5553 | 3 | 7 | 4.400322 | 0.6519852 | 2.101666 | 0 | 8.928138 | 0
2018-04-10 08:05 | 45358.82 | 120.0023 | 4 | 7 | 4.326487 | 0 | 2.101666 | 0 | 8.928138 | 0
2018-04-10 08:07 | 45478.82 | 240.0023 | 4 | 7 | 4.316745 | 0 | 2.101666 | 0 | 8.928138 | 0
2018-04-10 08:08 | 45538.82 | 300.0006 | 4 | 7 | 4.312889 | 0 | 2.101666 | 0 | 8.928138 | 0
2018-04-10 08:10 | 45658.91 | 120.0001 | 5 | 7 | 3.949246 | -3.260101 | 2.101666 | 0.1086472 | 8.928138 | 0.4344969
2018-04-10 08:12 | 45778.91 | 240.0009 | 5 | 7 | 3.880132 | -3.260089 | 2.101666 | 0.2173078 | 8.928138 | 0.8597969
2018-04-10 08:14 | 45898.91 | 360.0009 | 5 | 7 | 3.818091 | -3.259962 | 2.101666 | 0.3259673 | 8.928138 | 1.277976
2018-04-10 08:16 | 46018.91 | 480.001 | 5 | 7 | 3.763201 | -3.260077 | 2.101666 | 0.434623 | 8.928138 | 1.689787
2018-04-10 08:18 | 46138.91 | 600.0008 | 5 | 7 | 3.715478 | -3.259922 | 2.101666 | 0.5432818 | 8.928138 | 2.096035
2018-04-10 08:20 | 46258.91 | 720.0009 | 5 | 7 | 3.674321 | -3.260129 | 2.101666 | 0.6519359 | 8.928138 | 2.497446
2018-04-10 08:22 | 46378.91 | 840.0008 | 5 | 7 | 3.638968 | -3.260122 | 2.101666 | 0.760588 | 8.928138 | 2.894701
2018-04-10 08:24 | 46498.91 | 960.0016 | 5 | 7 | 3.608389 | -3.260091 | 2.101666 | 0.8692487 | 8.928138 | 3.288414
2018-04-10 08:26 | 46618.91 | 1080.0025 | 5 | 7 | 3.581558 | -3.260108 | 2.101666 | 0.9779066 | 8.928138 | 3.679003
2018-04-10 08:28 | 46738.91 | 1200.0016 | 5 | 7 | 3.558149 | -3.260164 | 2.101666 | 1.086565 | 8.928138 | 4.066871
2018-04-10 08:30 | 46858.91 | 1320.0016 | 5 | 7 | 3.53767 | -3.260147 | 2.101666 | 1.195223 | 8.928138 | 4.452357
2018-04-10 08:32 | 46978.91 | 1440.0008 | 5 | 7 | 3.519125 | -3.260022 | 2.101666 | 1.303881 | 8.928138 | 4.835734
2018-04-10 08:34 | 47098.91 | 1560.0024 | 5 | 7 | 3.501351 | -3.260066 | 2.101666 | 1.41254 | 8.928138 | 5.21715
2018-04-10 08:36 | 47218.91 | 1680.0016 | 5 | 7 | 3.482509 | -3.260085 | 2.101666 | 1.521194 | 8.928138 | 5.596582
2018-04-10 08:38 | 47338.91 | 1800.0016 | 5 | 7 | 3.4601 | -3.260068 | 2.101666 | 1.629853 | 8.928138 | 5.973816
2018-04-10 08:40 | 47458.91 | 1920.0016 | 5 | 7 | 3.430199 | -3.26007 | 2.101666 | 1.738515 | 8.928138 | 6.34827
2018-04-10 08:42 | 47578.91 | 2040.0024 | 5 | 7 | 3.385176 | -3.260103 | 2.101666 | 1.847172 | 8.928138 | 6.718718
2018-04-10 08:44 | 47698.91 | 2160.0009 | 5 | 7 | 3.308856 | -3.260004 | 2.101666 | 1.95583 | 8.928138 | 7.08284
2018-04-10 08:46 | 47818.91 | 2280.0016 | 5 | 7 | 3.100935 | -3.260057 | 2.101666 | 2.064487 | 8.928138 | 7.433538
2018-04-10 08:47 | 47845.19 | 2306.2879 | 5 | 7 | 2.99998 | -3.260203 | 2.101666 | 2.088289 | 8.928138 | 7.506209
2018-04-10 08:49 | 47965.24 | 120.0018 | 6 | 7 | 3.604564 | 0 | 2.101666 | 2.088289 | 8.928138 | 7.506209
2018-04-10 08:51 | 48085.24 | 240.0002 | 6 | 7 | 3.634058 | 0 | 2.101666 | 2.088289 | 8.928138 | 7.506209
2018-04-10 08:52 | 48145.24 | 300.0009 | 6 | 7 | 3.642758 | 0 | 2.101666 | 2.088289 | 8.928138 | 7.506209
2018-04-10 08:52 | 48145.25 | 0.0024 | 7 | 8 | 3.642879 | 0 | 0 | 0 | 0 | 0
2018-04-10 08:54 | 48265.34 | 120.0017 | 2 | 8 | 4.100064 | 4.890165 | 0.1623133 | 3.73e-10 | 0.6583443 | 1.358e-09
2018-04-10 08:56 | 48385.34 | 240.0017 | 2 | 8 | 4.145144 | 4.889944 | 0.3252969 | 3.73e-10 | 1.330491 | 1.358e-09
2018-04-10 08:58 | 48505.34 | 360.0024 | 2 | 8 | 4.17961 | 4.890251 | 0.4882776 | 3.73e-10 | 2.008944 | 1.358e-09
2018-04-10 09:00 | 48625.34 | 480.0017 | 2 | 8 | 4.200391 | 4.699684 | 0.6499867 | 3.73e-10 | 2.687131 | 1.358e-09
2018-04-10 09:02 | 48745.33 | 600.0001 | 2 | 8 | 4.200385 | 4.267416 | 0.79934 | 3.73e-10 | 3.314472 | 1.358e-09
2018-04-10 09:04 | 48865.33 | 720.0001 | 2 | 8 | 4.200373 | 3.849754 | 0.9345958 | 3.73e-10 | 3.882598 | 1.358e-09
2018-04-10 09:06 | 48985.34 | 840.0011 | 2 | 8 | 4.200375 | 3.432251 | 1.05596 | 3.73e-10 | 4.392373 | 1.358e-09
2018-04-10 09:07 | 49035.46 | 890.1238 | 2 | 8 | 4.200358 | 3.259998 | 1.102541 | 3.73e-10 | 4.58803 | 1.358e-09
2018-04-10 09:09 | 49155.47 | 120.0007 | 3 | 8 | 4.235816 | 3.259983 | 1.210755 | 3.73e-10 | 5.044313 | 1.358e-09
2018-04-10 09:11 | 49275.48 | 240.0025 | 3 | 8 | 4.280472 | 3.260069 | 1.319409 | 3.73e-10 | 5.506917 | 1.358e-09
2018-04-10 09:13 | 49395.47 | 360.0009 | 3 | 8 | 4.331225 | 3.260002 | 1.428067 | 3.73e-10 | 5.974729 | 1.358e-09
2018-04-10 09:15 | 49515.47 | 480.0009 | 3 | 8 | 4.38744 | 3.259888 | 1.53672 | 3.73e-10 | 6.448335 | 1.358e-09
2018-04-10 09:17 | 49635.47 | 600.0017 | 3 | 8 | 4.400401 | 2.770588 | 1.63844 | 3.73e-10 | 6.895789 | 1.358e-09
2018-04-10 09:19 | 49755.47 | 720.0009 | 3 | 8 | 4.400385 | 2.303713 | 1.722695 | 3.73e-10 | 7.266543 | 1.358e-09
2018-04-10 09:21 | 49875.47 | 840 | 3 | 8 | 4.400385 | 1.931196 | 1.793038 | 3.73e-10 | 7.57608 | 1.358e-09
2018-04-10 09:23 | 49995.47 | 960.0009 | 3 | 8 | 4.400356 | 1.629059 | 1.852195 | 3.73e-10 | 7.836392 | 1.358e-09
2018-04-10 09:25 | 50115.47 | 1080.0003 | 3 | 8 | 4.400353 | 1.38352 | 1.902256 | 3.73e-10 | 8.056681 | 1.358e-09
2018-04-10 09:27 | 50235.47 | 1200.001 | 3 | 8 | 4.400338 | 1.183468 | 1.944918 | 3.73e-10 | 8.244406 | 1.358e-09
2018-04-10 09:29 | 50355.47 | 1320.0017 | 3 | 8 | 4.400337 | 1.021255 | 1.98157 | 3.73e-10 | 8.40569 | 1.358e-09
2018-04-10 09:31 | 50475.47 | 1440 | 3 | 8 | 4.400341 | 0.8890743 | 2.013337 | 3.73e-10 | 8.545473 | 1.358e-09
2018-04-10 09:33 | 50595.47 | 1560.0017 | 3 | 8 | 4.40033 | 0.7821102 | 2.041133 | 3.73e-10 | 8.667786 | 1.358e-09
2018-04-10 09:35 | 50715.47 | 1680.0009 | 3 | 8 | 4.400322 | 0.6943226 | 2.065692 | 3.73e-10 | 8.775852 | 1.358e-09
2018-04-10 09:36 | 50784.37 | 1748.8952 | 3 | 8 | 4.400333 | 0.6519947 | 2.078561 | 3.73e-10 | 8.832482 | 1.358e-09
2018-04-10 09:38 | 50904.42044 | 120.0009 | 4 | 8 | 4.325991 | 0 | 2.078561 | 3.73e-10 | 8.832482 | 1.358e-09
2018-04-10 09:40 | 51024.42044 | 240.0009 | 4 | 8 | 4.316061 | 0 | 2.078561 | 3.73e-10 | 8.832482 | 1.358e-09
2018-04-10 09:41 | 51084.42434 | 300.0048 | 4 | 8 | 4.31214 | 0 | 2.078561 | 3.73e-10 | 8.832482 | 1.358e-09
2018-04-10 09:43 | 51204.51 | 120.001 | 5 | 8 | 3.945753 | -3.260098 | 2.078561 | 0.1086518 | 8.832482 | 0.4342
2018-04-10 09:45 | 51324.51 | 240.0003 | 5 | 8 | 3.875904 | -3.259893 | 2.078561 | 0.2173061 | 8.832482 | 0.8590531
2018-04-10 09:47 | 51444.51 | 360.0001 | 5 | 8 | 3.813523 | -3.260201 | 2.078561 | 0.3259673 | 8.832482 | 1.276757
2018-04-10 09:49 | 51564.51 | 480.0003 | 5 | 8 | 3.758509 | -3.259843 | 2.078561 | 0.4346229 | 8.832482 | 1.688062
2018-04-10 09:51 | 51684.51 | 600.0003 | 5 | 8 | 3.710707 | -3.260012 | 2.078561 | 0.5432771 | 8.832482 | 2.093777
2018-04-10 09:53 | 51804.51 | 720.0019 | 5 | 8 | 3.669774 | -3.26015 | 2.078561 | 0.6519354 | 8.832482 | 2.494695
2018-04-10 09:55 | 51924.51 | 840.0003 | 5 | 8 | 3.634483 | -3.259822 | 2.078561 | 0.7605904 | 8.832482 | 2.891469
2018-04-10 09:57 | 52044.51 | 960.0011 | 5 | 8 | 3.603959 | -3.259811 | 2.078561 | 0.8692433 | 8.832482 | 3.284667
2018-04-10 09:59 | 52164.51 | 1080.0003 | 5 | 8 | 3.577319 | -3.25982 | 2.078561 | 0.9778985 | 8.832482 | 3.674777
2018-04-10 10:01 | 52284.51 | 1200.0019 | 5 | 8 | 3.554117 | -3.259966 | 2.078561 | 1.086558 | 8.832482 | 4.062197
2018-04-10 10:03 | 52404.51 | 1320.0011 | 5 | 8 | 3.533702 | -3.260024 | 2.078561 | 1.195211 | 8.832482 | 4.447227
2018-04-10 10:05 | 52524.51 | 1440.0011 | 5 | 8 | 3.515226 | -3.260196 | 2.078561 | 1.303866 | 8.832482 | 4.830173
2018-04-10 10:07 | 52644.51 | 1560.0003 | 5 | 8 | 3.497278 | -3.260078 | 2.078561 | 1.412521 | 8.832482 | 5.211145
2018-04-10 10:09 | 52764.51 | 1680.0002 | 5 | 8 | 3.478015 | -3.26005 | 2.078561 | 1.52118 | 8.832482 | 5.590132
2018-04-10 10:11 | 52884.51 | 1800.0011 | 5 | 8 | 3.454583 | -3.259987 | 2.078561 | 1.629841 | 8.832482 | 5.966838
2018-04-10 10:13 | 53004.51 | 1920.0012 | 5 | 8 | 3.422383 | -3.259978 | 2.078561 | 1.7385 | 8.832482 | 6.340573
2018-04-10 10:15 | 53124.51 | 2040.0012 | 5 | 8 | 3.373091 | -3.260075 | 2.078561 | 1.84716 | 8.832482 | 6.709974
2018-04-10 10:17 | 53244.51 | 2160.0012 | 5 | 8 | 3.284174 | -3.260037 | 2.078561 | 1.955816 | 8.832482 | 7.07225
2018-04-10 10:19 | 53364.51 | 2280.0003 | 5 | 8 | 3.004034 | -3.260127 | 2.078561 | 2.064467 | 8.832482 | 7.417389
2018-04-10 10:19 | 53365.42 | 2280.909 | 5 | 8 | 2.999979 | -3.26006 | 2.078561 | 2.065293 | 8.832482 | 7.419869
2018-04-10 10:21 | 53485.46 | 120 | 6 | 8 | 3.60783 | 0 | 2.078561 | 2.065293 | 8.832482 | 7.419869
2018-04-10 10:23 | 53605.47 | 240.0016 | 6 | 8 | 3.636802 | 0 | 2.078561 | 2.065293 | 8.832482 | 7.419869
2018-04-10 10:24 | 53665.47 | 300.0015 | 6 | 8 | 3.645324 | 0 | 2.078561 | 2.065293 | 8.832482 | 7.419869
2018-04-10 10:24 | 53665.47 | 0.0025 | 7 | 9 | 3.645488 | 0 | 0 | 0 | 0 | 0
2018-04-10 10:26 | 53785.56 | 120.0018 | 2 | 9 | 4.104237 | 4.889984 | 0.1622996 | 8.416e-09 | 0.6589244 | 3.0681e-08
2018-04-10 10:28 | 53905.56 | 240.0001 | 2 | 9 | 4.14924 | 4.89019 | 0.325282 | 8.416e-09 | 1.33174 | 3.0681e-08
2018-04-10 10:30 | 54025.56 | 360.0002 | 2 | 9 | 4.183915 | 4.890167 | 0.4882667 | 8.416e-09 | 2.010887 | 3.0681e-08
2018-04-10 10:32 | 54145.56 | 480.0002 | 2 | 9 | 4.200388 | 4.642584 | 0.649025 | 8.416e-09 | 2.685479 | 3.0681e-08
2018-04-10 10:34 | 54265.56 | 600.0002 | 2 | 9 | 4.200378 | 4.213017 | 0.7965354 | 8.416e-09 | 3.305079 | 3.0681e-08
2018-04-10 10:36 | 54385.56 | 720.001 | 2 | 9 | 4.200403 | 3.799877 | 0.9300607 | 8.416e-09 | 3.865936 | 3.0681e-08
2018-04-10 10:38 | 54505.56 | 840.0002 | 2 | 9 | 4.200368 | 3.388798 | 1.049847 | 8.416e-09 | 4.369084 | 3.0681e-08
2018-04-10 10:38 | 54543.52 | 877.9561 | 2 | 9 | 4.20039 | 3.259981 | 1.084895 | 8.416e-09 | 4.516297 | 3.0681e-08
2018-04-10 10:40 | 54663.54 | 120.0002 | 3 | 9 | 4.235928 | 3.26 | 1.193106 | 8.416e-09 | 4.972578 | 3.0681e-08
2018-04-10 10:42 | 54783.54 | 240.0035 | 3 | 9 | 4.280399 | 3.259884 | 1.301767 | 8.416e-09 | 5.435212 | 3.0681e-08
2018-04-10 10:44 | 54903.54 | 360.0002 | 3 | 9 | 4.331302 | 3.259993 | 1.410416 | 8.416e-09 | 5.902988 | 3.0681e-08
2018-04-10 10:46 | 55023.54 | 480.001 | 3 | 9 | 4.387792 | 3.259863 | 1.519074 | 8.416e-09 | 6.376635 | 3.0681e-08
2018-04-10 10:48 | 55143.54 | 600.0002 | 3 | 9 | 4.40038 | 2.765659 | 1.620662 | 8.416e-09 | 6.82352 | 3.0681e-08
2018-04-10 10:50 | 55263.54 | 720.0002 | 3 | 9 | 4.40038 | 2.299448 | 1.704768 | 8.416e-09 | 7.193619 | 3.0681e-08
2018-04-10 10:52 | 55383.54 | 840.0019 | 3 | 9 | 4.400388 | 1.926159 | 1.77496 | 8.416e-09 | 7.50249 | 3.0681e-08
2018-04-10 10:54 | 55503.54 | 960.0003 | 3 | 9 | 4.400373 | 1.623955 | 1.833937 | 8.416e-09 | 7.762009 | 3.0681e-08
2018-04-10 10:56 | 55623.54 | 1080.0019 | 3 | 9 | 4.400312 | 1.377317 | 1.883818 | 8.416e-09 | 7.981504 | 3.0681e-08
2018-04-10 10:58 | 55743.54 | 1200.001 | 3 | 9 | 4.400333 | 1.177431 | 1.92629 | 8.416e-09 | 8.168395 | 3.0681e-08
2018-04-10 11:00 | 55863.54 | 1320.0019 | 3 | 9 | 4.400369 | 1.015142 | 1.962739 | 8.416e-09 | 8.328782 | 3.0681e-08
2018-04-10 11:02 | 55983.54 | 1440.001 | 3 | 9 | 4.400384 | 0.8834648 | 1.994287 | 8.416e-09 | 8.467604 | 3.0681e-08
2018-04-10 11:04 | 56103.54 | 1560.001 | 3 | 9 | 4.400342 | 0.7757912 | 2.021861 | 8.416e-09 | 8.588938 | 3.0681e-08
2018-04-10 11:06 | 56223.54 | 1680.0011 | 3 | 9 | 4.400343 | 0.6885853 | 2.046202 | 8.416e-09 | 8.696048 | 3.0681e-08
2018-04-10 11:07 | 56282.49 | 1738.9536 | 3 | 9 | 4.40035 | 0.651989 | 2.057166 | 8.416e-09 | 8.744294 | 3.0681e-08
2018-04-10 11:09 | 56402.53 | 120.001 | 4 | 9 | 4.325378 | 0 | 2.057166 | 8.416e-09 | 8.744294 | 3.0681e-08
2018-04-10 11:11 | 56522.53 | 240.0015 | 4 | 9 | 4.315316 | 0 | 2.057166 | 8.416e-09 | 8.744294 | 3.0681e-08
2018-04-10 11:12 | 56582.54 | 300.003 | 4 | 9 | 4.311315 | 0 | 2.057166 | 8.416e-09 | 8.744294 | 3.0681e-08
2018-04-10 11:14 | 56702.62 | 120.0009 | 5 | 9 | 3.942241 | -3.26017 | 2.057166 | 0.1086553 | 8.744294 | 0.4338826
2018-04-10 11:16 | 56822.62 | 240.0009 | 5 | 9 | 3.871875 | -3.259707 | 2.057166 | 0.2173091 | 8.744294 | 0.8583225
2018-04-10 11:18 | 56942.62 | 360.001 | 5 | 9 | 3.809115 | -3.259883 | 2.057166 | 0.3259678 | 8.744294 | 1.275556
2018-04-10 11:20 | 57062.62 | 480.0002 | 5 | 9 | 3.754044 | -3.26018 | 2.057166 | 0.4346178 | 8.744294 | 1.686357
2018-04-10 11:22 | 57182.62 | 600.0017 | 5 | 9 | 3.706278 | -3.260214 | 2.057166 | 0.5432763 | 8.744294 | 2.091608
2018-04-10 11:24 | 57302.62 | 720.0002 | 5 | 9 | 3.665439 | -3.259892 | 2.057166 | 0.6519303 | 8.744294 | 2.49203
2018-04-10 11:26 | 57422.62 | 840.001 | 5 | 9 | 3.630432 | -3.260145 | 2.057166 | 0.7605872 | 8.744294 | 2.888356
2018-04-10 11:28 | 57542.62 | 960.0017 | 5 | 9 | 3.599897 | -3.26011 | 2.057166 | 0.8692471 | 8.744294 | 3.281141
2018-04-10 11:30 | 57662.62 | 1080.0017 | 5 | 9 | 3.573423 | -3.260033 | 2.057166 | 0.977904 | 8.744294 | 3.670822
2018-04-10 11:32 | 57782.62 | 1200.0017 | 5 | 9 | 3.550392 | -3.259952 | 2.057166 | 1.086556 | 8.744294 | 4.057801
2018-04-10 11:34 | 57902.62 | 1320.0017 | 5 | 9 | 3.530139 | -3.260087 | 2.057166 | 1.195214 | 8.744294 | 4.442459
2018-04-10 11:36 | 58022.62 | 1440.0002 | 5 | 9 | 3.511747 | -3.260062 | 2.057166 | 1.303868 | 8.744294 | 4.825008
2018-04-10 11:38 | 58142.62 | 1560.0008 | 5 | 9 | 3.493618 | -3.260052 | 2.057166 | 1.412523 | 8.744294 | 5.205597
2018-04-10 11:40 | 58262.62 | 1680.0009 | 5 | 9 | 3.473789 | -3.260156 | 2.057166 | 1.521182 | 8.744294 | 5.584156
2018-04-10 11:42 | 58382.62 | 1800.0017 | 5 | 9 | 3.449429 | -3.26006 | 2.057166 | 1.629835 | 8.744294 | 5.960331
2018-04-10 11:44 | 58502.62 | 1920.0016 | 5 | 9 | 3.414852 | -3.260098 | 2.057166 | 1.73849 | 8.744294 | 6.333379
2018-04-10 11:46 | 58622.62 | 2040.0008 | 5 | 9 | 3.361048 | -3.260066 | 2.057166 | 1.847148 | 8.744294 | 6.701748
2018-04-10 11:48 | 58742.62 | 2160.0008 | 5 | 9 | 3.256766 | -3.260094 | 2.057166 | 1.955806 | 8.744294 | 7.062103
2018-04-10 11:50 | 58839.91 | 2257.2895 | 5 | 9 | 2.999994 | -3.260131 | 2.057166 | 2.0439 | 8.744294 | 7.33996
2018-04-10 11:52 | 58959.96 | 120.0018 | 6 | 9 | 3.610409 | 0 | 2.057166 | 2.0439 | 8.744294 | 7.33996
2018-04-10 11:54 | 59079.96 | 240.0001 | 6 | 9 | 3.639001 | 0 | 2.057166 | 2.0439 | 8.744294 | 7.33996
2018-04-10 11:55 | 59139.96 | 300.0032 | 6 | 9 | 3.6474 | 0 | 2.057166 | 2.0439 | 8.744294 | 7.33996
2018-04-10 11:55 | 59139.97 | 0.0025 | 7 | 10 | 3.647502 | 0 | 0 | 0 | 0 | 0
2018-04-10 11:57 | 59260.05484 | 120.0001 | 2 | 10 | 4.107814 | 4.890242 | 0.1623063 | 0 | 0.6594961 | 0
2018-04-10 11:59 | 59380.05484 | 240.0001 | 2 | 10 | 4.152611 | 4.890034 | 0.3252912 | 0 | 1.332887 | 0
2018-04-10 12:01 | 59500.05564 | 360.0009 | 2 | 10 | 4.187494 | 4.889984 | 0.4882751 | 0 | 2.012595 | 0
2018-04-10 12:03 | 59620.05564 | 480.0009 | 2 | 10 | 4.200375 | 4.591457 | 0.6480036 | 0 | 2.683123 | 0
2018-04-10 12:05 | 59740.05644 | 600.0017 | 2 | 10 | 4.200379 | 4.164839 | 0.7938737 | 0 | 3.295833 | 0
2018-04-10 12:07 | 59860.05484 | 720.0001 | 2 | 10 | 4.200366 | 3.753321 | 0.9257998 | 0 | 3.849972 | 0
2018-04-10 12:09 | 59980.05584 | 840.0011 | 2 | 10 | 4.200372 | 3.347071 | 1.044132 | 0 | 4.347014 | 0
2018-04-10 12:09 | 60006.04904 | 865.9943 | 2 | 10 | 4.200386 | 3.259985 | 1.067984 | 0 | 4.447199 | 0
2018-04-10 12:11 | 60126.06 | 120.001 | 3 | 10 | 4.235788 | 3.26008 | 1.176201 | 0 | 4.903496 | 0
2018-04-10 12:13 | 60246.07 | 240.0018 | 3 | 10 | 4.280383 | 3.259872 | 1.284859 | 0 | 5.366105 | 0
2018-04-10 12:15 | 60366.07 | 360.0017 | 3 | 10 | 4.331462 | 3.260002 | 1.393513 | 0 | 5.833906 | 0
2018-04-10 12:17 | 60486.07 | 480.0017 | 3 | 10 | 4.388356 | 3.260015 | 1.502166 | 0 | 6.307575 | 0
2018-04-10 12:19 | 60606.06 | 600.001 | 3 | 10 | 4.400384 | 2.761572 | 1.603595 | 0 | 6.753772 | 0
2018-04-10 12:21 | 60726.06 | 720.001 | 3 | 10 | 4.400347 | 2.295444 | 1.687598 | 0 | 7.123415 | 0
2018-04-10 12:23 | 60846.07 | 840.0018 | 3 | 10 | 4.400386 | 1.921911 | 1.757654 | 0 | 7.431687 | 0
2018-04-10 12:25 | 60966.06 | 960.0009 | 3 | 10 | 4.400374 | 1.619511 | 1.816484 | 0 | 7.690562 | 0
2018-04-10 12:27 | 61086.06 | 1080.0002 | 3 | 10 | 4.400377 | 1.373306 | 1.866206 | 0 | 7.909357 | 0
2018-04-10 12:29 | 61206.06 | 1200.0002 | 3 | 10 | 4.400322 | 1.172224 | 1.908511 | 0 | 8.095514 | 0
2018-04-10 12:31 | 61326.06 | 1320.0004 | 3 | 10 | 4.400343 | 1.010332 | 1.944787 | 0 | 8.25514 | 0
2018-04-10 12:33 | 61446.06 | 1440.001 | 3 | 10 | 4.400342 | 0.877924 | 1.976174 | 0 | 8.393252 | 0
2018-04-10 12:35 | 61566.06 | 1560.001 | 3 | 10 | 4.400322 | 0.7704449 | 2.003587 | 0 | 8.513878 | 0
2018-04-10 12:37 | 61686.06 | 1680.0009 | 3 | 10 | 4.400327 | 0.6834793 | 2.027773 | 0 | 8.620304 | 0
2018-04-10 12:38 | 61736.53 | 1730.4704 | 3 | 10 | 4.40032 | 0.6519928 | 2.037126 | 0 | 8.661462 | 0
2018-04-10 12:40 | 61856.58 | 119.9999 | 4 | 10 | 4.324784 | 0 | 2.037126 | 0 | 8.661462 | 0
2018-04-10 12:42 | 61976.58 | 240.0008 | 4 | 10 | 4.314575 | 0 | 2.037126 | 0 | 8.661462 | 0
2018-04-10 12:43 | 62036.59 | 300.0037 | 4 | 10 | 4.310505 | 0 | 2.037126 | 0 | 8.661462 | 0
2018-04-10 12:45 | 62156.67 | 120.0017 | 5 | 10 | 3.938925 | -3.259822 | 2.037126 | 0.1086534 | 8.661462 | 0.4335658
2018-04-10 12:47 | 62276.67 | 240.0001 | 5 | 10 | 3.86793 | -3.260054 | 2.037126 | 0.2173108 | 8.661462 | 0.8576226
2018-04-10 12:49 | 62396.67 | 360.001 | 5 | 10 | 3.805026 | -3.260166 | 2.037126 | 0.3259656 | 8.661462 | 1.274403
2018-04-10 12:51 | 62516.67 | 480.001 | 5 | 10 | 3.749818 | -3.260047 | 2.037126 | 0.4346228 | 8.661462 | 1.684779
2018-04-10 12:53 | 62636.67 | 600.0017 | 5 | 10 | 3.702013 | -3.260158 | 2.037126 | 0.5432788 | 8.661462 | 2.089553
2018-04-10 12:55 | 62756.67 | 720.001 | 5 | 10 | 3.661273 | -3.259914 | 2.037126 | 0.651935 | 8.661462 | 2.48953
2018-04-10 12:57 | 62876.67 | 840.0009 | 5 | 10 | 3.626308 | -3.260108 | 2.037126 | 0.7605896 | 8.661462 | 2.885397
2018-04-10 12:59 | 62996.67 | 960.0017 | 5 | 10 | 3.596077 | -3.260252 | 2.037126 | 0.8692459 | 8.661462 | 3.277737
2018-04-10 13:01 | 63116.67 | 1080.0001 | 5 | 10 | 3.569799 | -3.260056 | 2.037126 | 0.9778945 | 8.661462 | 3.666986
2018-04-10 13:03 | 63236.67 | 1200.0017 | 5 | 10 | 3.546944 | -3.259822 | 2.037126 | 1.086552 | 8.661462 | 4.053603
2018-04-10 13:05 | 63356.67 | 1320.0001 | 5 | 10 | 3.52686 | -3.260145 | 2.037126 | 1.195208 | 8.661462 | 4.437886
2018-04-10 13:07 | 63476.67 | 1440.0017 | 5 | 10 | 3.508417 | -3.260099 | 2.037126 | 1.303865 | 8.661462 | 4.820093
2018-04-10 13:09 | 63596.67 | 1560.0002 | 5 | 10 | 3.490031 | -3.26008 | 2.037126 | 1.41252 | 8.661462 | 5.20031
2018-04-10 13:11 | 63716.67 | 1680.0018 | 5 | 10 | 3.469714 | -3.260122 | 2.037126 | 1.521183 | 8.661462 | 5.578473
2018-04-10 13:13 | 63836.67 | 1800.0017 | 5 | 10 | 3.444064 | -3.260094 | 2.037126 | 1.629839 | 8.661462 | 5.954159
2018-04-10 13:15 | 63956.67 | 1920.0017 | 5 | 10 | 3.40703 | -3.260103 | 2.037126 | 1.738497 | 8.661462 | 6.326508
2018-04-10 13:17 | 64076.67 | 2040.001 | 5 | 10 | 3.34803 | -3.260145 | 2.037126 | 1.847152 | 8.661462 | 6.693776
2018-04-10 13:19 | 64196.67 | 2160.0025 | 5 | 10 | 3.22325 | -3.260216 | 2.037126 | 1.955811 | 8.661462 | 7.051917
2018-04-10 13:21 | 64273.26 | 2236.5935 | 5 | 10 | 2.999979 | -3.260145 | 2.037126 | 2.025162 | 8.661462 | 7.268908
2018-04-10 13:23 | 64393.31 | 120.0011 | 6 | 10 | 3.612741 | 0 | 2.037126 | 2.025169 | 8.661462 | 7.268929
2018-04-10 13:25 | 64513.31 | 240.0011 | 6 | 10 | 3.640995 | 0 | 2.037126 | 2.025169 | 8.661462 | 7.268929
2018-04-10 13:26 | 64573.31 | 300.0025 | 6 | 10 | 3.649311 | 0 | 2.037126 | 2.025169 | 8.661462 | 7.268929
2018-04-10 13:26 | 64573.31912 | 0.0024 | 7 | 11 | 3.649347 | 0 | 0 | 0 | 0 | 0
2018-04-10 13:28 | 64693.4 | 120.0016 | 2 | 11 | 4.111273 | 4.890055 | 0.1623026 | 4.74e-10 | 0.6599989 | 1.73e-09
2018-04-10 13:30 | 64813.4 | 240.0002 | 2 | 11 | 4.156039 | 4.890137 | 0.3252902 | 4.74e-10 | 1.333964 | 1.73e-09
2018-04-10 13:32 | 64933.4 | 360.001 | 2 | 11 | 4.191156 | 4.890093 | 0.4882817 | 4.74e-10 | 2.014274 | 1.73e-09
2018-04-10 13:34 | 65053.4 | 480.001 | 2 | 11 | 4.200358 | 4.54307 | 0.6468403 | 4.74e-10 | 2.68008 | 1.73e-09
2018-04-10 13:36 | 65173.4 | 600.0012 | 2 | 11 | 4.200392 | 4.121336 | 0.7911809 | 4.74e-10 | 3.286365 | 1.73e-09
2018-04-10 13:38 | 65293.4 | 720.001 | 2 | 11 | 4.200387 | 3.71277 | 0.921708 | 4.74e-10 | 3.834629 | 1.73e-09
2018-04-10 13:40 | 65413.4 | 840.001 | 2 | 11 | 4.200378 | 3.308044 | 1.038706 | 4.74e-10 | 4.326063 | 1.73e-09
2018-04-10 13:40 | 65427.84 | 854.436 | 2 | 11 | 4.200388 | 3.259956 | 1.05187 | 4.74e-10 | 4.381358 | 1.73e-09
2018-04-10 13:42 | 65547.86 | 120.0019 | 3 | 11 | 4.235804 | 3.260084 | 1.160089 | 4.74e-10 | 4.837662 | 1.73e-09
2018-04-10 13:44 | 65667.86 | 240.0006 | 3 | 11 | 4.280433 | 3.259993 | 1.268747 | 4.74e-10 | 5.300273 | 1.73e-09
2018-04-10 13:46 | 65787.86 | 360.0002 | 3 | 11 | 4.33173 | 3.260008 | 1.377403 | 4.74e-10 | 5.7681 | 1.73e-09
2018-04-10 13:48 | 65907.86 | 480 | 3 | 11 | 4.388761 | 3.260036 | 1.486052 | 4.74e-10 | 6.241786 | 1.73e-09
2018-04-10 13:50 | 66027.86 | 600.0019 | 3 | 11 | 4.40039 | 2.756647 | 1.587346 | 4.74e-10 | 6.687394 | 1.73e-09
2018-04-10 13:52 | 66147.86 | 720.0003 | 3 | 11 | 4.4004 | 2.291857 | 1.671185 | 4.74e-10 | 7.056318 | 1.73e-09
2018-04-10 13:54 | 66267.86 | 840.0003 | 3 | 11 | 4.400369 | 1.914738 | 1.741008 | 4.74e-10 | 7.363567 | 1.73e-09
2018-04-10 13:56 | 66387.86 | 960.0011 | 3 | 11 | 4.400377 | 1.612911 | 1.799624 | 4.74e-10 | 7.6215 | 1.73e-09
2018-04-10 13:58 | 66507.86 | 1080.0011 | 3 | 11 | 4.400336 | 1.366459 | 1.849144 | 4.74e-10 | 7.839405 | 1.73e-09
2018-04-10 14:00 | 66627.86 | 1200.0019 | 3 | 11 | 4.400351 | 1.167128 | 1.89126 | 4.74e-10 | 8.02473 | 1.73e-09
2018-04-10 14:02 | 66747.86 | 1320.0011 | 3 | 11 | 4.400372 | 1.005333 | 1.927366 | 4.74e-10 | 8.183607 | 1.73e-09
2018-04-10 14:04 | 66867.86 | 1440.0003 | 3 | 11 | 4.400356 | 0.8736572 | 1.958585 | 4.74e-10 | 8.320985 | 1.73e-09
2018-04-10 14:06 | 66987.86 | 1560.0011 | 3 | 11 | 4.400326 | 0.7671833 | 1.98587 | 4.74e-10 | 8.441047 | 1.73e-09
2018-04-10 14:08 | 67107.86 | 1680.0018 | 3 | 11 | 4.400352 | 0.6810627 | 2.009951 | 4.74e-10 | 8.547013 | 1.73e-09
2018-04-10 14:09 | 67152.97 | 1725.1129 | 3 | 11 | 4.400319 | 0.6519833 | 2.018301 | 4.74e-10 | 8.583752 | 1.73e-09
2018-04-10 14:11 | 67273.01 | 120.0008 | 4 | 11 | 4.324245 | 0 | 2.018301 | 4.74e-10 | 8.583752 | 1.73e-09
2018-04-10 14:13 | 67393.01 | 239.9999 | 4 | 11 | 4.313894 | 0 | 2.018301 | 4.74e-10 | 8.583752 | 1.73e-09
2018-04-10 14:14 | 67453.01 | 300.0021 | 4 | 11 | 4.309765 | 0 | 2.018301 | 4.74e-10 | 8.583752 | 1.73e-09
2018-04-10 14:16 | 67573.1 | 120.0019 | 5 | 11 | 3.935786 | -3.26018 | 2.018301 | 0.1086554 | 8.583752 | 0.43328
2018-04-10 14:18 | 67693.1 | 240.0003 | 5 | 11 | 3.864318 | -3.260135 | 2.018301 | 0.2173082 | 8.583752 | 0.856951
2018-04-10 14:20 | 67813.1 | 360.0011 | 5 | 11 | 3.801095 | -3.260073 | 2.018301 | 0.325966 | 8.583752 | 1.273333
2018-04-10 14:22 | 67933.1 | 480.0011 | 5 | 11 | 3.745884 | -3.260052 | 2.018301 | 0.4346204 | 8.583752 | 1.683269
2018-04-10 14:24 | 68053.1 | 600.0011 | 5 | 11 | 3.698252 | -3.259776 | 2.018301 | 0.5432785 | 8.583752 | 2.087635
2018-04-10 14:26 | 68173.1 | 720.0019 | 5 | 11 | 3.657417 | -3.25982 | 2.018301 | 0.6519387 | 8.583752 | 2.487211
2018-04-10 14:28 | 68293.1 | 840.0011 | 5 | 11 | 3.622487 | -3.260112 | 2.018301 | 0.7605935 | 8.583752 | 2.88266
2018-04-10 14:30 | 68413.1 | 960.0019 | 5 | 11 | 3.592339 | -3.260114 | 2.018301 | 0.8692503 | 8.583752 | 3.274592
2018-04-10 14:32 | 68533.1 | 1080.0019 | 5 | 11 | 3.566231 | -3.260183 | 2.018301 | 0.9779045 | 8.583752 | 3.663465
2018-04-10 14:34 | 68653.1 | 1200.0019 | 5 | 11 | 3.543506 | -3.26011 | 2.018301 | 1.086558 | 8.583752 | 4.049684
2018-04-10 14:36 | 68773.1 | 1320.0003 | 5 | 11 | 3.523523 | -3.26012 | 2.018301 | 1.195217 | 8.583752 | 4.433614
2018-04-10 14:38 | 68893.1 | 1440.001 | 5 | 11 | 3.505119 | -3.260214 | 2.018301 | 1.303872 | 8.583752 | 4.815458
2018-04-10 14:40 | 69013.1 | 1560.0003 | 5 | 11 | 3.486579 | -3.260129 | 2.018301 | 1.412524 | 8.583752 | 5.195302
2018-04-10 14:42 | 69133.1 | 1680.001 | 5 | 11 | 3.465673 | -3.260156 | 2.018301 | 1.521181 | 8.583752 | 5.573036
2018-04-10 14:44 | 69253.1 | 1800.0006 | 5 | 11 | 3.438686 | -3.260173 | 2.018301 | 1.629835 | 8.583752 | 5.948205
2018-04-10 14:46 | 69373.1 | 1920.0003 | 5 | 11 | 3.398926 | -3.260173 | 2.018301 | 1.738496 | 8.583752 | 6.319856
2018-04-10 14:48 | 69493.1 | 2040.0019 | 5 | 11 | 3.333765 | -3.259999 | 2.018301 | 1.847149 | 8.583752 | 6.685959
2018-04-10 14:50 | 69613.1 | 2160.0011 | 5 | 11 | 3.181833 | -3.260054 | 2.018301 | 1.955798 | 8.583752 | 7.041471
2018-04-10 14:51 | 69669.01 | 2215.9088 | 5 | 11 | 2.999988 | -3.26011 | 2.018301 | 2.006418 | 8.583752 | 7.198446
2018-04-10 14:53 | 69789.05 | 120.0001 | 6 | 11 | 3.614788 | 0 | 2.018301 | 2.006418 | 8.583752 | 7.198446
2018-04-10 14:55 | 69909.05 | 240.0001 | 6 | 11 | 3.642856 | 0 | 2.018301 | 2.006418 | 8.583752 | 7.198446
2018-04-10 14:56 | 69969.06 | 300.0031 | 6 | 11 | 3.651083 | 0 | 2.018301 | 2.006418 | 8.583752 | 7.198446
2018-04-10 14:56 | 69969.06184 | 0.0024 | 7 | 12 | 3.651197 | 0 | 0 | 0 | 0 | 0
2018-04-10 14:58 | 70089.15 | 120.0004 | 2 | 12 | 4.114677 | 4.890085 | 0.1623033 | 0 | 0.6605042 | 0
2018-04-10 15:00 | 70209.15 | 240.0011 | 2 | 12 | 4.159457 | 4.890093 | 0.3252858 | 0 | 1.335006 | 0
2018-04-10 15:02 | 70329.15 | 360.0019 | 2 | 12 | 4.194711 | 4.889935 | 0.488271 | 0 | 2.01585 | 0
2018-04-10 15:04 | 70449.15 | 480.0019 | 2 | 12 | 4.200394 | 4.498716 | 0.6455569 | 0 | 2.676436 | 0
2018-04-10 15:06 | 70569.15 | 600.0003 | 2 | 12 | 4.200367 | 4.079212 | 0.7884541 | 0 | 3.276659 | 0
2018-04-10 15:08 | 70689.15 | 720.0003 | 2 | 12 | 4.20037 | 3.673052 | 0.9176366 | 0 | 3.819274 | 0
2018-04-10 15:10 | 70809.15 | 840.0008 | 2 | 12 | 4.200388 | 3.270502 | 1.033345 | 0 | 4.305294 | 0
2018-04-10 15:10 | 70812.39 | 843.2385 | 2 | 12 | 4.200385 | 3.259977 | 1.036283 | 0 | 4.317632 | 0
2018-04-10 15:12 | 70932.4 | 120.0007 | 3 | 12 | 4.235908 | 3.25996 | 1.144496 | 0 | 4.773918 | 0
2018-04-10 15:14 | 71052.4 | 240.0011 | 3 | 12 | 4.28067 | 3.260029 | 1.253157 | 0 | 5.236563 | 0
2018-04-10 15:16 | 71172.4 | 360.001 | 3 | 12 | 4.332097 | 3.260067 | 1.361808 | 0 | 5.704402 | 0
2018-04-10 15:18 | 71292.4 | 480.001 | 3 | 12 | 4.389215 | 3.260136 | 1.470459 | 0 | 6.178143 | 0
2018-04-10 15:20 | 71412.4 | 600.0019 | 3 | 12 | 4.400369 | 2.752657 | 1.571621 | 0 | 6.623183 | 0
2018-04-10 15:22 | 71532.4 | 720.0011 | 3 | 12 | 4.400376 | 2.288731 | 1.655348 | 0 | 6.991614 | 0
2018-04-10 15:24 | 71652.4 | 840.0019 | 3 | 12 | 4.40038 | 1.914988 | 1.725186 | 0 | 7.298924 | 0
2018-04-10 15:26 | 71772.4 | 960.0014 | 3 | 12 | 4.400403 | 1.612043 | 1.783781 | 0 | 7.556765 | 0
2018-04-10 15:28 | 71892.4 | 1080.0003 | 3 | 12 | 4.40033 | 1.363905 | 1.833233 | 0 | 7.774369 | 0
2018-04-10 15:30 | 72012.4 | 1200.0018 | 3 | 12 | 4.400361 | 1.164192 | 1.87525 | 0 | 7.959261 | 0
2018-04-10 15:32 | 72132.4 | 1320.0005 | 3 | 12 | 4.400348 | 1.00115 | 1.911239 | 0 | 8.117624 | 0
2018-04-10 15:34 | 72252.4 | 1440.0018 | 3 | 12 | 4.400349 | 0.8690071 | 1.942316 | 0 | 8.254375 | 0
2018-04-10 15:36 | 72372.4 | 1560.0001 | 3 | 12 | 4.400306 | 0.7618885 | 1.969438 | 0 | 8.373721 | 0
2018-04-10 15:38 | 72492.4 | 1680.001 | 3 | 12 | 4.400342 | 0.6761074 | 1.993357 | 0 | 8.478972 | 0
2018-04-10 15:38 | 72530.98 | 1718.58 | 3 | 12 | 4.400347 | 0.6519966 | 2.000467 | 0 | 8.51026 | 0
2018-04-10 15:40 | 72651.02662 | 120.001 | 4 | 12 | 4.323809 | 0 | 2.000469 | 0 | 8.510265 | 0
2018-04-10 15:42 | 72771.02582 | 240.0002 | 4 | 12 | 4.313337 | 0 | 2.000469 | 0 | 8.510265 | 0
2018-04-10 15:43 | 72831.02802 | 300.0024 | 4 | 12 | 4.309174 | 0 | 2.000469 | 0 | 8.510265 | 0
2018-04-10 15:45 | 72951.11 | 120.0009 | 5 | 12 | 3.933065 | -3.260185 | 2.000469 | 0.1086565 | 8.510265 | 0.4330392
2018-04-10 15:47 | 73071.11 | 240.0011 | 5 | 12 | 3.861164 | -3.259811 | 2.000469 | 0.2173112 | 8.510265 | 0.8563954
2018-04-10 15:49 | 73191.11 | 360.001 | 5 | 12 | 3.797647 | -3.260196 | 2.000469 | 0.3259687 | 8.510265 | 1.272416
2018-04-10 15:51 | 73311.11 | 480.0018 | 5 | 12 | 3.74231 | -3.259876 | 2.000469 | 0.4346223 | 8.510265 | 1.681967
2018-04-10 15:53 | 73431.11 | 600.0002 | 5 | 12 | 3.694634 | -3.259864 | 2.000469 | 0.5432782 | 8.510265 | 2.085931
2018-04-10 15:55 | 73551.11 | 720.0018 | 5 | 12 | 3.653855 | -3.26007 | 2.000469 | 0.6519409 | 8.510265 | 2.485123
2018-04-10 15:57 | 73671.11 | 840.0002 | 5 | 12 | 3.619094 | -3.26005 | 2.000469 | 0.7605931 | 8.510265 | 2.880187
2018-04-10 15:59 | 73791.11 | 960.0019 | 5 | 12 | 3.589026 | -3.260147 | 2.000469 | 0.8692532 | 8.510265 | 3.271765
2018-04-10 16:01 | 73911.11 | 1080.0018 | 5 | 12 | 3.563017 | -3.259872 | 2.000469 | 0.9779087 | 8.510265 | 3.660285
2018-04-10 16:03 | 74031.11 | 1200.001 | 5 | 12 | 3.540484 | -3.260156 | 2.000469 | 1.086564 | 8.510265 | 4.046174
2018-04-10 16:05 | 74151.11 | 1320.0017 | 5 | 12 | 3.520615 | -3.260143 | 2.000469 | 1.195212 | 8.510265 | 4.429741
2018-04-10 16:07 | 74271.11 | 1440.0018 | 5 | 12 | 3.502238 | -3.259927 | 2.000469 | 1.303869 | 8.510265 | 4.811277
2018-04-10 16:09 | 74391.11 | 1560.001 | 5 | 12 | 3.483393 | -3.260164 | 2.000469 | 1.412527 | 8.510265 | 5.19081
2018-04-10 16:11 | 74511.11 | 1680.0026 | 5 | 12 | 3.461882 | -3.260114 | 2.000469 | 1.521182 | 8.510265 | 5.568167
2018-04-10 16:13 | 74631.11 | 1800.0003 | 5 | 12 | 3.433618 | -3.259899 | 2.000469 | 1.629838 | 8.510265 | 5.942875
2018-04-10 16:15 | 74751.11 | 1920.0017 | 5 | 12 | 3.391224 | -3.259994 | 2.000469 | 1.738496 | 8.510265 | 6.313831
2018-04-10 16:17 | 74871.11 | 2040.0002 | 5 | 12 | 3.319618 | -3.260101 | 2.000469 | 1.847149 | 8.510265 | 6.678809
2018-04-10 16:19 | 74991.11 | 2160.0001 | 5 | 12 | 3.135273 | -3.260131 | 2.000469 | 1.9558 | 8.510265 | 7.031561
2018-04-10 16:20 | 75028.74 | 2197.6375 | 5 | 12 | 2.99998 | -3.260041 | 2.000469 | 1.989884 | 8.510265 | 7.136289
2018-04-10 16:22 | 75148.8 | 120.0009 | 6 | 12 | 3.616754 | 0 | 2.000469 | 1.989884 | 8.510265 | 7.136289
2018-04-10 16:24 | 75268.8 | 240.0001 | 6 | 12 | 3.644577 | 0 | 2.000469 | 1.989884 | 8.510265 | 7.136289
2018-04-10 16:25 | 75328.8 | 300.0023 | 6 | 12 | 3.652724 | 0 | 2.000469 | 1.989884 | 8.510265 | 7.136289
2018-04-10 16:25 | 75328.81 | 0.0023 | 7 | 13 | 3.652782 | 0 | 0 | 0 | 0 | 0
2018-04-10 16:27 | 75448.89 | 120.0016 | 2 | 13 | 4.117675 | 4.889816 | 0.1623096 | 0 | 0.6609879 | 0
2018-04-10 16:29 | 75568.89 | 240.0009 | 2 | 13 | 4.162352 | 4.889973 | 0.325289 | 0 | 1.335955 | 0
2018-04-10 16:31 | 75688.89 | 360.0003 | 2 | 13 | 4.198011 | 4.889957 | 0.4882737 | 0 | 2.01729 | 0
2018-04-10 16:33 | 75808.89 | 480.0009 | 2 | 13 | 4.200373 | 4.456898 | 0.6442338 | 0 | 2.672369 | 0
2018-04-10 16:35 | 75928.89 | 600.0001 | 2 | 13 | 4.200373 | 4.040571 | 0.7857761 | 0 | 3.266901 | 0
2018-04-10 16:37 | 76048.89 | 720.001 | 2 | 13 | 4.200376 | 3.637548 | 0.9137013 | 0 | 3.804235 | 0
2018-04-10 16:39 | 76161.92 | 833.0296 | 2 | 13 | 4.20038 | 3.259996 | 1.021958 | 0 | 4.258954 | 0
2018-04-10 16:41 | 76281.94 | 120.0002 | 3 | 13 | 4.235718 | 3.259924 | 1.130168 | 0 | 4.715214 | 0
2018-04-10 16:43 | 76401.94 | 240.001 | 3 | 13 | 4.280556 | 3.26008 | 1.238818 | 0 | 5.177797 | 0
2018-04-10 16:45 | 76521.94 | 360.0001 | 3 | 13 | 4.332003 | 3.26013 | 1.347467 | 0 | 5.645613 | 0
2018-04-10 16:47 | 76641.94 | 480.0003 | 3 | 13 | 4.389296 | 3.260012 | 1.456129 | 0 | 6.119399 | 0
2018-04-10 16:49 | 76761.94 | 600.0019 | 3 | 13 | 4.400383 | 2.752565 | 1.557284 | 0 | 6.56441 | 0
2018-04-10 16:51 | 76881.94 | 720.0003 | 3 | 13 | 4.400364 | 2.288313 | 1.641008 | 0 | 6.932826 | 0
2018-04-10 16:53 | 77001.94 | 840.001 | 3 | 13 | 4.400375 | 1.914961 | 1.710845 | 0 | 7.240135 | 0
2018-04-10 16:55 | 77121.94 | 960.001 | 3 | 13 | 4.400366 | 1.611616 | 1.769447 | 0 | 7.498007 | 0
2018-04-10 16:57 | 77241.94 | 1080.0002 | 3 | 13 | 4.400362 | 1.364674 | 1.818907 | 0 | 7.715648 | 0
2018-04-10 16:59 | 77361.94 | 1200.0002 | 3 | 13 | 4.400325 | 1.162689 | 1.86092 | 0 | 7.900518 | 0
2018-04-10 17:01 | 77481.94 | 1320.0002 | 3 | 13 | 4.400321 | 0.9989319 | 1.896863 | 0 | 8.058683 | 0
2018-04-10 17:03 | 77601.94 | 1440.001 | 3 | 13 | 4.400347 | 0.8679943 | 1.927907 | 0 | 8.195284 | 0
2018-04-10 17:05 | 77721.94 | 1560.001 | 3 | 13 | 4.400321 | 0.7607689 | 1.954991 | 0 | 8.314462 | 0
2018-04-10 17:07 | 77841.94 | 1680.0003 | 3 | 13 | 4.400336 | 0.6747456 | 1.978871 | 0 | 8.419545 | 0
2018-04-10 17:07 | 77878.59 | 1716.6472 | 3 | 13 | 4.400322 | 0.6519737 | 1.985622 | 0 | 8.44925 | 0
2018-04-10 17:09 | 77998.63 | 120.0009 | 4 | 13 | 4.323353 | 0 | 1.985622 | 0 | 8.44925 | 0
2018-04-10 17:11 | 78118.63 | 240.0025 | 4 | 13 | 4.312777 | 0 | 1.985622 | 0 | 8.44925 | 0
2018-04-10 17:12 | 78178.63 | 300.0007 | 4 | 13 | 4.308575 | 0 | 1.985622 | 0 | 8.44925 | 0
2018-04-10 17:14 | 78298.72 | 120.001 | 5 | 13 | 3.930615 | -3.260127 | 1.985622 | 0.1086556 | 8.44925 | 0.4328039
2018-04-10 17:16 | 78418.72 | 240.0002 | 5 | 13 | 3.858267 | -3.260158 | 1.985622 | 0.2173124 | 8.44925 | 0.8558751
2018-04-10 17:18 | 78538.72 | 360.0018 | 5 | 13 | 3.794541 | -3.260096 | 1.985622 | 0.3259691 | 8.44925 | 1.271564
2018-04-10 17:20 | 78658.72 | 480.0002 | 5 | 13 | 3.739159 | -3.259918 | 1.985622 | 0.4346188 | 8.44925 | 1.68076
2018-04-10 17:22 | 78778.72 | 600.0018 | 5 | 13 | 3.691491 | -3.260085 | 1.985622 | 0.5432745 | 8.44925 | 2.084384
2018-04-10 17:24 | 78898.72 | 720.0002 | 5 | 13 | 3.650855 | -3.260154 | 1.985622 | 0.6519272 | 8.44925 | 2.483207
2018-04-10 17:26 | 79018.72 | 840.001 | 5 | 13 | 3.61615 | -3.259912 | 1.985622 | 0.7605782 | 8.44925 | 2.877942
2018-04-10 17:28 | 79138.72 | 960 | 5 | 13 | 3.586208 | -3.259822 | 1.985622 | 0.8692333 | 8.44925 | 3.269189
2018-04-10 17:30 | 79258.72 | 1080.001 | 5 | 13 | 3.560357 | -3.260183 | 1.985622 | 0.9778851 | 8.44925 | 3.657397
2018-04-10 17:32 | 79378.72 | 1200.0003 | 5 | 13 | 3.537987 | -3.260159 | 1.985622 | 1.086544 | 8.44925 | 4.043018
2018-04-10 17:34 | 79498.72 | 1320.0003 | 5 | 13 | 3.518232 | -3.259918 | 1.985622 | 1.195196 | 8.44925 | 4.426337
2018-04-10 17:36 | 79618.72 | 1440.0003 | 5 | 13 | 3.499765 | -3.260064 | 1.985622 | 1.303856 | 8.44925 | 4.807619
2018-04-10 17:38 | 79738.72 | 1560.002 | 5 | 13 | 3.48086 | -3.259914 | 1.985622 | 1.412513 | 8.44925 | 5.186881
2018-04-10 17:40 | 79858.72 | 1680.0011 | 5 | 13 | 3.458755 | -3.260133 | 1.985622 | 1.521162 | 8.44925 | 5.563914
2018-04-10 17:42 | 79978.72 | 1800.0028 | 5 | 13 | 3.429307 | -3.259893 | 1.985622 | 1.629821 | 8.44925 | 5.938237
2018-04-10 17:44 | 80098.72 | 1920.0019 | 5 | 13 | 3.38447 | -3.260039 | 1.985622 | 1.738475 | 8.44925 | 6.308592
2018-04-10 17:46 | 80218.72 | 2040.001 | 5 | 13 | 3.306644 | -3.259922 | 1.985622 | 1.847124 | 8.44925 | 6.672555
2018-04-10 17:48 | 80338.72 | 2160.0003 | 5 | 13 | 3.088916 | -3.259837 | 1.985622 | 1.955777 | 8.44925 | 7.022609
2018-04-10 17:49 | 80360.63 | 2181.9106 | 5 | 13 | 2.999951 | -3.260103 | 1.985622 | 1.975619 | 8.44925 | 7.083037
2018-04-10 17:51 | 80480.67 | 120.001 | 6 | 13 | 3.618348 | 0 | 1.985622 | 1.975619 | 8.44925 | 7.083037
2018-04-10 17:53 | 80600.67 | 240.0001 | 6 | 13 | 3.64598 | 0 | 1.985622 | 1.975619 | 8.44925 | 7.083037
2018-04-10 17:54 | 80660.67 | 300.0032 | 6 | 13 | 3.654042 | 0 | 1.985622 | 1.975619 | 8.44925 | 7.083037
2018-04-10 17:54 | 80660.687 | 0.0025 | 7 | 14 | 3.654037 | 0 | 0 | 0 | 0 | 0
2018-04-10 17:56 | 80780.76752 | 120.0011 | 2 | 14 | 4.120389 | 4.890011 | 0.1623082 | 9.26e-10 | 0.6613923 | 3.383e-09
2018-04-10 17:58 | 80900.76812 | 240.0017 | 2 | 14 | 4.165072 | 4.890015 | 0.3252942 | 9.26e-10 | 1.336831 | 3.383e-09
2018-04-10 18:00 | 81020.76752 | 360.0011 | 2 | 14 | 4.200383 | 4.880348 | 0.4882718 | 9.26e-10 | 2.018591 | 3.383e-09
2018-04-10 18:02 | 81140.76812 | 480.0017 | 2 | 14 | 4.200392 | 4.421558 | 0.6430051 | 9.26e-10 | 2.66853 | 3.383e-09
2018-04-10 18:04 | 81260.76742 | 600.001 | 2 | 14 | 4.200397 | 4.008785 | 0.7834169 | 9.26e-10 | 3.258313 | 3.383e-09
2018-04-10 18:06 | 81380.76652 | 720.0001 | 2 | 14 | 4.200361 | 3.606514 | 0.9103031 | 9.26e-10 | 3.791283 | 3.383e-09
2018-04-10 18:07 | 81485.45352 | 824.6871 | 2 | 14 | 4.200361 | 3.259998 | 1.010128 | 9.26e-10 | 4.210585 | 3.383e-09
2018-04-10 18:09 | 81605.47 | 120.0026 | 3 | 14 | 4.23567 | 3.260017 | 1.11835 | 9.26e-10 | 4.666891 | 3.383e-09
2018-04-10 18:11 | 81725.47 | 240.001 | 3 | 14 | 4.280359 | 3.260069 | 1.227005 | 9.26e-10 | 5.129478 | 3.383e-09
2018-04-10 18:13 | 81845.47 | 360.0003 | 3 | 14 | 4.331882 | 3.260139 | 1.335657 | 9.26e-10 | 5.597288 | 3.383e-09
2018-04-10 18:15 | 81965.47 | 480.001 | 3 | 14 | 4.389357 | 3.260044 | 1.444316 | 9.26e-10 | 6.07106 | 3.383e-09
2018-04-10 18:17 | 82085.47 | 600.0005 | 3 | 14 | 4.400396 | 2.752388 | 1.545446 | 9.26e-10 | 6.515961 | 3.383e-09
2018-04-10 18:19 | 82205.47 | 720.001 | 3 | 14 | 4.400383 | 2.288435 | 1.629157 | 9.26e-10 | 6.884321 | 3.383e-09
2018-04-10 18:21 | 82325.47 | 840.0009 | 3 | 14 | 4.400383 | 1.914772 | 1.698981 | 9.26e-10 | 7.191576 | 3.383e-09
2018-04-10 18:23 | 82445.47 | 960.0018 | 3 | 14 | 4.400383 | 1.611618 | 1.757577 | 9.26e-10 | 7.449419 | 3.383e-09
2018-04-10 18:25 | 82565.47 | 1080.0002 | 3 | 14 | 4.40033 | 1.363493 | 1.80702 | 9.26e-10 | 7.666986 | 3.383e-09
2018-04-10 18:27 | 82685.47 | 1200.0002 | 3 | 14 | 4.400354 | 1.161892 | 1.849001 | 9.26e-10 | 7.851719 | 3.383e-09
2018-04-10 18:29 | 82805.47 | 1320.0002 | 3 | 14 | 4.40034 | 0.998024 | 1.884903 | 9.26e-10 | 8.0097 | 3.383e-09
2018-04-10 18:31 | 82925.47 | 1440.0018 | 3 | 14 | 4.400371 | 0.8666782 | 1.915896 | 9.26e-10 | 8.146077 | 3.383e-09
2018-04-10 18:33 | 83045.47 | 1560.001 | 3 | 14 | 4.400349 | 0.7595921 | 1.942926 | 9.26e-10 | 8.265018 | 3.383e-09
2018-04-10 18:35 | 83165.47 | 1680.0008 | 3 | 14 | 4.400313 | 0.6732273 | 1.966754 | 9.26e-10 | 8.369871 | 3.383e-09
2018-04-10 18:36 | 83199.37 | 1713.8993 | 3 | 14 | 4.400307 | 0.6519928 | 1.972994 | 9.26e-10 | 8.397329 | 3.383e-09
2018-04-10 18:38 | 83319.41 | 120.001 | 4 | 14 | 4.322939 | 0 | 1.972994 | 9.26e-10 | 8.397329 | 3.383e-09
2018-04-10 18:40 | 83439.41 | 240.0011 | 4 | 14 | 4.312259 | 0 | 1.972994 | 9.26e-10 | 8.397329 | 3.383e-09
2018-04-10 18:41 | 83499.41 | 300.0023 | 4 | 14 | 4.307977 | 0 | 1.972994 | 9.26e-10 | 8.397329 | 3.383e-09
2018-04-10 18:43 | 83619.49942 | 120.0002 | 5 | 14 | 3.928159 | -3.260124 | 1.972994 | 0.1086521 | 8.397329 | 0.4325565
2018-04-10 18:45 | 83739.50012 | 240.0009 | 5 | 14 | 3.855542 | -3.260158 | 1.972994 | 0.2173127 | 8.397329 | 0.855359
2018-04-10 18:47 | 83859.50092 | 360.0017 | 5 | 14 | 3.791772 | -3.259827 | 1.972994 | 0.325973 | 8.397329 | 1.27076
2018-04-10 18:49 | 83979.50012 | 480.0009 | 5 | 14 | 3.736309 | -3.260096 | 1.972994 | 0.4346313 | 8.397329 | 1.679682
2018-04-10 18:51 | 84099.49932 | 600.0001 | 5 | 14 | 3.688711 | -3.259933 | 1.972994 | 0.5432835 | 8.397329 | 2.082985
2018-04-10 18:53 | 84219.50012 | 720.0009 | 5 | 14 | 3.64818 | -3.26001 | 1.972994 | 0.6519415 | 8.397329 | 2.48153
2018-04-10 18:55 | 84339.50012 | 840.0009 | 5 | 14 | 3.613576 | -3.260216 | 1.972994 | 0.7605986 | 8.397329 | 2.876005
2018-04-10 18:57 | 84459.50012 | 960.0009 | 5 | 14 | 3.58375 | -3.260108 | 1.972994 | 0.8692574 | 8.397329 | 3.266993
2018-04-10 18:59 | 84579.50092 | 1080.0017 | 5 | 14 | 3.558023 | -3.259868 | 1.972994 | 0.9779142 | 8.397329 | 3.65496
2018-04-10 19:01 | 84699.50012 | 1200.0009 | 5 | 14 | 3.535722 | -3.260231 | 1.972994 | 1.08657 | 8.397329 | 4.040322
2018-04-10 19:03 | 84819.50082 | 1320.0016 | 5 | 14 | 3.516075 | -3.259751 | 1.972994 | 1.195231 | 8.397329 | 4.423431
2018-04-10 19:05 | 84939.50092 | 1440.0017 | 5 | 14 | 3.497563 | -3.259793 | 1.972994 | 1.303889 | 8.397329 | 4.804472
2018-04-10 19:07 | 85059.50012 | 1560.0009 | 5 | 14 | 3.478355 | -3.260127 | 1.972994 | 1.412546 | 8.397329 | 5.18348
2018-04-10 19:09 | 85179.50032 | 1680.0011 | 5 | 14 | 3.455913 | -3.260166 | 1.972994 | 1.521209 | 8.397329 | 5.560276
2018-04-10 19:11 | 85299.49952 | 1800.0003 | 5 | 14 | 3.425459 | -3.260064 | 1.972994 | 1.629866 | 8.397329 | 5.934234
2018-04-10 19:13 | 85419.50092 | 1920.0017 | 5 | 14 | 3.378538 | -3.259971 | 1.972994 | 1.738526 | 8.397329 | 6.304097
2018-04-10 19:15 | 85539.50092 | 2040.0017 | 5 | 14 | 3.294721 | -3.259889 | 1.972994 | 1.847183 | 8.397329 | 6.667184
2018-04-10 19:17 | 85659.50092 | 2160.0017 | 5 | 14 | 3.044267 | -3.259834 | 1.972994 | 1.955836 | 8.397329 | 7.014632
2018-04-10 19:17 | 85670.15922 | 2170.66 | 5 | 14 | 2.999993 | -3.260226 | 1.972994 | 1.965489 | 8.397329 | 7.043808
2018-04-10 19:19 | 85790.21 | 119.9998 | 6 | 14 | 3.619668 | 0 | 1.972994 | 1.965489 | 8.397329 | 7.043808
2018-04-10 19:21 | 85910.21 | 240.0016 | 6 | 14 | 3.647131 | 0 | 1.972994 | 1.965489 | 8.397329 | 7.043808
2018-04-10 19:22 | 85970.21 | 300.0031 | 6 | 14 | 3.65516 | 0 | 1.972994 | 1.965489 | 8.397329 | 7.043808
2018-04-10 19:22 | 85970.22 | 0.0023 | 7 | 15 | 3.655196 | 0 | 0 | 0 | 0 | 0
2018-04-10 19:24 | 86090.31 | 120.0003 | 2 | 15 | 4.122851 | 4.890175 | 0.1623026 | 5.5e-10 | 0.6617435 | 2.009e-09
2018-04-10 19:26 | 86210.31 | 240.002 | 2 | 15 | 4.167394 | 4.890108 | 0.3252911 | 5.5e-10 | 1.33758 | 2.009e-09
2018-04-10 19:28 | 86330.31 | 360.0011 | 2 | 15 | 4.200394 | 4.843447 | 0.4882037 | 5.5e-10 | 2.019423 | 2.009e-09
2018-04-10 19:30 | 86450.3 | 480.0002 | 2 | 15 | 4.200387 | 4.393572 | 0.6419353 | 5.5e-10 | 2.665154 | 2.009e-09
2018-04-10 19:32 | 86570.31 | 600.0003 | 2 | 15 | 4.200388 | 3.98234 | 0.7814572 | 5.5e-10 | 3.2512 | 2.009e-09
2018-04-10 19:34 | 86690.31 | 720.001 | 2 | 15 | 4.200367 | 3.580999 | 0.9074847 | 5.5e-10 | 3.780563 | 2.009e-09
2018-04-10 19:36 | 86788.09 | 817.7889 | 2 | 15 | 4.200387 | 3.259972 | 1.000377 | 5.5e-10 | 4.170745 | 2.009e-09
2018-04-10 19:38 | 86908.11 | 120.0012 | 3 | 15 | 4.23563 | 3.259993 | 1.108582 | 5.5e-10 | 4.626981 | 2.009e-09
2018-04-10 19:40 | 87028.11 | 240.001 | 3 | 15 | 4.280251 | 3.260065 | 1.217236 | 5.5e-10 | 5.089558 | 2.009e-09
2018-04-10 19:42 | 87148.11 | 360.0001 | 3 | 15 | 4.33178 | 3.259924 | 1.32588 | 5.5e-10 | 5.557321 | 2.009e-09
2018-04-10 19:44 | 87268.11 | 480.0001 | 3 | 15 | 4.389223 | 3.260101 | 1.434545 | 5.5e-10 | 6.031104 | 2.009e-09
2018-04-10 19:46 | 87388.11 | 600.001 | 3 | 15 | 4.400373 | 2.753708 | 1.535727 | 5.5e-10 | 6.476231 | 2.009e-09
2018-04-10 19:48 | 87508.11 | 720.0001 | 3 | 15 | 4.40041 | 2.290842 | 1.619512 | 5.5e-10 | 6.844918 | 2.009e-09
2018-04-10 19:50 | 87628.11 | 840.0026 | 3 | 15 | 4.400368 | 1.915876 | 1.689389 | 5.5e-10 | 7.152403 | 2.009e-09
2018-04-10 19:52 | 87748.11 | 960.0002 | 3 | 15 | 4.40036 | 1.612711 | 1.748019 | 5.5e-10 | 7.410396 | 2.009e-09
2018-04-10 19:54 | 87868.11 | 1080.0002 | 3 | 15 | 4.400362 | 1.365118 | 1.797502 | 5.5e-10 | 7.628139 | 2.009e-09
2018-04-10 19:56 | 87988.11 | 1200.0001 | 3 | 15 | 4.400367 | 1.162605 | 1.839508 | 5.5e-10 | 7.812983 | 2.009e-09
2018-04-10 19:58 | 88108.11 | 1320.0009 | 3 | 15 | 4.400353 | 0.9979992 | 1.875418 | 5.5e-10 | 7.970997 | 2.009e-09
2018-04-10 20:00 | 88228.11 | 1440.0002 | 3 | 15 | 4.400343 | 0.8658981 | 1.906395 | 5.5e-10 | 8.107307 | 2.009e-09
2018-04-10 20:02 | 88348.11 | 1560.0001 | 3 | 15 | 4.400353 | 0.7592735 | 1.933397 | 5.5e-10 | 8.226126 | 2.009e-09
2018-04-10 20:04 | 88468.11 | 1680.0002 | 3 | 15 | 4.400347 | 0.6727276 | 1.957202 | 5.5e-10 | 8.330874 | 2.009e-09
2018-04-10 20:04 | 88500.02 | 1711.9104 | 3 | 15 | 4.400296 | 0.6519966 | 1.963073 | 5.5e-10 | 8.356708 | 2.009e-09
2018-04-10 20:06 | 88620.06066 | 120.0008 | 4 | 15 | 4.322616 | 0 | 1.963073 | 5.5e-10 | 8.356708 | 2.009e-09
2018-04-10 20:08 | 88740.06156 | 240.0017 | 4 | 15 | 4.311841 | 0 | 1.963073 | 5.5e-10 | 8.356708 | 2.009e-09
2018-04-10 20:09 | 88800.06386 | 300.004 | 4 | 15 | 4.307532 | 0 | 1.963073 | 5.5e-10 | 8.356708 | 2.009e-09
2018-04-10 20:11 | 88920.15 | 120.0025 | 5 | 15 | 3.926474 | -3.260078 | 1.963073 | 0.1086566 | 8.356708 | 0.4324131
2018-04-10 20:13 | 89040.15 | 240.0018 | 5 | 15 | 3.853477 | -3.260143 | 1.963073 | 0.2173138 | 8.356708 | 0.8549972
2018-04-10 20:15 | 89160.15 | 360.0001 | 5 | 15 | 3.789545 | -3.259878 | 1.963073 | 0.3259638 | 8.356708 | 1.270126
2018-04-10 20:17 | 89280.15 | 480.0002 | 5 | 15 | 3.734055 | -3.260091 | 1.963073 | 0.4346147 | 8.356708 | 1.678775
2018-04-10 20:19 | 89400.15 | 600.0018 | 5 | 15 | 3.686514 | -3.26015 | 1.963073 | 0.5432739 | 8.356708 | 2.081863
2018-04-10 20:21 | 89520.15 | 720.0002 | 5 | 15 | 3.646142 | -3.259841 | 1.963073 | 0.6519291 | 8.356708 | 2.480169
2018-04-10 20:23 | 89640.15 | 840.0009 | 5 | 15 | 3.611628 | -3.260187 | 1.963073 | 0.7605883 | 8.356708 | 2.874433
2018-04-10 20:25 | 89760.15 | 960.0017 | 5 | 15 | 3.581958 | -3.260047 | 1.963073 | 0.8692446 | 8.356708 | 3.265208
2018-04-10 20:27 | 89880.15 | 1080.0017 | 5 | 15 | 3.556278 | -3.259853 | 1.963073 | 0.9778976 | 8.356708 | 3.652969
2018-04-10 20:29 | 90000.15 | 1200.0026 | 5 | 15 | 3.534097 | -3.260183 | 1.963073 | 1.086559 | 8.356708 | 4.038164
2018-04-10 20:31 | 90120.15 | 1320.0018 | 5 | 15 | 3.514422 | -3.260168 | 1.963073 | 1.195212 | 8.356708 | 4.421069
2018-04-10 20:33 | 90240.15 | 1440.0019 | 5 | 15 | 3.495993 | -3.259832 | 1.963073 | 1.30387 | 8.356708 | 4.801937
2018-04-10 20:35 | 90360.15 | 1560.0018 | 5 | 15 | 3.476652 | -3.260062 | 1.963073 | 1.412528 | 8.356708 | 5.180772
2018-04-10 20:37 | 90480.15 | 1680.0011 | 5 | 15 | 3.453705 | -3.260154 | 1.963073 | 1.521191 | 8.356708 | 5.55736
2018-04-10 20:39 | 90600.15 | 1800.001 | 5 | 15 | 3.422302 | -3.26001 | 1.963073 | 1.629848 | 8.356708 | 5.93103
2018-04-10 20:41 | 90720.15 | 1920.001 | 5 | 15 | 3.373316 | -3.260096 | 1.963073 | 1.738502 | 8.356708 | 6.30043
2018-04-10 20:43 | 90840.15 | 2040.001 | 5 | 15 | 3.283533 | -3.259973 | 1.963073 | 1.847161 | 8.356708 | 6.662709
2018-04-10 20:45 | 90960.15 | 2160.0017 | 5 | 15 | 3.000678 | -3.260156 | 1.963073 | 1.955813 | 8.356708 | 7.00762
2018-04-10 20:45 | 90960.31 | 2160.1656 | 5 | 15 | 2.999977 | -3.260191 | 1.963073 | 1.955966 | 8.356708 | 7.008077
2018-04-10 20:47 | 91080.36422 | 120.001 | 6 | 15 | 3.620375 | 0 | 1.963073 | 1.955966 | 8.356708 | 7.008077
2018-04-10 20:49 | 91200.36422 | 240.001 | 6 | 15 | 3.647863 | 0 | 1.963073 | 1.955966 | 8.356708 | 7.008077
2018-04-10 20:50 | 91260.36572 | 300.0025 | 6 | 15 | 3.655869 | 0 | 1.963073 | 1.955966 | 8.356708 | 7.008077
2018-04-10 20:50 | 91260.37 | 0.0024 | 7 | 16 | 3.655874 | 0 | 0 | 0 | 0 | 0
2018-04-10 20:52 | 91380.46 | 120.0018 | 2 | 16 | 4.12532 | 4.890057 | 0.1623079 | 0 | 0.6621352 | 0
2018-04-10 20:54 | 91500.46 | 240.0002 | 2 | 16 | 4.169837 | 4.890036 | 0.3252877 | 0 | 1.338346 | 0
2018-04-10 20:56 | 91620.46 | 360.0002 | 2 | 16 | 4.200383 | 4.808632 | 0.4880628 | 0 | 2.019967 | 0
2018-04-10 20:58 | 91740.46 | 480.0002 | 2 | 16 | 4.200384 | 4.367012 | 0.6408309 | 0 | 2.661651 | 0
2018-04-10 21:00 | 91860.46 | 600.0002 | 2 | 16 | 4.200386 | 3.956871 | 0.7794647 | 0 | 3.243965 | 0
2018-04-10 21:02 | 91980.46 | 720.0002 | 2 | 16 | 4.200385 | 3.558947 | 0.9046869 | 0 | 3.769946 | 0
2018-04-10 21:04 | 92072.12 | 811.6568 | 2 | 16 | 4.200375 | 3.259985 | 0.9914728 | 0 | 4.13448 | 0
2018-04-10 21:06 | 92192.13 | 120.0025 | 3 | 16 | 4.235479 | 3.259933 | 1.099687 | 0 | 4.590742 | 0
2018-04-10 21:08 | 92312.13 | 240.001 | 3 | 16 | 4.2801 | 3.260021 | 1.208344 | 0 | 5.05331 | 0
2018-04-10 21:10 | 92432.13 | 360.0009 | 3 | 16 | 4.331563 | 3.260096 | 1.317002 | 0 | 5.521116 | 0
2018-04-10 21:12 | 92552.13 | 480.0017 | 3 | 16 | 4.389025 | 3.260019 | 1.425662 | 0 | 5.994854 | 0
2018-04-10 21:14 | 92672.13 | 600.0002 | 3 | 16 | 4.40039 | 2.756334 | 1.526904 | 0 | 6.440245 | 0
2018-04-10 21:16 | 92792.13 | 720.0002 | 3 | 16 | 4.400391 | 2.291565 | 1.610752 | 0 | 6.80921 | 0
2018-04-10 21:18 | 92912.13 | 840.001 | 3 | 16 | 4.400372 | 1.91626 | 1.68065 | 0 | 7.116786 | 0
2018-04-10 21:20 | 93032.13 | 960.0001 | 3 | 16 | 4.400391 | 1.61231 | 1.739268 | 0 | 7.374728 | 0
2018-04-10 21:22 | 93152.13 | 1080.0001 | 3 | 16 | 4.400375 | 1.364342 | 1.788726 | 0 | 7.592358 | 0
2018-04-10 21:24 | 93272.13 | 1200.0008 | 3 | 16 | 4.400377 | 1.161699 | 1.830706 | 0 | 7.777088 | 0
2018-04-10 21:26 | 93392.13 | 1320.0009 | 3 | 16 | 4.400348 | 0.9972382 | 1.866579 | 0 | 7.934942 | 0
2018-04-10 21:28 | 93512.13 | 1440.0016 | 3 | 16 | 4.400313 | 0.8646126 | 1.897531 | 0 | 8.071141 | 0
2018-04-10 21:30 | 93632.13 | 1560.0001 | 3 | 16 | 4.400353 | 0.7587452 | 1.924517 | 0 | 8.189885 | 0
2018-04-10 21:32 | 93752.13 | 1680.0016 | 3 | 16 | 4.400352 | 0.6727161 | 1.948316 | 0 | 8.29461 | 0
2018-04-10 21:32 | 93784.6 | 1712.4647 | 3 | 16 | 4.400339 | 0.6519928 | 1.954284 | 0 | 8.320873 | 0
2018-04-10 21:34 | 93904.63724 | 119.9999 | 4 | 16 | 4.322377 | 0 | 1.954284 | 0 | 8.320873 | 0
2018-04-10 21:36 | 94024.63724 | 239.9999 | 4 | 16 | 4.311473 | 0 | 1.954284 | 0 | 8.320873 | 0
2018-04-10 21:37 | 94084.64104 | 300.0037 | 4 | 16 | 4.307118 | 0 | 1.954284 | 0 | 8.320873 | 0
2018-04-10 21:39 | 94204.73 | 120.0009 | 5 | 16 | 3.924639 | -3.260039 | 1.954284 | 0.1086498 | 8.320873 | 0.4322144
2018-04-10 21:41 | 94324.73 | 240.0001 | 5 | 16 | 3.851452 | -3.26012 | 1.954284 | 0.2173065 | 8.320873 | 0.8545852
2018-04-10 21:43 | 94444.73 | 360.0001 | 5 | 16 | 3.787487 | -3.260175 | 1.954284 | 0.3259637 | 8.320873 | 1.269518
2018-04-10 21:45 | 94564.73 | 480.001 | 5 | 16 | 3.731975 | -3.260066 | 1.954284 | 0.4346208 | 8.320873 | 1.677965
2018-04-10 21:47 | 94684.73 | 600.0017 | 5 | 16 | 3.684418 | -3.260043 | 1.954284 | 0.543279 | 8.320873 | 2.080825
2018-04-10 21:49 | 94804.73 | 720.0009 | 5 | 16 | 3.644028 | -3.260085 | 1.954284 | 0.6519377 | 8.320873 | 2.478915
2018-04-10 21:51 | 94924.73 | 840.0001 | 5 | 16 | 3.60956 | -3.260062 | 1.954284 | 0.7606 | 8.320873 | 2.872964
2018-04-10 21:53 | 95044.73 | 960.0001 | 5 | 16 | 3.579898 | -3.260083 | 1.954284 | 0.8692536 | 8.320873 | 3.263502
2018-04-10 21:55 | 95164.73 | 1080.001 | 5 | 16 | 3.554409 | -3.259881 | 1.954284 | 0.9779125 | 8.320873 | 3.651071
2018-04-10 21:57 | 95284.73 | 1200.0002 | 5 | 16 | 3.53232 | -3.26011 | 1.954284 | 1.086568 | 8.320873 | 4.036051
2018-04-10 21:59 | 95404.73 | 1320.0025 | 5 | 16 | 3.512762 | -3.260162 | 1.954284 | 1.195228 | 8.320873 | 4.418791
2018-04-10 22:01 | 95524.73 | 1440.0009 | 5 | 16 | 3.494264 | -3.260219 | 1.954284 | 1.303883 | 8.320873 | 4.799466
2018-04-10 22:03 | 95644.73 | 1560.0001 | 5 | 16 | 3.474791 | -3.260112 | 1.954284 | 1.412537 | 8.320873 | 5.178093
2018-04-10 22:05 | 95764.73 | 1680.001 | 5 | 16 | 3.451438 | -3.259887 | 1.954284 | 1.521195 | 8.320873 | 5.55444
2018-04-10 22:07 | 95884.73 | 1800.0018 | 5 | 16 | 3.419037 | -3.260129 | 1.954284 | 1.629852 | 8.320873 | 5.927818
2018-04-10 22:09 | 96004.73 | 1920.001 | 5 | 16 | 3.368208 | -3.26024 | 1.954284 | 1.738504 | 8.320873 | 6.296769
2018-04-10 22:11 | 96124.73 | 2040.0018 | 5 | 16 | 3.272531 | -3.25976 | 1.954284 | 1.84716 | 8.320873 | 6.658242
2018-04-10 22:13 | 96235.64 | 2150.9104 | 5 | 16 | 2.999974 | -3.260118 | 1.954284 | 1.947579 | 8.320873 | 6.976098
2018-04-10 22:15 | 96355.68534 | 120.0018 | 6 | 16 | 3.62155 | 0 | 1.954284 | 1.947579 | 8.320873 | 6.976098
2018-04-10 22:17 | 96475.68544 | 240.0019 | 6 | 16 | 3.64888 | 0 | 1.954284 | 1.947579 | 8.320873 | 6.976098
2018-04-10 22:18 | 96535.68524 | 300.0017 | 6 | 16 | 3.656825 | 0 | 1.954284 | 1.947579 | 8.320873 | 6.976098
2018-04-10 22:18 | 96535.69 | 0.0025 | 7 | 17 | 3.656882 | 0 | 0 | 0 | 0 | 0
2018-04-10 22:20 | 96655.78 | 120.0016 | 2 | 17 | 4.126759 | 4.889984 | 0.1622935 | 0 | 0.6623008 | 0
2018-04-10 22:22 | 96775.78 | 240.0001 | 2 | 17 | 4.171317 | 4.889864 | 0.3252782 | 0 | 1.338762 | 0
2018-04-10 22:24 | 96895.78 | 360.0001 | 2 | 17 | 4.200391 | 4.783087 | 0.487882 | 0 | 2.019882 | 0
2018-04-10 22:26 | 97015.78 | 480.0003 | 2 | 17 | 4.200359 | 4.342184 | 0.6398042 | 0 | 2.658014 | 0
2018-04-10 22:28 | 97135.78 | 600.0009 | 2 | 17 | 4.200382 | 3.934299 | 0.7776794 | 0 | 3.237142 | 0
2018-04-10 22:30 | 97255.78 | 720.0001 | 2 | 17 | 4.200348 | 3.537941 | 0.9022044 | 0 | 3.760194 | 0
2018-04-10 22:32 | 97341.62 | 805.8359 | 2 | 17 | 4.200386 | 3.259989 | 0.9832339 | 0 | 4.100549 | 0
2018-04-10 22:34 | 97461.64 | 120.001 | 3 | 17 | 4.235434 | 3.259907 | 1.091447 | 0 | 4.556807 | 0
2018-04-10 22:36 | 97581.64 | 240.0011 | 3 | 17 | 4.280139 | 3.259932 | 1.200107 | 0 | 5.019388 | 0
2018-04-10 22:38 | 97701.64 | 360.0001 | 3 | 17 | 4.331748 | 3.260035 | 1.308764 | 0 | 5.487201 | 0
2018-04-10 22:40 | 97821.64 | 480.0002 | 3 | 17 | 4.38931 | 3.260006 | 1.417421 | 0 | 5.96095 | 0
2018-04-10 22:42 | 97941.64 | 600.0009 | 3 | 17 | 4.400393 | 2.753954 | 1.518583 | 0 | 6.405996 | 0
2018-04-10 22:44 | 98061.64 | 720.0009 | 3 | 17 | 4.400368 | 2.289913 | 1.602361 | 0 | 6.774653 | 0
2018-04-10 22:46 | 98181.64 | 840.0017 | 3 | 17 | 4.400378 | 1.915928 | 1.672234 | 0 | 7.082119 | 0
2018-04-10 22:48 | 98301.64 | 960.0017 | 3 | 17 | 4.400369 | 1.612186 | 1.730855 | 0 | 7.340071 | 0
2018-04-10 22:50 | 98421.64 | 1080.0001 | 3 | 17 | 4.400367 | 1.363579 | 1.780302 | 0 | 7.557658 | 0
2018-04-10 22:52 | 98541.64 | 1200.0009 | 3 | 17 | 4.40032 | 1.160334 | 1.82226 | 0 | 7.742289 | 0
2018-04-10 22:54 | 98661.64 | 1320.0025 | 3 | 17 | 4.400325 | 0.9959888 | 1.858117 | 0 | 7.900069 | 0
2018-04-10 22:56 | 98781.64 | 1440.0017 | 3 | 17 | 4.400322 | 0.8640213 | 1.889037 | 0 | 8.036129 | 0
2018-04-10 22:58 | 98901.64 | 1560.0016 | 3 | 17 | 4.400342 | 0.7581558 | 1.916004 | 0 | 8.154794 | 0
2018-04-10 23:00 | 99021.64 | 1680.0008 | 3 | 17 | 4.400285 | 0.671751 | 1.939793 | 0 | 8.259473 | 0
2018-04-10 23:00 | 99054.56 | 1712.9262 | 3 | 17 | 4.400363 | 0.6519928 | 1.945848 | 0 | 8.286119 | 0
2018-04-10 23:02 | 99174.6 | 120.0001 | 4 | 17 | 4.322018 | 0 | 1.945848 | 0 | 8.286119 | 0
2018-04-10 23:04 | 99294.6 | 240.0018 | 4 | 17 | 4.311076 | 0 | 1.945848 | 0 | 8.286119 | 0
2018-04-10 23:05 | 99354.6 | 300.0024 | 4 | 17 | 4.306688 | 0 | 1.945848 | 0 | 8.286119 | 0
2018-04-10 23:07 | 99474.68 | 120.0003 | 5 | 17 | 3.922836 | -3.260177 | 1.945848 | 0.1086397 | 8.286119 | 0.4320016
2018-04-10 23:09 | 99594.68 | 240.0003 | 5 | 17 | 3.849365 | -3.26006 | 1.945848 | 0.2173062 | 8.286119 | 0.8541973
2018-04-10 23:11 | 99714.68 | 360.0011 | 5 | 17 | 3.785204 | -3.260129 | 1.945848 | 0.3259607 | 8.286119 | 1.268883
2018-04-10 23:13 | 99834.68 | 480.0011 | 5 | 17 | 3.729666 | -3.260147 | 1.945848 | 0.4346179 | 8.286119 | 1.677081
2018-04-10 23:15 | 99954.68 | 600.0004 | 5 | 17 | 3.682191 | -3.260091 | 1.945848 | 0.5432774 | 8.286119 | 2.079697
2018-04-10 23:17 | 100074.7 | 720.0028 | 5 | 17 | 3.64187 | -3.260212 | 1.945848 | 0.6519347 | 8.286119 | 2.477543
2018-04-10 23:19 | 100194.7 | 840.002 | 5 | 17 | 3.607505 | -3.259999 | 1.945848 | 0.7605934 | 8.286119 | 2.871351
2018-04-10 23:21 | 100314.7 | 960.0011 | 5 | 17 | 3.577947 | -3.260185 | 1.945848 | 0.8692505 | 8.286119 | 3.261685
2018-04-10 23:23 | 100434.7 | 1080.0003 | 5 | 17 | 3.552606 | -3.259839 | 1.945848 | 0.9779055 | 8.286119 | 3.649035
2018-04-10 23:25 | 100554.7 | 1200.0003 | 5 | 17 | 3.530587 | -3.259839 | 1.945848 | 1.08656 | 8.286119 | 4.033819
2018-04-10 23:27 | 100674.7 | 1320.0011 | 5 | 17 | 3.511016 | -3.259808 | 1.945848 | 1.195218 | 8.286119 | 4.416362
2018-04-10 23:29 | 100794.7 | 1440.0004 | 5 | 17 | 3.492448 | -3.260187 | 1.945848 | 1.303875 | 8.286119 | 4.796852
2018-04-10 23:31 | 100914.7 | 1560.0011 | 5 | 17 | 3.472765 | -3.260196 | 1.945848 | 1.412531 | 8.286119 | 5.175279
2018-04-10 23:33 | 101034.7 | 1680.0011 | 5 | 17 | 3.449087 | -3.260139 | 1.945848 | 1.521193 | 8.286119 | 5.551405
2018-04-10 23:35 | 101154.7 | 1800.0011 | 5 | 17 | 3.41582 | -3.259899 | 1.945848 | 1.629839 | 8.286119 | 5.92445
2018-04-10 23:37 | 101274.7 | 1920.002 | 5 | 17 | 3.362947 | -3.259937 | 1.945848 | 1.738491 | 8.286119 | 6.292952
2018-04-10 23:39 | 101394.7 | 2040.0028 | 5 | 17 | 3.260446 | -3.260091 | 1.945848 | 1.847144 | 8.286119 | 6.653573
2018-04-10 23:41 | 101496.2 | 2141.5058 | 5 | 17 | 2.999983 | -3.259878 | 1.945848 | 1.939054 | 8.286119 | 6.943633
2018-04-10 23:43 | 101616.2 | 120.0009 | 6 | 17 | 3.62253 | 0 | 1.945848 | 1.939054 | 8.286119 | 6.943633
2018-04-10 23:45 | 101736.2 | 240.0016 | 6 | 17 | 3.649748 | 0 | 1.945848 | 1.939054 | 8.286119 | 6.943633
2018-04-10 23:46 | 101796.2 | 300.004 | 6 | 17 | 3.657636 | 0 | 1.945848 | 1.939054 | 8.286119 | 6.943633
2018-04-10 23:46 | 101796.2 | 0.0048 | 7 | 18 | 3.657691 | 0 | 0 | 0 | 0 | 0
2018-04-10 23:48 | 101916.3 | 120.0008 | 2 | 18 | 4.129297 | 4.889997 | 0.1623025 | 0 | 0.6626835 | 0
2018-04-10 23:50 | 102036.3 | 240.0009 | 2 | 18 | 4.173729 | 4.890066 | 0.325279 | 0 | 1.33951 | 0
2018-04-10 23:52 | 102156.3 | 360.0017 | 2 | 18 | 4.200391 | 4.749338 | 0.4875854 | 0 | 2.01969 | 0
2018-04-10 23:54 | 102276.3 | 480.001 | 2 | 18 | 4.200347 | 4.312027 | 0.6384651 | 0 | 2.653442 | 0
2018-04-10 23:56 | 102396.3 | 600.0009 | 2 | 18 | 4.200369 | 3.906961 | 0.7754034 | 0 | 3.228635 | 0
2018-04-10 23:58 | 102516.3 | 720.0001 | 2 | 18 | 4.200379 | 3.514271 | 0.8990581 | 0 | 3.748031 | 0
2018-04-10 23:59 | 102595 | 798.6535 | 2 | 18 | 4.200397 | 3.259979 | 0.9730371 | 0 | 4.058771 | 0
2018-04-11 00:01 | 102715 | 120.0018 | 3 | 18 | 4.23547 | 3.260012 | 1.081261 | 0 | 4.515075 | 0
2018-04-11 00:03 | 102835 | 240.001 | 3 | 18 | 4.280044 | 3.260015 | 1.18992 | 0 | 4.977652 | 0
2018-04-11 00:05 | 102955 | 360.0002 | 3 | 18 | 4.331663 | 3.260046 | 1.298576 | 0 | 5.445452 | 0
2018-04-11 00:07 | 103075 | 480.0002 | 3 | 18 | 4.389261 | 3.259821 | 1.407229 | 0 | 5.919177 | 0
2018-04-11 00:09 | 103195 | 600.0002 | 3 | 18 | 4.400363 | 2.754957 | 1.508416 | 0 | 6.364331 | 0
2018-04-11 00:11 | 103315 | 720.0027 | 3 | 18 | 4.40037 | 2.291285 | 1.592239 | 0 | 6.733183 | 0
2018-04-11 00:13 | 103435 | 840.0007 | 3 | 18 | 4.400365 | 1.916616 | 1.662155 | 0 | 7.040842 | 0
2018-04-11 00:15 | 103555 | 960.0018 | 3 | 18 | 4.400368 | 1.613176 | 1.720815 | 0 | 7.298968 | 0
2018-04-11 00:17 | 103675 | 1080.0005 | 3 | 18 | 4.400363 | 1.364653 | 1.7703 | 0 | 7.516719 | 0
2018-04-11 00:19 | 103795 | 1200.0002 | 3 | 18 | 4.400341 | 1.161064 | 1.812272 | 0 | 7.701412 | 0
2018-04-11 00:21 | 103915 | 1320.0001 | 3 | 18 | 4.40031 | 0.9960995 | 1.848137 | 0 | 7.85923 | 0
2018-04-11 00:23 | 104035 | 1440.0009 | 3 | 18 | 4.400325 | 0.8644009 | 1.879071 | 0 | 7.995349 | 0
2018-04-11 00:25 | 104155 | 1560.0017 | 3 | 18 | 4.400367 | 0.7582359 | 1.906034 | 0 | 8.113997 | 0
2018-04-11 00:27 | 104275 | 1680.0001 | 3 | 18 | 4.400333 | 0.6718025 | 1.929801 | 0 | 8.21858 | 0
2018-04-11 00:28 | 104306.9 | 1711.8679 | 3 | 18 | 4.400317 | 0.6519966 | 1.935661 | 0 | 8.244366 | 0
2018-04-11 00:30 | 104426.9 | 120.0001 | 4 | 18 | 4.321704 | 0 | 1.935661 | 0 | 8.244366 | 0
2018-04-11 00:32 | 104546.9 | 240.0001 | 4 | 18 | 4.310685 | 0 | 1.935661 | 0 | 8.244366 | 0
2018-04-11 00:33 | 104606.9 | 300.0039 | 4 | 18 | 4.306265 | 0 | 1.935661 | 0 | 8.244366 | 0
2018-04-11 00:35 | 104727 | 120.0001 | 5 | 18 | 3.921021 | -3.260043 | 1.935661 | 0.1086529 | 8.244366 | 0.4318839
2018-04-11 00:37 | 104847 | 240.0009 | 5 | 18 | 3.847301 | -3.260057 | 1.935661 | 0.2173132 | 8.244366 | 0.8538453
2018-04-11 00:39 | 104967 | 360.0001 | 5 | 18 | 3.782973 | -3.260147 | 1.935661 | 0.3259676 | 8.244366 | 1.268298
2018-04-11 00:41 | 105087 | 480.0018 | 5 | 18 | 3.727369 | -3.259964 | 1.935661 | 0.4346277 | 8.244366 | 1.67626
2018-04-11 00:43 | 105207 | 600.0007 | 5 | 18 | 3.679834 | -3.260133 | 1.935661 | 0.5432827 | 8.244366 | 2.078605
2018-04-11 00:45 | 105327 | 720.0011 | 5 | 18 | 3.639564 | -3.260198 | 1.935661 | 0.6519423 | 8.244366 | 2.476207
2018-04-11 00:47 | 105447 | 840.0001 | 5 | 18 | 3.605259 | -3.2602 | 1.935661 | 0.7605985 | 8.244366 | 2.869758
2018-04-11 00:49 | 105567 | 960.001 | 5 | 18 | 3.575718 | -3.26015 | 1.935661 | 0.8692555 | 8.244366 | 3.259852
2018-04-11 00:51 | 105687 | 1080.0003 | 5 | 18 | 3.550378 | -3.26011 | 1.935661 | 0.97791 | 8.244366 | 3.646961
2018-04-11 00:53 | 105807 | 1200.0017 | 5 | 18 | 3.528463 | -3.260147 | 1.935661 | 1.086569 | 8.244366 | 4.031524
2018-04-11 00:55 | 105927 | 1320 | 5 | 18 | 3.508992 | -3.259912 | 1.935661 | 1.195223 | 8.244366 | 4.413833
2018-04-11 00:57 | 106047 | 1440.0001 | 5 | 18 | 3.490347 | -3.26006 | 1.935661 | 1.303883 | 8.244366 | 4.794104
2018-04-11 00:59 | 106167 | 1560.0018 | 5 | 18 | 3.470541 | -3.259774 | 1.935661 | 1.412539 | 8.244366 | 5.172301
2018-04-11 01:01 | 106287 | 1680.0018 | 5 | 18 | 3.446325 | -3.260054 | 1.935661 | 1.521196 | 8.244366 | 5.548142
2018-04-11 01:03 | 106407 | 1800.0002 | 5 | 18 | 3.411891 | -3.259855 | 1.935661 | 1.629851 | 8.244366 | 5.920865
2018-04-11 01:05 | 106527 | 1920.0002 | 5 | 18 | 3.356588 | -3.260237 | 1.935661 | 1.738509 | 8.244366 | 6.28885
2018-04-11 01:07 | 106647 | 2040.0002 | 5 | 18 | 3.245515 | -3.260177 | 1.935661 | 1.847164 | 8.244366 | 6.648448
2018-04-11 01:08 | 106738.1 | 2131.0536 | 5 | 18 | 2.999977 | -3.260052 | 1.935661 | 1.929615 | 8.244366 | 6.907709
2018-04-11 01:10 | 106858.1 | 120.0001 | 6 | 18 | 3.623849 | 0 | 1.935661 | 1.929615 | 8.244366 | 6.907709
2018-04-11 01:12 | 106978.1 | 240.0017 | 6 | 18 | 3.650871 | 0 | 1.935661 | 1.929615 | 8.244366 | 6.907709
2018-04-11 01:13 | 107038.1 | 300.0015 | 6 | 18 | 3.658699 | 0 | 1.935661 | 1.929615 | 8.244366 | 6.907709
2018-04-11 01:13 | 107038.1076 | 0.0025 | 7 | 19 | 3.658786 | 0 | 0 | 0 | 0 | 0
2018-04-11 01:15 | 107158.2 | 120.0002 | 2 | 19 | 4.131279 | 4.889954 | 0.1622957 | 0 | 0.6630002 | 0
2018-04-11 01:17 | 107278.2 | 240.0008 | 2 | 19 | 4.175841 | 4.890169 | 0.325274 | 0 | 1.340174 | 0
2018-04-11 01:19 | 107398.2 | 360.0002 | 2 | 19 | 4.200379 | 4.721634 | 0.487278 | 0 | 2.019327 | 0
2018-04-11 01:21 | 107518.2 | 480.0004 | 2 | 19 | 4.200367 | 4.286242 | 0.637278 | 0 | 2.649384 | 0
2018-04-11 01:23 | 107638.2 | 600.0003 | 2 | 19 | 4.200377 | 3.883526 | 0.7733546 | 0 | 3.220957 | 0
2018-04-11 01:25 | 107758.2 | 720.0002 | 2 | 19 | 4.20038 | 3.492516 | 0.896256 | 0 | 3.737189 | 0
2018-04-11 01:27 | 107830.7 | 792.4561 | 2 | 19 | 4.200386 | 3.259985 | 0.9641967 | 0 | 4.022566 | 0
2018-04-11 01:29 | 107950.7 | 120.0004 | 3 | 19 | 4.235477 | 3.259995 | 1.072411 | 0 | 4.478827 | 0
2018-04-11 01:31 | 108070.7 | 240.001 | 3 | 19 | 4.280033 | 3.260092 | 1.181069 | 0 | 4.941402 | 0
2018-04-11 01:33 | 108190.7 | 360.0009 | 3 | 19 | 4.331481 | 3.260059 | 1.289729 | 0 | 5.409204 | 0
2018-04-11 01:35 | 108310.7 | 480.0002 | 3 | 19 | 4.389087 | 3.260063 | 1.398381 | 0 | 5.882905 | 0
2018-04-11 01:37 | 108430.7 | 600.0002 | 3 | 19 | 4.400378 | 2.757467 | 1.499635 | 0 | 6.328347 | 0
2018-04-11 01:39 | 108550.7 | 720.0002 | 3 | 19 | 4.400357 | 2.294395 | 1.583556 | 0 | 6.697635 | 0
2018-04-11 01:41 | 108670.7 | 840.0018 | 3 | 19 | 4.400362 | 1.919724 | 1.653573 | 0 | 7.005733 | 0
2018-04-11 01:43 | 108790.7 | 960.0011 | 3 | 19 | 4.400375 | 1.615564 | 1.712314 | 0 | 7.264218 | 0
2018-04-11 01:45 | 108910.7 | 1080.0003 | 3 | 19 | 4.400362 | 1.366484 | 1.761865 | 0 | 7.482258 | 0
2018-04-11 01:47 | 109030.7 | 1200.0003 | 3 | 19 | 4.400383 | 1.163252 | 1.803902 | 0 | 7.667234 | 0
2018-04-11 01:49 | 109150.7 | 1320.0011 | 3 | 19 | 4.400364 | 0.9981632 | 1.839811 | 0 | 7.825249 | 0
2018-04-11 01:51 | 109270.7 | 1440.0002 | 3 | 19 | 4.400315 | 0.8644791 | 1.87077 | 0 | 7.961481 | 0
2018-04-11 01:53 | 109390.7 | 1560.0003 | 3 | 19 | 4.400343 | 0.7580471 | 1.897748 | 0 | 8.080193 | 0
2018-04-11 01:55 | 109510.7 | 1680.0004 | 3 | 19 | 4.400334 | 0.6721687 | 1.921523 | 0 | 8.184808 | 0
2018-04-11 01:55 | 109542 | 1711.3721 | 3 | 19 | 4.400301 | 0.6519928 | 1.927291 | 0 | 8.210189 | 0
2018-04-11 01:57 | 109662.1 | 120.0009 | 4 | 19 | 4.321367 | 0 | 1.927291 | 0 | 8.210189 | 0
2018-04-11 01:59 | 109782.1 | 240 | 4 | 19 | 4.310301 | 0 | 1.927291 | 0 | 8.210189 | 0
2018-04-11 02:00 | 109842.1 | 300.0031 | 4 | 19 | 4.305823 | 0 | 1.927291 | 0 | 8.210189 | 0
2018-04-11 02:02 | 109962.2 | 120.0001 | 5 | 19 | 3.919125 | -3.25976 | 1.927291 | 0.1086516 | 8.210189 | 0.4316925
2018-04-11 02:04 | 110082.2 | 240.0011 | 5 | 19 | 3.845187 | -3.260089 | 1.927291 | 0.2173019 | 8.210189 | 0.8533933
2018-04-11 02:06 | 110202.2 | 360.0002 | 5 | 19 | 3.780768 | -3.260135 | 1.927291 | 0.3259677 | 8.210189 | 1.267652
2018-04-11 02:08 | 110322.2 | 480.0002 | 5 | 19 | 3.725142 | -3.259748 | 1.927291 | 0.4346203 | 8.210189 | 1.675344
2018-04-11 02:10 | 110442.2 | 600.0002 | 5 | 19 | 3.677636 | -3.260018 | 1.927291 | 0.5432786 | 8.210189 | 2.07746
2018-04-11 02:12 | 110562.2 | 720.0002 | 5 | 19 | 3.637326 | -3.260166 | 1.927291 | 0.6519363 | 8.210189 | 2.474816
2018-04-11 02:14 | 110682.2 | 840.0002 | 5 | 19 | 3.60302 | -3.259868 | 1.927291 | 0.7605953 | 8.210189 | 2.868132
2018-04-11 02:16 | 110802.2 | 960.0002 | 5 | 19 | 3.573547 | -3.259829 | 1.927291 | 0.8692518 | 8.210189 | 3.25798
2018-04-11 02:18 | 110922.2 | 1080.0002 | 5 | 19 | 3.54835 | -3.260179 | 1.927291 | 0.9779144 | 8.210189 | 3.644888
2018-04-11 02:20 | 111042.2 | 1200.0002 | 5 | 19 | 3.526617 | -3.259818 | 1.927291 | 1.08657 | 8.210189 | 4.029225
2018-04-11 02:22 | 111162.2 | 1320.0002 | 5 | 19 | 3.507128 | -3.260141 | 1.927291 | 1.195227 | 8.210189 | 4.411345
2018-04-11 02:24 | 111282.2 | 1440.0002 | 5 | 19 | 3.488471 | -3.259808 | 1.927291 | 1.303884 | 8.210189 | 4.791404
2018-04-11 02:26 | 111402.2 | 1560.001 | 5 | 19 | 3.468421 | -3.260052 | 1.927291 | 1.412541 | 8.210189 | 5.169384
2018-04-11 02:28 | 111522.2 | 1680.0002 | 5 | 19 | 3.443618 | -3.259825 | 1.927291 | 1.521197 | 8.210189 | 5.544963
2018-04-11 02:30 | 111642.2 | 1800.0002 | 5 | 19 | 3.407874 | -3.259901 | 1.927291 | 1.629851 | 8.210189 | 5.917322
2018-04-11 02:32 | 111762.2 | 1920.0002 | 5 | 19 | 3.350027 | -3.259871 | 1.927291 | 1.738505 | 8.210189 | 6.284739
2018-04-11 02:34 | 111882.2 | 2040.0018 | 5 | 19 | 3.228358 | -3.260112 | 1.927291 | 1.847163 | 8.210189 | 6.64321
2018-04-11 02:35 | 111962.7 | 2120.4945 | 5 | 19 | 2.999973 | -3.260035 | 1.927291 | 1.920045 | 8.210189 | 6.871479
2018-04-11 02:37 | 112082.7 | 120.0026 | 6 | 19 | 3.624832 | 0 | 1.927291 | 1.920045 | 8.210189 | 6.871479
2018-04-11 02:39 | 112202.7 | 240.0001 | 6 | 19 | 3.651762 | 0 | 1.927291 | 1.920045 | 8.210189 | 6.871479
2018-04-11 02:40 | 112262.7 | 300.0031 | 6 | 19 | 3.659533 | 0 | 1.927291 | 1.920045 | 8.210189 | 6.871479
2018-04-11 02:40 | 112262.7 | 0.0024 | 7 | 20 | 3.659511 | 0 | 0 | 0 | 0 | 0
2018-04-11 02:42 | 112382.8 | 120.0003 | 2 | 20 | 4.133218 | 4.890066 | 0.1622991 | 3.744e-09 | 0.6632946 | 1.3701e-08
2018-04-11 02:44 | 112502.8 | 240.0002 | 2 | 20 | 4.177887 | 4.890125 | 0.3252821 | 3.744e-09 | 1.340808 | 1.3701e-08
2018-04-11 02:46 | 112622.8 | 360.0014 | 2 | 20 | 4.200378 | 4.692879 | 0.4869108 | 3.744e-09 | 2.018603 | 1.3701e-08
2018-04-11 02:48 | 112742.8 | 480.0019 | 2 | 20 | 4.200367 | 4.259991 | 0.6360122 | 3.744e-09 | 2.644886 | 1.3701e-08
2018-04-11 02:50 | 112862.8 | 600.0009 | 2 | 20 | 4.200378 | 3.857626 | 0.7712328 | 3.744e-09 | 3.212864 | 1.3701e-08
2018-04-11 02:52 | 112982.8 | 720.0003 | 2 | 20 | 4.200359 | 3.467709 | 0.893292 | 3.744e-09 | 3.725558 | 1.3701e-08
2018-04-11 02:53 | 113047.7 | 784.897 | 2 | 20 | 4.200379 | 3.259985 | 0.9539239 | 3.744e-09 | 3.980236 | 1.3701e-08
2018-04-11 02:55 | 113167.7 | 120.0018 | 3 | 20 | 4.235227 | 3.260191 | 1.062143 | 3.744e-09 | 4.436502 | 1.3701e-08
2018-04-11 02:57 | 113287.7 | 240.0003 | 3 | 20 | 4.279625 | 3.260071 | 1.170796 | 3.744e-09 | 4.899015 | 1.3701e-08
2018-04-11 02:59 | 113407.7 | 360.0002 | 3 | 20 | 4.331168 | 3.259914 | 1.27945 | 3.744e-09 | 5.366753 | 1.3701e-08
2018-04-11 03:01 | 113527.7 | 480.0002 | 3 | 20 | 4.388854 | 3.260075 | 1.388107 | 3.744e-09 | 5.840446 | 1.3701e-08
2018-04-11 03:03 | 113647.7 | 600.0018 | 3 | 20 | 4.400376 | 2.759764 | 1.489422 | 3.744e-09 | 6.286151 | 1.3701e-08
2018-04-11 03:05 | 113767.7 | 720.0002 | 3 | 20 | 4.400376 | 2.296207 | 1.573405 | 3.744e-09 | 6.655711 | 1.3701e-08
2018-04-11 03:07 | 113887.7 | 840.0002 | 3 | 20 | 4.400397 | 1.922068 | 1.643479 | 3.744e-09 | 6.964062 | 1.3701e-08
2018-04-11 03:09 | 114007.7 | 960.0002 | 3 | 20 | 4.400371 | 1.616896 | 1.702284 | 3.744e-09 | 7.222826 | 1.3701e-08
2018-04-11 03:11 | 114127.7 | 1080.0019 | 3 | 20 | 4.400354 | 1.367897 | 1.751889 | 3.744e-09 | 7.441108 | 1.3701e-08
2018-04-11 03:13 | 114247.7 | 1200.001 | 3 | 20 | 4.400341 | 1.163759 | 1.793963 | 3.744e-09 | 7.626247 | 1.3701e-08
2018-04-11 03:15 | 114367.7 | 1320.001 | 3 | 20 | 4.400341 | 0.9988213 | 1.829902 | 3.744e-09 | 7.78439 | 1.3701e-08
2018-04-11 03:17 | 114487.7 | 1440.0019 | 3 | 20 | 4.40035 | 0.8655586 | 1.860883 | 3.744e-09 | 7.920721 | 1.3701e-08
2018-04-11 03:19 | 114607.7 | 1560.0019 | 3 | 20 | 4.400264 | 0.7578125 | 1.88788 | 3.744e-09 | 8.039513 | 1.3701e-08
2018-04-11 03:21 | 114727.7 | 1680.0003 | 3 | 20 | 4.400326 | 0.6730709 | 1.911687 | 3.744e-09 | 8.144274 | 1.3701e-08
2018-04-11 03:22 | 114761.9 | 1714.1681 | 3 | 20 | 4.400336 | 0.6519871 | 1.917974 | 3.744e-09 | 8.171936 | 1.3701e-08
2018-04-11 03:24 | 114881.9 | 120.0009 | 4 | 20 | 4.321103 | 0 | 1.917974 | 3.744e-09 | 8.171936 | 1.3701e-08
2018-04-11 03:26 | 115001.9 | 240.0009 | 4 | 20 | 4.309998 | 0 | 1.917974 | 3.744e-09 | 8.171936 | 1.3701e-08
2018-04-11 03:27 | 115062 | 300.003 | 4 | 20 | 4.30548 | 0 | 1.917974 | 3.744e-09 | 8.171936 | 1.3701e-08
2018-04-11 03:29 | 115182 | 120.0019 | 5 | 20 | 3.917345 | -3.259808 | 1.917974 | 0.1086554 | 8.171936 | 0.4315404
2018-04-11 03:31 | 115302 | 240.0019 | 5 | 20 | 3.843113 | -3.260173 | 1.917974 | 0.2173164 | 8.171936 | 0.8530728
2018-04-11 03:33 | 115422 | 360.0018 | 5 | 20 | 3.778569 | -3.260114 | 1.917974 | 0.3259699 | 8.171936 | 1.267052
2018-04-11 03:35 | 115542 | 480.0001 | 5 | 20 | 3.722903 | -3.260117 | 1.917974 | 0.4346225 | 8.171936 | 1.674503
2018-04-11 03:37 | 115662 | 600.001 | 5 | 20 | 3.675397 | -3.260054 | 1.917974 | 0.5432788 | 8.171936 | 2.07637
2018-04-11 03:39 | 115782 | 720.0018 | 5 | 20 | 3.635203 | -3.26007 | 1.917974 | 0.6519351 | 8.171936 | 2.473481
2018-04-11 03:41 | 115902 | 840.0011 | 5 | 20 | 3.600943 | -3.260004 | 1.917974 | 0.760591 | 8.171936 | 2.866554
2018-04-11 03:43 | 116022 | 960.0011 | 5 | 20 | 3.571548 | -3.259908 | 1.917974 | 0.8692461 | 8.171936 | 3.256175
2018-04-11 03:45 | 116142 | 1080.0011 | 5 | 20 | 3.546407 | -3.26012 | 1.917974 | 0.9779036 | 8.171936 | 3.642848
2018-04-11 03:47 | 116262 | 1200.0019 | 5 | 20 | 3.524711 | -3.259862 | 1.917974 | 1.086566 | 8.171936 | 4.027005
2018-04-11 03:49 | 116382 | 1320.0002 | 5 | 20 | 3.505281 | -3.260068 | 1.917974 | 1.195226 | 8.171936 | 4.408928
2018-04-11 03:51 | 116502 | 1440.0002 | 5 | 20 | 3.486574 | -3.259827 | 1.917974 | 1.303883 | 8.171936 | 4.78879
2018-04-11 03:53 | 116622 | 1560.0002 | 5 | 20 | 3.466244 | -3.260177 | 1.917974 | 1.412549 | 8.171936 | 5.16658
2018-04-11 03:55 | 116742 | 1680.0002 | 5 | 20 | 3.440992 | -3.260083 | 1.917974 | 1.521195 | 8.171936 | 5.541873
2018-04-11 03:57 | 116862 | 1800.0018 | 5 | 20 | 3.404046 | -3.260029 | 1.917974 | 1.629873 | 8.171936 | 5.913972
2018-04-11 03:59 | 116982 | 1920.0001 | 5 | 20 | 3.343419 | -3.260147 | 1.917974 | 1.738522 | 8.171936 | 6.280835
2018-04-11 04:01 | 117102 | 2040.0018 | 5 | 20 | 3.210597 | -3.260075 | 1.917974 | 1.847187 | 8.171936 | 6.638184
2018-04-11 04:02 | 117172.7 | 2110.704 | 5 | 20 | 2.999991 | -3.259957 | 1.917974 | 1.911208 | 8.171936 | 6.837898
2018-04-11 04:04 | 117292.8 | 120.0006 | 6 | 20 | 3.625816 | 0 | 1.917974 | 1.911208 | 8.171936 | 6.837898
2018-04-11 04:06 | 117412.8 | 240.0014 | 6 | 20 | 3.652663 | 0 | 1.917974 | 1.911208 | 8.171936 | 6.837898
2018-04-11 04:07 | 117472.8 | 300.0028 | 6 | 20 | 3.66038 | 0 | 1.917974 | 1.911208 | 8.171936 | 6.837898
2018-04-11 04:07 | 117472.8 | 0.0048 | 7 | 21 | 3.66031 | 0 | 0 | 0 | 0 | 0
2018-04-11 04:09 | 117592.9 | 120.0016 | 2 | 21 | 4.135077 | 4.890049 | 0.1623015 | 0 | 0.6635957 | 0
2018-04-11 04:11 | 117712.9 | 240.0009 | 2 | 21 | 4.179769 | 4.890078 | 0.3252906 | 0 | 1.341434 | 0
2018-04-11 04:13 | 117832.9 | 360.0001 | 2 | 21 | 4.200396 | 4.670073 | 0.486555 | 0 | 2.017884 | 0
2018-04-11 04:15 | 117952.9 | 480.0009 | 2 | 21 | 4.200373 | 4.237864 | 0.6349066 | 0 | 2.641018 | 0
2018-04-11 04:17 | 118072.9 | 600.0018 | 2 | 21 | 4.200383 | 3.836777 | 0.7694279 | 0 | 3.206058 | 0
2018-04-11 04:19 | 118192.9 | 720.0008 | 2 | 21 | 4.200374 | 3.447958 | 0.8907927 | 0 | 3.715836 | 0
2018-04-11 04:20 | 118251.7 | 778.868 | 2 | 21 | 4.200387 | 3.259993 | 0.9456282 | 0 | 3.946166 | 0
2018-04-11 04:22 | 118371.8 | 120.0002 | 3 | 21 | 4.235231 | 3.259947 | 1.05384 | 0 | 4.402401 | 0
2018-04-11 04:24 | 118491.8 | 240.0001 | 3 | 21 | 4.279795 | 3.260015 | 1.162494 | 0 | 4.864927 | 0
2018-04-11 04:26 | 118611.8 | 360.0017 | 3 | 21 | 4.33149 | 3.259836 | 1.271151 | 0 | 5.332708 | 0
2018-04-11 04:28 | 118731.8 | 480.001 | 3 | 21 | 4.389249 | 3.260046 | 1.379805 | 0 | 5.806426 | 0
2018-04-11 04:30 | 118851.8 | 600.0001 | 3 | 21 | 4.400376 | 2.757719 | 1.481028 | 0 | 6.251735 | 0
2018-04-11 04:32 | 118971.8 | 720.0008 | 3 | 21 | 4.400395 | 2.296165 | 1.564983 | 0 | 6.621171 | 0
2018-04-11 04:34 | 119091.8 | 840.0001 | 3 | 21 | 4.400386 | 1.921675 | 1.635047 | 0 | 6.929475 | 0
2018-04-11 04:36 | 119211.8 | 960.0017 | 3 | 21 | 4.400355 | 1.616917 | 1.693849 | 0 | 7.188229 | 0
2018-04-11 04:38 | 119331.8 | 1080.001 | 3 | 21 | 4.400365 | 1.368168 | 1.743454 | 0 | 7.406506 | 0
2018-04-11 04:40 | 119451.8 | 1200.0008 | 3 | 21 | 4.400342 | 1.163815 | 1.785535 | 0 | 7.591679 | 0
2018-04-11 04:42 | 119571.8 | 1320.0009 | 3 | 21 | 4.400354 | 0.9989529 | 1.821483 | 0 | 7.749863 | 0
2018-04-11 04:44 | 119691.8 | 1440.0017 | 3 | 21 | 4.400341 | 0.8658466 | 1.852477 | 0 | 7.886245 | 0
2018-04-11 04:46 | 119811.8 | 1560.0018 | 3 | 21 | 4.400322 | 0.7588577 | 1.879491 | 0 | 8.005118 | 0
2018-04-11 04:48 | 119931.8 | 1680.0018 | 3 | 21 | 4.400342 | 0.6732025 | 1.9033 | 0 | 8.109882 | 0
2018-04-11 04:49 | 119965.8 | 1714.0032 | 3 | 21 | 4.400351 | 0.6519947 | 1.909552 | 0 | 8.137393 | 0
2018-04-11 04:51 | 120085.8 | 120.0006 | 4 | 21 | 4.32088 | 0 | 1.909552 | 0 | 8.137393 | 0
2018-04-11 04:53 | 120205.8 | 240.0007 | 4 | 21 | 4.309657 | 0 | 1.909552 | 0 | 8.137393 | 0
2018-04-11 04:54 | 120265.8 | 300.0037 | 4 | 21 | 4.305135 | 0 | 1.909552 | 0 | 8.137393 | 0
2018-04-11 04:56 | 120385.9 | 120.0001 | 5 | 21 | 3.915633 | -3.260117 | 1.909552 | 0.1086522 | 8.137393 | 0.4313688
2018-04-11 04:58 | 120505.9 | 240.0017 | 5 | 21 | 3.841189 | -3.260129 | 1.909552 | 0.217315 | 8.137393 | 0.8527099
2018-04-11 05:00 | 120625.9 | 360.0008 | 5 | 21 | 3.776601 | -3.260114 | 1.909552 | 0.3259765 | 8.137393 | 1.266507
2018-04-11 05:02 | 120745.9 | 480.0024 | 5 | 21 | 3.720905 | -3.260073 | 1.909552 | 0.4346385 | 8.137393 | 1.673777
2018-04-11 05:04 | 120865.9 | 600.0001 | 5 | 21 | 3.673473 | -3.260018 | 1.909552 | 0.5432934 | 8.137393 | 2.075424
2018-04-11 05:06 | 120985.9 | 720 | 5 | 21 | 3.633276 | -3.260045 | 1.909552 | 0.6519195 | 8.137393 | 2.472215
2018-04-11 05:08 | 121105.9 | 840.0009 | 5 | 21 | 3.599019 | -3.260129 | 1.909552 | 0.7606033 | 8.137393 | 2.865185
2018-04-11 05:10 | 121225.9 | 960.001 | 5 | 21 | 3.569674 | -3.260216 | 1.909552 | 0.8692675 | 8.137393 | 3.254635
2018-04-11 05:12 | 121345.9 | 1080.0009 | 5 | 21 | 3.54457 | -3.260175 | 1.909552 | 0.977927 | 8.137393 | 3.641114
2018-04-11 05:14 | 121465.9 | 1200.0001 | 5 | 21 | 3.522953 | -3.260122 | 1.909552 | 1.086582 | 8.137393 | 4.02505
2018-04-11 05:16 | 121585.9 | 1320.0009 | 5 | 21 | 3.503614 | -3.260016 | 1.909552 | 1.195247 | 8.137393 | 4.406806
2018-04-11 05:18 | 121705.9 | 1440.0009 | 5 | 21 | 3.484811 | -3.260183 | 1.909552 | 1.303902 | 8.137393 | 4.786473
2018-04-11 05:20 | 121825.9 | 1560.0009 | 5 | 21 | 3.464337 | -3.260087 | 1.909552 | 1.412564 | 8.137393 | 5.164056
2018-04-11 05:22 | 121945.9 | 1680 | 5 | 21 | 3.438537 | -3.259832 | 1.909552 | 1.521222 | 8.137393 | 5.539151
2018-04-11 05:24 | 122065.9 | 1800.0001 | 5 | 21 | 3.400575 | -3.260117 | 1.909552 | 1.629872 | 8.137393 | 5.910844
2018-04-11 05:26 | 122185.9 | 1920.0017 | 5 | 21 | 3.33768 | -3.260016 | 1.909552 | 1.738532 | 8.137393 | 6.277256
2018-04-11 05:28 | 122305.9 | 2040.0016 | 5 | 21 | 3.194374 | -3.259899 | 1.909552 | 1.847184 | 8.137393 | 6.633531
2018-04-11 05:29 | 122368.6 | 2102.6631 | 5 | 21 | 2.999977 | -3.260154 | 1.909552 | 1.903922 | 8.137393 | 6.809916
2018-04-11 05:31 | 122488.6 | 120.0008 | 6 | 21 | 3.626708 | 0 | 1.909552 | 1.903922 | 8.137393 | 6.809916
2018-04-11 05:33 | 122608.6 | 240.0016 | 6 | 21 | 3.653425 | 0 | 1.909552 | 1.903922 | 8.137393 | 6.809916
2018-04-11 05:34 | 122668.6 | 300.0023 | 6 | 21 | 3.661098 | 0 | 1.909552 | 1.903922 | 8.137393 | 6.809916
2018-04-11 05:34 | 122668.6 | 0.0024 | 7 | 22 | 3.661237 | 0 | 0 | 0 | 0 | 0
2018-04-11 05:36 | 122788.7 | 120.0018 | 2 | 22 | 4.136975 | 4.889957 | 0.1623032 | 8.6e-11 | 0.6639012 | 3.17e-10
2018-04-11 05:38 | 122908.7 | 240.0026 | 2 | 22 | 4.181543 | 4.890013 | 0.3252926 | 8.6e-11 | 1.342044 | 3.17e-10
2018-04-11 05:40 | 123028.7 | 360.001 | 2 | 22 | 4.200375 | 4.646259 | 0.4861677 | 8.6e-11 | 2.017009 | 3.17e-10
2018-04-11 05:42 | 123148.7 | 480.001 | 2 | 22 | 4.200382 | 4.215757 | 0.6337327 | 8.6e-11 | 2.636839 | 3.17e-10
2018-04-11 05:44 | 123268.7 | 600.0018 | 2 | 22 | 4.200372 | 3.817717 | 0.7675616 | 8.6e-11 | 3.19897 | 3.17e-10
2018-04-11 05:46 | 123388.7 | 720.001 | 2 | 22 | 4.200387 | 3.431328 | 0.8883378 | 8.6e-11 | 3.706276 | 3.17e-10
2018-04-11 05:47 | 123441.6 | 772.9384 | 2 | 22 | 4.200365 | 3.259995 | 0.9375185 | 8.6e-11 | 3.912853 | 3.17e-10
2018-04-11 05:49 | 123561.7 | 120.0001 | 3 | 22 | 4.235192 | 3.260061 | 1.045733 | 8.6e-11 | 4.369103 | 3.17e-10
2018-04-11 05:51 | 123681.7 | 240.0016 | 3 | 22 | 4.27959 | 3.260006 | 1.154387 | 8.6e-11 | 4.831614 | 3.17e-10
2018-04-11 05:53 | 123801.7 | 360 | 3 | 22 | 4.331272 | 3.259993 | 1.263035 | 8.6e-11 | 5.29933 | 3.17e-10
2018-04-11 05:55 | 123921.7 | 480.0009 | 3 | 22 | 4.389158 | 3.259966 | 1.37169 | 8.6e-11 | 5.773034 | 3.17e-10
2018-04-11 05:57 | 124041.7 | 600.0017 | 3 | 22 | 4.400383 | 2.758823 | 1.472948 | 8.6e-11 | 6.218497 | 3.17e-10
2018-04-11 05:59 | 124161.7 | 720.0011 | 3 | 22 | 4.400375 | 2.296679 | 1.556931 | 8.6e-11 | 6.588055 | 3.17e-10
2018-04-11 06:01 | 124281.7 | 840.0002 | 3 | 22 | 4.400339 | 1.922094 | 1.627027 | 8.6e-11 | 6.896506 | 3.17e-10
2018-04-11 06:03 | 124401.7 | 960.0011 | 3 | 22 | 4.400381 | 1.618437 | 1.685862 | 8.6e-11 | 7.155399 | 3.17e-10
2018-04-11 06:05 | 124521.7 | 1080.0018 | 3 | 22 | 4.400354 | 1.369415 | 1.735513 | 8.6e-11 | 7.373882 | 3.17e-10
2018-04-11 06:07 | 124641.7 | 1200.0011 | 3 | 22 | 4.400361 | 1.165541 | 1.77764 | 8.6e-11 | 7.559254 | 3.17e-10
2018-04-11 06:09 | 124761.7 | 1320.0002 | 3 | 22 | 4.400328 | 0.9993629 | 1.813623 | 8.6e-11 | 7.717596 | 3.17e-10
2018-04-11 06:11 | 124881.7 | 1440.0027 | 3 | 22 | 4.40033 | 0.866209 | 1.844636 | 8.6e-11 | 7.854064 | 3.17e-10
2018-04-11 06:13 | 125001.7 | 1560.0005 | 3 | 22 | 4.400347 | 0.7592602 | 1.871665 | 8.6e-11 | 7.973001 | 3.17e-10
2018-04-11 06:15 | 125121.7 | 1680.001 | 3 | 22 | 4.400334 | 0.6728783 | 1.895469 | 8.6e-11 | 8.077744 | 3.17e-10
2018-04-11 06:15 | 125154.2 | 1712.5225 | 3 | 22 | 4.400314 | 0.651989 | 1.901454 | 8.6e-11 | 8.104079 | 3.17e-10
2018-04-11 06:17 | 125274.2 | 120.0006 | 4 | 22 | 4.320473 | 0 | 1.901454 | 8.6e-11 | 8.104079 | 3.17e-10
2018-04-11 06:19 | 125394.2 | 240.0022 | 4 | 22 | 4.309167 | 0 | 1.901454 | 8.6e-11 | 8.104079 | 3.17e-10
2018-04-11 06:20 | 125454.2 | 300.002 | 4 | 22 | 4.304621 | 0 | 1.901454 | 8.6e-11 | 8.104079 | 3.17e-10
2018-04-11 06:22 | 125574.3 | 120.0001 | 5 | 22 | 3.913786 | -3.260127 | 1.901454 | 0.1086522 | 8.104079 | 0.4311897
2018-04-11 06:24 | 125694.3 | 240.0007 | 5 | 22 | 3.839238 | -3.260159 | 1.901454 | 0.217308 | 8.104079 | 0.8522955
2018-04-11 06:26 | 125814.3 | 360.0017 | 5 | 22 | 3.774586 | -3.25983 | 1.901454 | 0.3259666 | 8.104079 | 1.265863
2018-04-11 06:28 | 125934.3 | 480.0001 | 5 | 22 | 3.718908 | -3.259718 | 1.901454 | 0.4346234 | 8.104079 | 1.672892
2018-04-11 06:30 | 126054.3 | 600.0006 | 5 | 22 | 3.671504 | -3.260129 | 1.901454 | 0.5432777 | 8.104079 | 2.07432
2018-04-11 06:32 | 126174.3 | 720.0002 | 5 | 22 | 3.631476 | -3.260077 | 1.901454 | 0.6519334 | 8.104079 | 2.471015
2018-04-11 06:34 | 126294.3 | 840.0002 | 5 | 22 | 3.597382 | -3.260198 | 1.901454 | 0.7605876 | 8.104079 | 2.863688
2018-04-11 06:36 | 126414.3 | 960 | 5 | 22 | 3.568106 | -3.259953 | 1.901454 | 0.8692443 | 8.104079 | 3.252935
2018-04-11 06:38 | 126534.3 | 1080.0009 | 5 | 22 | 3.543108 | -3.259811 | 1.901454 | 0.9779007 | 8.104079 | 3.639237
2018-04-11 06:40 | 126654.3 | 1200.0001 | 5 | 22 | 3.521548 | -3.259728 | 1.901454 | 1.086556 | 8.104079 | 4.023015
2018-04-11 06:42 | 126774.3 | 1320.0017 | 5 | 22 | 3.502202 | -3.260141 | 1.901454 | 1.195211 | 8.104079 | 4.404583
2018-04-11 06:44 | 126894.3 | 1440.0009 | 5 | 22 | 3.483327 | -3.260124 | 1.901454 | 1.303864 | 8.104079 | 4.784088
2018-04-11 06:46 | 127014.3 | 1560.001 | 5 | 22 | 3.462677 | -3.260085 | 1.901454 | 1.412521 | 8.104079 | 5.161485
2018-04-11 06:48 | 127134.3 | 1680.0002 | 5 | 22 | 3.436432 | -3.259994 | 1.901454 | 1.521171 | 8.104079 | 5.536356
2018-04-11 06:50 | 127254.3 | 1800.0017 | 5 | 22 | 3.397484 | -3.26012 | 1.901454 | 1.62983 | 8.104079 | 5.907799
2018-04-11 06:52 | 127374.3 | 1920.0009 | 5 | 22 | 3.332397 | -3.260193 | 1.901454 | 1.738483 | 8.104079 | 6.273756
2018-04-11 06:54 | 127494.3 | 2040.0002 | 5 | 22 | 3.179065 | -3.259997 | 1.901454 | 1.84714 | 8.104079 | 6.629084
2018-04-11 06:55 | 127550.2 | 2095.8824 | 5 | 22 | 2.999987 | -3.260114 | 1.901454 | 1.897743 | 8.104079 | 6.785897
2018-04-11 06:57 | 127670.3 | 120.0016 | 6 | 22 | 3.62753 | 0 | 1.901454 | 1.897743 | 8.104079 | 6.785897
2018-04-11 06:59 | 127790.3 | 240.0008 | 6 | 22 | 3.654113 | 0 | 1.901454 | 1.897743 | 8.104079 | 6.785897
2018-04-11 07:00 | 127850.3 | 300.0006 | 6 | 22 | 3.661722 | 0 | 1.901454 | 1.897743 | 8.104079 | 6.785897
2018-04-11 07:00 | 127850.3 | 0.0039 | 7 | 23 | 3.661897 | 0 | 0 | 0 | 0 | 0
2018-04-11 07:02 | 127970.4 | 120.0018 | 2 | 23 | 4.13875 | 4.889977 | 0.1623062 | 0 | 0.6641966 | 0
2018-04-11 07:04 | 128090.4 | 240.0018 | 2 | 23 | 4.183312 | 4.890068 | 0.3252901 | 0 | 1.342603 | 0
2018-04-11 07:06 | 128210.4 | 360.0018 | 2 | 23 | 4.200376 | 4.6248 | 0.4857548 | 0 | 2.015986 | 0
2018-04-11 07:08 | 128330.3 | 480.0017 | 2 | 23 | 4.200375 | 4.197556 | 0.6326806 | 0 | 2.63313 | 0
2018-04-11 07:10 | 128450.3 | 600.0017 | 2 | 23 | 4.200384 | 3.801777 | 0.7659168 | 0 | 3.192772 | 0
2018-04-11 07:12 | 128570.3 | 720.0017 | 2 | 23 | 4.200378 | 3.41654 | 0.8861755 | 0 | 3.697904 | 0
2018-04-11 07:13 | 128620.3 | 769.9216 | 2 | 23 | 4.200408 | 3.259974 | 0.9324545 | 0 | 3.892294 | 0
2018-04-11 07:15 | 128740.3 | 120.0001 | 3 | 23 | 4.235213 | 3.260006 | 1.040679 | 0 | 4.348586 | 0
2018-04-11 07:17 | 128860.3 | 240.0001 | 3 | 23 | 4.279571 | 3.260029 | 1.149337 | 0 | 4.811118 | 0
2018-04-11 07:19 | 128980.3 | 360.0016 | 3 | 23 | 4.331069 | 3.260151 | 1.257996 | 0 | 5.278866 | 0
2018-04-11 07:21 | 129100.3 | 480.0003 | 3 | 23 | 4.38892 | 3.26009 | 1.366646 | 0 | 5.752529 | 0
2018-04-11 07:23 | 129220.3 | 600.0009 | 3 | 23 | 4.4004 | 2.761408 | 1.467974 | 0 | 6.198295 | 0
2018-04-11 07:25 | 129340.3 | 720.0008 | 3 | 23 | 4.400382 | 2.298611 | 1.552019 | 0 | 6.568123 | 0
2018-04-11 07:27 | 129460.3 | 840.0017 | 3 | 23 | 4.400384 | 1.923634 | 1.622162 | 0 | 6.876781 | 0
2018-04-11 07:29 | 129580.3 | 960.0017 | 3 | 23 | 4.400362 | 1.619385 | 1.681034 | 0 | 7.135838 | 0
2018-04-11 07:31 | 129700.3 | 1080.0017 | 3 | 23 | 4.40036 | 1.370266 | 1.730715 | 0 | 7.354453 | 0
2018-04-11 07:33 | 129820.3 | 1200 | 3 | 23 | 4.400342 | 1.165834 | 1.772863 | 0 | 7.539919 | 0
2018-04-11 07:35 | 129940.3 | 1320.0009 | 3 | 23 | 4.400358 | 1.000605 | 1.808869 | 0 | 7.69836 | 0
2018-04-11 07:37 | 130060.3 | 1440.0017 | 3 | 23 | 4.400348 | 0.8671799 | 1.839905 | 0 | 7.834926 | 0
2018-04-11 07:39 | 130180.3 | 1560.0001 | 3 | 23 | 4.400347 | 0.7599506 | 1.866948 | 0 | 7.953926 | 0
2018-04-11 07:41 | 130300.3 | 1680.0009 | 3 | 23 | 4.400316 | 0.6739998 | 1.890788 | 0 | 8.058827 | 0
2018-04-11 07:42 | 130335.5 | 1715.2422 | 3 | 23 | 4.400328 | 0.651989 | 1.897277 | 0 | 8.087382 | 0
2018-04-11 07:44 | 130455.6 | 120.0001 | 4 | 23 | 4.320277 | 0 | 1.897277 | 0 | 8.087382 | 0
2018-04-11 07:46 | 130575.6 | 240.0018 | 4 | 23 | 4.308966 | 0 | 1.897277 | 0 | 8.087382 | 0
2018-04-11 07:47 | 130635.6 | 300.0024 | 4 | 23 | 4.304393 | 0 | 1.897277 | 0 | 8.087382 | 0
2018-04-11 07:49 | 130755.7 | 120.0001 | 5 | 23 | 3.912495 | -3.259745 | 1.897277 | 0.1086533 | 8.087382 | 0.4310663
2018-04-11 07:51 | 130875.7 | 240.001 | 5 | 23 | 3.837754 | -3.260073 | 1.897277 | 0.2173104 | 8.087382 | 0.8520245
2018-04-11 07:53 | 130995.7 | 360.0002 | 5 | 23 | 3.773007 | -3.259966 | 1.897277 | 0.3259632 | 8.087382 | 1.265407
2018-04-11 07:55 | 131115.7 | 480.0018 | 5 | 23 | 3.717444 | -3.259841 | 1.897277 | 0.4346252 | 8.087382 | 1.672291
2018-04-11 07:57 | 131235.7 | 600.001 | 5 | 23 | 3.670109 | -3.260039 | 1.897277 | 0.543283 | 8.087382 | 2.073578
2018-04-11 07:59 | 131355.7 | 720.0009 | 5 | 23 | 3.630094 | -3.260022 | 1.897277 | 0.6519388 | 8.087382 | 2.47012
2018-04-11 08:01 | 131475.7 | 840.001 | 5 | 23 | 3.596044 | -3.260191 | 1.897277 | 0.760597 | 8.087382 | 2.86266
2018-04-11 08:03 | 131595.7 | 960.0025 | 5 | 23 | 3.566914 | -3.260114 | 1.897277 | 0.869257 | 8.087382 | 3.251782
2018-04-11 08:05 | 131715.7 | 1080.001 | 5 | 23 | 3.54207 | -3.259702 | 1.897277 | 0.9779104 | 8.087382 | 3.637953
2018-04-11 08:07 | 131835.7 | 1200.0013 | 5 | 23 | 3.520539 | -3.260083 | 1.897277 | 1.086567 | 8.087382 | 4.021628
2018-04-11 08:09 | 131955.7 | 1320.0018 | 5 | 23 | 3.501164 | -3.259799 | 1.897277 | 1.195223 | 8.087382 | 4.40309
2018-04-11 08:11 | 132075.7 | 1440.0018 | 5 | 23 | 3.482178 | -3.26018 | 1.897277 | 1.303881 | 8.087382 | 4.782495
2018-04-11 08:13 | 132195.7 | 1560.0002 | 5 | 23 | 3.46136 | -3.260114 | 1.897277 | 1.412532 | 8.087382 | 5.159735
2018-04-11 08:15 | 132315.7 | 1680.0002 | 5 | 23 | 3.434808 | -3.260375 | 1.897277 | 1.521184 | 8.087382 | 5.534459
2018-04-11 08:17 | 132435.7 | 1800.0001 | 5 | 23 | 3.394986 | -3.260189 | 1.897277 | 1.629843 | 8.087382 | 5.905684
2018-04-11 08:19 | 132555.7 | 1920.0017 | 5 | 23 | 3.327989 | -3.260179 | 1.897277 | 1.738499 | 8.087382 | 6.271294
2018-04-11 08:21 | 132675.7 | 2040.0001 | 5 | 23 | 3.166024 | -3.260068 | 1.897277 | 1.847155 | 8.087382 | 6.625806
2018-04-11 08:21 | 132726.2 | 2090.5456 | 5 | 23 | 2.999978 | -3.260133 | 1.897277 | 1.892921 | 8.087382 | 6.767252
2018-04-11 08:23 | 132846.3 | 120.001 | 6 | 23 | 3.628255 | 0 | 1.897277 | 1.892921 | 8.087382 | 6.767252
2018-04-11 08:25 | 132966.3 | 240.001 | 6 | 23 | 3.654747 | 0 | 1.897277 | 1.892921 | 8.087382 | 6.767252
2018-04-11 08:26 | 133026.3 | 300.0049 | 6 | 23 | 3.662309 | 0 | 1.897277 | 1.892921 | 8.087382 | 6.767252
2018-04-11 08:26 | 133026.3 | 0.0048 | 7 | 24 | 3.662339 | 0 | 0 | 0 | 0 | 0
2018-04-11 08:28 | 133146.4 | 120.0002 | 2 | 24 | 4.140382 | 4.889988 | 0.1623042 | 0 | 0.6644418 | 0
2018-04-11 08:30 | 133266.4 | 240.0018 | 2 | 24 | 4.184915 | 4.890062 | 0.325293 | 0 | 1.343132 | 0
2018-04-11 08:32 | 133386.4 | 360.0018 | 2 | 24 | 4.200397 | 4.605448 | 0.485358 | 0 | 2.014949 | 0
2018-04-11 08:34 | 133506.4 | 480.0018 | 2 | 24 | 4.200387 | 4.180109 | 0.6316689 | 0 | 2.629511 | 0
2018-04-11 08:36 | 133626.4 | 600.0009 | 2 | 24 | 4.200368 | 3.785095 | 0.7643548 | 0 | 3.186842 | 0
2018-04-11 08:38 | 133746.4 | 720.0009 | 2 | 24 | 4.200394 | 3.402624 | 0.884114 | 0 | 3.689876 | 0
2018-04-11 08:39 | 133791.8 | 765.4905 | 2 | 24 | 4.200384 | 3.259983 | 0.9261974 | 0 | 3.866642 | 0
2018-04-11 08:41 | 133911.9 | 120.0018 | 3 | 24 | 4.235065 | 3.260162 | 1.034417 | 0 | 4.322905 | 0
2018-04-11 08:43 | 134031.9 | 240.0002 | 3 | 24 | 4.279356 | 3.260103 | 1.143074 | 0 | 4.785414 | 0
2018-04-11 08:45 | 134151.9 | 360.0002 | 3 | 24 | 4.330806 | 3.26004 | 1.251729 | 0 | 5.253121 | 0
2018-04-11 08:47 | 134271.9 | 480.0003 | 3 | 24 | 4.388649 | 3.260069 | 1.360386 | 0 | 5.726782 | 0
2018-04-11 08:49 | 134391.9 | 600.0019 | 3 | 24 | 4.400383 | 2.76408 | 1.461798 | 0 | 6.172916 | 0
2018-04-11 08:51 | 134511.9 | 720.0012 | 3 | 24 | 4.40038 | 2.30121 | 1.545935 | 0 | 6.543151 | 0
2018-04-11 08:53 | 134631.9 | 840.0003 | 3 | 24 | 4.400371 | 1.926296 | 1.61617 | 0 | 6.852208 | 0
2018-04-11 08:55 | 134751.9 | 960.0011 | 3 | 24 | 4.400372 | 1.622055 | 1.675127 | 0 | 7.111644 | 0
2018-04-11 08:57 | 134871.9 | 1080.0003 | 3 | 24 | 4.400378 | 1.372963 | 1.724892 | 0 | 7.330625 | 0
2018-04-11 08:59 | 134991.9 | 1200.0004 | 3 | 24 | 4.400363 | 1.168829 | 1.767124 | 0 | 7.516461 | 0
2018-04-11 09:01 | 135111.9 | 1320.0011 | 3 | 24 | 4.400362 | 1.003393 | 1.80321 | 0 | 7.675252 | 0
2018-04-11 09:03 | 135231.9 | 1440.0011 | 3 | 24 | 4.400332 | 0.868824 | 1.834333 | 0 | 7.812204 | 0
2018-04-11 09:05 | 135351.9 | 1560.0012 | 3 | 24 | 4.400333 | 0.7618103 | 1.86145 | 0 | 7.931528 | 0
2018-04-11 09:07 | 135471.9 | 1680.0004 | 3 | 24 | 4.400351 | 0.6761398 | 1.885352 | 0 | 8.036705 | 0
2018-04-11 09:08 | 135509.6 | 1717.733 | 3 | 24 | 4.400335 | 0.6519871 | 1.892307 | 0 | 8.067308 | 0
2018-04-11 09:10 | 135629.6 | 120.0018 | 4 | 24 | 4.319972 | 0 | 1.892307 | 0 | 8.067308 | 0
2018-04-11 09:12 | 135749.6 | 240.0004 | 4 | 24 | 4.308552 | 0 | 1.892307 | 0 | 8.067308 | 0
2018-04-11 09:13 | 135809.6 | 300.0032 | 4 | 24 | 4.303973 | 0 | 1.892307 | 0 | 8.067308 | 0
2018-04-11 09:15 | 135929.7 | 120.001 | 5 | 24 | 3.910531 | -3.259953 | 1.892307 | 0.1086585 | 8.067308 | 0.4308946
2018-04-11 09:17 | 136049.7 | 240.0009 | 5 | 24 | 3.835697 | -3.260103 | 1.892307 | 0.2173128 | 8.067308 | 0.8516258
2018-04-11 09:19 | 136169.7 | 360.0009 | 5 | 24 | 3.770979 | -3.260158 | 1.892307 | 0.3259715 | 8.067308 | 1.264809
2018-04-11 09:21 | 136289.7 | 480.0009 | 5 | 24 | 3.715298 | -3.260024 | 1.892307 | 0.434636 | 8.067308 | 1.671477
2018-04-11 09:23 | 136409.7 | 600.0009 | 5 | 24 | 3.667979 | -3.259931 | 1.892307 | 0.5432912 | 8.067308 | 2.07252
2018-04-11 09:25 | 136529.7 | 720.0017 | 5 | 24 | 3.628005 | -3.260068 | 1.892307 | 0.6519479 | 8.067308 | 2.468838
2018-04-11 09:27 | 136649.7 | 840.0017 | 5 | 24 | 3.593939 | -3.260078 | 1.892307 | 0.7606037 | 8.067308 | 2.861141
2018-04-11 09:29 | 136769.7 | 960.0016 | 5 | 24 | 3.564942 | -3.259973 | 1.892307 | 0.8692637 | 8.067308 | 3.250042
2018-04-11 09:31 | 136889.7 | 1080.0017 | 5 | 24 | 3.54021 | -3.259893 | 1.892307 | 0.9779121 | 8.067308 | 3.635987
2018-04-11 09:33 | 137009.7 | 1200.0009 | 5 | 24 | 3.518827 | -3.260108 | 1.892307 | 1.08657 | 8.067308 | 4.019471
2018-04-11 09:35 | 137129.7 | 1320 | 5 | 24 | 3.499535 | -3.260087 | 1.892307 | 1.195227 | 8.067308 | 4.400753
2018-04-11 09:37 | 137249.7 | 1440.0009 | 5 | 24 | 3.480576 | -3.260185 | 1.892307 | 1.303883 | 8.067308 | 4.779976
2018-04-11 09:39 | 137369.7 | 1560.0017 | 5 | 24 | 3.459638 | -3.260099 | 1.892307 | 1.412537 | 8.067308 | 5.157049
2018-04-11 09:41 | 137489.7 | 1680.0005 | 5 | 24 | 3.432578 | -3.260177 | 1.892307 | 1.521192 | 8.067308 | 5.531567
2018-04-11 09:43 | 137609.7 | 1800.0009 | 5 | 24 | 3.391975 | -3.259934 | 1.892307 | 1.629852 | 8.067308 | 5.902513
2018-04-11 09:45 | 137729.7 | 1920.0017 | 5 | 24 | 3.322885 | -3.260075 | 1.892307 | 1.738514 | 8.067308 | 6.267722
2018-04-11 09:47 | 137849.7 | 2040.0017 | 5 | 24 | 3.15021 | -3.260131 | 1.892307 | 1.847172 | 8.067308 | 6.621269
2018-04-11 09:48 | 137894.2 | 2084.4855 | 5 | 24 | 2.999986 | -3.260185 | 1.892307 | 1.88745 | 8.067308 | 6.745366
2018-04-11 09:50 | 138014.3 | 120.0016 | 6 | 24 | 3.629407 | 0 | 1.892307 | 1.88745 | 8.067308 | 6.745366
2018-04-11 09:52 | 138134.3 | 239.9999 | 6 | 24 | 3.655683 | 0 | 1.892307 | 1.88745 | 8.067308 | 6.745366
2018-04-11 09:53 | 138194.3 | 300.0037 | 6 | 24 | 3.663155 | 0 | 1.892307 | 1.88745 | 8.067308 | 6.745366
2018-04-11 09:53 | 138194.3 | 0.0024 | 7 | 25 | 3.663155 | 0 | 0 | 0 | 0 | 0
2018-04-11 09:55 | 138314.4 | 120.001 | 2 | 25 | 4.142889 | 4.890108 | 0.1623053 | 0 | 0.6648259 | 0
2018-04-11 09:57 | 138434.4 | 240.001 | 2 | 25 | 4.187122 | 4.890165 | 0.3252877 | 0 | 1.343873 | 0
2018-04-11 09:59 | 138554.4 | 360.0009 | 2 | 25 | 4.200394 | 4.579361 | 0.4847765 | 0 | 2.013407 | 0
2018-04-11 10:01 | 138674.4 | 480.0011 | 2 | 25 | 4.200374 | 4.157078 | 0.6302623 | 0 | 2.624503 | 0
2018-04-11 10:03 | 138794.4 | 600.0011 | 2 | 25 | 4.200394 | 3.7654 | 0.7622246 | 0 | 3.178795 | 0
2018-04-11 10:05 | 138914.4 | 720.0008 | 2 | 25 | 4.200387 | 3.385439 | 0.8813583 | 0 | 3.679202 | 0
2018-04-11 10:05 | 138954.7 | 760.3921 | 2 | 25 | 4.200395 | 3.259958 | 0.9186333 | 0 | 3.835771 | 0
2018-04-11 10:07 | 139074.8 | 120.0003 | 3 | 25 | 4.234957 | 3.26008 | 1.026852 | 0 | 4.292027 | 0
2018-04-11 10:09 | 139194.8 | 240.0018 | 3 | 25 | 4.279089 | 3.260042 | 1.135515 | 0 | 4.754539 | 0
2018-04-11 10:11 | 139314.8 | 360.0018 | 3 | 25 | 4.330328 | 3.260128 | 1.244168 | 0 | 5.222201 | 0
2018-04-11 10:13 | 139434.8 | 480.0018 | 3 | 25 | 4.387887 | 3.25996 | 1.352826 | 0 | 5.695793 | 0
2018-04-11 10:15 | 139554.8 | 600.001 | 3 | 25 | 4.400381 | 2.771509 | 1.454447 | 0 | 6.142828 | 0
2018-04-11 10:17 | 139674.8 | 720.0018 | 3 | 25 | 4.400379 | 2.308201 | 1.538834 | 0 | 6.514165 | 0
2018-04-11 10:19 | 139794.8 | 840.0009 | 3 | 25 | 4.400384 | 1.933397 | 1.609295 | 0 | 6.82422 | 0
2018-04-11 10:21 | 139914.8 | 960.001 | 3 | 25 | 4.400367 | 1.627378 | 1.668452 | 0 | 7.084532 | 0
2018-04-11 10:23 | 140034.8 | 1080.001 | 3 | 25 | 4.400397 | 1.377773 | 1.718379 | 0 | 7.304231 | 0
2018-04-11 10:25 | 140154.8 | 1200.0018 | 3 | 25 | 4.400361 | 1.172354 | 1.760744 | 0 | 7.490648 | 0
2018-04-11 10:27 | 140274.8 | 1320.001 | 3 | 25 | 4.400356 | 1.006107 | 1.796938 | 0 | 7.649916 | 0
2018-04-11 10:29 | 140394.8 | 1440.0001 | 3 | 25 | 4.400316 | 0.8717957 | 1.828153 | 0 | 7.787275 | 0
2018-04-11 10:31 | 140514.8 | 1560.001 | 3 | 25 | 4.400344 | 0.7640705 | 1.855353 | 0 | 7.906963 | 0
2018-04-11 10:33 | 140634.8 | 1680.001 | 3 | 25 | 4.400326 | 0.677269 | 1.879326 | 0 | 8.012453 | 0
2018-04-11 10:34 | 140675.6 | 1720.8735 | 3 | 25 | 4.400337 | 0.6519966 | 1.886867 | 0 | 8.045634 | 0
2018-04-11 10:36 | 140795.7 | 120.0014 | 4 | 25 | 4.319705 | 0 | 1.886867 | 0 | 8.045634 | 0
2018-04-11 10:38 | 140915.7 | 240 | 4 | 25 | 4.308266 | 0 | 1.886867 | 0 | 8.045634 | 0
2018-04-11 10:39 | 140975.7 | 300.0028 | 4 | 25 | 4.303617 | 0 | 1.886867 | 0 | 8.045634 | 0
2018-04-11 10:41 | 141095.8 | 120.0019 | 5 | 25 | 3.909036 | -3.260099 | 1.886867 | 0.1086551 | 8.045634 | 0.4307349
2018-04-11 10:43 | 141215.8 | 240.0003 | 5 | 25 | 3.834064 | -3.260103 | 1.886867 | 0.2173087 | 8.045634 | 0.85129
2018-04-11 10:45 | 141335.8 | 360.0012 | 5 | 25 | 3.769248 | -3.26005 | 1.886867 | 0.3259691 | 8.045634 | 1.264293
2018-04-11 10:47 | 141455.8 | 480.0012 | 5 | 25 | 3.71357 | -3.260096 | 1.886867 | 0.4346282 | 8.045634 | 1.67075
2018-04-11 10:49 | 141575.8 | 600.0004 | 5 | 25 | 3.666307 | -3.259995 | 1.886867 | 0.5432834 | 8.045634 | 2.07161
2018-04-11 10:51 | 141695.8 | 720.0003 | 5 | 25 | 3.626427 | -3.26018 | 1.886867 | 0.6519414 | 8.045634 | 2.467757
2018-04-11 10:53 | 141815.8 | 840.002 | 5 | 25 | 3.592484 | -3.260043 | 1.886867 | 0.7606015 | 8.045634 | 2.859912
2018-04-11 10:55 | 141935.8 | 960.002 | 5 | 25 | 3.563447 | -3.260117 | 1.886867 | 0.8692608 | 8.045634 | 3.248649
2018-04-11 10:57 | 142055.8 | 1080.002 | 5 | 25 | 3.538794 | -3.260057 | 1.886867 | 0.9779137 | 8.045634 | 3.634455
2018-04-11 10:59 | 142175.8 | 1200.0011 | 5 | 25 | 3.517515 | -3.260158 | 1.886867 | 1.086566 | 8.045634 | 4.017775
2018-04-11 11:01 | 142295.8 | 1320.0003 | 5 | 25 | 3.498284 | -3.25977 | 1.886867 | 1.195215 | 8.045634 | 4.398892
2018-04-11 11:03 | 142415.8 | 1440.0019 | 5 | 25 | 3.479325 | -3.259839 | 1.886867 | 1.30387 | 8.045634 | 4.777973
2018-04-11 11:05 | 142535.8 | 1560.0011 | 5 | 25 | 3.45814 | -3.260129 | 1.886867 | 1.412523 | 8.045634 | 5.154898
2018-04-11 11:07 | 142655.8 | 1680.0012 | 5 | 25 | 3.430619 | -3.259822 | 1.886867 | 1.521179 | 8.045634 | 5.529235
2018-04-11 11:09 | 142775.8 | 1800.0019 | 5 | 25 | 3.388884 | -3.259933 | 1.886867 | 1.629837 | 8.045634 | 5.899907
2018-04-11 11:11 | 142895.8 | 1920.0004 | 5 | 25 | 3.317173 | -3.260139 | 1.886867 | 1.73849 | 8.045634 | 6.264637
2018-04-11 11:13 | 143015.8 | 2040.0012 | 5 | 25 | 3.131127 | -3.259948 | 1.886867 | 1.847148 | 8.045634 | 6.617043
2018-04-11 11:14 | 143053.3 | 2077.5465 | 5 | 25 | 3 | -3.260233 | 1.886867 | 1.881142 | 8.045634 | 6.721403
2018-04-11 11:16 | 143173.4 | 120.001 | 6 | 25 | 3.63015 | 0 | 1.886867 | 1.881142 | 8.045634 | 6.721403
2018-04-11 11:18 | 143293.4 | 240.0009 | 6 | 25 | 3.656338 | 0 | 1.886867 | 1.881142 | 8.045634 | 6.721403
2018-04-11 11:19 | 143353.4 | 300.004 | 6 | 25 | 3.663768 | 0 | 1.886867 | 1.881142 | 8.045634 | 6.721403
2018-04-11 11:19 | 143353.4 | 0.0024 | 7 | 26 | 3.663832 | 0 | 0 | 0 | 0 | 0
2018-04-11 11:21 | 143473.5 | 120.0017 | 2 | 26 | 4.144327 | 4.890078 | 0.1623038 | 0 | 0.6650508 | 0
2018-04-11 11:23 | 143593.5 | 240.0017 | 2 | 26 | 4.188781 | 4.890163 | 0.3252919 | 0 | 1.344366 | 0
2018-04-11 11:25 | 143713.5 | 360.0009 | 2 | 26 | 4.200384 | 4.55904 | 0.4842873 | 0 | 2.01192 | 0
2018-04-11 11:27 | 143833.5 | 480.0009 | 2 | 26 | 4.200381 | 4.137701 | 0.6291115 | 0 | 2.620237 | 0
2018-04-11 11:29 | 143953.5 | 600.0009 | 2 | 26 | 4.200383 | 3.746466 | 0.7604597 | 0 | 3.171949 | 0
2018-04-11 11:31 | 144073.5 | 720.0018 | 2 | 26 | 4.200382 | 3.368221 | 0.8790042 | 0 | 3.669881 | 0
2018-04-11 11:31 | 144108.5 | 755.0319 | 2 | 26 | 4.20037 | 3.259995 | 0.9112542 | 0 | 3.805343 | 0
2018-04-11 11:33 | 144228.5 | 120.0017 | 3 | 26 | 4.23485 | 3.260006 | 1.019472 | 0 | 4.261588 | 0
2018-04-11 11:35 | 144348.5 | 240.0001 | 3 | 26 | 4.278742 | 3.259991 | 1.128124 | 0 | 4.724029 | 0
2018-04-11 11:37 | 144468.5 | 360.0018 | 3 | 26 | 4.329857 | 3.260113 | 1.23678 | 0 | 5.19165 | 0
2018-04-11 11:39 | 144588.5 | 480.0009 | 3 | 26 | 4.387521 | 3.260052 | 1.345432 | 0 | 5.665178 | 0
2018-04-11 11:41 | 144708.5 | 600.0017 | 3 | 26 | 4.40039 | 2.774797 | 1.447152 | 0 | 6.112637 | 0
2018-04-11 11:43 | 144828.5 | 720.0017 | 3 | 26 | 4.400389 | 2.310976 | 1.531628 | 0 | 6.484364 | 0
2018-04-11 11:45 | 144948.5 | 840.0018 | 3 | 26 | 4.400385 | 1.932472 | 1.602159 | 0 | 6.794728 | 0
2018-04-11 11:47 | 145068.5 | 960.0001 | 3 | 26 | 4.400386 | 1.627045 | 1.661292 | 0 | 7.054935 | 0
2018-04-11 11:49 | 145188.5 | 1080.001 | 3 | 26 | 4.40035 | 1.376522 | 1.711199 | 0 | 7.274545 | 0
2018-04-11 11:51 | 145308.5 | 1200.0004 | 3 | 26 | 4.400338 | 1.171616 | 1.753552 | 0 | 7.460911 | 0
2018-04-11 11:53 | 145428.5 | 1320.0018 | 3 | 26 | 4.400363 | 1.005579 | 1.789736 | 0 | 7.620134 | 0
2018-04-11 11:55 | 145548.5 | 1440.0001 | 3 | 26 | 4.400329 | 0.8713036 | 1.820932 | 0 | 7.75741 | 0
2018-04-11 11:57 | 145668.5 | 1560.0009 | 3 | 26 | 4.400308 | 0.7633114 | 1.848119 | 0 | 7.877039 | 0
2018-04-11 11:59 | 145788.5 | 1680.0017 | 3 | 26 | 4.400349 | 0.6775284 | 1.872071 | 0 | 7.982437 | 0
2018-04-11 12:00 | 145829.9 | 1721.3359 | 3 | 26 | 4.400369 | 0.6519928 | 1.879698 | 0 | 8.015996 | 0
2018-04-11 12:02 | 145949.9 | 120.0001 | 4 | 26 | 4.319506 | 0 | 1.879698 | 0 | 8.015996 | 0
2018-04-11 12:04 | 146069.9 | 240.0008 | 4 | 26 | 4.308041 | 0 | 1.879698 | 0 | 8.015996 | 0
2018-04-11 12:05 | 146129.9 | 300.0023 | 4 | 26 | 4.303423 | 0 | 1.879698 | 0 | 8.015996 | 0
2018-04-11 12:07 | 146250 | 120.0001 | 5 | 26 | 3.907846 | -3.260029 | 1.879698 | 0.1086399 | 8.015996 | 0.4305667
2018-04-11 12:09 | 146370 | 240.0018 | 5 | 26 | 3.832625 | -3.260062 | 1.879698 | 0.2173065 | 8.015996 | 0.851029
2018-04-11 12:11 | 146490 | 360.0018 | 5 | 26 | 3.767787 | -3.259994 | 1.879698 | 0.3259597 | 8.015996 | 1.263848
2018-04-11 12:13 | 146610 | 480.0018 | 5 | 26 | 3.712026 | -3.260183 | 1.879698 | 0.4346207 | 8.015996 | 1.67015
2018-04-11 12:15 | 146730 | 600.0019 | 5 | 26 | 3.664734 | -3.259787 | 1.879698 | 0.5432764 | 8.015996 | 2.07084
2018-04-11 12:17 | 146850 | 720.001 | 5 | 26 | 3.624795 | -3.260052 | 1.879698 | 0.6519357 | 8.015996 | 2.466815
2018-04-11 12:19 | 146970 | 840.0004 | 5 | 26 | 3.59089 | -3.260147 | 1.879698 | 0.7605875 | 8.015996 | 2.858764
2018-04-11 12:21 | 147090 | 960 | 5 | 26 | 3.56193 | -3.260127 | 1.879698 | 0.8692459 | 8.015996 | 3.247328
2018-04-11 12:23 | 147210 | 1080.0005 | 5 | 26 | 3.537321 | -3.259922 | 1.879698 | 0.9779023 | 8.015996 | 3.632982
2018-04-11 12:25 | 147330 | 1200.0004 | 5 | 26 | 3.516078 | -3.260179 | 1.879698 | 1.086559 | 8.015996 | 4.016153
2018-04-11 12:27 | 147450 | 1320.0019 | 5 | 26 | 3.496844 | -3.260133 | 1.879698 | 1.195215 | 8.015996 | 4.39714
2018-04-11 12:29 | 147570 | 1440.0019 | 5 | 26 | 3.477738 | -3.259829 | 1.879698 | 1.303869 | 8.015996 | 4.776056
2018-04-11 12:31 | 147690 | 1560.0019 | 5 | 26 | 3.456275 | -3.260168 | 1.879698 | 1.412525 | 8.015996 | 5.152802
2018-04-11 12:33 | 147810 | 1680.0019 | 5 | 26 | 3.428131 | -3.260249 | 1.879698 | 1.521178 | 8.015996 | 5.5269
2018-04-11 12:35 | 147930 | 1800.0005 | 5 | 26 | 3.38503 | -3.260073 | 1.879698 | 1.629833 | 8.015996 | 5.897224
2018-04-11 12:37 | 148050 | 1920.002 | 5 | 26 | 3.309941 | -3.260133 | 1.879698 | 1.738491 | 8.015996 | 6.261404
2018-04-11 12:39 | 148170 | 2040.0013 | 5 | 26 | 3.106938 | -3.259845 | 1.879698 | 1.847145 | 8.015996 | 6.61234
2018-04-11 12:39 | 148199.3 | 2069.3627 | 5 | 26 | 2.999997 | -3.259999 | 1.879698 | 1.873728 | 8.015996 | 6.693583
2018-04-11 12:41 | 148319.4 | 120.0019 | 6 | 26 | 3.631096 | 0 | 1.879698 | 1.873728 | 8.015996 | 6.693583
2018-04-11 12:43 | 148439.4 | 240.001 | 6 | 26 | 3.657149 | 0 | 1.879698 | 1.873728 | 8.015996 | 6.693583
2018-04-11 12:44 | 148499.4 | 300.0016 | 6 | 26 | 3.664519 | 0 | 1.879698 | 1.873728 | 8.015996 | 6.693583
2018-04-11 12:44 | 148499.4 | 0.0024 | 7 | 27 | 3.664533 | 0 | 0 | 0 | 0 | 0
2018-04-11 12:46 | 148619.5 | 120.002 | 2 | 27 | 4.14643 | 4.890011 | 0.1623079 | 1.107e-09 | 0.6653922 | 4.056e-09
2018-04-11 12:48 | 148739.5 | 240.0011 | 2 | 27 | 4.190856 | 4.890068 | 0.3252953 | 1.107e-09 | 1.345049 | 4.056e-09
2018-04-11 12:50 | 148859.5 | 360.0001 | 2 | 27 | 4.200394 | 4.533676 | 0.4836394 | 1.107e-09 | 2.009962 | 4.056e-09
2018-04-11 12:52 | 148979.5 | 480.0024 | 2 | 27 | 4.20037 | 4.115227 | 0.6276687 | 1.107e-09 | 2.61494 | 4.056e-09
2018-04-11 12:54 | 149099.5 | 600.0009 | 2 | 27 | 4.200376 | 3.727613 | 0.7583277 | 1.107e-09 | 3.163757 | 4.056e-09
2018-04-11 12:56 | 149219.5 | 720.0002 | 2 | 27 | 4.200383 | 3.351315 | 0.8762821 | 1.107e-09 | 3.65921 | 4.056e-09
2018-04-11 12:57 | 149248.7 | 749.2519 | 2 | 27 | 4.200352 | 3.259993 | 0.9031431 | 1.107e-09 | 3.772037 | 4.056e-09
2018-04-11 12:59 | 149368.8 | 120.0018 | 3 | 27 | 4.234721 | 3.260115 | 1.011366 | 1.107e-09 | 4.22829 | 4.056e-09
2018-04-11 13:01 | 149488.8 | 240.0018 | 3 | 27 | 4.278661 | 3.260063 | 1.120023 | 1.107e-09 | 4.690743 | 4.056e-09
2018-04-11 13:03 | 149608.8 | 360.0003 | 3 | 27 | 4.329987 | 3.260052 | 1.228683 | 1.107e-09 | 5.158388 | 4.056e-09
2018-04-11 13:05 | 149728.8 | 480.0002 | 3 | 27 | 4.387763 | 3.260014 | 1.337339 | 1.107e-09 | 5.631947 | 4.056e-09
2018-04-11 13:07 | 149848.8 | 600.0002 | 3 | 27 | 4.400396 | 2.773523 | 1.439017 | 1.107e-09 | 6.079231 | 4.056e-09
2018-04-11 13:09 | 149968.8 | 720.0003 | 3 | 27 | 4.400344 | 2.309332 | 1.523455 | 1.107e-09 | 6.450789 | 4.056e-09
2018-04-11 13:11 | 150088.8 | 840.0018 | 3 | 27 | 4.400387 | 1.934561 | 1.593968 | 1.107e-09 | 6.761073 | 4.056e-09
2018-04-11 13:13 | 150208.8 | 960.0003 | 3 | 27 | 4.400385 | 1.628813 | 1.653175 | 1.107e-09 | 7.021603 | 4.056e-09
2018-04-11 13:15 | 150328.8 | 1080.0011 | 3 | 27 | 4.400355 | 1.378357 | 1.703143 | 1.107e-09 | 7.241484 | 4.056e-09
2018-04-11 13:17 | 150448.8 | 1200.0018 | 3 | 27 | 4.400342 | 1.173079 | 1.745547 | 1.107e-09 | 7.428075 | 4.056e-09
2018-04-11 13:19 | 150568.8 | 1320.0011 | 3 | 27 | 4.400323 | 1.005806 | 1.781759 | 1.107e-09 | 7.587422 | 4.056e-09
2018-04-11 13:21 | 150688.8 | 1440.0018 | 3 | 27 | 4.400343 | 0.871582 | 1.812972 | 1.107e-09 | 7.724771 | 4.056e-09
2018-04-11 13:23 | 150808.8 | 1560.0002 | 3 | 27 | 4.400345 | 0.7642231 | 1.840166 | 1.107e-09 | 7.84443 | 4.056e-09
2018-04-11 13:25 | 150928.8 | 1680.0003 | 3 | 27 | 4.400327 | 0.6778946 | 1.864149 | 1.107e-09 | 7.949965 | 4.056e-09
2018-04-11 13:26 | 150970.3 | 1721.5393 | 3 | 27 | 4.40036 | 0.6519909 | 1.871818 | 1.107e-09 | 7.98371 | 4.056e-09
2018-04-11 13:28 | 151090.4 | 120.001 | 4 | 27 | 4.319174 | 0 | 1.871818 | 1.107e-09 | 7.98371 | 4.056e-09
2018-04-11 13:30 | 151210.4 | 240.0028 | 4 | 27 | 4.307683 | 0 | 1.871818 | 1.107e-09 | 7.98371 | 4.056e-09
2018-04-11 13:31 | 151270.4 | 300.0026 | 4 | 27 | 4.303039 | 0 | 1.871818 | 1.107e-09 | 7.98371 | 4.056e-09
2018-04-11 13:33 | 151390.4 | 120.0019 | 5 | 27 | 3.905898 | -3.260078 | 1.871818 | 0.1086592 | 7.98371 | 0.4304558
2018-04-11 13:35 | 151510.4 | 240.0009 | 5 | 27 | 3.830525 | -3.260035 | 1.871818 | 0.2173166 | 7.98371 | 0.8506604
2018-04-11 13:37 | 151630.4 | 360.0009 | 5 | 27 | 3.765471 | -3.259799 | 1.871818 | 0.3259773 | 7.98371 | 1.263268
2018-04-11 13:39 | 151750.4 | 480.0002 | 5 | 27 | 3.709702 | -3.260064 | 1.871818 | 0.4346379 | 7.98371 | 1.669315
2018-04-11 13:41 | 151870.4 | 600.0009 | 5 | 27 | 3.662388 | -3.260114 | 1.871818 | 0.5432952 | 7.98371 | 2.069759
2018-04-11 13:43 | 151990.4 | 720.001 | 5 | 27 | 3.622531 | -3.26005 | 1.871818 | 0.6519548 | 7.98371 | 2.465485
2018-04-11 13:45 | 152110.4 | 840.001 | 5 | 27 | 3.588619 | -3.26008 | 1.871818 | 0.7606062 | 7.98371 | 2.857188
2018-04-11 13:47 | 152230.4 | 960.0002 | 5 | 27 | 3.559745 | -3.260206 | 1.871818 | 0.869271 | 7.98371 | 3.245534
2018-04-11 13:49 | 152350.4 | 1080.0001 | 5 | 27 | 3.535237 | -3.260117 | 1.871818 | 0.977925 | 7.98371 | 3.630949
2018-04-11 13:51 | 152470.4 | 1200.0017 | 5 | 27 | 3.51401 | -3.259806 | 1.871818 | 1.086589 | 7.98371 | 4.013924
2018-04-11 13:53 | 152590.4 | 1320.0001 | 5 | 27 | 3.494788 | -3.260103 | 1.871818 | 1.195237 | 7.98371 | 4.394662
2018-04-11 13:55 | 152710.4 | 1440.0018 | 5 | 27 | 3.475543 | -3.260179 | 1.871818 | 1.303895 | 7.98371 | 4.773364
2018-04-11 13:57 | 152830.4 | 1560.0018 | 5 | 27 | 3.45378 | -3.260179 | 1.871818 | 1.412556 | 7.98371 | 5.149878
2018-04-11 13:59 | 152950.4 | 1680.001 | 5 | 27 | 3.424858 | -3.260075 | 1.871818 | 1.521214 | 7.98371 | 5.523684
2018-04-11 14:01 | 153070.4 | 1800.0002 | 5 | 27 | 3.38015 | -3.260145 | 1.871818 | 1.629873 | 7.98371 | 5.893592
2018-04-11 14:03 | 153190.4 | 1920.001 | 5 | 27 | 3.300552 | -3.260152 | 1.871818 | 1.738529 | 7.98371 | 6.257044
2018-04-11 14:05 | 153310.4 | 2040.0002 | 5 | 27 | 3.074352 | -3.260152 | 1.871818 | 1.847184 | 7.98371 | 6.606032
2018-04-11 14:05 | 153329.9 | 2059.5048 | 5 | 27 | 2.999979 | -3.260189 | 1.871818 | 1.864848 | 7.98371 | 6.6597
2018-04-11 14:07 | 153450 | 120.0011 | 6 | 27 | 3.632064 | 0 | 1.871818 | 1.864848 | 7.98371 | 6.6597
2018-04-11 14:09 | 153570 | 240.0001 | 6 | 27 | 3.657987 | 0 | 1.871818 | 1.864848 | 7.98371 | 6.6597
2018-04-11 14:10 | 153630 | 300.0024 | 6 | 27 | 3.665328 | 0 | 1.871818 | 1.864848 | 7.98371 | 6.6597
2018-04-11 14:10 | 153630 | 0.0024 | 7 | 28 | 3.665402 | 0 | 0 | 0 | 0 | 0
2018-04-11 14:12 | 153750.1 | 120.0002 | 2 | 28 | 4.148593 | 4.889969 | 0.1623084 | 2.006e-09 | 0.665722 | 7.353e-09
2018-04-11 14:14 | 153870.1 | 240.001 | 2 | 28 | 4.193066 | 4.890018 | 0.325294 | 2.006e-09 | 1.345727 | 7.353e-09
2018-04-11 14:16 | 153990.1 | 360.0018 | 2 | 28 | 4.200387 | 4.50708 | 0.4829011 | 2.006e-09 | 2.007624 | 7.353e-09
2018-04-11 14:18 | 154110.1 | 480.0018 | 2 | 28 | 4.200378 | 4.090769 | 0.6260783 | 2.006e-09 | 2.609023 | 7.353e-09
2018-04-11 14:20 | 154230.1 | 600.0002 | 2 | 28 | 4.200382 | 3.703709 | 0.7559105 | 2.006e-09 | 3.154366 | 7.353e-09
2018-04-11 14:22 | 154350.1 | 720.0018 | 2 | 28 | 4.20035 | 3.329618 | 0.8730942 | 2.006e-09 | 3.646583 | 7.353e-09
2018-04-11 14:22 | 154372.8 | 742.7408 | 2 | 28 | 4.200397 | 3.25996 | 0.8938987 | 2.006e-09 | 3.733969 | 7.353e-09
2018-04-11 14:24 | 154492.8 | 120.0011 | 3 | 28 | 4.234689 | 3.260052 | 1.002116 | 2.006e-09 | 4.190208 | 7.353e-09
2018-04-11 14:26 | 154612.8 | 240.0002 | 3 | 28 | 4.278738 | 3.260141 | 1.110767 | 2.006e-09 | 4.652633 | 7.353e-09
2018-04-11 14:28 | 154732.8 | 360.001 | 3 | 28 | 4.329945 | 3.259981 | 1.219419 | 2.006e-09 | 5.120246 | 7.353e-09
2018-04-11 14:30 | 154852.8 | 480.0002 | 3 | 28 | 4.387779 | 3.260023 | 1.32807 | 2.006e-09 | 5.593782 | 7.353e-09
2018-04-11 14:32 | 154972.8 | 600.0018 | 3 | 28 | 4.400401 | 2.774115 | 1.429755 | 2.006e-09 | 6.041094 | 7.353e-09
2018-04-11 14:34 | 155092.8 | 720.001 | 3 | 28 | 4.400382 | 2.310072 | 1.514212 | 2.006e-09 | 6.412738 | 7.353e-09
2018-04-11 14:36 | 155212.8 | 840.0002 | 3 | 28 | 4.400379 | 1.934652 | 1.584725 | 2.006e-09 | 6.723022 | 7.353e-09
2018-04-11 14:38 | 155332.8 | 960.0009 | 3 | 28 | 4.400362 | 1.62858 | 1.643936 | 2.006e-09 | 6.983571 | 7.353e-09
2018-04-11 14:40 | 155452.8 | 1080.0002 | 3 | 28 | 4.400354 | 1.378563 | 1.693914 | 2.006e-09 | 7.20349 | 7.353e-09
2018-04-11 14:42 | 155572.8 | 1200.0002 | 3 | 28 | 4.400355 | 1.172909 | 1.736316 | 2.006e-09 | 7.390078 | 7.353e-09
2018-04-11 14:44 | 155692.8 | 1320.001 | 3 | 28 | 4.400347 | 1.00659 | 1.772531 | 2.006e-09 | 7.549433 | 7.353e-09
2018-04-11 14:46 | 155812.8 | 1440.0002 | 3 | 28 | 4.400358 | 0.8719692 | 1.803746 | 2.006e-09 | 7.68679 | 7.353e-09
2018-04-11 14:48 | 155932.8 | 1560.0007 | 3 | 28 | 4.400331 | 0.7638683 | 1.830939 | 2.006e-09 | 7.806451 | 7.353e-09
2018-04-11 14:50 | 156052.8 | 1680.0002 | 3 | 28 | 4.400338 | 0.6771526 | 1.854906 | 2.006e-09 | 7.911911 | 7.353e-09
2018-04-11 14:51 | 156093.6 | 1720.7816 | 3 | 28 | 4.40033 | 0.6519947 | 1.862428 | 2.006e-09 | 7.945013 | 7.353e-09
2018-04-11 14:53 | 156213.7 | 120.0009 | 4 | 28 | 4.318835 | 0 | 1.862428 | 2.006e-09 | 7.945013 | 7.353e-09
2018-04-11 14:55 | 156333.7 | 240.0008 | 4 | 28 | 4.30726 | 0 | 1.862428 | 2.006e-09 | 7.945013 | 7.353e-09
2018-04-11 14:56 | 156393.7 | 300.003 | 4 | 28 | 4.302557 | 0 | 1.862428 | 2.006e-09 | 7.945013 | 7.353e-09
2018-04-11 14:58 | 156513.8 | 120.001 | 5 | 28 | 3.903793 | -3.260087 | 1.862428 | 0.108653 | 7.945013 | 0.4302267
2018-04-11 15:00 | 156633.8 | 240.0018 | 5 | 28 | 3.828166 | -3.260129 | 1.862428 | 0.2173068 | 7.945013 | 0.8501719
2018-04-11 15:02 | 156753.8 | 360.0018 | 5 | 28 | 3.762973 | -3.260087 | 1.862428 | 0.3259624 | 7.945013 | 1.262492
2018-04-11 15:04 | 156873.8 | 480.001 | 5 | 28 | 3.707223 | -3.260027 | 1.862428 | 0.434617 | 7.945013 | 1.668246
2018-04-11 15:06 | 156993.8 | 600.0018 | 5 | 28 | 3.66003 | -3.2602 | 1.862428 | 0.543276 | 7.945013 | 2.068432
2018-04-11 15:08 | 157113.8 | 720.001 | 5 | 28 | 3.620216 | -3.259964 | 1.862428 | 0.6519329 | 7.945013 | 2.463895
2018-04-11 15:10 | 157233.8 | 840.0003 | 5 | 28 | 3.586418 | -3.260062 | 1.862428 | 0.7605894 | 7.945013 | 2.855369
2018-04-11 15:12 | 157353.8 | 960.0001 | 5 | 28 | 3.55767 | -3.26006 | 1.862428 | 0.869247 | 7.945013 | 3.243454
2018-04-11 15:14 | 157473.8 | 1080.0001 | 5 | 28 | 3.533228 | -3.259978 | 1.862428 | 0.977905 | 7.945013 | 3.628663
2018-04-11 15:16 | 157593.8 | 1200.0026 | 5 | 28 | 3.512102 | -3.259991 | 1.862428 | 1.086563 | 7.945013 | 4.011403
2018-04-11 15:18 | 157713.8 | 1320.0002 | 5 | 28 | 3.492786 | -3.260112 | 1.862428 | 1.195219 | 7.945013 | 4.391955
2018-04-11 15:20 | 157833.8 | 1440.001 | 5 | 28 | 3.473483 | -3.260177 | 1.862428 | 1.303873 | 7.945013 | 4.770424
2018-04-11 15:22 | 157953.8 | 1560.0002 | 5 | 28 | 3.451346 | -3.260147 | 1.862428 | 1.412531 | 7.945013 | 5.146684
2018-04-11 15:24 | 158073.8 | 1680.0018 | 5 | 28 | 3.421585 | -3.260129 | 1.862428 | 1.521188 | 7.945013 | 5.520182
2018-04-11 15:26 | 158193.8 | 1800.0011 | 5 | 28 | 3.375167 | -3.260162 | 1.862428 | 1.629843 | 7.945013 | 5.889637
2018-04-11 15:28 | 158313.8 | 1920.001 | 5 | 28 | 3.290377 | -3.260085 | 1.862428 | 1.738499 | 7.945013 | 6.252331
2018-04-11 15:30 | 158433.8 | 2040.0003 | 5 | 28 | 3.037264 | -3.259871 | 1.862428 | 1.847152 | 7.945013 | 6.599102
2018-04-11 15:30 | 158443.1 | 2049.3392 | 5 | 28 | 2.999985 | -3.259948 | 1.862428 | 1.855608 | 7.945013 | 6.62463
2018-04-11 15:32 | 158563.1 | 120.0002 | 6 | 28 | 3.633065 | 0 | 1.862428 | 1.855608 | 7.945013 | 6.62463
2018-04-11 15:34 | 158683.1 | 240.0011 | 6 | 28 | 3.658892 | 0 | 1.862428 | 1.855608 | 7.945013 | 6.62463
2018-04-11 15:35 | 158743.1 | 300.0032 | 6 | 28 | 3.66617 | 0 | 1.862428 | 1.855608 | 7.945013 | 6.62463
2018-04-11 15:35 | 158743.1 | 0.0022 | 7 | 29 | 3.666122 | 0 | 0 | 0 | 0 | 0
2018-04-11 15:37 | 158863.2 | 120.0009 | 2 | 29 | 4.15084 | 4.890038 | 0.1623055 | 0 | 0.6660553 | 0
2018-04-11 15:39 | 158983.2 | 240.0009 | 2 | 29 | 4.195319 | 4.890017 | 0.3252814 | 0 | 1.346377 | 0
2018-04-11 15:41 | 159103.2 | 360.0009 | 2 | 29 | 4.200375 | 4.481167 | 0.482109 | 0 | 2.005058 | 0
2018-04-11 15:43 | 159223.2 | 480.0004 | 2 | 29 | 4.200398 | 4.067648 | 0.6244624 | 0 | 2.602996 | 0
2018-04-11 15:45 | 159343.2 | 600.0007 | 2 | 29 | 4.20038 | 3.680119 | 0.7535204 | 0 | 3.145089 | 0
2018-04-11 15:47 | 159463.2 | 720.0001 | 2 | 29 | 4.200376 | 3.308069 | 0.8699492 | 0 | 3.634134 | 0
2018-04-11 15:47 | 159479.1 | 735.8864 | 2 | 29 | 4.200385 | 3.259996 | 0.8844411 | 0 | 3.695005 | 0
2018-04-11 15:49 | 159599.1 | 120.0012 | 3 | 29 | 4.234644 | 3.259996 | 0.9926509 | 0 | 4.151206 | 0
2018-04-11 15:51 | 159719.1 | 240.0002 | 3 | 29 | 4.278551 | 3.259954 | 1.101299 | 0 | 4.613608 | 0
2018-04-11 15:53 | 159839.1 | 360.0018 | 3 | 29 | 4.32979 | 3.260084 | 1.209961 | 0 | 5.081246 | 0
2018-04-11 15:55 | 159959.1 | 480.0013 | 3 | 29 | 4.387626 | 3.260111 | 1.318617 | 0 | 5.55479 | 0
2018-04-11 15:57 | 160079.1 | 600.0003 | 3 | 29 | 4.400385 | 2.775242 | 1.420333 | 0 | 6.00224 | 0
2018-04-11 15:59 | 160199.1 | 720.001 | 3 | 29 | 4.400384 | 2.311937 | 1.504832 | 0 | 6.374065 | 0
2018-04-11 16:01 | 160319.1 | 840.0011 | 3 | 29 | 4.400378 | 1.935665 | 1.575397 | 0 | 6.684578 | 0
2018-04-11 16:03 | 160439.1 | 960.0001 | 3 | 29 | 4.400366 | 1.62962 | 1.634636 | 0 | 6.945255 | 0
2018-04-11 16:05 | 160559.1 | 1080.001 | 3 | 29 | 4.40036 | 1.379467 | 1.684651 | 0 | 7.165338 | 0
2018-04-11 16:07 | 160679.1 | 1200.0003 | 3 | 29 | 4.40036 | 1.174286 | 1.727092 | 0 | 7.352092 | 0
2018-04-11 16:09 | 160799.1 | 1320.0002 | 3 | 29 | 4.400352 | 1.00705 | 1.763343 | 0 | 7.511611 | 0
2018-04-11 16:11 | 160919.1 | 1440.001 | 3 | 29 | 4.400341 | 0.8725033 | 1.794578 | 0 | 7.649054 | 0
2018-04-11 16:13 | 161039.1 | 1560.0002 | 3 | 29 | 4.400332 | 0.7644272 | 1.821786 | 0 | 7.76878 | 0
2018-04-11 16:15 | 161159.1 | 1680.001 | 3 | 29 | 4.400331 | 0.6778049 | 1.845772 | 0 | 7.874323 | 0
2018-04-11 16:16 | 161201.1 | 1721.9554 | 3 | 29 | 4.4003 | 0.6519947 | 1.853521 | 0 | 7.908422 | 0
2018-04-11 16:18 | 161321.1 | 120 | 4 | 29 | 4.318442 | 0 | 1.853521 | 0 | 7.908422 | 0
2018-04-11 16:20 | 161441.1 | 239.9999 | 4 | 29 | 4.306767 | 0 | 1.853521 | 0 | 7.908422 | 0
2018-04-11 16:21 | 161501.1 | 300.0037 | 4 | 29 | 4.302065 | 0 | 1.853521 | 0 | 7.908422 | 0
2018-04-11 16:23 | 161621.2 | 120.0018 | 5 | 29 | 3.901668 | -3.260114 | 1.853521 | 0.1086522 | 7.908422 | 0.4300198
2018-04-11 16:25 | 161741.2 | 240.0018 | 5 | 29 | 3.82575 | -3.260077 | 1.853521 | 0.2173061 | 7.908422 | 0.8497189
2018-04-11 16:27 | 161861.2 | 360.0002 | 5 | 29 | 3.760495 | -3.26012 | 1.853521 | 0.32596 | 7.908422 | 1.261766
2018-04-11 16:29 | 161981.2 | 480.001 | 5 | 29 | 3.704723 | -3.260103 | 1.853521 | 0.4346142 | 7.908422 | 1.667249
2018-04-11 16:31 | 162101.2 | 600.001 | 5 | 29 | 3.657547 | -3.260112 | 1.853521 | 0.5432732 | 7.908422 | 2.067164
2018-04-11 16:33 | 162221.2 | 720.0011 | 5 | 29 | 3.617832 | -3.259991 | 1.853521 | 0.6519322 | 7.908422 | 2.462371
2018-04-11 16:35 | 162341.2 | 840.001 | 5 | 29 | 3.584158 | -3.260106 | 1.853521 | 0.7605872 | 7.908422 | 2.85359
2018-04-11 16:37 | 162461.2 | 960.001 | 5 | 29 | 3.555578 | -3.260162 | 1.853521 | 0.8692454 | 7.908422 | 3.241442
2018-04-11 16:39 | 162581.2 | 1080.0026 | 5 | 29 | 3.531272 | -3.260083 | 1.853521 | 0.9779055 | 7.908422 | 3.626437
2018-04-11 16:41 | 162701.2 | 1200.0001 | 5 | 29 | 3.510249 | -3.260091 | 1.853521 | 1.086561 | 7.908422 | 4.008965
2018-04-11 16:43 | 162821.2 | 1320.0018 | 5 | 29 | 3.491026 | -3.260054 | 1.853521 | 1.195219 | 7.908422 | 4.389327
2018-04-11 16:45 | 162941.2 | 1440.001 | 5 | 29 | 3.471516 | -3.260087 | 1.853521 | 1.303872 | 7.908422 | 4.76759
2018-04-11 16:47 | 163061.2 | 1560.0011 | 5 | 29 | 3.44904 | -3.259892 | 1.853521 | 1.412527 | 7.908422 | 5.143611
2018-04-11 16:49 | 163181.2 | 1680.0011 | 5 | 29 | 3.418415 | -3.260137 | 1.853521 | 1.521189 | 7.908422 | 5.516834
2018-04-11 16:51 | 163301.2 | 1800.0019 | 5 | 29 | 3.370162 | -3.260112 | 1.853521 | 1.629846 | 7.908422 | 5.885871
2018-04-11 16:53 | 163421.2 | 1920.0019 | 5 | 29 | 3.280282 | -3.260052 | 1.853521 | 1.738504 | 7.908422 | 6.247811
2018-04-11 16:55 | 163541.2 | 2040.0013 | 5 | 29 | 3.00212 | -3.260022 | 1.853521 | 1.84716 | 7.908422 | 6.592414
2018-04-11 16:55 | 163541.7 | 2040.5273 | 5 | 29 | 2.999999 | -3.259791 | 1.853521 | 1.847636 | 7.908422 | 6.593841
2018-04-11 16:57 | 163661.8 | 120 | 6 | 29 | 3.633889 | 0 | 1.853521 | 1.847636 | 7.908422 | 6.593841
2018-04-11 16:59 | 163781.8 | 240.0011 | 6 | 29 | 3.659603 | 0 | 1.853521 | 1.847636 | 7.908422 | 6.593841
2018-04-11 17:00 | 163841.8 | 300.0033 | 6 | 29 | 3.666828 | 0 | 1.853521 | 1.847636 | 7.908422 | 6.593841
2018-04-11 17:00 | 163841.8 | 0.0022 | 7 | 30 | 3.666839 | 0 | 0 | 0 | 0 | 0
2018-04-11 17:02 | 163961.9 | 120.0001 | 2 | 30 | 4.152816 | 4.889971 | 0.1622982 | 2.423e-09 | 0.6663204 | 8.884e-09
2018-04-11 17:04 | 164081.9 | 240.0003 | 2 | 30 | 4.197325 | 4.890102 | 0.3252795 | 2.423e-09 | 1.34699 | 8.884e-09
2018-04-11 17:06 | 164201.9 | 360.0002 | 2 | 30 | 4.200384 | 4.457039 | 0.4813257 | 2.423e-09 | 2.002425 | 8.884e-09
2018-04-11 17:08 | 164321.9 | 480.0017 | 2 | 30 | 4.200367 | 4.044428 | 0.6229047 | 2.423e-09 | 2.597111 | 8.884e-09
2018-04-11 17:10 | 164441.9 | 600.0018 | 2 | 30 | 4.200387 | 3.6612 | 0.7512724 | 2.423e-09 | 3.136304 | 8.884e-09
2018-04-11 17:12 | 164561.9 | 720.0018 | 2 | 30 | 4.200374 | 3.291071 | 0.8670903 | 2.423e-09 | 3.622783 | 8.884e-09
2018-04-11 17:12 | 164572.2 | 730.3416 | 2 | 30 | 4.20039 | 3.259991 | 0.8765004 | 2.423e-09 | 3.662308 | 8.884e-09
2018-04-11 17:14 | 164692.3 | 120.0009 | 3 | 30 | 4.234514 | 3.259979 | 0.9847184 | 2.423e-09 | 4.118536 | 8.884e-09
2018-04-11 17:16 | 164812.3 | 240.0002 | 3 | 30 | 4.278352 | 3.259903 | 1.093372 | 2.423e-09 | 4.580945 | 8.884e-09
2018-04-11 17:18 | 164932.2 | 360.0001 | 3 | 30 | 4.329522 | 3.260063 | 1.202029 | 2.423e-09 | 5.048535 | 8.884e-09
2018-04-11 17:20 | 165052.3 | 480.0018 | 3 | 30 | 4.387437 | 3.25996 | 1.310687 | 2.423e-09 | 5.522058 | 8.884e-09
2018-04-11 17:22 | 165172.3 | 600.0018 | 3 | 30 | 4.400379 | 2.777735 | 1.41247 | 2.423e-09 | 5.969795 | 8.884e-09
2018-04-11 17:24 | 165292.2 | 720.0001 | 3 | 30 | 4.40036 | 2.31378 | 1.497056 | 2.423e-09 | 6.342006 | 8.884e-09
2018-04-11 17:26 | 165412.3 | 840.0002 | 3 | 30 | 4.400381 | 1.93791 | 1.567698 | 2.423e-09 | 6.652854 | 8.884e-09
2018-04-11 17:28 | 165532.3 | 960.0018 | 3 | 30 | 4.400357 | 1.631802 | 1.627015 | 2.423e-09 | 6.913875 | 8.884e-09
2018-04-11 17:30 | 165652.3 | 1080.0013 | 3 | 30 | 4.400352 | 1.380835 | 1.677091 | 2.423e-09 | 7.134228 | 8.884e-09
2018-04-11 17:32 | 165772.3 | 1200.0003 | 3 | 30 | 4.400375 | 1.17588 | 1.719582 | 2.423e-09 | 7.3212 | 8.884e-09
2018-04-11 17:34 | 165892.3 | 1320.0016 | 3 | 30 | 4.400339 | 1.008219 | 1.755879 | 2.423e-09 | 7.480921 | 8.884e-09
2018-04-11 17:36 | 166012.3 | 1440.0017 | 3 | 30 | 4.400362 | 0.8735752 | 1.787155 | 2.423e-09 | 7.618544 | 8.884e-09
2018-04-11 17:38 | 166132.3 | 1560.0018 | 3 | 30 | 4.400348 | 0.7651196 | 1.81439 | 2.423e-09 | 7.738388 | 8.884e-09
2018-04-11 17:40 | 166252.3 | 1680.0003 | 3 | 30 | 4.400337 | 0.6782627 | 1.838388 | 2.423e-09 | 7.843988 | 8.884e-09
2018-04-11 17:41 | 166294.9 | 1722.6736 | 3 | 30 | 4.400351 | 0.6519833 | 1.846268 | 2.423e-09 | 7.878662 | 8.884e-09
2018-04-11 17:43 | 166415 | 120.0016 | 4 | 30 | 4.318202 | 0 | 1.846268 | 2.423e-09 | 7.878662 | 8.884e-09
2018-04-11 17:45 | 166535 | 240 | 4 | 30 | 4.306422 | 0 | 1.846268 | 2.423e-09 | 7.878662 | 8.884e-09
2018-04-11 17:46 | 166595 | 300.0029 | 4 | 30 | 4.301685 | 0 | 1.846268 | 2.423e-09 | 7.878662 | 8.884e-09
2018-04-11 17:48 | 166715.1 | 120.001 | 5 | 30 | 3.899937 | -3.260075 | 1.846268 | 0.1086576 | 7.878662 | 0.4298721
2018-04-11 17:50 | 166835.1 | 240.0002 | 5 | 30 | 3.823823 | -3.259764 | 1.846268 | 0.2173125 | 7.878662 | 0.8493739
2018-04-11 17:52 | 166955.1 | 360.001 | 5 | 30 | 3.758461 | -3.259985 | 1.846268 | 0.3259692 | 7.878662 | 1.261215
2018-04-11 17:54 | 167075.1 | 480.001 | 5 | 30 | 3.702651 | -3.260193 | 1.846268 | 0.4346272 | 7.878662 | 1.666489
2018-04-11 17:56 | 167195.1 | 600.001 | 5 | 30 | 3.655568 | -3.260117 | 1.846268 | 0.5432892 | 7.878662 | 2.066194
2018-04-11 17:58 | 167315.1 | 720.0011 | 5 | 30 | 3.615904 | -3.260062 | 1.846268 | 0.6519477 | 7.878662 | 2.461187
2018-04-11 18:00 | 167435.1 | 840.0003 | 5 | 30 | 3.582344 | -3.26005 | 1.846268 | 0.7606112 | 7.878662 | 2.85223
2018-04-11 18:02 | 167555.1 | 960.0003 | 5 | 30 | 3.553844 | -3.260062 | 1.846268 | 0.8692682 | 7.878662 | 3.239887
2018-04-11 18:04 | 167675.1 | 1080.001 | 5 | 30 | 3.5296 | -3.260101 | 1.846268 | 0.9779299 | 7.878662 | 3.624701
2018-04-11 18:06 | 167795.1 | 1200.0001 | 5 | 30 | 3.508646 | -3.260135 | 1.846268 | 1.086589 | 7.878662 | 4.007061
2018-04-11 18:08 | 167915.1 | 1320.0002 | 5 | 30 | 3.489352 | -3.260091 | 1.846268 | 1.195245 | 7.878662 | 4.387241
2018-04-11 18:10 | 168035.1 | 1440.0019 | 5 | 30 | 3.469795 | -3.259976 | 1.846268 | 1.303914 | 7.878662 | 4.765376
2018-04-11 18:12 | 168155.1 | 1560.0011 | 5 | 30 | 3.447082 | -3.260047 | 1.846268 | 1.412574 | 7.878662 | 5.141218
2018-04-11 18:14 | 168275.1 | 1680.0011 | 5 | 30 | 3.415853 | -3.260068 | 1.846268 | 1.521238 | 7.878662 | 5.514209
2018-04-11 18:16 | 168395.1 | 1800.0004 | 5 | 30 | 3.366156 | -3.26012 | 1.846268 | 1.62989 | 7.878662 | 5.882877
2018-04-11 18:18 | 168515.1 | 1920.0002 | 5 | 30 | 3.271529 | -3.260091 | 1.846268 | 1.738544 | 7.878662 | 6.244173
2018-04-11 18:20 | 168628.5 | 2033.4545 | 5 | 30 | 2.999978 | -3.259681 | 1.846268 | 1.841274 | 7.878662 | 6.569175
2018-04-11 18:22 | 168748.6 | 120.0014 | 6 | 30 | 3.63465 | 0 | 1.846268 | 1.841274 | 7.878662 | 6.569175
2018-04-11 18:24 | 168868.6 | 240.0005 | 6 | 30 | 3.660248 | 0 | 1.846268 | 1.841274 | 7.878662 | 6.569175
2018-04-11 18:25 | 168928.6 | 300.0027 | 6 | 30 | 3.667412 | 0 | 1.846268 | 1.841274 | 7.878662 | 6.569175
2018-04-11 18:25 | 168928.6 | 0.0024 | 7 | 31 | 3.667428 | 0 | 0 | 0 | 0 | 0
2018-04-11 18:27 | 169048.7 | 120.0001 | 2 | 31 | 4.154301 | 4.889963 | 0.1622935 | 0 | 0.6665457 | 0
2018-04-11 18:29 | 169168.7 | 240.001 | 2 | 31 | 4.198893 | 4.89012 | 0.325277 | 0 | 1.347476 | 0
2018-04-11 18:31 | 169288.7 | 360.0002 | 2 | 31 | 4.200387 | 4.439161 | 0.4807212 | 0 | 2.000396 | 0
2018-04-11 18:33 | 169408.7 | 480.0003 | 2 | 31 | 4.200385 | 4.027674 | 0.6217239 | 0 | 2.592661 | 0
2018-04-11 18:35 | 169528.7 | 600.001 | 2 | 31 | 4.200376 | 3.644196 | 0.7495289 | 0 | 3.12949 | 0
2018-04-11 18:37 | 169648.7 | 720.0002 | 2 | 31 | 4.200381 | 3.275925 | 0.8648195 | 0 | 3.613754 | 0
2018-04-11 18:37 | 169653.8 | 725.1353 | 2 | 31 | 4.200347 | 3.25997 | 0.8694806 | 0 | 3.633332 | 0
2018-04-11 18:39 | 169773.8 | 120.0012 | 3 | 31 | 4.234456 | 3.260015 | 0.9777038 | 0 | 4.089576 | 0
2018-04-11 18:41 | 169893.8 | 240.0018 | 3 | 31 | 4.27812 | 3.259956 | 1.086359 | 0 | 4.551974 | 0
2018-04-11 18:43 | 170013.8 | 360.0002 | 3 | 31 | 4.329137 | 3.25997 | 1.195012 | 0 | 5.019511 | 0
2018-04-11 18:45 | 170133.8 | 480.0011 | 3 | 31 | 4.387005 | 3.259998 | 1.303675 | 0 | 5.493016 | 0
2018-04-11 18:47 | 170253.8 | 600.0027 | 3 | 31 | 4.400409 | 2.782373 | 1.405573 | 0 | 5.94125 | 0
2018-04-11 18:49 | 170373.8 | 720.001 | 3 | 31 | 4.400372 | 2.317356 | 1.49028 | 0 | 6.31399 | 0
2018-04-11 18:51 | 170493.8 | 840.001 | 3 | 31 | 4.400372 | 1.94038 | 1.561024 | 0 | 6.625292 | 0
2018-04-11 18:53 | 170613.8 | 960.0018 | 3 | 31 | 4.400357 | 1.63413 | 1.620427 | 0 | 6.886685 | 0
2018-04-11 18:55 | 170733.8 | 1080.0018 | 3 | 31 | 4.400372 | 1.383848 | 1.670585 | 0 | 7.1074 | 0
2018-04-11 18:57 | 170853.8 | 1200.0027 | 3 | 31 | 4.400372 | 1.17783 | 1.713158 | 0 | 7.294734 | 0
2018-04-11 18:59 | 170973.8 | 1320.0002 | 3 | 31 | 4.400333 | 1.009487 | 1.749511 | 0 | 7.454702 | 0
2018-04-11 19:01 | 171093.8 | 1440.0018 | 3 | 31 | 4.400349 | 0.8744583 | 1.780829 | 0 | 7.592511 | 0
2018-04-11 19:03 | 171213.8 | 1560.0002 | 3 | 31 | 4.400315 | 0.7654247 | 1.808095 | 0 | 7.712493 | 0
2018-04-11 19:05 | 171333.8 | 1680.0002 | 3 | 31 | 4.400327 | 0.6788216 | 1.832114 | 0 | 7.818183 | 0
2018-04-11 19:06 | 171376.7 | 1722.8889 | 3 | 31 | 4.40032 | 0.6519909 | 1.840038 | 0 | 7.853052 | 0
2018-04-11 19:08 | 171496.7 | 119.9998 | 4 | 31 | 4.31788 | 0 | 1.840039 | 0 | 7.853056 | 0
2018-04-11 19:10 | 171616.7 | 240.0014 | 4 | 31 | 4.306107 | 0 | 1.840039 | 0 | 7.853056 | 0
2018-04-11 19:11 | 171676.7 | 300.0053 | 4 | 31 | 4.301355 | 0 | 1.840039 | 0 | 7.853056 | 0
2018-04-11 19:13 | 171796.8 | 120.0018 | 5 | 31 | 3.89829 | -3.260052 | 1.840039 | 0.1086617 | 7.853056 | 0.4297255
2018-04-11 19:15 | 171916.8 | 240.0002 | 5 | 31 | 3.822017 | -3.259997 | 1.840039 | 0.217319 | 7.853056 | 0.8490483
2018-04-11 19:17 | 172036.8 | 360.001 | 5 | 31 | 3.756629 | -3.259895 | 1.840039 | 0.3259792 | 7.853056 | 1.260706
2018-04-11 19:19 | 172156.8 | 480.0019 | 5 | 31 | 3.700791 | -3.260101 | 1.840039 | 0.4346391 | 7.853056 | 1.665784
2018-04-11 19:21 | 172276.8 | 600.0019 | 5 | 31 | 3.653712 | -3.259974 | 1.840039 | 0.5432955 | 7.853056 | 2.065267
2018-04-11 19:23 | 172396.8 | 720.002 | 5 | 31 | 3.614191 | -3.259985 | 1.840039 | 0.6519548 | 7.853056 | 2.46007
2018-04-11 19:25 | 172516.8 | 840.0004 | 5 | 31 | 3.580663 | -3.259931 | 1.840039 | 0.7606112 | 7.853056 | 2.850903
2018-04-11 19:27 | 172636.8 | 960.0007 | 5 | 31 | 3.552275 | -3.260127 | 1.840039 | 0.8692656 | 7.853056 | 3.238373
2018-04-11 19:29 | 172756.8 | 1080.0005 | 5 | 31 | 3.528207 | -3.260096 | 1.840039 | 0.977922 | 7.853056 | 3.623008
2018-04-11 19:31 | 172876.8 | 1200.0012 | 5 | 31 | 3.507224 | -3.26017 | 1.840039 | 1.086577 | 7.853056 | 4.005203
2018-04-11 19:33 | 172996.8 | 1320.0003 | 5 | 31 | 3.48803 | -3.260143 | 1.840039 | 1.195232 | 7.853056 | 4.38523
2018-04-11 19:35 | 173116.8 | 1440.0001 | 5 | 31 | 3.468438 | -3.260083 | 1.840039 | 1.30389 | 7.853056 | 4.763183
2018-04-11 19:37 | 173236.8 | 1560.0005 | 5 | 31 | 3.44543 | -3.260187 | 1.840039 | 1.412546 | 7.853056 | 5.138849
2018-04-11 19:39 | 173356.8 | 1680.0004 | 5 | 31 | 3.41358 | -3.260064 | 1.840039 | 1.521206 | 7.853056 | 5.511615
2018-04-11 19:41 | 173476.8 | 1800.0004 | 5 | 31 | 3.362531 | -3.260089 | 1.840039 | 1.629864 | 7.853056 | 5.879992
2018-04-11 19:43 | 173596.8 | 1920.001 | 5 | 31 | 3.263908 | -3.260001 | 1.840039 | 1.738518 | 7.853056 | 6.240728
2018-04-11 19:44 | 173704.7 | 2027.861 | 5 | 31 | 2.999976 | -3.259978 | 1.840039 | 1.836178 | 7.853056 | 6.5491
2018-04-11 19:46 | 173824.7 | 120.0005 | 6 | 31 | 3.635096 | 0 | 1.840039 | 1.836178 | 7.853056 | 6.5491
2018-04-11 19:48 | 173944.7 | 239.9998 | 6 | 31 | 3.660657 | 0 | 1.840039 | 1.836178 | 7.853056 | 6.5491
2018-04-11 19:49 | 174004.7 | 300.0029 | 6 | 31 | 3.667796 | 0 | 1.840039 | 1.836178 | 7.853056 | 6.5491
2018-04-11 19:49 | 174004.8 | 0.0047 | 7 | 32 | 3.667857 | 0 | 0 | 0 | 0 | 0
2018-04-11 19:51 | 174124.8 | 120.0019 | 2 | 32 | 4.155917 | 4.889973 | 0.162302 | 0 | 0.6668293 | 0
2018-04-11 19:53 | 174244.8 | 240.0002 | 2 | 32 | 4.200377 | 4.88731 | 0.3252756 | 0 | 1.347973 | 0
2018-04-11 19:55 | 174364.8 | 360.0017 | 2 | 32 | 4.200356 | 4.42141 | 0.4800969 | 0 | 1.998282 | 0
2018-04-11 19:57 | 174484.8 | 480.0009 | 2 | 32 | 4.200379 | 4.010397 | 0.6205148 | 0 | 2.58809 | 0
2018-04-11 19:59 | 174604.8 | 600.0002 | 2 | 32 | 4.200364 | 3.629892 | 0.7477875 | 0 | 3.122684 | 0
2018-04-11 20:01 | 174724.8 | 720.0009 | 2 | 32 | 4.200377 | 3.263214 | 0.8626364 | 0 | 3.605092 | 0
2018-04-11 20:01 | 174725.8 | 720.9424 | 2 | 32 | 4.200363 | 3.259993 | 0.8634871 | 0 | 3.608665 | 0
2018-04-11 20:03 | 174845.8 | 120.0009 | 3 | 32 | 4.234343 | 3.259989 | 0.9717023 | 0 | 4.064869 | 0
2018-04-11 20:05 | 174965.8 | 240.0009 | 3 | 32 | 4.277951 | 3.260029 | 1.080359 | 0 | 4.52726 | 0
2018-04-11 20:07 | 175085.8 | 360.0008 | 3 | 32 | 4.328892 | 3.259861 | 1.189011 | 0 | 4.994775 | 0
2018-04-11 20:09 | 175205.8 | 480.0024 | 3 | 32 | 4.386514 | 3.259909 | 1.297665 | 0 | 5.468195 | 0
2018-04-11 20:11 | 175325.8 | 600.0024 | 3 | 32 | 4.400411 | 2.787313 | 1.399714 | 0 | 5.917082 | 0
2018-04-11 20:13 | 175445.8 | 720.0001 | 3 | 32 | 4.400394 | 2.322407 | 1.484572 | 0 | 6.290488 | 0
2018-04-11 20:15 | 175565.8 | 840.0009 | 3 | 32 | 4.400377 | 1.945242 | 1.555467 | 0 | 6.602451 | 0
2018-04-11 20:17 | 175685.8 | 960.0001 | 3 | 32 | 4.40035 | 1.638535 | 1.615025 | 0 | 6.86453 | 0
2018-04-11 20:19 | 175805.8 | 1080.0001 | 3 | 32 | 4.400342 | 1.386944 | 1.665317 | 0 | 7.085832 | 0
2018-04-11 20:21 | 175925.8 | 1200.0009 | 3 | 32 | 4.400362 | 1.18162 | 1.708008 | 0 | 7.273687 | 0
2018-04-11 20:23 | 176045.8 | 1320.0017 | 3 | 32 | 4.400346 | 1.012861 | 1.744477 | 0 | 7.434165 | 0
2018-04-11 20:25 | 176165.8 | 1440.0009 | 3 | 32 | 4.400337 | 0.8775215 | 1.775894 | 0 | 7.572409 | 0
2018-04-11 20:27 | 176285.8 | 1560.0001 | 3 | 32 | 4.400333 | 0.7683277 | 1.803256 | 0 | 7.692812 | 0
2018-04-11 20:29 | 176405.8 | 1680.0009 | 3 | 32 | 4.40028 | 0.6807137 | 1.827353 | 0 | 7.798846 | 0
2018-04-11 20:30 | 176452.9 | 1727.1359 | 3 | 32 | 4.400307 | 0.6519966 | 1.836076 | 0 | 7.837227 | 0
2018-04-11 20:32 | 176573 | 120.0009 | 4 | 32 | 4.317644 | 0 | 1.836076 | 0 | 7.837227 | 0
2018-04-11 20:34 | 176693 | 240.0001 | 4 | 32 | 4.305852 | 0 | 1.836076 | 0 | 7.837227 | 0
2018-04-11 20:35 | 176753 | 300.0031 | 4 | 32 | 4.301046 | 0 | 1.836076 | 0 | 7.837227 | 0
2018-04-11 20:37 | 176873.0503 | 120.001 | 5 | 32 | 3.89667 | -3.26001 | 1.836076 | 0.1086566 | 7.837227 | 0.4295523
2018-04-11 20:39 | 176993.0511 | 240.0018 | 5 | 32 | 3.820337 | -3.260043 | 1.836076 | 0.2173131 | 7.837227 | 0.8486955
2018-04-11 20:41 | 177113.0503 | 360.001 | 5 | 32 | 3.75484 | -3.260206 | 1.836076 | 0.3259724 | 7.837227 | 1.26016
2018-04-11 20:43 | 177233.0504 | 480.0011 | 5 | 32 | 3.699028 | -3.260129 | 1.836076 | 0.4346325 | 7.837227 | 1.665044
2018-04-11 20:45 | 177353.0512 | 600.0019 | 5 | 32 | 3.652052 | -3.260177 | 1.836076 | 0.5432928 | 7.837227 | 2.064355
2018-04-11 20:47 | 177473.0512 | 720.0019 | 5 | 32 | 3.612569 | -3.260001 | 1.836076 | 0.6519555 | 7.837227 | 2.458991
2018-04-11 20:49 | 177593.0505 | 840.0012 | 5 | 32 | 3.579049 | -3.26007 | 1.836076 | 0.7606136 | 7.837227 | 2.849654
2018-04-11 20:51 | 177713.0512 | 960.0019 | 5 | 32 | 3.550789 | -3.260004 | 1.836076 | 0.8692688 | 7.837227 | 3.236957
2018-04-11 20:53 | 177833.0496 | 1080.0003 | 5 | 32 | 3.526816 | -3.259955 | 1.836076 | 0.977931 | 7.837227 | 3.621457
2018-04-11 20:55 | 177953.0504 | 1200.0011 | 5 | 32 | 3.505926 | -3.260018 | 1.836076 | 1.086586 | 7.837227 | 4.003502
2018-04-11 20:57 | 178073.0504 | 1320.0011 | 5 | 32 | 3.486746 | -3.260112 | 1.836076 | 1.195249 | 7.837227 | 4.383422
2018-04-11 20:59 | 178193.0496 | 1440.0003 | 5 | 32 | 3.467162 | -3.26008 | 1.836076 | 1.303905 | 7.837227 | 4.76123
2018-04-11 21:01 | 178313.0505 | 1560.0012 | 5 | 32 | 3.444007 | -3.260099 | 1.836076 | 1.412565 | 7.837227 | 5.136763
2018-04-11 21:03 | 178433.0494 | 1680.0001 | 5 | 32 | 3.411663 | -3.259918 | 1.836076 | 1.521215 | 7.837227 | 5.509318
2018-04-11 21:05 | 178553.0496 | 1800.0003 | 5 | 32 | 3.359602 | -3.260016 | 1.836076 | 1.629864 | 7.837227 | 5.877411
2018-04-11 21:07 | 178673.0496 | 1920.0003 | 5 | 32 | 3.257722 | -3.260056 | 1.836076 | 1.738527 | 7.837227 | 6.237727
2018-04-11 21:09 | 178776.5352 | 2023.4859 | 5 | 32 | 3 | -3.259897 | 1.836076 | 1.832231 | 7.837227 | 6.533155
2018-04-11 21:11 | 178896.6 | 119.9999 | 6 | 32 | 3.635855 | 0 | 1.836076 | 1.832231 | 7.837227 | 6.533155
2018-04-11 21:13 | 179016.6 | 240.0007 | 6 | 32 | 3.661278 | 0 | 1.836076 | 1.832231 | 7.837227 | 6.533155
2018-04-11 21:14 | 179076.6 | 300.0023 | 6 | 32 | 3.668348 | 0 | 1.836076 | 1.832231 | 7.837227 | 6.533155
2018-04-11 21:14 | 179076.6 | 0.0023 | 7 | 33 | 3.668364 | 0 | 0 | 0 | 0 | 0
2018-04-11 21:16 | 179196.7 | 120.0009 | 2 | 33 | 4.157445 | 4.890165 | 0.1623044 | 0 | 0.6670997 | 0
2018-04-11 21:18 | 179316.7 | 240.0001 | 2 | 33 | 4.200404 | 4.86706 | 0.3252756 | 0 | 1.348467 | 0
2018-04-11 21:20 | 179436.7 | 360.001 | 2 | 33 | 4.200387 | 4.406006 | 0.4795279 | 0 | 1.996386 | 0
2018-04-11 21:22 | 179556.7 | 480.0019 | 2 | 33 | 4.200387 | 3.998426 | 0.619491 | 0 | 2.584284 | 0
2018-04-11 21:24 | 179676.7 | 600.001 | 2 | 33 | 4.200367 | 3.618149 | 0.7463657 | 0 | 3.117205 | 0
2018-04-11 21:26 | 179794.6 | 717.9289 | 2 | 33 | 4.20037 | 3.259993 | 0.8589842 | 0 | 3.590244 | 0
2018-04-11 21:28 | 179914.6 | 120.0001 | 3 | 33 | 4.234406 | 3.259939 | 0.9672002 | 0 | 4.046457 | 0
2018-04-11 21:30 | 180034.6 | 240.0025 | 3 | 33 | 4.277874 | 3.260075 | 1.075859 | 0 | 4.508856 | 0
2018-04-11 21:32 | 180154.6 | 360.0017 | 3 | 33 | 4.328808 | 3.259924 | 1.18451 | 0 | 4.976356 | 0
2018-04-11 21:34 | 180274.6 | 480.0001 | 3 | 33 | 4.386386 | 3.259876 | 1.293162 | 0 | 5.449755 | 0
2018-04-11 21:36 | 180394.6 | 600.0001 | 3 | 33 | 4.400383 | 2.790054 | 1.395265 | 0 | 5.898876 | 0
2018-04-11 21:38 | 180514.6 | 720.0001 | 3 | 33 | 4.400376 | 2.323494 | 1.480212 | 0 | 6.272675 | 0
2018-04-11 21:40 | 180634.6 | 840.0009 | 3 | 33 | 4.400381 | 1.947168 | 1.551173 | 0 | 6.584931 | 0
2018-04-11 21:42 | 180754.6 | 960.0001 | 3 | 33 | 4.400357 | 1.639931 | 1.610778 | 0 | 6.847213 | 0
2018-04-11 21:44 | 180874.6 | 1080.001 | 3 | 33 | 4.40038 | 1.389051 | 1.661118 | 0 | 7.068728 | 0
2018-04-11 21:46 | 180994.6 | 1200.0009 | 3 | 33 | 4.400368 | 1.182751 | 1.703843 | 0 | 7.256733 | 0
2018-04-11 21:48 | 181114.6 | 1320.0009 | 3 | 33 | 4.400374 | 1.014574 | 1.74034 | 0 | 7.417332 | 0
2018-04-11 21:50 | 181234.6 | 1440.002 | 3 | 33 | 4.400364 | 0.8785152 | 1.771786 | 0 | 7.555706 | 0
2018-04-11 21:52 | 181354.6 | 1560.0001 | 3 | 33 | 4.400326 | 0.7695045 | 1.799172 | 0 | 7.676211 | 0
2018-04-11 21:54 | 181474.6 | 1680.0018 | 3 | 33 | 4.400271 | 0.6812286 | 1.8233 | 0 | 7.782382 | 0
2018-04-11 21:55 | 181523.8 | 1729.1382 | 3 | 33 | 4.400342 | 0.6519928 | 1.832395 | 0 | 7.822403 | 0
2018-04-11 21:57 | 181643.8 | 120.0015 | 4 | 33 | 4.317483 | 0 | 1.832395 | 0 | 7.822403 | 0
2018-04-11 21:59 | 181763.8 | 240.0009 | 4 | 33 | 4.305663 | 0 | 1.832395 | 0 | 7.822403 | 0
2018-04-11 22:00 | 181823.8 | 300.0005 | 4 | 33 | 4.300856 | 0 | 1.832395 | 0 | 7.822403 | 0
2018-04-11 22:02 | 181943.9 | 120.001 | 5 | 33 | 3.895635 | -3.259987 | 1.832395 | 0.1086561 | 7.822403 | 0.4294484
2018-04-11 22:04 | 182063.9 | 240.001 | 5 | 33 | 3.819153 | -3.260047 | 1.832395 | 0.2173154 | 7.822403 | 0.8484775
2018-04-11 22:06 | 182183.9 | 360.0016 | 5 | 33 | 3.753702 | -3.26021 | 1.832395 | 0.3259749 | 7.822403 | 1.259816
2018-04-11 22:08 | 182303.9 | 480.0016 | 5 | 33 | 3.697846 | -3.260147 | 1.832395 | 0.4346352 | 7.822403 | 1.664575
2018-04-11 22:10 | 182423.9 | 600.0001 | 5 | 33 | 3.650927 | -3.260098 | 1.832395 | 0.5432937 | 7.822403 | 2.063755
2018-04-11 22:12 | 182543.9 | 720.0017 | 5 | 33 | 3.611428 | -3.260037 | 1.832395 | 0.651942 | 7.822403 | 2.458216
2018-04-11 22:14 | 182663.9 | 840.0016 | 5 | 33 | 3.578016 | -3.260043 | 1.832395 | 0.7606024 | 7.822403 | 2.848768
2018-04-11 22:16 | 182783.9 | 960.0009 | 5 | 33 | 3.549801 | -3.260108 | 1.832395 | 0.86928 | 7.822403 | 3.236042
2018-04-11 22:18 | 182903.9 | 1080.0017 | 5 | 33 | 3.525878 | -3.259908 | 1.832395 | 0.9779364 | 7.822403 | 3.620414
2018-04-11 22:20 | 183023.9 | 1200.0017 | 5 | 33 | 3.505068 | -3.260008 | 1.832395 | 1.086595 | 7.822403 | 4.002376
2018-04-11 22:22 | 183143.9 | 1320.0025 | 5 | 33 | 3.485906 | -3.260089 | 1.832395 | 1.195252 | 7.822403 | 4.382183
2018-04-11 22:24 | 183263.9 | 1440.0004 | 5 | 33 | 3.466162 | -3.26001 | 1.832395 | 1.303906 | 7.822403 | 4.759883
2018-04-11 22:26 | 183383.9 | 1560.0009 | 5 | 33 | 3.442826 | -3.260254 | 1.832395 | 1.412562 | 7.822403 | 5.135286
2018-04-11 22:28 | 183503.9 | 1680.0016 | 5 | 33 | 3.41018 | -3.260203 | 1.832395 | 1.52122 | 7.822403 | 5.507727
2018-04-11 22:30 | 183623.9 | 1800.0016 | 5 | 33 | 3.357339 | -3.260131 | 1.832395 | 1.629875 | 7.822403 | 5.875638
2018-04-11 22:32 | 183743.9 | 1920.0017 | 5 | 33 | 3.252252 | -3.260129 | 1.832395 | 1.738529 | 7.822403 | 6.235552
2018-04-11 22:33 | 183843.5 | 2019.628 | 5 | 33 | 2.999978 | -3.260041 | 1.832395 | 1.828743 | 7.822403 | 6.519604
2018-04-11 22:35 | 183963.6 | 120 | 6 | 33 | 3.636225 | 0 | 1.832395 | 1.828743 | 7.822403 | 6.519604
2018-04-11 22:37 | 184083.6 | 240 | 6 | 33 | 3.661582 | 0 | 1.832395 | 1.828743 | 7.822403 | 6.519604
2018-04-11 22:38 | 184143.6 | 300.0015 | 6 | 33 | 3.668659 | 0 | 1.832395 | 1.828743 | 7.822403 | 6.519604
2018-04-11 22:38 | 184143.6 | 0.0057 | 7 | 34 | 3.668728 | 0 | 0 | 0 | 0 | 0
2018-04-11 22:40 | 184263.7 | 120.0001 | 2 | 34 | 4.158569 | 4.889957 | 0.1623066 | 2.237e-09 | 0.6672891 | 8.206e-09
2018-04-11 22:42 | 184383.7 | 240.0004 | 2 | 34 | 4.200391 | 4.847986 | 0.3252348 | 2.237e-09 | 1.348657 | 8.206e-09
2018-04-11 22:44 | 184503.7 | 360.0009 | 2 | 34 | 4.200384 | 4.395254 | 0.4790594 | 2.237e-09 | 1.994778 | 8.206e-09
2018-04-11 22:46 | 184623.7 | 480.0018 | 2 | 34 | 4.200356 | 3.987146 | 0.6186491 | 2.237e-09 | 2.581107 | 8.206e-09
2018-04-11 22:48 | 184743.7 | 600.0003 | 2 | 34 | 4.200386 | 3.608892 | 0.7451823 | 2.237e-09 | 3.112593 | 8.206e-09
2018-04-11 22:50 | 184858.3 | 714.5864 | 2 | 34 | 4.200367 | 3.259977 | 0.8544579 | 2.237e-09 | 3.571592 | 8.206e-09
2018-04-11 22:52 | 184978.3 | 120.001 | 3 | 34 | 4.234365 | 3.259989 | 0.9626671 | 2.237e-09 | 4.027774 | 8.206e-09
2018-04-11 22:54 | 185098.3 | 240.0019 | 3 | 34 | 4.277945 | 3.259937 | 1.071321 | 2.237e-09 | 4.490153 | 8.206e-09
2018-04-11 22:56 | 185218.3 | 360.0008 | 3 | 34 | 4.328754 | 3.260153 | 1.179973 | 2.237e-09 | 4.957657 | 8.206e-09
2018-04-11 22:58 | 185338.3 | 480.0002 | 3 | 34 | 4.386493 | 3.259939 | 1.288628 | 2.237e-09 | 5.431073 | 8.206e-09
2018-04-11 23:00 | 185458.3 | 600.0003 | 3 | 34 | 4.400389 | 2.789579 | 1.390714 | 2.237e-09 | 5.880119 | 8.206e-09
2018-04-11 23:02 | 185578.3 | 720.0018 | 3 | 34 | 4.400382 | 2.324781 | 1.475667 | 2.237e-09 | 6.253943 | 8.206e-09
2018-04-11 23:04 | 185698.3 | 840.0018 | 3 | 34 | 4.400382 | 1.947912 | 1.546652 | 2.237e-09 | 6.566306 | 8.206e-09
2018-04-11 23:06 | 185818.3 | 960.0004 | 3 | 34 | 4.400368 | 1.641487 | 1.606294 | 2.237e-09 | 6.82875 | 8.206e-09
2018-04-11 23:08 | 185938.3 | 1080.0019 | 3 | 34 | 4.400342 | 1.389948 | 1.65667 | 2.237e-09 | 7.050426 | 8.206e-09
2018-04-11 23:10 | 186058.3 | 1200.0019 | 3 | 34 | 4.400365 | 1.183853 | 1.699443 | 2.237e-09 | 7.23864 | 8.206e-09
2018-04-11 23:12 | 186178.3 | 1320.0004 | 3 | 34 | 4.400332 | 1.014894 | 1.735986 | 2.237e-09 | 7.399443 | 8.206e-09
2018-04-11 23:14 | 186298.3 | 1440.0011 | 3 | 34 | 4.400325 | 0.8793068 | 1.767488 | 2.237e-09 | 7.538063 | 8.206e-09
2018-04-11 23:16 | 186418.3 | 1560.0019 | 3 | 34 | 4.400358 | 0.7711697 | 1.794928 | 2.237e-09 | 7.658806 | 8.206e-09
2018-04-11 23:18 | 186538.3 | 1680.0008 | 3 | 34 | 4.400348 | 0.6834106 | 1.819106 | 2.237e-09 | 7.765199 | 8.206e-09
2018-04-11 23:19 | 186588.5 | 1730.1801 | 3 | 34 | 4.400325 | 0.6519966 | 1.82841 | 2.237e-09 | 7.806137 | 8.206e-09
2018-04-11 23:21 | 186708.5 | 120.0014 | 4 | 34 | 4.31721 | 0 | 1.82841 | 2.237e-09 | 7.806137 | 8.206e-09
2018-04-11 23:23 | 186828.5 | 239.9998 | 4 | 34 | 4.305369 | 0 | 1.82841 | 2.237e-09 | 7.806137 | 8.206e-09
2018-04-11 23:24 | 186888.5 | 300.002 | 4 | 34 | 4.30057 | 0 | 1.82841 | 2.237e-09 | 7.806137 | 8.206e-09
2018-04-11 23:26 | 187008.6014 | 120.0001 | 5 | 34 | 3.894551 | -3.260024 | 1.82841 | 0.1086541 | 7.806137 | 0.429334
2018-04-11 23:28 | 187128.6015 | 240.0002 | 5 | 34 | 3.817884 | -3.259762 | 1.82841 | 0.2173089 | 7.806137 | 0.8482168
2018-04-11 23:30 | 187248.6015 | 360.0002 | 5 | 34 | 3.752304 | -3.259858 | 1.82841 | 0.3259645 | 7.806137 | 1.259393
2018-04-11 23:32 | 187368.6015 | 480.0002 | 5 | 34 | 3.696486 | -3.25991 | 1.82841 | 0.4346184 | 7.806137 | 1.663975
2018-04-11 23:34 | 187488.6023 | 600.001 | 5 | 34 | 3.649562 | -3.260145 | 1.82841 | 0.5432727 | 7.806137 | 2.062991
2018-04-11 23:36 | 187608.6031 | 720.0018 | 5 | 34 | 3.610108 | -3.260029 | 1.82841 | 0.6519334 | 7.806137 | 2.457353
2018-04-11 23:38 | 187728.6017 | 840.0004 | 5 | 34 | 3.576811 | -3.260166 | 1.82841 | 0.7605866 | 7.806137 | 2.847744
2018-04-11 23:40 | 187848.6023 | 960.001 | 5 | 34 | 3.548636 | -3.260087 | 1.82841 | 0.8692459 | 7.806137 | 3.234825
2018-04-11 23:42 | 187968.6023 | 1080.001 | 5 | 34 | 3.524714 | -3.259901 | 1.82841 | 0.9778827 | 7.806137 | 3.619002
2018-04-11 23:44 | 188088.6021 | 1200.0008 | 5 | 34 | 3.503776 | -3.260129 | 1.82841 | 1.086556 | 7.806137 | 4.000883
2018-04-11 23:46 | 188208.6024 | 1320.0011 | 5 | 34 | 3.484561 | -3.260108 | 1.82841 | 1.195209 | 7.806137 | 4.380533
2018-04-11 23:48 | 188328.6024 | 1440.0011 | 5 | 34 | 3.46478 | -3.260078 | 1.82841 | 1.303872 | 7.806137 | 4.758119
2018-04-11 23:50 | 188448.6032 | 1560.0019 | 5 | 34 | 3.441152 | -3.259718 | 1.82841 | 1.412532 | 7.806137 | 5.13337
2018-04-11 23:52 | 188568.6024 | 1680.0011 | 5 | 34 | 3.407728 | -3.259811 | 1.82841 | 1.52119 | 7.806137 | 5.505589
2018-04-11 23:54 | 188688.6032 | 1800.0019 | 5 | 34 | 3.35334 | -3.260139 | 1.82841 | 1.62985 | 7.806137 | 5.873183
2018-04-11 23:56 | 188808.6024 | 1920.0011 | 5 | 34 | 3.243035 | -3.260075 | 1.82841 | 1.738506 | 7.806137 | 6.232454
2018-04-11 23:58 | 188902.2606 | 2013.6593 | 5 | 34 | 2.999989 | -3.260094 | 1.82841 | 1.823314 | 7.806137 | 6.498903
2018-04-12 | 189022.3 | 119.9998 | 6 | 34 | 3.636968 | 0 | 1.82841 | 1.823314 | 7.806137 | 6.498903
2018-04-12 00:02 | 189142.3 | 239.9998 | 6 | 34 | 3.662244 | 0 | 1.82841 | 1.823314 | 7.806137 | 6.498903
2018-04-12 00:03 | 189202.3 | 300.0005 | 6 | 34 | 3.669249 | 0 | 1.82841 | 1.823314 | 7.806137 | 6.498903
2018-04-12 00:03 | 189202.3 | 0.0049 | 7 | 35 | 3.66925 | 0 | 0 | 0 | 0 | 0
2018-04-12 00:05 | 189322.4 | 120 | 2 | 35 | 4.160491 | 4.890102 | 0.1622933 | 4.51e-10 | 0.6675263 | 1.653e-09
2018-04-12 00:07 | 189442.4 | 240.0017 | 2 | 35 | 4.200396 | 4.823689 | 0.325151 | 4.51e-10 | 1.348879 | 1.653e-09
2018-04-12 00:09 | 189562.4 | 360.0009 | 2 | 35 | 4.200392 | 4.374771 | 0.4782534 | 4.51e-10 | 1.991967 | 1.653e-09
2018-04-12 00:11 | 189682.4 | 480.0006 | 2 | 35 | 4.200382 | 3.970118 | 0.6172211 | 4.51e-10 | 2.575684 | 1.653e-09
2018-04-12 00:13 | 189802.4 | 600.0018 | 2 | 35 | 4.20038 | 3.5935 | 0.7431998 | 4.51e-10 | 3.104841 | 1.653e-09
2018-04-12 00:15 | 189913.2 | 710.7928 | 2 | 35 | 4.200372 | 3.259996 | 0.8486171 | 4.51e-10 | 3.547633 | 1.653e-09
2018-04-12 00:17 | 190033.2 | 120.0002 | 3 | 35 | 4.234395 | 3.260094 | 0.9568285 | 4.51e-10 | 4.003829 | 1.653e-09
2018-04-12 00:19 | 190153.2 | 240.0017 | 3 | 35 | 4.277852 | 3.259998 | 1.065484 | 4.51e-10 | 4.46621 | 1.653e-09
2018-04-12 00:21 | 190273.2 | 360.0002 | 3 | 35 | 4.328614 | 3.259909 | 1.174138 | 4.51e-10 | 4.933709 | 1.653e-09
2018-04-12 00:23 | 190393.2 | 480.0018 | 3 | 35 | 4.386173 | 3.259985 | 1.282787 | 4.51e-10 | 5.407074 | 1.653e-09
2018-04-12 00:25 | 190513.2 | 600.0018 | 3 | 35 | 4.400392 | 2.792013 | 1.384933 | 4.51e-10 | 5.856378 | 1.653e-09
2018-04-12 00:27 | 190633.2 | 720.0009 | 3 | 35 | 4.400383 | 2.328842 | 1.470003 | 4.51e-10 | 6.230717 | 1.653e-09
2018-04-12 00:29 | 190753.2 | 840.0009 | 3 | 35 | 4.400359 | 1.950762 | 1.541107 | 4.51e-10 | 6.543602 | 1.653e-09
2018-04-12 00:31 | 190873.2 | 960.0026 | 3 | 35 | 4.400359 | 1.644337 | 1.600857 | 4.51e-10 | 6.806524 | 1.653e-09
2018-04-12 00:33 | 190993.2 | 1080.001 | 3 | 35 | 4.400353 | 1.392464 | 1.651334 | 4.51e-10 | 7.02864 | 1.653e-09
2018-04-12 00:35 | 191113.2 | 1200.0017 | 3 | 35 | 4.400352 | 1.185612 | 1.694182 | 4.51e-10 | 7.217186 | 1.653e-09
2018-04-12 00:37 | 191233.2 | 1320.0018 | 3 | 35 | 4.400349 | 1.017673 | 1.7308 | 4.51e-10 | 7.378322 | 1.653e-09
2018-04-12 00:39 | 191353.2 | 1440.0034 | 3 | 35 | 4.400346 | 0.8816586 | 1.762362 | 4.51e-10 | 7.517203 | 1.653e-09
2018-04-12 00:41 | 191473.2 | 1560.001 | 3 | 35 | 4.40035 | 0.7729435 | 1.789856 | 4.51e-10 | 7.638186 | 1.653e-09
2018-04-12 00:43 | 191593.2 | 1680.0018 | 3 | 35 | 4.400338 | 0.6849823 | 1.814094 | 4.51e-10 | 7.74484 | 1.653e-09
2018-04-12 00:43 | 191645.3 | 1732.1152 | 3 | 35 | 4.400284 | 0.6519928 | 1.82377 | 4.51e-10 | 7.787418 | 1.653e-09
2018-04-12 00:45 | 191765.4 | 120.0023 | 4 | 35 | 4.316916 | 0 | 1.82377 | 4.51e-10 | 7.787418 | 1.653e-09
2018-04-12 00:47 | 191885.4 | 240.0023 | 4 | 35 | 4.304994 | 0 | 1.82377 | 4.51e-10 | 7.787418 | 1.653e-09
2018-04-12 00:48 | 191945.4 | 300.0046 | 4 | 35 | 4.300202 | 0 | 1.82377 | 4.51e-10 | 7.787418 | 1.653e-09
2018-04-12 00:50 | 192065.5 | 120.0001 | 5 | 35 | 3.893038 | -3.259783 | 1.82377 | 0.1086541 | 7.787418 | 0.4291783
2018-04-12 00:52 | 192185.5 | 240.0016 | 5 | 35 | 3.816299 | -3.259939 | 1.82377 | 0.2173102 | 7.787418 | 0.847894
2018-04-12 00:54 | 192305.5 | 360.0017 | 5 | 35 | 3.75063 | -3.260118 | 1.82377 | 0.3259701 | 7.787418 | 1.258912
2018-04-12 00:56 | 192425.5 | 480.0009 | 5 | 35 | 3.694952 | -3.260152 | 1.82377 | 0.4346239 | 7.787418 | 1.66332
2018-04-12 00:58 | 192545.5 | 600.0015 | 5 | 35 | 3.6481 | -3.260206 | 1.82377 | 0.5432749 | 7.787418 | 2.06216
2018-04-12 01:00 | 192665.5 | 720.0016 | 5 | 35 | 3.608695 | -3.260117 | 1.82377 | 0.6519333 | 7.787418 | 2.456355
2018-04-12 01:02 | 192785.5 | 840.0015 | 5 | 35 | 3.5753 | -3.260078 | 1.82377 | 0.7605839 | 7.787418 | 2.846578
2018-04-12 01:04 | 192905.5 | 960.0033 | 5 | 35 | 3.547208 | -3.259999 | 1.82377 | 0.8692444 | 7.787418 | 3.2335
2018-04-12 01:06 | 193025.5 | 1080.0016 | 5 | 35 | 3.523355 | -3.260066 | 1.82377 | 0.9778965 | 7.787418 | 3.617582
2018-04-12 01:08 | 193145.5 | 1200.0001 | 5 | 35 | 3.502602 | -3.259787 | 1.82377 | 1.08655 | 7.787418 | 3.999259
2018-04-12 01:10 | 193265.5 | 1320.0008 | 5 | 35 | 3.483395 | -3.260196 | 1.82377 | 1.195206 | 7.787418 | 4.37879
2018-04-12 01:12 | 193385.5 | 1440.0009 | 5 | 35 | 3.463534 | -3.260154 | 1.82377 | 1.30386 | 7.787418 | 4.756214
2018-04-12 01:14 | 193505.5 | 1560.0017 | 5 | 35 | 3.439715 | -3.260057 | 1.82377 | 1.412519 | 7.787418 | 5.131322
2018-04-12 01:16 | 193625.5 | 1680.0017 | 5 | 35 | 3.40576 | -3.26002 | 1.82377 | 1.521176 | 7.787418 | 5.50336
2018-04-12 01:18 | 193745.5 | 1800.0017 | 5 | 35 | 3.350203 | -3.259653 | 1.82377 | 1.629834 | 7.787418 | 5.870678
2018-04-12 01:20 | 193865.5 | 1920.0009 | 5 | 35 | 3.235686 | -3.260014 | 1.82377 | 1.73849 | 7.787418 | 6.229436
2018-04-12 01:22 | 193954.5 | 2009.0855 | 5 | 35 | 2.999981 | -3.260124 | 1.82377 | 1.81915 | 7.787418 | 6.482425
2018-04-12 01:24 | 194074.6 | 120.0027 | 6 | 35 | 3.637643 | 0 | 1.82377 | 1.81915 | 7.787418 | 6.482425
2018-04-12 01:26 | 194194.6 | 240.0002 | 6 | 35 | 3.662787 | 0 | 1.82377 | 1.81915 | 7.787418 | 6.482425
2018-04-12 01:27 | 194254.6 | 300.0025 | 6 | 35 | 3.669763 | 0 | 1.82377 | 1.81915 | 7.787418 | 6.482425
2018-04-12 01:27 | 194254.6 | 0.0022 | 7 | 36 | 3.669716 | 0 | 0 | 0 | 0 | 0
2018-04-12 01:29 | 194374.7 | 120.0002 | 2 | 36 | 4.162205 | 4.89006 | 0.1623027 | 1.766e-08 | 0.667835 | 6.481e-08
2018-04-12 01:31 | 194494.7 | 240.0018 | 2 | 36 | 4.200394 | 4.803186 | 0.3250516 | 1.766e-08 | 1.348956 | 6.481e-08
2018-04-12 01:33 | 194614.7 | 360.0018 | 2 | 36 | 4.200376 | 4.357595 | 0.4775318 | 1.766e-08 | 1.98943 | 6.481e-08
2018-04-12 01:35 | 194734.7 | 480.0018 | 2 | 36 | 4.200365 | 3.953581 | 0.6159491 | 1.766e-08 | 2.570835 | 6.481e-08
2018-04-12 01:37 | 194854.7 | 600.0002 | 2 | 36 | 4.200385 | 3.579353 | 0.7414284 | 1.766e-08 | 3.097894 | 6.481e-08
2018-04-12 01:39 | 194961.3 | 706.632 | 2 | 36 | 4.200379 | 3.259981 | 0.8426747 | 1.766e-08 | 3.523167 | 6.481e-08
2018-04-12 01:41 | 195081.3 | 120.0002 | 3 | 36 | 4.234277 | 3.260023 | 0.9508873 | 2.2438e-08 | 3.979361 | 8.3965e-08
2018-04-12 01:43 | 195201.3 | 240.0001 | 3 | 36 | 4.277631 | 3.259928 | 1.059539 | 2.2438e-08 | 4.441708 | 8.3965e-08
2018-04-12 01:45 | 195321.3 | 360.0001 | 3 | 36 | 4.328226 | 3.25997 | 1.168191 | 2.2438e-08 | 4.909162 | 8.3965e-08
2018-04-12 01:47 | 195441.3 | 480.0009 | 3 | 36 | 4.385799 | 3.259998 | 1.276841 | 2.2438e-08 | 5.382492 | 8.3965e-08
2018-04-12 01:49 | 195561.3 | 600.0002 | 3 | 36 | 4.400387 | 2.795656 | 1.379109 | 2.2438e-08 | 5.83232 | 8.3965e-08
2018-04-12 01:51 | 195681.3 | 720.001 | 3 | 36 | 4.400378 | 2.330877 | 1.464267 | 2.2438e-08 | 6.20705 | 8.3965e-08
2018-04-12 01:53 | 195801.3 | 840.0001 | 3 | 36 | 4.400351 | 1.952896 | 1.535439 | 2.2438e-08 | 6.520234 | 8.3965e-08
2018-04-12 01:55 | 195921.3 | 960.0001 | 3 | 36 | 4.400376 | 1.646358 | 1.595244 | 2.2438e-08 | 6.783396 | 8.3965e-08
2018-04-12 01:57 | 196041.3 | 1080.0017 | 3 | 36 | 4.400357 | 1.394724 | 1.645779 | 2.2438e-08 | 7.00577 | 8.3965e-08
2018-04-12 01:59 | 196161.3 | 1200.0017 | 3 | 36 | 4.400314 | 1.187006 | 1.688694 | 2.2438e-08 | 7.19461 | 8.3965e-08
2018-04-12 02:01 | 196281.3 | 1320.0012 | 3 | 36 | 4.400359 | 1.01923 | 1.725371 | 2.2438e-08 | 7.355999 | 8.3965e-08
2018-04-12 02:03 | 196401.3 | 1440.0001 | 3 | 36 | 4.400355 | 0.8831596 | 1.756976 | 2.2438e-08 | 7.495072 | 8.3965e-08
2018-04-12 02:05 | 196521.3 | 1560.0001 | 3 | 36 | 4.400329 | 0.7735939 | 1.784516 | 2.2438e-08 | 7.616256 | 8.3965e-08
2018-04-12 02:07 | 196641.3 | 1680.0002 | 3 | 36 | 4.400302 | 0.6857891 | 1.808787 | 2.2438e-08 | 7.723057 | 8.3965e-08
2018-04-12 02:08 | 196696.8 | 1735.4536 | 3 | 36 | 4.40034 | 0.6519871 | 1.819085 | 2.2438e-08 | 7.768372 | 8.3965e-08
2018-04-12 02:10 | 196816.8 | 120.001 | 4 | 36 | 4.316854 | 0 | 1.819085 | 2.2438e-08 | 7.768372 | 8.3965e-08
2018-04-12 02:12 | 196936.8 | 240.0009 | 4 | 36 | 4.304904 | 0 | 1.819085 | 2.2438e-08 | 7.768372 | 8.3965e-08
2018-04-12 02:13 | 196996.8 | 300.0015 | 4 | 36 | 4.300101 | 0 | 1.819085 | 2.2438e-08 | 7.768372 | 8.3965e-08
2018-04-12 02:15 | 197116.9 | 120.0018 | 5 | 36 | 3.892046 | -3.259827 | 1.819085 | 0.1086552 | 7.768372 | 0.4290955
2018-04-12 02:17 | 197236.9 | 240.0009 | 5 | 36 | 3.81507 | -3.259874 | 1.819085 | 0.2173131 | 7.768372 | 0.847699
2018-04-12 02:19 | 197356.9 | 360.0009 | 5 | 36 | 3.749345 | -3.259858 | 1.819085 | 0.3259704 | 7.768372 | 1.258567
2018-04-12 02:21 | 197476.9 | 480.0011 | 5 | 36 | 3.693599 | -3.260054 | 1.819085 | 0.4346255 | 7.768372 | 1.662838
2018-04-12 02:23 | 197596.9 | 600.0019 | 5 | 36 | 3.646707 | -3.260106 | 1.819085 | 0.5432822 | 7.768372 | 2.061553
2018-04-12 02:25 | 197716.9 | 720.0009 | 5 | 36 | 3.607304 | -3.260214 | 1.819085 | 0.6519333 | 7.768372 | 2.45557
2018-04-12 02:27 | 197836.9 | 840.0017 | 5 | 36 | 3.574104 | -3.260143 | 1.819085 | 0.7605885 | 7.768372 | 2.84567
2018-04-12 02:29 | 197956.9 | 960.0001 | 5 | 36 | 3.545949 | -3.260243 | 1.819085 | 0.8692498 | 7.768372 | 3.232464
2018-04-12 02:31 | 198076.9 | 1080.0001 | 5 | 36 | 3.522176 | -3.260147 | 1.819085 | 0.9779068 | 7.768372 | 3.616433
2018-04-12 02:33 | 198196.9 | 1200.001 | 5 | 36 | 3.501436 | -3.260054 | 1.819085 | 1.086564 | 7.768372 | 3.997993
2018-04-12 02:35 | 198316.9 | 1320.0017 | 5 | 36 | 3.482192 | -3.260103 | 1.819085 | 1.195225 | 7.768372 | 4.377417
2018-04-12 02:37 | 198436.9 | 1440.001 | 5 | 36 | 3.462171 | -3.26015 | 1.819085 | 1.30388 | 7.768372 | 4.754704
2018-04-12 02:39 | 198556.9 | 1560.0001 | 5 | 36 | 3.438083 | -3.260089 | 1.819085 | 1.412538 | 7.768372 | 5.129646
2018-04-12 02:41 | 198676.9 | 1680.0001 | 5 | 36 | 3.40355 | -3.260131 | 1.819085 | 1.521197 | 7.768372 | 5.501485
2018-04-12 02:43 | 198796.9 | 1800.0009 | 5 | 36 | 3.346574 | -3.260027 | 1.819085 | 1.629861 | 7.768372 | 5.868516
2018-04-12 02:45 | 198916.9 | 1920.001 | 5 | 36 | 3.22684 | -3.260212 | 1.819085 | 1.738523 | 7.768372 | 6.226702
2018-04-12 02:46 | 199000.7 | 2003.8009 | 5 | 36 | 2.999981 | -3.260057 | 1.819085 | 1.814405 | 7.768372 | 6.464222
2018-04-12 02:48 | 199120.8 | 120.001 | 6 | 36 | 3.63824 | 0 | 1.819085 | 1.814405 | 7.768372 | 6.464222
2018-04-12 02:50 | 199240.8 | 240.0009 | 6 | 36 | 3.663324 | 0 | 1.819085 | 1.814405 | 7.768372 | 6.464222
2018-04-12 02:51 | 199300.8 | 300.0025 | 6 | 36 | 3.670257 | 0 | 1.819085 | 1.814405 | 7.768372 | 6.464222
2018-04-12 02:51 | 199300.8 | 0.0026 | 7 | 37 | 3.670368 | 0 | 0 | 0 | 0 | 0
2018-04-12 02:53 | 199420.9 | 120.0003 | 2 | 37 | 4.164033 | 4.890129 | 0.1623027 | 1.267e-08 | 0.6681146 | 4.6503e-08
2018-04-12 02:55 | 199540.9 | 240.0002 | 2 | 37 | 4.200373 | 4.780127 | 0.3248987 | 1.267e-08 | 1.348843 | 4.6503e-08
2018-04-12 02:57 | 199660.9 | 360.0011 | 2 | 37 | 4.200372 | 4.33746 | 0.4767126 | 1.267e-08 | 1.986519 | 4.6503e-08
2018-04-12 02:59 | 199780.9 | 480.0001 | 2 | 37 | 4.200363 | 3.93602 | 0.6144961 | 1.267e-08 | 2.565261 | 4.6503e-08
2018-04-12 03:01 | 199900.9 | 600.001 | 2 | 37 | 4.200355 | 3.562443 | 0.739411 | 1.267e-08 | 3.08995 | 4.6503e-08
2018-04-12 03:03 | 200002.2 | 701.3728 | 2 | 37 | 4.200378 | 3.259989 | 0.8354363 | 1.267e-08 | 3.493292 | 4.6503e-08
2018-04-12 03:05 | 200122.3 | 120.001 | 3 | 37 | 4.234017 | 3.259871 | 0.9436501 | 1.267e-08 | 3.949479 | 4.6503e-08
2018-04-12 03:07 | 200242.3 | 240.0001 | 3 | 37 | 4.277112 | 3.260044 | 1.052304 | 1.267e-08 | 4.411796 | 4.6503e-08
2018-04-12 03:09 | 200362.3 | 360.0009 | 3 | 37 | 4.327578 | 3.260017 | 1.160952 | 1.267e-08 | 4.879174 | 4.6503e-08
2018-04-12 03:11 | 200482.3 | 480.0004 | 3 | 37 | 4.385033 | 3.260031 | 1.269608 | 1.267e-08 | 5.352449 | 4.6503e-08
2018-04-12 03:13 | 200602.3 | 600.0018 | 3 | 37 | 4.400366 | 2.80187 | 1.372055 | 1.267e-08 | 5.803051 | 4.6503e-08
2018-04-12 03:15 | 200722.3 | 720.001 | 3 | 37 | 4.400383 | 2.336182 | 1.45742 | 1.267e-08 | 6.178689 | 4.6503e-08
2018-04-12 03:17 | 200842.3 | 840.0002 | 3 | 37 | 4.400382 | 1.958265 | 1.528763 | 1.267e-08 | 6.492627 | 4.6503e-08
2018-04-12 03:19 | 200962.3 | 960.0018 | 3 | 37 | 4.400372 | 1.650318 | 1.588725 | 1.267e-08 | 6.756478 | 4.6503e-08
2018-04-12 03:21 | 201082.3 | 1080.0018 | 3 | 37 | 4.400368 | 1.398129 | 1.639382 | 1.267e-08 | 6.979389 | 4.6503e-08
2018-04-12 03:23 | 201202.3 | 1200.0002 | 3 | 37 | 4.400347 | 1.190899 | 1.682413 | 1.267e-08 | 7.168739 | 4.6503e-08
2018-04-12 03:25 | 201322.3 | 1320.0017 | 3 | 37 | 4.400337 | 1.021717 | 1.719185 | 1.267e-08 | 7.330551 | 4.6503e-08
2018-04-12 03:27 | 201442.3 | 1440.0017 | 3 | 37 | 4.400332 | 0.8847103 | 1.750874 | 1.267e-08 | 7.469993 | 4.6503e-08
2018-04-12 03:29 | 201562.3 | 1560.0018 | 3 | 37 | 4.400312 | 0.7750664 | 1.778477 | 1.267e-08 | 7.591452 | 4.6503e-08
2018-04-12 03:31 | 201682.3 | 1680.0018 | 3 | 37 | 4.400343 | 0.6877804 | 1.802798 | 1.267e-08 | 7.698474 | 4.6503e-08
2018-04-12 03:32 | 201739.6 | 1737.3352 | 3 | 37 | 4.400344 | 0.6519966 | 1.813454 | 1.267e-08 | 7.745365 | 4.6503e-08
2018-04-12 03:34 | 201859.6 | 120.0007 | 4 | 37 | 4.316512 | 0 | 1.813454 | 1.267e-08 | 7.745365 | 4.6503e-08
2018-04-12 03:36 | 201979.6 | 239.9997 | 4 | 37 | 4.304504 | 0 | 1.813454 | 1.267e-08 | 7.745365 | 4.6503e-08
2018-04-12 03:37 | 202039.6 | 300.0028 | 4 | 37 | 4.299651 | 0 | 1.813454 | 1.267e-08 | 7.745365 | 4.6503e-08
2018-04-12 03:39 | 202159.7 | 120.0018 | 5 | 37 | 3.890335 | -3.259802 | 1.813454 | 0.1086537 | 7.745365 | 0.4289169
2018-04-12 03:41 | 202279.7 | 240.0002 | 5 | 37 | 3.813279 | -3.260137 | 1.813454 | 0.2173105 | 7.745365 | 0.8473246
2018-04-12 03:43 | 202399.7 | 360.001 | 5 | 37 | 3.747527 | -3.260096 | 1.813454 | 0.3259639 | 7.745365 | 1.257981
2018-04-12 03:45 | 202519.7 | 480.0001 | 5 | 37 | 3.691867 | -3.259837 | 1.813454 | 0.4346127 | 7.745365 | 1.662035
2018-04-12 03:47 | 202639.7 | 600.0017 | 5 | 37 | 3.645046 | -3.260235 | 1.813454 | 0.5432693 | 7.745365 | 2.060562
2018-04-12 03:49 | 202759.7 | 720.0012 | 5 | 37 | 3.605616 | -3.260101 | 1.813454 | 0.651923 | 7.745365 | 2.454407
2018-04-12 03:51 | 202879.7 | 840.0002 | 5 | 37 | 3.572416 | -3.26001 | 1.813454 | 0.7605804 | 7.745365 | 2.844329
2018-04-12 03:53 | 202999.7 | 960.0018 | 5 | 37 | 3.544424 | -3.260143 | 1.813454 | 0.8692371 | 7.745365 | 3.230934
2018-04-12 03:55 | 203119.7 | 1080.0003 | 5 | 37 | 3.520617 | -3.260245 | 1.813454 | 0.9778901 | 7.745365 | 3.614721
2018-04-12 03:57 | 203239.7 | 1200.001 | 5 | 37 | 3.499959 | -3.260096 | 1.813454 | 1.08655 | 7.745365 | 3.996131
2018-04-12 03:59 | 203359.7 | 1320.001 | 5 | 37 | 3.48077 | -3.259994 | 1.813454 | 1.195206 | 7.745365 | 4.375376
2018-04-12 04:01 | 203479.7 | 1440.001 | 5 | 37 | 3.460693 | -3.259929 | 1.813454 | 1.303867 | 7.745365 | 4.752529
2018-04-12 04:03 | 203599.7 | 1560.0002 | 5 | 37 | 3.436205 | -3.260052 | 1.813454 | 1.412528 | 7.745365 | 5.127302
2018-04-12 04:05 | 203719.7 | 1680.0004 | 5 | 37 | 3.400936 | -3.260137 | 1.813454 | 1.52118 | 7.745365 | 5.498879
2018-04-12 04:07 | 203839.7 | 1800.0002 | 5 | 37 | 3.342458 | -3.260099 | 1.813454 | 1.629839 | 7.745365 | 5.86554
2018-04-12 04:09 | 203959.7 | 1920.0003 | 5 | 37 | 3.216458 | -3.260124 | 1.813454 | 1.738495 | 7.745365 | 6.223004
2018-04-12 04:10 | 204037.5 | 1997.8104 | 5 | 37 | 2.999996 | -3.26024 | 1.813454 | 1.808952 | 7.745365 | 6.443027
2018-04-12 04:12 | 204157.6 | 120.0016 | 6 | 37 | 3.639049 | 0 | 1.813454 | 1.808952 | 7.745365 | 6.443027
2018-04-12 04:14 | 204277.6 | 240.0024 | 6 | 37 | 3.664012 | 0 | 1.813454 | 1.808952 | 7.745365 | 6.443027
2018-04-12 04:15 | 204337.6 | 300.0031 | 6 | 37 | 3.67088 | 0 | 1.813454 | 1.808952 | 7.745365 | 6.443027
2018-04-12 04:15 | 204337.6 | 0.0047 | 7 | 38 | 3.670955 | 0 | 0 | 0 | 0 | 0
2018-04-12 04:17 | 204457.7 | 120.0017 | 2 | 38 | 4.165842 | 4.890066 | 0.1623065 | 0 | 0.668417 | 0
2018-04-12 04:19 | 204577.7 | 240.0001 | 2 | 38 | 4.200383 | 4.757006 | 0.3247103 | 0 | 1.348565 | 0
2018-04-12 04:21 | 204697.7 | 360.0017 | 2 | 38 | 4.200386 | 4.317644 | 0.4757917 | 0 | 1.983163 | 0
2018-04-12 04:23 | 204817.7 | 480.0018 | 2 | 38 | 4.200371 | 3.917994 | 0.6129408 | 0 | 2.559241 | 0
2018-04-12 04:25 | 204937.7 | 600.0017 | 2 | 38 | 4.200387 | 3.54781 | 0.7372978 | 0 | 3.081587 | 0
2018-04-12 04:27 | 205034.4 | 696.6911 | 2 | 38 | 4.200356 | 3.259985 | 0.8286979 | 0 | 3.465501 | 0
2018-04-12 04:29 | 205154.4 | 120.0009 | 3 | 38 | 4.233861 | 3.259966 | 0.9369116 | 0 | 3.921676 | 0
2018-04-12 04:31 | 205274.4 | 240.0001 | 3 | 38 | 4.27686 | 3.26009 | 1.045565 | 0 | 4.383966 | 0
2018-04-12 04:33 | 205394.4 | 360.001 | 3 | 38 | 4.327302 | 3.260094 | 1.154218 | 0 | 4.851335 | 0
2018-04-12 04:35 | 205514.4 | 480.001 | 3 | 38 | 4.384628 | 3.259985 | 1.26287 | 0 | 5.324558 | 0
2018-04-12 04:37 | 205634.4 | 600.0001 | 3 | 38 | 4.400385 | 2.807062 | 1.365446 | 0 | 5.775712 | 0
2018-04-12 04:39 | 205754.4 | 720.0002 | 3 | 38 | 4.400391 | 2.342043 | 1.450982 | 0 | 6.152102 | 0
2018-04-12 04:41 | 205874.4 | 840.0017 | 3 | 38 | 4.400377 | 1.962288 | 1.522493 | 0 | 6.466776 | 0
2018-04-12 04:43 | 205994.4 | 960.0009 | 3 | 38 | 4.400342 | 1.65362 | 1.582587 | 0 | 6.731211 | 0
2018-04-12 04:45 | 206114.4 | 1080.0001 | 3 | 38 | 4.400368 | 1.401901 | 1.633374 | 0 | 6.954694 | 0
2018-04-12 04:47 | 206234.4 | 1200.0018 | 3 | 38 | 4.400355 | 1.194401 | 1.676522 | 0 | 7.144561 | 0
2018-04-12 04:49 | 206354.4 | 1320.0001 | 3 | 38 | 4.400338 | 1.024412 | 1.713401 | 0 | 7.30684 | 0
2018-04-12 04:51 | 206474.4 | 1440.0001 | 3 | 38 | 4.4003 | 0.8871288 | 1.745182 | 0 | 7.446685 | 0
2018-04-12 04:53 | 206594.4 | 1560.0017 | 3 | 38 | 4.400333 | 0.7778435 | 1.77286 | 0 | 7.56848 | 0
2018-04-12 04:55 | 206714.4 | 1680.0001 | 3 | 38 | 4.400334 | 0.6894836 | 1.797251 | 0 | 7.675806 | 0
2018-04-12 04:56 | 206774.5 | 1740.1407 | 3 | 38 | 4.40034 | 0.6519871 | 1.808447 | 0 | 7.725071 | 0
2018-04-12 04:58 | 206894.6 | 120.0019 | 4 | 38 | 4.316247 | 0 | 1.808447 | 0 | 7.725071 | 0
2018-04-12 05:00 | 207014.6 | 240.0004 | 4 | 38 | 4.304216 | 0 | 1.808447 | 0 | 7.725071 | 0
2018-04-12 05:01 | 207074.6 | 300.0026 | 4 | 38 | 4.299315 | 0 | 1.808447 | 0 | 7.725071 | 0
2018-04-12 05:03 | 207194.7 | 120.0026 | 5 | 38 | 3.888987 | -3.259848 | 1.808447 | 0.1086463 | 7.725071 | 0.4287556
2018-04-12 05:05 | 207314.7 | 240.0018 | 5 | 38 | 3.811842 | -3.259791 | 1.808447 | 0.2172994 | 7.725071 | 0.846998
2018-04-12 05:07 | 207434.7 | 360.0027 | 5 | 38 | 3.746087 | -3.260143 | 1.808447 | 0.3259521 | 7.725071 | 1.2575
2018-04-12 05:09 | 207554.7 | 480.0027 | 5 | 38 | 3.690405 | -3.259885 | 1.808447 | 0.4346042 | 7.725071 | 1.661407
2018-04-12 05:11 | 207674.7 | 600.0019 | 5 | 38 | 3.643592 | -3.259945 | 1.808447 | 0.5432547 | 7.725071 | 2.059754
2018-04-12 05:13 | 207794.7 | 720.0028 | 5 | 38 | 3.604319 | -3.259768 | 1.808447 | 0.6519114 | 7.725071 | 2.45346
2018-04-12 05:15 | 207914.7 | 840.0019 | 5 | 38 | 3.57119 | -3.259814 | 1.808447 | 0.7605693 | 7.725071 | 2.843245
2018-04-12 05:17 | 208034.7 | 960.0004 | 5 | 38 | 3.543281 | -3.259834 | 1.808447 | 0.8692181 | 7.725071 | 3.229692
2018-04-12 05:19 | 208154.7 | 1080.0002 | 5 | 38 | 3.519598 | -3.260054 | 1.808447 | 0.9778739 | 7.725071 | 3.61337
2018-04-12 05:21 | 208274.7 | 1200.0004 | 5 | 38 | 3.498964 | -3.260189 | 1.808447 | 1.086534 | 7.725071 | 3.994668
2018-04-12 05:23 | 208394.7 | 1320.0012 | 5 | 38 | 3.479708 | -3.260198 | 1.808447 | 1.195188 | 7.725071 | 4.373795
2018-04-12 05:25 | 208514.7 | 1440.0011 | 5 | 38 | 3.459345 | -3.260158 | 1.808447 | 1.303845 | 7.725071 | 4.750803
2018-04-12 05:27 | 208634.7 | 1560.0003 | 5 | 38 | 3.434676 | -3.259899 | 1.808447 | 1.412501 | 7.725071 | 5.125404
2018-04-12 05:29 | 208754.7 | 1680.0019 | 5 | 38 | 3.398717 | -3.259816 | 1.808447 | 1.521162 | 7.725071 | 5.496812
2018-04-12 05:31 | 208874.7 | 1800.0011 | 5 | 38 | 3.338608 | -3.260066 | 1.808447 | 1.629817 | 7.725071 | 5.863142
2018-04-12 05:33 | 208994.7 | 1920.0011 | 5 | 38 | 3.206234 | -3.259939 | 1.808447 | 1.738469 | 7.725071 | 6.219924
2018-04-12 05:34 | 209067.2 | 1992.5778 | 5 | 38 | 2.999987 | -3.26015 | 1.808447 | 1.804185 | 7.725071 | 6.424693
2018-04-12 05:36 | 209187.3 | 120.0002 | 6 | 38 | 3.639654 | 0 | 1.808447 | 1.804185 | 7.725071 | 6.424693
2018-04-12 05:38 | 209307.3 | 240.001 | 6 | 38 | 3.664541 | 0 | 1.808447 | 1.804185 | 7.725071 | 6.424693
2018-04-12 05:39 | 209367.3 | 300.0033 | 6 | 38 | 3.671373 | 0 | 1.808447 | 1.804185 | 7.725071 | 6.424693
2018-04-12 05:39 | 209367.3 | 0.0056 | 7 | 39 | 3.671447 | 0 | 0 | 0 | 0 | 0
2018-04-12 05:41 | 209487.4 | 120.0002 | 2 | 39 | 4.167279 | 4.890097 | 0.1623047 | 2.108e-09 | 0.668647 | 7.739e-09
2018-04-12 05:43 | 209607.4 | 240.0018 | 2 | 39 | 4.200395 | 4.736536 | 0.3245016 | 2.108e-09 | 1.348121 | 7.739e-09
2018-04-12 05:45 | 209727.4 | 360.0003 | 2 | 39 | 4.200381 | 4.29847 | 0.4749379 | 2.108e-09 | 1.980011 | 7.739e-09
2018-04-12 05:47 | 209847.4 | 480.0018 | 2 | 39 | 4.200372 | 3.901661 | 0.6114951 | 2.108e-09 | 2.553603 | 7.739e-09
2018-04-12 05:49 | 209967.4 | 600.001 | 2 | 39 | 4.200387 | 3.532911 | 0.7353469 | 2.108e-09 | 3.073827 | 7.739e-09
2018-04-12 05:50 | 210059.1 | 691.7497 | 2 | 39 | 4.200366 | 3.259996 | 0.8218634 | 2.108e-09 | 3.437228 | 7.739e-09
2018-04-12 05:52 | 210179.1 | 120.001 | 3 | 39 | 4.233928 | 3.260008 | 0.9300815 | 2.108e-09 | 3.893426 | 7.739e-09
2018-04-12 05:54 | 210299.1 | 240.0009 | 3 | 39 | 4.276817 | 3.259954 | 1.038735 | 2.108e-09 | 4.355719 | 7.739e-09
2018-04-12 05:56 | 210419.1 | 360.0002 | 3 | 39 | 4.327067 | 3.260038 | 1.147391 | 2.108e-09 | 4.823089 | 7.739e-09
2018-04-12 05:58 | 210539.1 | 480.0026 | 3 | 39 | 4.384193 | 3.260021 | 1.25605 | 2.108e-09 | 5.296307 | 7.739e-09
2018-04-12 06:00 | 210659.1 | 600.0018 | 3 | 39 | 4.400382 | 2.811771 | 1.358763 | 2.108e-09 | 5.748048 | 7.739e-09
2018-04-12 06:02 | 210779.1 | 720.0002 | 3 | 39 | 4.400362 | 2.345612 | 1.444435 | 2.108e-09 | 6.12504 | 7.739e-09
2018-04-12 06:04 | 210899.1 | 840.001 | 3 | 39 | 4.400361 | 1.966173 | 1.516082 | 2.108e-09 | 6.440311 | 7.739e-09
2018-04-12 06:06 | 211019.1 | 960.0026 | 3 | 39 | 4.400339 | 1.657091 | 1.576298 | 2.108e-09 | 6.705282 | 7.739e-09
2018-04-12 06:08 | 211139.1 | 1080.0002 | 3 | 39 | 4.400362 | 1.404591 | 1.627186 | 2.108e-09 | 6.929208 | 7.739e-09
2018-04-12 06:10 | 211259.1 | 1200.001 | 3 | 39 | 4.400365 | 1.197145 | 1.670418 | 2.108e-09 | 7.119443 | 7.739e-09
2018-04-12 06:12 | 211379.1 | 1320.001 | 3 | 39 | 4.400324 | 1.02652 | 1.707372 | 2.108e-09 | 7.282054 | 7.739e-09
2018-04-12 06:14 | 211499.1 | 1440.0003 | 3 | 39 | 4.400327 | 0.8892269 | 1.739219 | 2.108e-09 | 7.422194 | 7.739e-09
2018-04-12 06:16 | 211619.1 | 1560.001 | 3 | 39 | 4.400328 | 0.7789822 | 1.766958 | 2.108e-09 | 7.544253 | 7.739e-09
2018-04-12 06:18 | 211739.1 | 1680.0011 | 3 | 39 | 4.400331 | 0.6902981 | 1.791394 | 2.108e-09 | 7.65178 | 7.739e-09
2018-04-12 06:19 | 211800.6 | 1741.5169 | 3 | 39 | 4.400317 | 0.651989 | 1.802854 | 2.108e-09 | 7.702209 | 7.739e-09
2018-04-12 06:21 | 211920.7 | 119.9997 | 4 | 39 | 4.316065 | 0 | 1.802854 | 2.108e-09 | 7.702209 | 7.739e-09
2018-04-12 06:23 | 212040.7 | 240.0013 | 4 | 39 | 4.303991 | 0 | 1.802854 | 2.108e-09 | 7.702209 | 7.739e-09
2018-04-12 06:24 | 212100.7 | 300.0035 | 4 | 39 | 4.29911 | 0 | 1.802854 | 2.108e-09 | 7.702209 | 7.739e-09
2018-04-12 06:26 | 212220.8 | 120.0019 | 5 | 39 | 3.887903 | -3.260062 | 1.802854 | 0.108651 | 7.702209 | 0.4286632
2018-04-12 06:28 | 212340.8 | 240.0012 | 5 | 39 | 3.810658 | -3.260098 | 1.802854 | 0.2173072 | 7.702209 | 0.8467962
2018-04-12 06:30 | 212460.8 | 360.0012 | 5 | 39 | 3.744876 | -3.260196 | 1.802854 | 0.3259611 | 7.702209 | 1.257171
2018-04-12 06:32 | 212580.8 | 480.001 | 5 | 39 | 3.689186 | -3.25986 | 1.802854 | 0.4346219 | 7.702209 | 1.660979
2018-04-12 06:34 | 212700.8 | 600.0021 | 5 | 39 | 3.642382 | -3.260212 | 1.802854 | 0.543275 | 7.702209 | 2.059203
2018-04-12 06:36 | 212820.8 | 720.002 | 5 | 39 | 3.60308 | -3.260208 | 1.802854 | 0.6519343 | 7.702209 | 2.452789
2018-04-12 06:38 | 212940.8 | 840.0021 | 5 | 39 | 3.570056 | -3.260166 | 1.802854 | 0.7605883 | 7.702209 | 2.842432
2018-04-12 06:40 | 213060.8 | 960.0011 | 5 | 39 | 3.542274 | -3.260189 | 1.802854 | 0.8692425 | 7.702209 | 3.228781
2018-04-12 06:42 | 213180.8 | 1080.002 | 5 | 39 | 3.518713 | -3.260006 | 1.802854 | 0.9779022 | 7.702209 | 3.612367
2018-04-12 06:44 | 213300.8 | 1200.0006 | 5 | 39 | 3.498201 | -3.259937 | 1.802854 | 1.086559 | 7.702209 | 3.993563
2018-04-12 06:46 | 213420.8 | 1320.0003 | 5 | 39 | 3.478972 | -3.260177 | 1.802854 | 1.195217 | 7.702209 | 4.372623
2018-04-12 06:48 | 213540.8 | 1440.0011 | 5 | 39 | 3.458651 | -3.260177 | 1.802854 | 1.303874 | 7.702209 | 4.749559
2018-04-12 06:50 | 213660.8 | 1560.0003 | 5 | 39 | 3.433627 | -3.260114 | 1.802854 | 1.412528 | 7.702209 | 5.124064
2018-04-12 06:52 | 213780.8 | 1680.0011 | 5 | 39 | 3.397169 | -3.260022 | 1.802854 | 1.521188 | 7.702209 | 5.495333
2018-04-12 06:54 | 213900.8 | 1800.0001 | 5 | 39 | 3.335941 | -3.260141 | 1.802854 | 1.629841 | 7.702209 | 5.861444
2018-04-12 06:56 | 214020.8 | 1920.0007 | 5 | 39 | 3.199161 | -3.260179 | 1.802854 | 1.738503 | 7.702209 | 6.217797
2018-04-12 06:58 | 214089.9 | 1989.1298 | 5 | 39 | 2.999998 | -3.260145 | 1.802854 | 1.8011 | 7.702209 | 6.41255
2018-04-12 07:00 | 214210 | 120.0006 | 6 | 39 | 3.639966 | 0 | 1.802854 | 1.8011 | 7.702209 | 6.41255
2018-04-12 07:02 | 214330 | 240 | 6 | 39 | 3.664794 | 0 | 1.802854 | 1.8011 | 7.702209 | 6.41255
2018-04-12 07:03 | 214390 | 300.0031 | 6 | 39 | 3.671615 | 0 | 1.802854 | 1.8011 | 7.702209 | 6.41255
2018-04-12 07:03 | 214390 | 0.0023 | 7 | 40 | 3.671657 | 0 | 0 | 0 | 0 | 0
2018-04-12 07:05 | 214510.1 | 120.0002 | 2 | 40 | 4.168129 | 4.890083 | 0.1622949 | 4.2e-11 | 0.6687341 | 1.54e-10
2018-04-12 07:07 | 214630.1 | 240.0017 | 2 | 40 | 4.200369 | 4.729103 | 0.3244206 | 4.2e-11 | 1.347985 | 1.54e-10
2018-04-12 07:09 | 214750.1 | 360.0009 | 2 | 40 | 4.200373 | 4.292299 | 0.4746177 | 4.2e-11 | 1.97887 | 1.54e-10
2018-04-12 07:11 | 214870.1 | 480.0001 | 2 | 40 | 4.200378 | 3.894325 | 0.6109227 | 4.2e-11 | 2.551402 | 1.54e-10
2018-04-12 07:13 | 214990.1 | 600.001 | 2 | 40 | 4.200387 | 3.525061 | 0.7344937 | 4.2e-11 | 3.070446 | 1.54e-10
2018-04-12 07:14 | 215080 | 689.9072 | 2 | 40 | 4.200381 | 3.259983 | 0.819192 | 4.2e-11 | 3.42621 | 1.54e-10
2018-04-12 07:16 | 215200 | 120.0009 | 3 | 40 | 4.233905 | 3.260008 | 0.9274037 | 4.2e-11 | 3.882383 | 1.54e-10
2018-04-12 07:18 | 215320 | 240.0008 | 3 | 40 | 4.276674 | 3.260006 | 1.036051 | 4.2e-11 | 4.344638 | 1.54e-10
2018-04-12 07:20 | 215440 | 360 | 3 | 40 | 4.326929 | 3.260004 | 1.144729 | 4.2e-11 | 4.812087 | 1.54e-10
2018-04-12 07:22 | 215560 | 480.0009 | 3 | 40 | 4.383953 | 3.260069 | 1.253407 | 4.2e-11 | 5.285365 | 1.54e-10
2018-04-12 07:24 | 215680 | 600.0009 | 3 | 40 | 4.400383 | 2.814863 | 1.356206 | 4.2e-11 | 5.737479 | 1.54e-10
2018-04-12 07:26 | 215800 | 720.0008 | 3 | 40 | 4.400381 | 2.350138 | 1.442017 | 4.2e-11 | 6.115081 | 1.54e-10
2018-04-12 07:28 | 215920 | 840.0001 | 3 | 40 | 4.400372 | 1.970879 | 1.513811 | 4.2e-11 | 6.431002 | 1.54e-10
2018-04-12 07:30 | 216040 | 960.0001 | 3 | 40 | 4.400343 | 1.661657 | 1.574179 | 4.2e-11 | 6.696646 | 1.54e-10
2018-04-12 07:32 | 216160 | 1080.0009 | 3 | 40 | 4.400358 | 1.407875 | 1.625218 | 4.2e-11 | 6.921234 | 1.54e-10
2018-04-12 07:34 | 216280 | 1200.0018 | 3 | 40 | 4.400329 | 1.199377 | 1.668561 | 4.2e-11 | 7.11196 | 1.54e-10
2018-04-12 07:36 | 216400 | 1320.0018 | 3 | 40 | 4.400383 | 1.029558 | 1.705602 | 4.2e-11 | 7.274951 | 1.54e-10
2018-04-12 07:38 | 216520 | 1440.0002 | 3 | 40 | 4.400292 | 0.8908291 | 1.737518 | 4.2e-11 | 7.415392 | 1.54e-10
2018-04-12 07:40 | 216640 | 1560.0001 | 3 | 40 | 4.400331 | 0.7810783 | 1.765326 | 4.2e-11 | 7.537757 | 1.54e-10
2018-04-12 07:42 | 216760 | 1680.0017 | 3 | 40 | 4.400318 | 0.692646 | 1.789842 | 4.2e-11 | 7.645637 | 1.54e-10
2018-04-12 07:43 | 216824.7 | 1744.6991 | 3 | 40 | 4.400305 | 0.6519871 | 1.80192 | 4.2e-11 | 7.698783 | 1.54e-10
2018-04-12 07:45 | 216944.7 | 120.0001 | 4 | 40 | 4.315905 | 0 | 1.801921 | 4.2e-11 | 7.698789 | 1.54e-10
2018-04-12 07:47 | 217064.7 | 240.0008 | 4 | 40 | 4.303829 | 0 | 1.801921 | 4.2e-11 | 7.698789 | 1.54e-10
2018-04-12 07:48 | 217124.7 | 300.0031 | 4 | 40 | 4.298968 | 0 | 1.801921 | 4.2e-11 | 7.698789 | 1.54e-10
2018-04-12 07:50 | 217244.8 | 120.0009 | 5 | 40 | 3.886907 | -3.260187 | 1.801921 | 0.1086598 | 7.698789 | 0.4286042
2018-04-12 07:52 | 217364.8 | 240.0002 | 5 | 40 | 3.809481 | -3.260096 | 1.801921 | 0.2173147 | 7.698789 | 0.8466132
2018-04-12 07:54 | 217484.8 | 360.0009 | 5 | 40 | 3.743621 | -3.260099 | 1.801921 | 0.3259636 | 7.698789 | 1.256834
2018-04-12 07:56 | 217604.8 | 480.0009 | 5 | 40 | 3.68798 | -3.260137 | 1.801921 | 0.4346156 | 7.698789 | 1.660477
2018-04-12 07:58 | 217724.8 | 600.0018 | 5 | 40 | 3.641285 | -3.259816 | 1.801921 | 0.543282 | 7.698789 | 2.058624
2018-04-12 08:00 | 217844.8 | 720.0009 | 5 | 40 | 3.602112 | -3.259772 | 1.801921 | 0.651934 | 7.698789 | 2.452067
2018-04-12 08:02 | 217964.8 | 840.0002 | 5 | 40 | 3.56906 | -3.259933 | 1.801921 | 0.7605912 | 7.698789 | 2.841613
2018-04-12 08:04 | 218084.8 | 960.001 | 5 | 40 | 3.541313 | -3.260039 | 1.801921 | 0.8692436 | 7.698789 | 3.227851
2018-04-12 08:06 | 218204.8 | 1080 | 5 | 40 | 3.5177 | -3.260252 | 1.801921 | 0.9778997 | 7.698789 | 3.611321
2018-04-12 08:08 | 218324.8 | 1200.0004 | 5 | 40 | 3.497179 | -3.260159 | 1.801921 | 1.086554 | 7.698789 | 3.992399
2018-04-12 08:10 | 218444.8 | 1320 | 5 | 40 | 3.477889 | -3.260196 | 1.801921 | 1.195209 | 7.698789 | 4.371336
2018-04-12 08:12 | 218564.8 | 1440.0008 | 5 | 40 | 3.457456 | -3.259864 | 1.801921 | 1.303843 | 7.698789 | 4.748065
2018-04-12 08:14 | 218684.8 | 1560.0008 | 5 | 40 | 3.432413 | -3.260233 | 1.801921 | 1.412523 | 7.698789 | 5.122529
2018-04-12 08:16 | 218804.8 | 1680.0017 | 5 | 40 | 3.395472 | -3.26005 | 1.801921 | 1.521191 | 7.698789 | 5.493669
2018-04-12 08:18 | 218924.8 | 1800.0017 | 5 | 40 | 3.333417 | -3.260152 | 1.801921 | 1.629854 | 7.698789 | 5.859586
2018-04-12 08:20 | 219044.8 | 1920.0001 | 5 | 40 | 3.192926 | -3.260135 | 1.801921 | 1.738509 | 7.698789 | 6.215495
2018-04-12 08:21 | 219111 | 1986.2144 | 5 | 40 | 2.999997 | -3.260094 | 1.801921 | 1.798465 | 7.698789 | 6.401792
2018-04-12 08:23 | 219231.1 | 120.0015 | 6 | 40 | 3.640791 | 0 | 1.801921 | 1.798465 | 7.698789 | 6.401792
2018-04-12 08:25 | 219351.1 | 240.0008 | 6 | 40 | 3.665441 | 0 | 1.801921 | 1.798465 | 7.698789 | 6.401792
2018-04-12 08:26 | 219411.1 | 300.0006 | 6 | 40 | 3.672182 | 0 | 1.801921 | 1.798465 | 7.698789 | 6.401792
2018-04-12 08:26 | 219411.1 | 0.0024 | 7 | 41 | 3.67222 | 0 | 0 | 0 | 0 | 0
2018-04-12 08:28 | 219531.2 | 120.0001 | 2 | 41 | 4.170139 | 4.890131 | 0.1622868 | 1.479e-09 | 0.6690274 | 5.432e-09
2018-04-12 08:30 | 219651.2 | 240.0011 | 2 | 41 | 4.20038 | 4.708824 | 0.3241759 | 1.479e-09 | 1.347491 | 5.432e-09
2018-04-12 08:32 | 219771.2 | 360.0019 | 2 | 41 | 4.20037 | 4.274637 | 0.4737655 | 1.479e-09 | 1.975824 | 5.432e-09
2018-04-12 08:34 | 219891.2 | 480.0003 | 2 | 41 | 4.200353 | 3.88114 | 0.6095713 | 1.479e-09 | 2.546259 | 5.432e-09
2018-04-12 08:36 | 220011.2 | 600.0011 | 2 | 41 | 4.200364 | 3.513838 | 0.7327587 | 1.479e-09 | 3.063692 | 5.432e-09
2018-04-12 08:38 | 220097.7 | 686.5184 | 2 | 41 | 4.200396 | 3.259991 | 0.8141188 | 1.479e-09 | 3.405435 | 5.432e-09
2018-04-12 08:40 | 220217.7 | 120.0009 | 3 | 41 | 4.233716 | 3.259983 | 0.9223392 | 1.479e-09 | 3.861633 | 5.432e-09
2018-04-12 08:42 | 220337.7 | 240.0009 | 3 | 41 | 4.276363 | 3.259916 | 1.031001 | 1.479e-09 | 4.323921 | 5.432e-09
2018-04-12 08:44 | 220457.7 | 360.0017 | 3 | 41 | 4.326257 | 3.260063 | 1.139648 | 1.479e-09 | 4.791182 | 5.432e-09
2018-04-12 08:46 | 220577.7 | 480.0008 | 3 | 41 | 4.383209 | 3.260109 | 1.248309 | 1.479e-09 | 5.264309 | 5.432e-09
2018-04-12 08:48 | 220697.7 | 600.0009 | 3 | 41 | 4.400381 | 2.822712 | 1.351314 | 1.479e-09 | 5.717309 | 5.432e-09
2018-04-12 08:50 | 220817.7 | 720.0009 | 3 | 41 | 4.400381 | 2.355867 | 1.437342 | 1.479e-09 | 6.095864 | 5.432e-09
2018-04-12 08:52 | 220937.7 | 840.0009 | 3 | 41 | 4.400357 | 1.975964 | 1.509316 | 1.479e-09 | 6.412577 | 5.432e-09
2018-04-12 08:54 | 221057.7 | 960.0002 | 3 | 41 | 4.400352 | 1.666561 | 1.569856 | 1.479e-09 | 6.678977 | 5.432e-09
2018-04-12 08:56 | 221177.7 | 1080.0017 | 3 | 41 | 4.400363 | 1.413227 | 1.62104 | 1.479e-09 | 6.904204 | 5.432e-09
2018-04-12 08:58 | 221297.7 | 1200.0006 | 3 | 41 | 4.400355 | 1.204674 | 1.664557 | 1.479e-09 | 7.095692 | 5.432e-09
2018-04-12 09:00 | 221417.7 | 1320.0001 | 3 | 41 | 4.400338 | 1.033907 | 1.701761 | 1.479e-09 | 7.259406 | 5.432e-09
2018-04-12 09:02 | 221537.7 | 1440.0009 | 3 | 41 | 4.400347 | 0.8955002 | 1.733825 | 1.479e-09 | 7.400496 | 5.432e-09
2018-04-12 09:04 | 221657.7 | 1560.0001 | 3 | 41 | 4.400318 | 0.7839069 | 1.761739 | 1.479e-09 | 7.523326 | 5.432e-09
2018-04-12 09:06 | 221777.7 | 1680.0008 | 3 | 41 | 4.400346 | 0.695406 | 1.786337 | 1.479e-09 | 7.631565 | 5.432e-09
2018-04-12 09:07 | 221847.6 | 1749.9112 | 3 | 41 | 4.400339 | 0.6519947 | 1.799401 | 1.479e-09 | 7.689053 | 5.432e-09
2018-04-12 09:09 | 221967.7 | 120.0018 | 4 | 41 | 4.315701 | 0 | 1.799401 | 1.479e-09 | 7.689053 | 5.432e-09
2018-04-12 09:11 | 222087.7 | 240.0002 | 4 | 41 | 4.30363 | 0 | 1.799401 | 1.479e-09 | 7.689053 | 5.432e-09
2018-04-12 09:12 | 222147.7 | 300.0023 | 4 | 41 | 4.298749 | 0 | 1.799401 | 1.479e-09 | 7.689053 | 5.432e-09
2018-04-12 09:14 | 222267.7 | 120.0001 | 5 | 41 | 3.885745 | -3.260152 | 1.799401 | 0.1086442 | 7.689053 | 0.428425
2018-04-12 09:16 | 222387.7 | 240.0001 | 5 | 41 | 3.808375 | -3.259957 | 1.799401 | 0.217316 | 7.689053 | 0.8463711
2018-04-12 09:18 | 222507.7 | 360.0001 | 5 | 41 | 3.742544 | -3.260131 | 1.799401 | 0.3259756 | 7.689053 | 1.256513
2018-04-12 09:20 | 222627.7 | 480.0002 | 5 | 41 | 3.686863 | -3.259999 | 1.799401 | 0.4346475 | 7.689053 | 1.660112
2018-04-12 09:22 | 222747.7 | 600.0002 | 5 | 41 | 3.640271 | -3.26008 | 1.799401 | 0.5433057 | 7.689053 | 2.058114
2018-04-12 09:24 | 222867.7 | 720.0018 | 5 | 41 | 3.601102 | -3.259793 | 1.799401 | 0.6519608 | 7.689053 | 2.451462
2018-04-12 09:26 | 222987.7 | 840.0002 | 5 | 41 | 3.56818 | -3.260057 | 1.799401 | 0.7606101 | 7.689053 | 2.840877
2018-04-12 09:28 | 223107.7 | 960.0002 | 5 | 41 | 3.54051 | -3.25992 | 1.799401 | 0.869264 | 7.689053 | 3.227026
2018-04-12 09:30 | 223227.7 | 1080.0018 | 5 | 41 | 3.517056 | -3.26012 | 1.799401 | 0.9779171 | 7.689053 | 3.610407
2018-04-12 09:32 | 223347.7 | 1200.0009 | 5 | 41 | 3.496452 | -3.260131 | 1.799401 | 1.086568 | 7.689053 | 3.991399
2018-04-12 09:34 | 223467.7 | 1320.0002 | 5 | 41 | 3.477121 | -3.259955 | 1.799401 | 1.19522 | 7.689053 | 4.370246
2018-04-12 09:36 | 223587.7 | 1440.0002 | 5 | 41 | 3.456646 | -3.25992 | 1.799401 | 1.303875 | 7.689053 | 4.746964
2018-04-12 09:38 | 223707.7 | 1560.0002 | 5 | 41 | 3.43134 | -3.259878 | 1.799401 | 1.412526 | 7.689053 | 5.121221
2018-04-12 09:40 | 223827.7 | 1680.001 | 5 | 41 | 3.394077 | -3.260145 | 1.799401 | 1.521184 | 7.689053 | 5.492197
2018-04-12 09:42 | 223947.7 | 1800.0002 | 5 | 41 | 3.331124 | -3.25986 | 1.799401 | 1.629834 | 7.689053 | 5.857881
2018-04-12 09:44 | 224067.7 | 1920.001 | 5 | 41 | 3.187346 | -3.260075 | 1.799401 | 1.738491 | 7.689053 | 6.213415
2018-04-12 09:45 | 224131.3 | 1983.5112 | 5 | 41 | 2.999997 | -3.259795 | 1.799401 | 1.795995 | 7.689053 | 6.391878
2018-04-12 09:47 | 224251.3 | 120.0016 | 6 | 41 | 3.641274 | 0 | 1.799401 | 1.795995 | 7.689053 | 6.391878
2018-04-12 09:49 | 224371.3 | 240.0001 | 6 | 41 | 3.665834 | 0 | 1.799401 | 1.795995 | 7.689053 | 6.391878
2018-04-12 09:50 | 224431.3 | 300.0039 | 6 | 41 | 3.672575 | 0 | 1.799401 | 1.795995 | 7.689053 | 6.391878
2018-04-12 09:50 | 224431.3 | 0.0024 | 7 | 42 | 3.672659 | 0 | 0 | 0 | 0 | 0
2018-04-12 09:52 | 224551.4 | 120.0018 | 2 | 42 | 4.17166 | 4.88998 | 0.1623108 | 0 | 0.6693667 | 0
2018-04-12 09:54 | 224671.4 | 240.0009 | 2 | 42 | 4.200383 | 4.69183 | 0.323927 | 0 | 1.346843 | 0
2018-04-12 09:56 | 224791.4 | 360.0018 | 2 | 42 | 4.200377 | 4.261953 | 0.4730491 | 0 | 1.973213 | 0
2018-04-12 09:58 | 224911.4 | 480.0009 | 2 | 42 | 4.200387 | 3.868145 | 0.6084323 | 0 | 2.541872 | 0
2018-04-12 10:00 | 225031.4 | 600.0009 | 2 | 42 | 4.200371 | 3.502615 | 0.7312175 | 0 | 3.057616 | 0
2018-04-12 10:01 | 225114 | 682.5912 | 2 | 42 | 4.200341 | 3.259975 | 0.8087798 | 0 | 3.383406 | 0
2018-04-12 10:03 | 225234 | 120.0009 | 3 | 42 | 4.236138 | 3.260017 | 0.9170046 | 0 | 3.839797 | 0
2018-04-12 10:05 | 225354 | 240.0002 | 3 | 42 | 4.278594 | 3.260004 | 1.025665 | 0 | 4.302338 | 0
2018-04-12 10:07 | 225474 | 360.0019 | 3 | 42 | 4.328187 | 3.260023 | 1.13432 | 0 | 4.76986 | 0
2018-04-12 10:09 | 225594 | 480.001 | 3 | 42 | 4.3858 | 3.260057 | 1.242978 | 0 | 5.243245 | 0
2018-04-12 10:11 | 225714 | 600.0002 | 3 | 42 | 4.400383 | 2.810377 | 1.345487 | 0 | 5.694135 | 0
2018-04-12 10:13 | 225834 | 720.0017 | 3 | 42 | 4.400383 | 2.353937 | 1.431306 | 0 | 6.071769 | 0
2018-04-12 10:15 | 225954 | 840.0018 | 3 | 42 | 4.400394 | 1.979984 | 1.503305 | 0 | 6.388595 | 0
2018-04-12 10:17 | 226074 | 960.0009 | 3 | 42 | 4.400373 | 1.673298 | 1.564018 | 0 | 6.655753 | 0
2018-04-12 10:19 | 226194 | 1080.0002 | 3 | 42 | 4.400342 | 1.420809 | 1.615447 | 0 | 6.88206 | 0
2018-04-12 10:21 | 226314 | 1200.0009 | 3 | 42 | 4.400366 | 1.212833 | 1.659229 | 0 | 7.074716 | 0
2018-04-12 10:23 | 226434 | 1320.0003 | 3 | 42 | 4.400322 | 1.040966 | 1.696696 | 0 | 7.23958 | 0
2018-04-12 10:25 | 226554 | 1440.0003 | 3 | 42 | 4.400341 | 0.9020901 | 1.729 | 0 | 7.381729 | 0
2018-04-12 10:27 | 226674 | 1560.0003 | 3 | 42 | 4.400342 | 0.7905712 | 1.757139 | 0 | 7.50555 | 0
2018-04-12 10:29 | 226794 | 1680.0018 | 3 | 42 | 4.400323 | 0.7003193 | 1.781924 | 0 | 7.614614 | 0
2018-04-12 10:31 | 226870.7 | 1756.7561 | 3 | 42 | 4.400323 | 0.6519947 | 1.796331 | 0 | 7.678009 | 0
2018-04-12 10:33 | 226990.8 | 120.0018 | 4 | 42 | 4.315332 | 0 | 1.796331 | 0 | 7.678009 | 0
2018-04-12 10:35 | 227110.8 | 240.001 | 4 | 42 | 4.303226 | 0 | 1.796331 | 0 | 7.678009 | 0
2018-04-12 10:36 | 227170.8 | 300.0008 | 4 | 42 | 4.298339 | 0 | 1.796331 | 0 | 7.678009 | 0
2018-04-12 10:38 | 227290.9 | 120 | 5 | 42 | 3.884262 | -3.260133 | 1.796331 | 0.1086442 | 7.678009 | 0.4282694
2018-04-12 10:40 | 227410.9 | 240.0001 | 5 | 42 | 3.806896 | -3.260024 | 1.796331 | 0.2173007 | 7.678009 | 0.8459986
2018-04-12 10:42 | 227530.9 | 360 | 5 | 42 | 3.741107 | -3.26021 | 1.796331 | 0.3259509 | 7.678009 | 1.255949
2018-04-12 10:44 | 227650.9 | 480.0001 | 5 | 42 | 3.685549 | -3.260185 | 1.796331 | 0.4346176 | 7.678009 | 1.659377
2018-04-12 10:46 | 227770.9 | 600.0017 | 5 | 42 | 3.639018 | -3.260068 | 1.796331 | 0.5432739 | 7.678009 | 2.057232
2018-04-12 10:48 | 227890.9 | 720.001 | 5 | 42 | 3.599894 | -3.259924 | 1.796331 | 0.6519313 | 7.678009 | 2.450451
2018-04-12 10:50 | 228010.9 | 840.001 | 5 | 42 | 3.566982 | -3.260099 | 1.796331 | 0.7605906 | 7.678009 | 2.839772
2018-04-12 10:52 | 228130.9 | 960.0001 | 5 | 42 | 3.539423 | -3.260101 | 1.796331 | 0.8692487 | 7.678009 | 3.225814
2018-04-12 10:54 | 228250.9 | 1080.001 | 5 | 42 | 3.515999 | -3.260056 | 1.796331 | 0.9779052 | 7.678009 | 3.609091
2018-04-12 10:56 | 228370.9 | 1200.0001 | 5 | 42 | 3.495478 | -3.260052 | 1.796331 | 1.086563 | 7.678009 | 3.989995
2018-04-12 10:58 | 228490.9 | 1320.0009 | 5 | 42 | 3.476177 | -3.259762 | 1.796331 | 1.195212 | 7.678009 | 4.368723
2018-04-12 11:00 | 228610.9 | 1440.001 | 5 | 42 | 3.455637 | -3.260222 | 1.796331 | 1.303874 | 7.678009 | 4.745362
2018-04-12 11:02 | 228730.9 | 1560.0001 | 5 | 42 | 3.43008 | -3.259781 | 1.796331 | 1.412532 | 7.678009 | 5.119529
2018-04-12 11:04 | 228850.9 | 1680.0002 | 5 | 42 | 3.392348 | -3.259825 | 1.796331 | 1.521193 | 7.678009 | 5.490352
2018-04-12 11:06 | 228970.9 | 1800.0001 | 5 | 42 | 3.328156 | -3.259995 | 1.796331 | 1.629849 | 7.678009 | 5.85581
2018-04-12 11:08 | 229090.9 | 1920.0009 | 5 | 42 | 3.178251 | -3.260177 | 1.796331 | 1.73849 | 7.678009 | 6.21073
2018-04-12 11:09 | 229150.5 | 1979.5911 | 5 | 42 | 2.999981 | -3.259781 | 1.796331 | 1.792466 | 7.678009 | 6.377939
2018-04-12 11:11 | 229270.5 | 119.9999 | 6 | 42 | 3.641845 | 0 | 1.796331 | 1.792466 | 7.678009 | 6.377939
2018-04-12 11:13 | 229390.5 | 240 | 6 | 42 | 3.666323 | 0 | 1.796331 | 1.792466 | 7.678009 | 6.377939
2018-04-12 11:14 | 229450.5 | 300.0013 | 6 | 42 | 3.672989 | 0 | 1.796331 | 1.792466 | 7.678009 | 6.377939
2018-04-12 11:14 | 229450.5 | 0.0024 | 7 | 43 | 3.672991 | 0 | 0 | 0 | 0 | 0
2018-04-12 11:16 | 229570.6 | 120.0002 | 2 | 43 | 4.173151 | 4.890022 | 0.162286 | 1.182e-09 | 0.6695024 | 4.34e-09
2018-04-12 11:18 | 229690.6 | 240.001 | 2 | 43 | 4.200375 | 4.675859 | 0.3237126 | 1.182e-09 | 1.346325 | 4.34e-09
2018-04-12 11:20 | 229810.6 | 360.001 | 2 | 43 | 4.200372 | 4.243938 | 0.4722502 | 1.182e-09 | 1.970238 | 4.34e-09
2018-04-12 11:22 | 229930.6 | 480.0011 | 2 | 43 | 4.200348 | 3.853703 | 0.6071025 | 1.182e-09 | 2.536667 | 4.34e-09
2018-04-12 11:24 | 230050.6 | 600.0003 | 2 | 43 | 4.200358 | 3.490282 | 0.7294595 | 1.182e-09 | 3.050612 | 4.34e-09
2018-04-12 11:25 | 230129.7 | 679.1314 | 2 | 43 | 4.200354 | 3.259995 | 0.8036149 | 1.182e-09 | 3.362092 | 4.34e-09
2018-04-12 11:27 | 230249.7 | 120.0001 | 3 | 43 | 4.233436 | 3.259893 | 0.9118427 | 1.182e-09 | 3.818305 | 4.34e-09
2018-04-12 11:29 | 230369.7 | 240.0002 | 3 | 43 | 4.275797 | 3.259968 | 1.020509 | 1.182e-09 | 4.280574 | 4.34e-09
2018-04-12 11:31 | 230489.7 | 360.001 | 3 | 43 | 4.325393 | 3.260069 | 1.129162 | 1.182e-09 | 4.747777 | 4.34e-09
2018-04-12 11:33 | 230609.7 | 480.0001 | 3 | 43 | 4.382111 | 3.259886 | 1.237821 | 1.182e-09 | 5.220792 | 4.34e-09
2018-04-12 11:35 | 230729.7 | 600.0001 | 3 | 43 | 4.400399 | 2.834646 | 1.341102 | 1.182e-09 | 5.674969 | 4.34e-09
2018-04-12 11:37 | 230849.7 | 720.0001 | 3 | 43 | 4.400364 | 2.3666 | 1.427517 | 1.182e-09 | 6.055231 | 4.34e-09
2018-04-12 11:39 | 230969.7 | 840.0009 | 3 | 43 | 4.400387 | 1.986771 | 1.499846 | 1.182e-09 | 6.373503 | 4.34e-09
2018-04-12 11:41 | 231089.7 | 960.001 | 3 | 43 | 4.400325 | 1.67334 | 1.560689 | 1.182e-09 | 6.641236 | 4.34e-09
2018-04-12 11:43 | 231209.7 | 1080.0009 | 3 | 43 | 4.400352 | 1.419167 | 1.612092 | 1.182e-09 | 6.867425 | 4.34e-09
2018-04-12 11:45 | 231329.7 | 1200.0009 | 3 | 43 | 4.400354 | 1.209938 | 1.6558 | 1.182e-09 | 7.059758 | 4.34e-09
2018-04-12 11:47 | 231449.7 | 1320.0009 | 3 | 43 | 4.400359 | 1.038609 | 1.693163 | 1.182e-09 | 7.224167 | 4.34e-09
2018-04-12 11:49 | 231569.7 | 1440.0018 | 3 | 43 | 4.40032 | 0.8994198 | 1.725376 | 1.182e-09 | 7.365912 | 4.34e-09
2018-04-12 11:51 | 231689.7 | 1560.001 | 3 | 43 | 4.400309 | 0.7879238 | 1.75342 | 1.182e-09 | 7.489316 | 4.34e-09
2018-04-12 11:53 | 231809.7 | 1680.0001 | 3 | 43 | 4.400315 | 0.6985683 | 1.778137 | 1.182e-09 | 7.59808 | 4.34e-09
2018-04-12 11:54 | 231884.2 | 1754.4672 | 3 | 43 | 4.400308 | 0.6519966 | 1.79209 | 1.182e-09 | 7.659475 | 4.34e-09
2018-04-12 11:56 | 232004.3 | 119.9998 | 4 | 43 | 4.315215 | 0 | 1.79209 | 1.182e-09 | 7.659475 | 4.34e-09
2018-04-12 11:58 | 232124.3 | 240.0014 | 4 | 43 | 4.303052 | 0 | 1.79209 | 1.182e-09 | 7.659475 | 4.34e-09
2018-04-12 11:59 | 232184.3 | 300.0022 | 4 | 43 | 4.29813 | 0 | 1.79209 | 1.182e-09 | 7.659475 | 4.34e-09
2018-04-12 12:01 | 232304.4 | 120.0017 | 5 | 43 | 3.88293 | -3.259931 | 1.79209 | 0.108643 | 7.659475 | 0.4281422
2018-04-12 12:03 | 232424.3 | 240.0009 | 5 | 43 | 3.80547 | -3.259808 | 1.79209 | 0.2172991 | 7.659475 | 0.8457183
2018-04-12 12:05 | 232544.3 | 360.001 | 5 | 43 | 3.73971 | -3.25992 | 1.79209 | 0.3259746 | 7.659475 | 1.255607
2018-04-12 12:07 | 232664.3 | 480.001 | 5 | 43 | 3.684029 | -3.260056 | 1.79209 | 0.4346309 | 7.659475 | 1.65884
2018-04-12 12:09 | 232784.3 | 600.0016 | 5 | 43 | 3.637509 | -3.26001 | 1.79209 | 0.543286 | 7.659475 | 2.056525
2018-04-12 12:11 | 232904.3 | 720.0009 | 5 | 43 | 3.598473 | -3.260173 | 1.79209 | 0.6519494 | 7.659475 | 2.449609
2018-04-12 12:13 | 233024.4 | 840.0018 | 5 | 43 | 3.565704 | -3.260112 | 1.79209 | 0.7606064 | 7.659475 | 2.838776
2018-04-12 12:15 | 233144.4 | 960.0017 | 5 | 43 | 3.538083 | -3.260175 | 1.79209 | 0.8692631 | 7.659475 | 3.22467
2018-04-12 12:17 | 233264.3 | 1080.0001 | 5 | 43 | 3.514723 | -3.259874 | 1.79209 | 0.977919 | 7.659475 | 3.607803
2018-04-12 12:19 | 233384.3 | 1200 | 5 | 43 | 3.494228 | -3.259834 | 1.79209 | 1.086576 | 7.659475 | 3.98857
2018-04-12 12:21 | 233504.4 | 1320.0017 | 5 | 43 | 3.474891 | -3.260168 | 1.79209 | 1.195238 | 7.659475 | 4.367208
2018-04-12 12:23 | 233624.4 | 1440.0017 | 5 | 43 | 3.454215 | -3.26012 | 1.79209 | 1.303897 | 7.659475 | 4.743691
2018-04-12 12:25 | 233744.3 | 1560.0016 | 5 | 43 | 3.42839 | -3.260147 | 1.79209 | 1.412538 | 7.659475 | 5.117626
2018-04-12 12:27 | 233864.3 | 1680.0016 | 5 | 43 | 3.389815 | -3.260226 | 1.79209 | 1.521224 | 7.659475 | 5.488313
2018-04-12 12:29 | 233984.3 | 1800.0009 | 5 | 43 | 3.324081 | -3.259799 | 1.79209 | 1.629884 | 7.659475 | 5.853442
2018-04-12 12:31 | 234104.3 | 1920.0008 | 5 | 43 | 3.166466 | -3.259978 | 1.79209 | 1.738537 | 7.659475 | 6.207658
2018-04-12 12:32 | 234158.5 | 1974.1671 | 5 | 43 | 2.999976 | -3.259749 | 1.79209 | 1.787583 | 7.659475 | 6.359235
2018-04-12 12:34 | 234278.6 | 119.9998 | 6 | 43 | 3.642653 | 0 | 1.79209 | 1.787583 | 7.659475 | 6.359235
2018-04-12 12:36 | 234398.6 | 240.0015 | 6 | 43 | 3.667003 | 0 | 1.79209 | 1.787583 | 7.659475 | 6.359235
2018-04-12 12:37 | 234458.6 | 300.0029 | 6 | 43 | 3.673622 | 0 | 1.79209 | 1.787583 | 7.659475 | 6.359235
2018-04-12 12:37 | 234458.6 | 0.0047 | 7 | 44 | 3.673748 | 0 | 0 | 0 | 0 | 0
2018-04-12 12:39 | 234578.7 | 120.0002 | 2 | 44 | 4.175205 | 4.890055 | 0.1622989 | 6.84e-09 | 0.6698866 | 2.513e-08
2018-04-12 12:41 | 234698.7 | 240.0008 | 2 | 44 | 4.200378 | 4.65213 | 0.3233071 | 6.84e-09 | 1.34514 | 2.513e-08
2018-04-12 12:43 | 234818.7 | 360.0001 | 2 | 44 | 4.20037 | 4.224457 | 0.4711241 | 6.84e-09 | 1.966026 | 2.513e-08
2018-04-12 12:45 | 234938.7 | 480.0002 | 2 | 44 | 4.200371 | 3.834314 | 0.6053162 | 6.84e-09 | 2.529683 | 2.513e-08
2018-04-12 12:47 | 235058.7 | 600.0009 | 2 | 44 | 4.200367 | 3.474707 | 0.7270647 | 6.84e-09 | 3.041071 | 2.513e-08
2018-04-12 12:48 | 235132.9 | 674.2096 | 2 | 44 | 4.200377 | 3.259981 | 0.7964814 | 6.84e-09 | 3.332647 | 2.513e-08
2018-04-12 12:50 | 235252.9 | 120.0009 | 3 | 44 | 4.233461 | 3.259872 | 0.9047017 | 6.84e-09 | 3.788838 | 2.513e-08
2018-04-12 12:52 | 235372.9 | 240.0002 | 3 | 44 | 4.275538 | 3.259949 | 1.013362 | 6.84e-09 | 4.251066 | 2.513e-08
2018-04-12 12:54 | 235492.9 | 360.0001 | 3 | 44 | 4.325203 | 3.260075 | 1.121998 | 6.84e-09 | 4.718177 | 2.513e-08
2018-04-12 12:56 | 235612.9 | 480.001 | 3 | 44 | 4.381826 | 3.259956 | 1.23068 | 6.84e-09 | 5.191259 | 2.513e-08
2018-04-12 12:58 | 235732.9 | 600.001 | 3 | 44 | 4.400386 | 2.8382 | 1.334049 | 6.84e-09 | 5.645813 | 2.513e-08
2018-04-12 13:00 | 235852.9 | 720.001 | 3 | 44 | 4.400368 | 2.371231 | 1.420603 | 6.84e-09 | 6.026685 | 2.513e-08
2018-04-12 13:02 | 235972.9 | 840.0018 | 3 | 44 | 4.400374 | 1.990335 | 1.493061 | 6.84e-09 | 6.345525 | 2.513e-08
2018-04-12 13:04 | 236092.9 | 960.0019 | 3 | 44 | 4.400362 | 1.679537 | 1.554043 | 6.84e-09 | 6.61387 | 2.513e-08
2018-04-12 13:06 | 236212.9 | 1080.001 | 3 | 44 | 4.400354 | 1.424461 | 1.605633 | 6.84e-09 | 6.840885 | 2.513e-08
2018-04-12 13:08 | 236332.9 | 1200.0018 | 3 | 44 | 4.400332 | 1.214224 | 1.649492 | 6.84e-09 | 7.033876 | 2.513e-08
2018-04-12 13:10 | 236452.9 | 1320.0002 | 3 | 44 | 4.400362 | 1.042917 | 1.687012 | 6.84e-09 | 7.198977 | 2.513e-08
2018-04-12 13:12 | 236572.9 | 1440.0009 | 3 | 44 | 4.400332 | 0.9027615 | 1.719341 | 6.84e-09 | 7.341238 | 2.513e-08
2018-04-12 13:14 | 236692.9 | 1560.0018 | 3 | 44 | 4.400314 | 0.7905293 | 1.74749 | 6.84e-09 | 7.465102 | 2.513e-08
2018-04-12 13:16 | 236812.9 | 1680.001 | 3 | 44 | 4.400276 | 0.6996441 | 1.772278 | 6.84e-09 | 7.574175 | 2.513e-08
2018-04-12 13:18 | 236890.1 | 1757.1768 | 3 | 44 | 4.400321 | 0.6519966 | 1.786753 | 6.84e-09 | 7.637872 | 2.513e-08
2018-04-12 13:20 | 237010.1127 | 120.0008 | 4 | 44 | 4.314953 | 0 | 1.786754 | 6.84e-09 | 7.637878 | 2.513e-08
2018-04-12 13:22 | 237130.1135 | 240.0016 | 4 | 44 | 4.302774 | 0 | 1.786754 | 6.84e-09 | 7.637878 | 2.513e-08
2018-04-12 13:23 | 237190.1133 | 300.0014 | 4 | 44 | 4.297847 | 0 | 1.786754 | 6.84e-09 | 7.637878 | 2.513e-08
2018-04-12 13:25 | 237310.2 | 120.0018 | 5 | 44 | 3.881315 | -3.260201 | 1.786754 | 0.1086487 | 7.637878 | 0.4280005
2018-04-12 13:27 | 237430.2 | 240.0018 | 5 | 44 | 3.803689 | -3.260166 | 1.786754 | 0.2172999 | 7.637878 | 0.8453759
2018-04-12 13:29 | 237550.2 | 360.001 | 5 | 44 | 3.737846 | -3.260012 | 1.786754 | 0.3259085 | 7.637878 | 1.254818
2018-04-12 13:31 | 237670.2 | 480.0002 | 5 | 44 | 3.68225 | -3.259997 | 1.786754 | 0.4346109 | 7.637878 | 1.658023
2018-04-12 13:33 | 237790.2 | 600.0011 | 5 | 44 | 3.635621 | -3.259931 | 1.786754 | 0.5432668 | 7.637878 | 2.05551
2018-04-12 13:35 | 237910.2 | 720.0002 | 5 | 44 | 3.596696 | -3.259971 | 1.786754 | 0.6519182 | 7.637878 | 2.448352
2018-04-12 13:37 | 238030.2 | 840.0002 | 5 | 44 | 3.563886 | -3.25996 | 1.786754 | 0.7605749 | 7.637878 | 2.837324
2018-04-12 13:39 | 238150.2 | 960.0018 | 5 | 44 | 3.536343 | -3.259991 | 1.786754 | 0.8692352 | 7.637878 | 3.223034
2018-04-12 13:41 | 238270.2 | 1080.0004 | 5 | 44 | 3.51308 | -3.260118 | 1.786754 | 0.9778907 | 7.637878 | 3.60598
2018-04-12 13:43 | 238390.2 | 1200.0017 | 5 | 44 | 3.492598 | -3.260152 | 1.786754 | 1.08655 | 7.637878 | 3.986576
2018-04-12 13:45 | 238510.2 | 1320.0001 | 5 | 44 | 3.473295 | -3.260094 | 1.786754 | 1.195212 | 7.637878 | 4.365042
2018-04-12 13:47 | 238630.2 | 1440.001 | 5 | 44 | 3.452491 | -3.260242 | 1.786754 | 1.303851 | 7.637878 | 4.741273
2018-04-12 13:49 | 238750.2 | 1560.0002 | 5 | 44 | 3.426227 | -3.260057 | 1.786754 | 1.412537 | 7.637878 | 5.115159
2018-04-12 13:51 | 238870.2 | 1680.0018 | 5 | 44 | 3.386711 | -3.259973 | 1.786754 | 1.521185 | 7.637878 | 5.485436
2018-04-12 13:53 | 238990.2 | 1800.0001 | 5 | 44 | 3.318734 | -3.260096 | 1.786754 | 1.629861 | 7.637878 | 5.850185
2018-04-12 13:55 | 239110.2 | 1920.0001 | 5 | 44 | 3.150601 | -3.260159 | 1.786754 | 1.738524 | 7.637878 | 6.203431
2018-04-12 13:55 | 239157.9 | 1967.7519 | 5 | 44 | 2.999998 | -3.259855 | 1.786754 | 1.781754 | 7.637878 | 6.33662
2018-04-12 13:57 | 239278 | 120.0007 | 6 | 44 | 3.64349 | 0 | 1.786754 | 1.781754 | 7.637878 | 6.33662
2018-04-12 13:59 | 239398 | 240.0007 | 6 | 44 | 3.667675 | 0 | 1.786754 | 1.781754 | 7.637878 | 6.33662
2018-04-12 14:00 | 239458 | 300.0045 | 6 | 44 | 3.674246 | 0 | 1.786754 | 1.781754 | 7.637878 | 6.33662
2018-04-12 14:00 | 239458 | 0.0025 | 7 | 45 | 3.674284 | 0 | 0 | 0 | 0 | 0
2018-04-12 14:02 | 239578.1 | 120.0008 | 2 | 45 | 4.177201 | 4.889935 | 0.1622961 | 0 | 0.6701677 | 0
2018-04-12 14:04 | 239698.1 | 240.001 | 2 | 45 | 4.200378 | 4.630865 | 0.3229206 | 0 | 1.34397 | 0
2018-04-12 14:06 | 239818.1 | 360.0011 | 2 | 45 | 4.200366 | 4.203062 | 0.4700622 | 0 | 1.962021 | 0
2018-04-12 14:08 | 239938.1 | 480.0011 | 2 | 45 | 4.200352 | 3.816086 | 0.6035866 | 0 | 2.522872 | 0
2018-04-12 14:10 | 240058.1 | 600.0003 | 2 | 45 | 4.200374 | 3.458458 | 0.7247389 | 0 | 3.031756 | 0
2018-04-12 14:11 | 240126.7 | 668.6417 | 2 | 45 | 4.200348 | 3.259998 | 0.788778 | 0 | 3.300744 | 0
2018-04-12 14:13 | 240246.7 | 120.0018 | 3 | 45 | 4.233322 | 3.259886 | 0.8970066 | 0 | 3.756959 | 0
2018-04-12 14:15 | 240366.7 | 240.0009 | 3 | 45 | 4.275363 | 3.260056 | 1.005654 | 0 | 4.219114 | 0
2018-04-12 14:17 | 240486.7 | 360.0002 | 3 | 45 | 4.325455 | 3.259989 | 1.114325 | 0 | 4.686386 | 0
2018-04-12 14:19 | 240606.7 | 480.001 | 3 | 45 | 4.382037 | 3.259981 | 1.222985 | 0 | 5.1594 | 0
2018-04-12 14:21 | 240726.7 | 600.0002 | 3 | 45 | 4.400362 | 2.839457 | 1.326362 | 0 | 5.613999 | 0
2018-04-12 14:23 | 240846.7 | 720.0002 | 3 | 45 | 4.400383 | 2.372454 | 1.412984 | 0 | 5.995168 | 0
2018-04-12 14:25 | 240966.7 | 840.0002 | 3 | 45 | 4.400374 | 1.993322 | 1.485519 | 0 | 6.314349 | 0
2018-04-12 14:27 | 241086.7 | 960 | 3 | 45 | 4.400347 | 1.683008 | 1.546613 | 0 | 6.583187 | 0
2018-04-12 14:29 | 241206.7 | 1080.001 | 3 | 45 | 4.400321 | 1.428568 | 1.598348 | 0 | 6.810837 | 0
2018-04-12 14:31 | 241326.7 | 1200.0002 | 3 | 45 | 4.400347 | 1.218851 | 1.642366 | 0 | 7.004534 | 0
2018-04-12 14:33 | 241446.7 | 1320.0003 | 3 | 45 | 4.400348 | 1.047371 | 1.680034 | 0 | 7.170285 | 0
2018-04-12 14:35 | 241566.7 | 1440.0002 | 3 | 45 | 4.400321 | 0.9071159 | 1.712521 | 0 | 7.313238 | 0
2018-04-12 14:37 | 241686.7 | 1560.0001 | 3 | 45 | 4.400294 | 0.7946987 | 1.740822 | 0 | 7.437774 | 0
2018-04-12 14:39 | 241806.7 | 1680.001 | 3 | 45 | 4.400278 | 0.7041473 | 1.765765 | 0 | 7.547532 | 0
2018-04-12 14:41 | 241891.1 | 1764.3265 | 3 | 45 | 4.400292 | 0.6519966 | 1.781641 | 0 | 7.61739 | 0
2018-04-12 14:43 | 242011.1 | 120.0009 | 4 | 45 | 4.314695 | 0 | 1.781641 | 0 | 7.61739 | 0
2018-04-12 14:45 | 242131.1 | 240 | 4 | 45 | 4.302532 | 0 | 1.781641 | 0 | 7.61739 | 0
2018-04-12 14:46 | 242191.1 | 300.0015 | 4 | 45 | 4.297554 | 0 | 1.781641 | 0 | 7.61739 | 0
2018-04-12 14:48 | 242311.2 | 120.0002 | 5 | 45 | 3.879928 | -3.259989 | 1.781641 | 0.1086456 | 7.61739 | 0.4278574
2018-04-12 14:50 | 242431.2 | 240.0026 | 5 | 45 | 3.802074 | -3.259971 | 1.781641 | 0.2172981 | 7.61739 | 0.8450697
2018-04-12 14:52 | 242551.2 | 360.0002 | 5 | 45 | 3.7362 | -3.260016 | 1.781641 | 0.3259527 | 7.61739 | 1.254506
2018-04-12 14:54 | 242671.2 | 480.0011 | 5 | 45 | 3.680583 | -3.260031 | 1.781641 | 0.4346132 | 7.61739 | 1.657375
2018-04-12 14:56 | 242791.2 | 600.0001 | 5 | 45 | 3.634023 | -3.259995 | 1.781641 | 0.5432659 | 7.61739 | 2.054676
2018-04-12 14:58 | 242911.2 | 720.0003 | 5 | 45 | 3.59514 | -3.259964 | 1.781641 | 0.6519234 | 7.61739 | 2.447367
2018-04-12 15:00 | 243031.2 | 840.0003 | 5 | 45 | 3.562503 | -3.260137 | 1.781641 | 0.7605854 | 7.61739 | 2.836197
2018-04-12 15:02 | 243151.2 | 960.0002 | 5 | 45 | 3.535005 | -3.259806 | 1.781641 | 0.8692454 | 7.61739 | 3.22176
2018-04-12 15:04 | 243271.2 | 1080.0002 | 5 | 45 | 3.511799 | -3.259973 | 1.781641 | 0.9779079 | 7.61739 | 3.604585
2018-04-12 15:06 | 243391.2 | 1200.0011 | 5 | 45 | 3.491371 | -3.260112 | 1.781641 | 1.086569 | 7.61739 | 3.985054
2018-04-12 15:08 | 243511.2 | 1320.0011 | 5 | 45 | 3.471971 | -3.260022 | 1.781641 | 1.195228 | 7.61739 | 4.36337
2018-04-12 15:10 | 243631.2 | 1440.0012 | 5 | 45 | 3.45115 | -3.259793 | 1.781641 | 1.303884 | 7.61739 | 4.739521
2018-04-12 15:12 | 243751.2 | 1560.0027 | 5 | 45 | 3.424428 | -3.260159 | 1.781641 | 1.412542 | 7.61739 | 5.113145
2018-04-12 15:14 | 243871.2 | 1680.0002 | 5 | 45 | 3.384013 | -3.259772 | 1.781641 | 1.521196 | 7.61739 | 5.4832
2018-04-12 15:16 | 243991.2 | 1800.0011 | 5 | 45 | 3.313637 | -3.2602 | 1.781641 | 1.629854 | 7.61739 | 5.847487
2018-04-12 15:18 | 244111.2 | 1920.0011 | 5 | 45 | 3.134954 | -3.260033 | 1.781641 | 1.738512 | 7.61739 | 6.199744
2018-04-12 15:19 | 244152.8 | 1961.6595 | 5 | 45 | 2.999979 | -3.260164 | 1.781641 | 1.776235 | 7.61739 | 6.31562
2018-04-12 15:21 | 244272.9 | 120.0001 | 6 | 45 | 3.644062 | 0 | 1.781641 | 1.776235 | 7.61739 | 6.31562
2018-04-12 15:23 | 244392.9 | 240.0001 | 6 | 45 | 3.66818 | 0 | 1.781641 | 1.776235 | 7.61739 | 6.31562
2018-04-12 15:24 | 244452.9 | 300.0015 | 6 | 45 | 3.674712 | 0 | 1.781641 | 1.776235 | 7.61739 | 6.31562
2018-04-12 15:24 | 244452.9 | 0.0026 | 7 | 46 | 3.674683 | 0 | 0 | 0 | 0 | 0
2018-04-12 15:26 | 244573 | 120.001 | 2 | 46 | 4.178672 | 4.889954 | 0.1623027 | 2.74e-10 | 0.670446 | 1.008e-09
2018-04-12 15:28 | 244693 | 240.0002 | 2 | 46 | 4.200372 | 4.613752 | 0.3225961 | 2.74e-10 | 1.342972 | 1.008e-09
2018-04-12 15:30 | 244813 | 360.0002 | 2 | 46 | 4.200367 | 4.187876 | 0.4691761 | 2.74e-10 | 1.958663 | 1.008e-09
2018-04-12 15:32 | 244933 | 480.0018 | 2 | 46 | 4.200353 | 3.798855 | 0.6021909 | 2.74e-10 | 2.517375 | 1.008e-09
2018-04-12 15:34 | 245053 | 600.0002 | 2 | 46 | 4.200374 | 3.443083 | 0.7228079 | 2.74e-10 | 3.02401 | 1.008e-09
2018-04-12 15:35 | 245116.7 | 663.7201 | 2 | 46 | 4.200371 | 3.259993 | 0.7821057 | 2.74e-10 | 3.273083 | 1.008e-09
2018-04-12 15:37 | 245236.7 | 120.0018 | 3 | 46 | 4.233428 | 3.26004 | 0.8903277 | 2.74e-10 | 3.72927 | 1.008e-09
2018-04-12 15:39 | 245356.7 | 240.0002 | 3 | 46 | 4.275378 | 3.259916 | 0.9989809 | 2.74e-10 | 4.191458 | 1.008e-09
2018-04-12 15:41 | 245476.7 | 360.0034 | 3 | 46 | 4.32459 | 3.259911 | 1.10764 | 2.74e-10 | 4.658624 | 1.008e-09
2018-04-12 15:43 | 245596.7 | 480.001 | 3 | 46 | 4.381051 | 3.259991 | 1.216292 | 2.74e-10 | 5.131505 | 1.008e-09
2018-04-12 15:45 | 245716.7 | 600.0011 | 3 | 46 | 4.400379 | 2.847326 | 1.319883 | 2.74e-10 | 5.587008 | 1.008e-09
2018-04-12 15:47 | 245836.7 | 720.0019 | 3 | 46 | 4.400376 | 2.380379 | 1.406736 | 2.74e-10 | 5.969197 | 1.008e-09
2018-04-12 15:49 | 245956.7 | 840.0011 | 3 | 46 | 4.400362 | 1.997122 | 1.479473 | 2.74e-10 | 6.289267 | 1.008e-09
2018-04-12 15:51 | 246076.7 | 960.0002 | 3 | 46 | 4.400377 | 1.686653 | 1.540678 | 2.74e-10 | 6.558588 | 1.008e-09
2018-04-12 15:53 | 246196.7 | 1080.0002 | 3 | 46 | 4.40034 | 1.430502 | 1.592478 | 2.74e-10 | 6.786527 | 1.008e-09
2018-04-12 15:55 | 246316.7 | 1200.0003 | 3 | 46 | 4.400359 | 1.21982 | 1.636519 | 2.74e-10 | 6.980324 | 1.008e-09
2018-04-12 15:57 | 246436.7 | 1320.0003 | 3 | 46 | 4.400332 | 1.046984 | 1.674199 | 2.74e-10 | 7.146131 | 1.008e-09
2018-04-12 15:59 | 246556.7 | 1440.0003 | 3 | 46 | 4.40031 | 0.9066448 | 1.706683 | 2.74e-10 | 7.28907 | 1.008e-09
2018-04-12 16:01 | 246676.7 | 1560.0011 | 3 | 46 | 4.400363 | 0.7945137 | 1.734964 | 2.74e-10 | 7.413513 | 1.008e-09
2018-04-12 16:03 | 246796.7 | 1680.0011 | 3 | 46 | 4.400283 | 0.7036438 | 1.759877 | 2.74e-10 | 7.523139 | 1.008e-09
2018-04-12 16:04 | 246879.5 | 1762.8305 | 3 | 46 | 4.400298 | 0.6519966 | 1.775459 | 2.74e-10 | 7.591707 | 1.008e-09
2018-04-12 16:06 | 246999.6 | 120 | 4 | 46 | 4.314438 | 0 | 1.775459 | 2.74e-10 | 7.591707 | 1.008e-09
2018-04-12 16:08 | 247119.6 | 240.0006 | 4 | 46 | 4.302173 | 0 | 1.775459 | 2.74e-10 | 7.591707 | 1.008e-09
2018-04-12 16:09 | 247179.6 | 300.0047 | 4 | 46 | 4.297204 | 0 | 1.775459 | 2.74e-10 | 7.591707 | 1.008e-09
2018-04-12 16:11 | 247299.6741 | 120.0008 | 5 | 46 | 3.878481 | -3.260156 | 1.775459 | 0.1086553 | 7.591707 | 0.4277532
2018-04-12 16:13 | 247419.6742 | 240.0009 | 5 | 46 | 3.800451 | -3.260062 | 1.775459 | 0.2173119 | 7.591707 | 0.8448116
2018-04-12 16:15 | 247539.6751 | 360.0018 | 5 | 46 | 3.734432 | -3.260203 | 1.775459 | 0.3259698 | 7.591707 | 1.254074
2018-04-12 16:17 | 247659.674 | 480.0007 | 5 | 46 | 3.678752 | -3.260221 | 1.775459 | 0.4346279 | 7.591707 | 1.656737
2018-04-12 16:19 | 247779.6743 | 600.001 | 5 | 46 | 3.632193 | -3.259868 | 1.775459 | 0.5432914 | 7.591707 | 2.053879
2018-04-12 16:21 | 247899.6742 | 720.0009 | 5 | 46 | 3.593306 | -3.26006 | 1.775459 | 0.6519225 | 7.591707 | 2.446274
2018-04-12 16:23 | 248019.6742 | 840.0009 | 5 | 46 | 3.560719 | -3.259985 | 1.775459 | 0.7605816 | 7.591707 | 2.834897
2018-04-12 16:25 | 248139.6742 | 960.0009 | 5 | 46 | 3.533389 | -3.2602 | 1.775459 | 0.869273 | 7.591707 | 3.220385
2018-04-12 16:27 | 248259.6742 | 1080.0009 | 5 | 46 | 3.51043 | -3.260135 | 1.775459 | 0.9779335 | 7.591707 | 3.603044
2018-04-12 16:29 | 248379.6742 | 1200.0009 | 5 | 46 | 3.490218 | -3.260054 | 1.775459 | 1.086584 | 7.591707 | 3.98334
2018-04-12 16:31 | 248499.6742 | 1320.0009 | 5 | 46 | 3.470786 | -3.260098 | 1.775459 | 1.195254 | 7.591707 | 4.361569
2018-04-12 16:33 | 248619.6742 | 1440.0009 | 5 | 46 | 3.449702 | -3.260162 | 1.775459 | 1.303911 | 7.591707 | 4.73758
2018-04-12 16:35 | 248739.6751 | 1560.0018 | 5 | 46 | 3.422786 | -3.260108 | 1.775459 | 1.412568 | 7.591707 | 5.111031
2018-04-12 16:37 | 248859.675 | 1680.0017 | 5 | 46 | 3.381233 | -3.260168 | 1.775459 | 1.521207 | 7.591707 | 5.480809
2018-04-12 16:39 | 248979.6768 | 1800.0035 | 5 | 46 | 3.308306 | -3.260014 | 1.775459 | 1.629896 | 7.591707 | 5.844778
2018-04-12 16:41 | 249099.675 | 1920.0017 | 5 | 46 | 3.118841 | -3.260139 | 1.775459 | 1.738548 | 7.591707 | 6.195988
2018-04-12 16:42 | 249135.5052 | 1955.8319 | 5 | 46 | 2.999992 | -3.260159 | 1.775459 | 1.770996 | 7.591707 | 6.295362
2018-04-12 16:44 | 249255.5 | 120 | 6 | 46 | 3.644359 | 0 | 1.775459 | 1.770996 | 7.591707 | 6.295362
2018-04-12 16:46 | 249375.5 | 240.0007 | 6 | 46 | 3.668664 | 0 | 1.775459 | 1.770996 | 7.591707 | 6.295362
2018-04-12 16:47 | 249435.5 | 300.0014 | 6 | 46 | 3.67514 | 0 | 1.775459 | 1.770996 | 7.591707 | 6.295362
2018-04-12 16:47 | 249435.6 | 0.0024 | 7 | 47 | 3.675108 | 0 | 0 | 0 | 0 | 0
2018-04-12 16:49 | 249555.7 | 120.0002 | 2 | 47 | 4.18133 | 4.889902 | 0.1622992 | 1.129e-09 | 0.6708374 | 4.15e-09
2018-04-12 16:51 | 249675.7 | 240.0002 | 2 | 47 | 4.200366 | 4.588093 | 0.3220088 | 1.129e-09 | 1.34109 | 4.15e-09
2018-04-12 16:53 | 249795.7 | 360.0002 | 2 | 47 | 4.200389 | 4.168369 | 0.4678508 | 1.129e-09 | 1.953682 | 4.15e-09
2018-04-12 16:55 | 249915.7 | 480.0018 | 2 | 47 | 4.200364 | 3.784166 | 0.6002871 | 1.129e-09 | 2.509964 | 4.15e-09
2018-04-12 16:57 | 250035.7 | 600.0002 | 2 | 47 | 4.200355 | 3.429684 | 0.7204317 | 1.129e-09 | 3.014615 | 4.15e-09
2018-04-12 16:58 | 250095.4 | 659.7472 | 2 | 47 | 4.200366 | 3.259989 | 0.7759385 | 1.129e-09 | 3.247764 | 4.15e-09
2018-04-12 17:00 | 250215.4 | 120.0009 | 3 | 47 | 4.233095 | 3.259995 | 0.8841228 | 1.129e-09 | 3.703778 | 4.15e-09
2018-04-12 17:02 | 250335.4 | 240.0009 | 3 | 47 | 4.274794 | 3.260092 | 0.9928042 | 1.129e-09 | 4.166034 | 4.15e-09
2018-04-12 17:04 | 250455.4 | 360.0018 | 3 | 47 | 4.324121 | 3.259956 | 1.101468 | 1.129e-09 | 4.633167 | 4.15e-09
2018-04-12 17:06 | 250575.4 | 480.0018 | 3 | 47 | 4.380331 | 3.260088 | 1.210121 | 1.129e-09 | 5.105982 | 4.15e-09
2018-04-12 17:08 | 250695.4 | 600.0018 | 3 | 47 | 4.400362 | 2.851702 | 1.31384 | 1.129e-09 | 5.562029 | 4.15e-09
2018-04-12 17:10 | 250815.4 | 720.0009 | 3 | 47 | 4.400382 | 2.384596 | 1.400833 | 1.129e-09 | 5.944831 | 4.15e-09
2018-04-12 17:12 | 250935.4 | 840.0009 | 3 | 47 | 4.400372 | 2.001684 | 1.47371 | 1.129e-09 | 6.265514 | 4.15e-09
2018-04-12 17:14 | 251055.4 | 960.0008 | 3 | 47 | 4.400355 | 1.689936 | 1.535051 | 1.129e-09 | 6.53544 | 4.15e-09
2018-04-12 17:16 | 251175.4 | 1080.0001 | 3 | 47 | 4.400333 | 1.43326 | 1.586961 | 1.129e-09 | 6.76386 | 4.15e-09
2018-04-12 17:18 | 251295.4 | 1200.0009 | 3 | 47 | 4.400287 | 1.221451 | 1.631096 | 1.129e-09 | 6.958069 | 4.15e-09
2018-04-12 17:20 | 251415.4 | 1320.0002 | 3 | 47 | 4.400342 | 1.049471 | 1.668843 | 1.129e-09 | 7.12417 | 4.15e-09
2018-04-12 17:22 | 251535.4 | 1440.0009 | 3 | 47 | 4.400341 | 0.9091301 | 1.701393 | 1.129e-09 | 7.267398 | 4.15e-09
2018-04-12 17:24 | 251655.4 | 1560.0018 | 3 | 47 | 4.400335 | 0.7968235 | 1.729747 | 1.129e-09 | 7.392165 | 4.15e-09
2018-04-12 17:26 | 251775.4 | 1680.0034 | 3 | 47 | 4.400361 | 0.7068672 | 1.754743 | 1.129e-09 | 7.502156 | 4.15e-09
2018-04-12 17:27 | 251863 | 1767.6344 | 3 | 47 | 4.400319 | 0.6519966 | 1.771248 | 1.129e-09 | 7.574783 | 4.15e-09
2018-04-12 17:29 | 251983.1 | 120.0009 | 4 | 47 | 4.314269 | 0 | 1.771248 | 1.129e-09 | 7.574783 | 4.15e-09
2018-04-12 17:31 | 252103.1 | 240.0001 | 4 | 47 | 4.301959 | 0 | 1.771248 | 1.129e-09 | 7.574783 | 4.15e-09
2018-04-12 17:32 | 252163.1 | 300.0015 | 4 | 47 | 4.296963 | 0 | 1.771248 | 1.129e-09 | 7.574783 | 4.15e-09
2018-04-12 17:34 | 252283.2 | 120.0001 | 5 | 47 | 3.877736 | -3.259985 | 1.771248 | 0.1086569 | 7.574783 | 0.4276842
2018-04-12 17:36 | 252403.2 | 240.0009 | 5 | 47 | 3.799492 | -3.260133 | 1.771248 | 0.217314 | 7.574783 | 0.8446519
2018-04-12 17:38 | 252523.2 | 360.0009 | 5 | 47 | 3.733531 | -3.259834 | 1.771248 | 0.3259664 | 7.574783 | 1.253794
2018-04-12 17:40 | 252643.2 | 480.0008 | 5 | 47 | 3.677412 | -3.260191 | 1.771248 | 0.4346138 | 7.574783 | 1.656299
2018-04-12 17:42 | 252763.2 | 600.0009 | 5 | 47 | 3.631069 | -3.260124 | 1.771248 | 0.5432665 | 7.574783 | 2.053266
2018-04-12 17:44 | 252883.2 | 720.0034 | 5 | 47 | 3.592325 | -3.260135 | 1.771248 | 0.6519201 | 7.574783 | 2.445627
2018-04-12 17:46 | 253003.2 | 840.0008 | 5 | 47 | 3.55984 | -3.260159 | 1.771248 | 0.760567 | 7.574783 | 2.834106
2018-04-12 17:48 | 253123.2 | 960.0008 | 5 | 47 | 3.532552 | -3.260094 | 1.771248 | 0.8692346 | 7.574783 | 3.219419
2018-04-12 17:50 | 253243.2 | 1080.0008 | 5 | 47 | 3.509587 | -3.260101 | 1.771248 | 0.9779013 | 7.574783 | 3.602011
2018-04-12 17:52 | 253363.2 | 1200.0008 | 5 | 47 | 3.489278 | -3.259864 | 1.771248 | 1.086565 | 7.574783 | 3.982256
2018-04-12 17:54 | 253483.2 | 1320.0008 | 5 | 47 | 3.469774 | -3.260158 | 1.771248 | 1.195229 | 7.574783 | 4.360357
2018-04-12 17:56 | 253603.2 | 1440.0008 | 5 | 47 | 3.44855 | -3.260214 | 1.771248 | 1.303879 | 7.574783 | 4.736226
2018-04-12 17:58 | 253723.2 | 1560.0008 | 5 | 47 | 3.421133 | -3.260129 | 1.771248 | 1.412552 | 7.574783 | 5.109584
2018-04-12 18:00 | 253843.2 | 1680 | 5 | 47 | 3.378655 | -3.260168 | 1.771248 | 1.521211 | 7.574783 | 5.47921
2018-04-12 18:02 | 253963.2 | 1800.0017 | 5 | 47 | 3.303583 | -3.260185 | 1.771248 | 1.62988 | 7.574783 | 5.842738
2018-04-12 18:04 | 254083.2 | 1920.0008 | 5 | 47 | 3.103794 | -3.259868 | 1.771248 | 1.738533 | 7.574783 | 6.193013
2018-04-12 18:05 | 254113.9 | 1950.7303 | 5 | 47 | 2.999999 | -3.26011 | 1.771248 | 1.766382 | 7.574783 | 6.278065
2018-04-12 18:07 | 254233.9 | 120 | 6 | 47 | 3.644804 | 0 | 1.771248 | 1.766382 | 7.574783 | 6.278065
2018-04-12 18:09 | 254353.9 | 240.0016 | 6 | 47 | 3.66887 | 0 | 1.771248 | 1.766382 | 7.574783 | 6.278065
2018-04-12 18:10 | 254413.9 | 300.0014 | 6 | 47 | 3.675362 | 0 | 1.771248 | 1.766382 | 7.574783 | 6.278065
2018-04-12 18:10 | 254413.9 | 0.0024 | 7 | 48 | 3.675344 | 0 | 0 | 0 | 0 | 0
2018-04-12 18:12 | 254534.0287 | 120.0002 | 2 | 48 | 4.181203 | 4.890039 | 0.1623025 | 0 | 0.6708297 | 0
2018-04-12 18:14 | 254654.0287 | 240.0002 | 2 | 48 | 4.200352 | 4.586233 | 0.3220507 | 0 | 1.34124 | 0
2018-04-12 18:16 | 254774.0295 | 360.001 | 2 | 48 | 4.200366 | 4.162199 | 0.4677763 | 0 | 1.953342 | 0
2018-04-12 18:18 | 254894.0295 | 480.001 | 2 | 48 | 4.200386 | 3.778265 | 0.5999929 | 0 | 2.508702 | 0
2018-04-12 18:20 | 255014.0295 | 600.001 | 2 | 48 | 4.20036 | 3.420113 | 0.7198803 | 0 | 3.012273 | 0
2018-04-12 18:21 | 255070.3182 | 656.2897 | 2 | 48 | 4.20038 | 3.259989 | 0.772109 | 0 | 3.231653 | 0
2018-04-12 18:23 | 255190.3 | 120.0001 | 3 | 48 | 4.233355 | 3.259966 | 0.8803405 | 0 | 3.687884 | 0
2018-04-12 18:25 | 255310.3 | 240.001 | 3 | 48 | 4.275308 | 3.260006 | 0.9889964 | 0 | 4.150075 | 0
2018-04-12 18:27 | 255430.3 | 360.0001 | 3 | 48 | 4.32459 | 3.259935 | 1.097668 | 0 | 4.617295 | 0
2018-04-12 18:29 | 255550.3 | 480.0009 | 3 | 48 | 4.380883 | 3.260038 | 1.206331 | 0 | 5.090207 | 0
2018-04-12 18:31 | 255670.3 | 600.0017 | 3 | 48 | 4.400381 | 2.849764 | 1.309977 | 0 | 5.545952 | 0
2018-04-12 18:33 | 255790.3 | 720.0009 | 3 | 48 | 4.400369 | 2.382153 | 1.39691 | 0 | 5.928487 | 0
2018-04-12 18:35 | 255910.3 | 840.0009 | 3 | 48 | 4.400362 | 2.000313 | 1.46974 | 0 | 6.248969 | 0
2018-04-12 18:37 | 256030.3 | 960.0009 | 3 | 48 | 4.400372 | 1.688679 | 1.531052 | 0 | 6.51876 | 0
2018-04-12 18:39 | 256150.3 | 1080.0011 | 3 | 48 | 4.400351 | 1.432487 | 1.58293 | 0 | 6.747044 | 0
2018-04-12 18:41 | 256270.3 | 1200.0002 | 3 | 48 | 4.400345 | 1.221737 | 1.627051 | 0 | 6.941193 | 0
2018-04-12 18:43 | 256390.3 | 1320.0011 | 3 | 48 | 4.400356 | 1.049307 | 1.664806 | 0 | 7.107328 | 0
2018-04-12 18:45 | 256510.3 | 1440.0011 | 3 | 48 | 4.400336 | 0.9095402 | 1.697366 | 0 | 7.250603 | 0
2018-04-12 18:47 | 256630.3 | 1560.0012 | 3 | 48 | 4.400339 | 0.7973824 | 1.725745 | 0 | 7.375478 | 0
2018-04-12 18:49 | 256750.3 | 1680.0003 | 3 | 48 | 4.400339 | 0.7066746 | 1.750749 | 0 | 7.485504 | 0
2018-04-12 18:50 | 256837.8 | 1767.4242 | 3 | 48 | 4.400332 | 0.6519966 | 1.76722 | 0 | 7.557985 | 0
2018-04-12 18:52 | 256957.8 | 120 | 4 | 48 | 4.314097 | 0 | 1.76722 | 0 | 7.557985 | 0
2018-04-12 18:54 | 257077.8 | 240.0008 | 4 | 48 | 4.301785 | 0 | 1.76722 | 0 | 7.557985 | 0
2018-04-12 18:55 | 257137.8 | 300.0039 | 4 | 48 | 4.296779 | 0 | 1.76722 | 0 | 7.557985 | 0
2018-04-12 18:57 | 257257.9 | 120.0002 | 5 | 48 | 3.876469 | -3.260143 | 1.76722 | 0.1086493 | 7.557985 | 0.42753
2018-04-12 18:59 | 257377.9 | 240.0002 | 5 | 48 | 3.798235 | -3.259962 | 1.76722 | 0.2173205 | 7.557985 | 0.8444169
2018-04-12 19:01 | 257497.9 | 360.001 | 5 | 48 | 3.732194 | -3.259745 | 1.76722 | 0.3259799 | 7.557985 | 1.253444
2018-04-12 19:03 | 257617.9 | 480.0011 | 5 | 48 | 3.676489 | -3.260156 | 1.76722 | 0.4346447 | 7.557985 | 1.655887
2018-04-12 19:05 | 257737.9 | 600.001 | 5 | 48 | 3.630118 | -3.260106 | 1.76722 | 0.5433053 | 7.557985 | 2.052782
2018-04-12 19:07 | 257857.9 | 720.001 | 5 | 48 | 3.59124 | -3.260173 | 1.76722 | 0.651954 | 7.557985 | 2.445019
2018-04-12 19:09 | 257977.9 | 840.0018 | 5 | 48 | 3.558632 | -3.260154 | 1.76722 | 0.7606164 | 7.557985 | 2.833427
2018-04-12 19:11 | 258097.9 | 960.0009 | 5 | 48 | 3.531397 | -3.260173 | 1.76722 | 0.8692814 | 7.557985 | 3.218604
2018-04-12 19:13 | 258217.9 | 1080.0009 | 5 | 48 | 3.508399 | -3.25996 | 1.76722 | 0.9779471 | 7.557985 | 3.601062
2018-04-12 19:15 | 258337.9 | 1200.0002 | 5 | 48 | 3.488056 | -3.260191 | 1.76722 | 1.086615 | 7.557985 | 3.981192
2018-04-12 19:17 | 258457.9 | 1320.0009 | 5 | 48 | 3.468578 | -3.259971 | 1.76722 | 1.195261 | 7.557985 | 4.359101
2018-04-12 19:19 | 258577.9 | 1440.001 | 5 | 48 | 3.447211 | -3.26015 | 1.76722 | 1.303939 | 7.557985 | 4.734937
2018-04-12 19:21 | 258697.9 | 1560.001 | 5 | 48 | 3.419622 | -3.259814 | 1.76722 | 1.412603 | 7.557985 | 5.108111
2018-04-12 19:23 | 258817.9 | 1680.0035 | 5 | 48 | 3.376765 | -3.260243 | 1.76722 | 1.521278 | 7.557985 | 5.477602
2018-04-12 19:25 | 258937.9 | 1800.001 | 5 | 48 | 3.300202 | -3.260089 | 1.76722 | 1.629941 | 7.557985 | 5.840845
2018-04-12 19:27 | 259057.9 | 1920.0018 | 5 | 48 | 3.094295 | -3.259665 | 1.76722 | 1.738592 | 7.557985 | 6.190487
2018-04-12 19:27 | 259085.6 | 1947.7024 | 5 | 48 | 2.999992 | -3.260154 | 1.76722 | 1.763672 | 7.557985 | 6.266957
2018-04-12 19:29 | 259205.6 | 120.0009 | 6 | 48 | 3.645386 | 0 | 1.76722 | 1.763672 | 7.557985 | 6.266957
2018-04-12 19:31 | 259325.6 | 240.0016 | 6 | 48 | 3.669355 | 0 | 1.76722 | 1.763672 | 7.557985 | 6.266957
2018-04-12 19:32 | 259385.6 | 300.003 | 6 | 48 | 3.675803 | 0 | 1.76722 | 1.763672 | 7.557985 | 6.266957
2018-04-12 19:32 | 259385.6 | 0.0024 | 7 | 49 | 3.675688 | 0 | 0 | 0 | 0 | 0
2018-04-12 19:34 | 259505.7 | 120.0009 | 2 | 49 | 4.182365 | 4.889946 | 0.1622973 | 7.407e-09 | 0.6710178 | 2.7225e-08
2018-04-12 19:36 | 259625.7 | 240.0016 | 2 | 49 | 4.200374 | 4.571482 | 0.3217407 | 7.407e-09 | 1.340221 | 2.7225e-08
2018-04-12 19:38 | 259745.7 | 360.0008 | 2 | 49 | 4.200367 | 4.147522 | 0.4669445 | 7.407e-09 | 1.950131 | 2.7225e-08
2018-04-12 19:40 | 259865.7 | 480.0008 | 2 | 49 | 4.200397 | 3.765236 | 0.5987181 | 7.407e-09 | 2.503629 | 2.7225e-08
2018-04-12 19:42 | 259985.7 | 600.0001 | 2 | 49 | 4.200384 | 3.410294 | 0.7182448 | 7.407e-09 | 3.005685 | 2.7225e-08
2018-04-12 19:43 | 260038.3 | 652.5758 | 2 | 49 | 4.200367 | 3.259985 | 0.7669378 | 7.407e-09 | 3.210214 | 2.7225e-08
2018-04-12 19:45 | 260158.3 | 120.001 | 3 | 49 | 4.233432 | 3.260132 | 0.8751612 | 7.407e-09 | 3.66641 | 2.7225e-08
2018-04-12 19:47 | 260278.3 | 240.0002 | 3 | 49 | 4.27535 | 3.260078 | 0.9838294 | 7.407e-09 | 4.128661 | 2.7225e-08
2018-04-12 19:49 | 260398.3 | 360.0002 | 3 | 49 | 4.324662 | 3.259901 | 1.092488 | 7.407e-09 | 4.595828 | 2.7225e-08
2018-04-12 19:51 | 260518.3 | 480.001 | 3 | 49 | 4.380766 | 3.260014 | 1.201153 | 7.407e-09 | 5.068754 | 2.7225e-08
2018-04-12 19:53 | 260638.3 | 600.0002 | 3 | 49 | 4.400376 | 2.852962 | 1.304872 | 7.407e-09 | 5.52481 | 2.7225e-08
2018-04-12 19:55 | 260758.3 | 720.001 | 3 | 49 | 4.400373 | 2.386337 | 1.391939 | 7.407e-09 | 5.90794 | 2.7225e-08
2018-04-12 19:57 | 260878.3 | 840.0002 | 3 | 49 | 4.400366 | 2.005424 | 1.464922 | 7.407e-09 | 6.229092 | 2.7225e-08
2018-04-12 19:59 | 260998.3 | 960.0002 | 3 | 49 | 4.400362 | 1.693882 | 1.526396 | 7.407e-09 | 6.499602 | 2.7225e-08
2018-04-12 20:01 | 261118.3 | 1080.0002 | 3 | 49 | 4.400344 | 1.437429 | 1.578453 | 7.407e-09 | 6.728668 | 2.7225e-08
2018-04-12 20:03 | 261238.3 | 1200.0002 | 3 | 49 | 4.400352 | 1.227028 | 1.622747 | 7.407e-09 | 6.923577 | 2.7225e-08
2018-04-12 20:05 | 261358.3 | 1320.0018 | 3 | 49 | 4.400336 | 1.053547 | 1.66066 | 7.407e-09 | 7.090408 | 2.7225e-08
2018-04-12 20:07 | 261478.3 | 1440.0003 | 3 | 49 | 4.400337 | 0.9125576 | 1.693339 | 7.407e-09 | 7.234205 | 2.7225e-08
2018-04-12 20:09 | 261598.3 | 1560.0002 | 3 | 49 | 4.400313 | 0.7989025 | 1.721791 | 7.407e-09 | 7.359406 | 2.7225e-08
2018-04-12 20:11 | 261718.3 | 1680.0002 | 3 | 49 | 4.400356 | 0.7088032 | 1.746861 | 7.407e-09 | 7.469722 | 2.7225e-08
2018-04-12 20:13 | 261807.9 | 1769.6073 | 3 | 49 | 4.400311 | 0.6519871 | 1.763767 | 7.407e-09 | 7.544114 | 2.7225e-08
2018-04-12 20:15 | 261927.9 | 119.9999 | 4 | 49 | 4.313851 | 0 | 1.763767 | 7.407e-09 | 7.544114 | 2.7225e-08
2018-04-12 20:17 | 262047.9 | 240 | 4 | 49 | 4.301517 | 0 | 1.763767 | 7.407e-09 | 7.544114 | 2.7225e-08
2018-04-12 20:18 | 262107.9 | 300.0015 | 4 | 49 | 4.296524 | 0 | 1.763767 | 7.407e-09 | 7.544114 | 2.7225e-08
2018-04-12 20:20 | 262228.1 | 120.0009 | 5 | 49 | 3.874018 | -3.259868 | 1.763767 | 0.1086571 | 7.544114 | 0.4273005
2018-04-12 20:22 | 262348.1 | 240.001 | 5 | 49 | 3.795909 | -3.259968 | 1.763767 | 0.2173111 | 7.544114 | 0.8438572
2018-04-12 20:24 | 262468.1 | 360.0009 | 5 | 49 | 3.730021 | -3.260208 | 1.763767 | 0.3259774 | 7.544114 | 1.252665
2018-04-12 20:26 | 262588.1 | 480.0001 | 5 | 49 | 3.674651 | -3.25983 | 1.763767 | 0.4346354 | 7.544114 | 1.654863
2018-04-12 20:28 | 262708.1 | 600.0009 | 5 | 49 | 3.628375 | -3.260141 | 1.763767 | 0.5432982 | 7.544114 | 2.051571
2018-04-12 20:30 | 262828.1 | 720.0002 | 5 | 49 | 3.589794 | -3.260208 | 1.763767 | 0.6519552 | 7.544114 | 2.443663
2018-04-12 20:32 | 262948.1 | 840.0001 | 5 | 49 | 3.557403 | -3.259876 | 1.763767 | 0.7606292 | 7.544114 | 2.831971
2018-04-12 20:34 | 263068.1 | 960.0001 | 5 | 49 | 3.530363 | -3.259799 | 1.763767 | 0.8692889 | 7.544114 | 3.217001
2018-04-12 20:36 | 263188.1 | 1080.0001 | 5 | 49 | 3.507523 | -3.259848 | 1.763767 | 0.9779488 | 7.544114 | 3.599337
2018-04-12 20:38 | 263308.1 | 1200.0009 | 5 | 49 | 3.487308 | -3.259864 | 1.763767 | 1.086613 | 7.544114 | 3.979367
2018-04-12 20:40 | 263428.1 | 1320.0009 | 5 | 49 | 3.467829 | -3.260143 | 1.763767 | 1.195274 | 7.544114 | 4.357243
2018-04-12 20:42 | 263548.1 | 1440.0001 | 5 | 49 | 3.446435 | -3.260078 | 1.763767 | 1.303932 | 7.544114 | 4.732922
2018-04-12 20:44 | 263668.1 | 1560.0009 | 5 | 49 | 3.418635 | -3.260129 | 1.763767 | 1.4126 | 7.544114 | 5.106018
2018-04-12 20:46 | 263788.1 | 1680.0009 | 5 | 49 | 3.375164 | -3.259994 | 1.763767 | 1.521264 | 7.544114 | 5.475337
2018-04-12 20:48 | 263908.1 | 1800.0001 | 5 | 49 | 3.297335 | -3.260077 | 1.763767 | 1.629927 | 7.544114 | 5.838352
2018-04-12 20:50 | 264028.1 | 1920.0002 | 5 | 49 | 3.085418 | -3.260179 | 1.763767 | 1.738592 | 7.544114 | 6.187467
2018-04-12 20:50 | 264053 | 1944.9649 | 5 | 49 | 2.999986 | -3.259968 | 1.763767 | 1.761197 | 7.544114 | 6.25628
2018-04-12 20:52 | 264173.1 | 119.9999 | 6 | 49 | 3.645676 | 0 | 1.763767 | 1.761197 | 7.544114 | 6.25628
2018-04-12 20:54 | 264293.1 | 240.0008 | 6 | 49 | 3.669575 | 0 | 1.763767 | 1.761197 | 7.544114 | 6.25628
2018-04-12 20:55 | 264353.1 | 300.0015 | 6 | 49 | 3.67601 | 0 | 1.763767 | 1.761197 | 7.544114 | 6.25628
2018-04-12 20:55 | 264353.1 | 0.0024 | 7 | 50 | 3.676035 | 0 | 0 | 0 | 0 | 0
2018-04-12 20:57 | 264473.1 | 120.0002 | 2 | 50 | 4.183458 | 4.889923 | 0.1623079 | 4.77e-10 | 0.671235 | 1.752e-09
2018-04-12 20:59 | 264593.1 | 240.0018 | 2 | 50 | 4.200374 | 4.562727 | 0.321516 | 4.77e-10 | 1.339511 | 1.752e-09
2018-04-12 21:01 | 264713.1 | 360.0002 | 2 | 50 | 4.200384 | 4.140074 | 0.4664406 | 4.77e-10 | 1.948249 | 1.752e-09
2018-04-12 21:03 | 264833.1 | 480.0009 | 2 | 50 | 4.200377 | 3.755283 | 0.5979381 | 4.77e-10 | 2.500587 | 1.752e-09
2018-04-12 21:05 | 264953.1 | 600.0002 | 2 | 50 | 4.200395 | 3.401276 | 0.7171323 | 4.77e-10 | 3.001247 | 1.752e-09
2018-04-12 21:06 | 265003.1 | 650.004 | 2 | 50 | 4.200349 | 3.259995 | 0.7633929 | 4.77e-10 | 3.195559 | 1.752e-09
2018-04-12 21:08 | 265123.2 | 120.001 | 3 | 50 | 4.233229 | 3.259993 | 0.8716131 | 4.77e-10 | 3.651731 | 1.752e-09
2018-04-12 21:10 | 265243.2 | 240.0002 | 3 | 50 | 4.274947 | 3.259947 | 0.9802704 | 4.77e-10 | 4.113904 | 1.752e-09
2018-04-12 21:12 | 265363.2 | 360.0002 | 3 | 50 | 4.323923 | 3.260035 | 1.08893 | 4.77e-10 | 4.581012 | 1.752e-09
2018-04-12 21:14 | 265483.2 | 480.0001 | 3 | 50 | 4.379939 | 3.259911 | 1.197599 | 4.77e-10 | 5.053869 | 1.752e-09
2018-04-12 21:16 | 265603.2 | 600.0009 | 3 | 50 | 4.400394 | 2.860056 | 1.301484 | 4.77e-10 | 5.510629 | 1.752e-09
2018-04-12 21:18 | 265723.2 | 720.0002 | 3 | 50 | 4.400378 | 2.393164 | 1.388772 | 4.77e-10 | 5.894732 | 1.752e-09
2018-04-12 21:20 | 265843.2 | 840.0002 | 3 | 50 | 4.400369 | 2.010553 | 1.461953 | 4.77e-10 | 6.216752 | 1.752e-09
2018-04-12 21:22 | 265963.2 | 960.001 | 3 | 50 | 4.400376 | 1.697729 | 1.523571 | 4.77e-10 | 6.487896 | 1.752e-09
2018-04-12 21:24 | 266083.2 | 1080.001 | 3 | 50 | 4.400379 | 1.440512 | 1.575727 | 4.77e-10 | 6.717401 | 1.752e-09
2018-04-12 21:26 | 266203.2 | 1200.0002 | 3 | 50 | 4.400354 | 1.229004 | 1.620097 | 4.77e-10 | 6.912645 | 1.752e-09
2018-04-12 21:28 | 266323.2 | 1320.0009 | 3 | 50 | 4.400337 | 1.055698 | 1.658074 | 4.77e-10 | 7.079756 | 1.752e-09
2018-04-12 21:30 | 266443.2 | 1440.0002 | 3 | 50 | 4.400361 | 0.9145355 | 1.690816 | 4.77e-10 | 7.223831 | 1.752e-09
2018-04-12 21:32 | 266563.2 | 1560.0002 | 3 | 50 | 4.400318 | 0.8011227 | 1.719334 | 4.77e-10 | 7.349319 | 1.752e-09
2018-04-12 21:34 | 266683.2 | 1680.0002 | 3 | 50 | 4.400286 | 0.7102108 | 1.744483 | 4.77e-10 | 7.459986 | 1.752e-09
2018-04-12 21:36 | 266776.4 | 1773.2625 | 3 | 50 | 4.400322 | 0.6519909 | 1.762106 | 4.77e-10 | 7.53753 | 1.752e-09
2018-04-12 21:38 | 266896.5 | 120.0001 | 4 | 50 | 4.313714 | 0 | 1.762106 | 4.77e-10 | 7.53753 | 1.752e-09
2018-04-12 21:40 | 267016.5 | 240.0001 | 4 | 50 | 4.30131 | 0 | 1.762106 | 4.77e-10 | 7.53753 | 1.752e-09
2018-04-12 21:41 | 267076.5 | 300.0009 | 4 | 50 | 4.296278 | 0 | 1.762106 | 4.77e-10 | 7.53753 | 1.752e-09
2018-04-12 21:43 | 267196.5 | 120.0008 | 5 | 50 | 3.874292 | -3.260175 | 1.762106 | 0.1086627 | 7.53753 | 0.427357
2018-04-12 21:45 | 267316.5 | 240.001 | 5 | 50 | 3.796003 | -3.259908 | 1.762106 | 0.2173247 | 7.53753 | 0.8439645
2018-04-12 21:47 | 267436.5 | 360.001 | 5 | 50 | 3.729975 | -3.260179 | 1.762106 | 0.3259828 | 7.53753 | 1.252745
2018-04-12 21:49 | 267556.5 | 480.001 | 5 | 50 | 3.67447 | -3.259843 | 1.762106 | 0.4346445 | 7.53753 | 1.654947
2018-04-12 21:51 | 267676.5 | 600.001 | 5 | 50 | 3.62811 | -3.259776 | 1.762106 | 0.5433067 | 7.53753 | 2.051627
2018-04-12 21:53 | 267796.5 | 720.0001 | 5 | 50 | 3.589425 | -3.260159 | 1.762106 | 0.6519638 | 7.53753 | 2.443683
2018-04-12 21:55 | 267916.5 | 840.0001 | 5 | 50 | 3.557036 | -3.259924 | 1.762106 | 0.7606302 | 7.53753 | 2.831921
2018-04-12 21:57 | 268036.5 | 960.0009 | 5 | 50 | 3.529934 | -3.259916 | 1.762106 | 0.8692895 | 7.53753 | 3.216907
2018-04-12 21:59 | 268156.5 | 1080.001 | 5 | 50 | 3.507107 | -3.259809 | 1.762106 | 0.9779527 | 7.53753 | 3.599209
2018-04-12 22:01 | 268276.5 | 1200.0001 | 5 | 50 | 3.486941 | -3.259843 | 1.762106 | 1.086602 | 7.53753 | 3.97914
2018-04-12 22:03 | 268396.5 | 1320.0009 | 5 | 50 | 3.46733 | -3.260039 | 1.762106 | 1.195267 | 7.53753 | 4.356986
2018-04-12 22:05 | 268516.5 | 1440.0009 | 5 | 50 | 3.445781 | -3.259978 | 1.762106 | 1.303926 | 7.53753 | 4.732603
2018-04-12 22:07 | 268636.5 | 1560.0009 | 5 | 50 | 3.4177 | -3.259914 | 1.762106 | 1.41259 | 7.53753 | 5.105604
2018-04-12 22:09 | 268756.5 | 1680.0009 | 5 | 50 | 3.373692 | -3.260145 | 1.762106 | 1.521247 | 7.53753 | 5.47477
2018-04-12 22:11 | 268876.5 | 1800.0009 | 5 | 50 | 3.294755 | -3.259955 | 1.762106 | 1.629904 | 7.53753 | 5.83756
2018-04-12 22:13 | 268996.5 | 1920.001 | 5 | 50 | 3.077596 | -3.260045 | 1.762106 | 1.738558 | 7.53753 | 6.18612
2018-04-12 22:13 | 269019 | 1942.488 | 5 | 50 | 2.999989 | -3.260158 | 1.762106 | 1.758917 | 7.53753 | 6.248011
2018-04-12 22:15 | 269139.1 | 119.9998 | 6 | 50 | 3.645906 | 0 | 1.762106 | 1.758917 | 7.53753 | 6.248011
2018-04-12 22:17 | 269259.1 | 239.9998 | 6 | 50 | 3.669814 | 0 | 1.762106 | 1.758917 | 7.53753 | 6.248011
2018-04-12 22:18 | 269319.1 | 300.0021 | 6 | 50 | 3.676217 | 0 | 1.762106 | 1.758917 | 7.53753 | 6.248011
2018-04-12 22:18 | 269319.1 | 0.0025 | 7 | 51 | 3.676212 | 0 | 0 | 0 | 0 | 0
2018-04-12 22:20 | 269439.2 | 120.0008 | 8 | 51 | 4.024753 | 3.260073 | 0.1086542 | 0 | 0.4333965 | 0
2018-04-12 22:22 | 269559.2 | 240.0008 | 8 | 51 | 4.061026 | 3.259972 | 0.2173076 | 0 | 0.8727887 | 0
2018-04-12 22:24 | 269679.2 | 360.0001 | 8 | 51 | 4.087668 | 3.259943 | 0.3259639 | 0 | 1.315548 | 0
2018-04-12 22:26 | 269799.2 | 480.0001 | 8 | 51 | 4.111605 | 3.259922 | 0.4346235 | 0 | 1.761009 | 0
2018-04-12 22:28 | 269919.2 | 600.0008 | 8 | 51 | 4.1368 | 3.260128 | 0.5432773 | 0 | 2.209105 | 0
2018-04-12 22:30 | 270039.2 | 720.0008 | 8 | 51 | 4.164091 | 3.259922 | 0.6519352 | 0 | 2.660059 | 0
2018-04-12 22:32 | 270159.2 | 840.0008 | 8 | 51 | 4.195071 | 3.259954 | 0.7605891 | 0 | 3.114144 | 0
2018-04-12 22:32 | 270176.6 | 857.3944 | 8 | 51 | 4.200001 | 3.259996 | 0.7763394 | 0 | 3.180256 | 0