## Global_Info
Sample No | Channel | Start DateTime
03-017 | 65 | 2018-04-19 16:58
03-018 | 66 | 2018-04-19 16:58
03-019 | 67 | 2018-04-19 16:58
03-020 | 68 | 2018-04-19 16:58
03-021 | 69 | 2018-04-19 16:58
03-022 | 70 | 2018-04-19 16:58
03-023 | 71 | 2018-04-19 16:58

## Statistics_65
Date_Time | Test_Time(s) | Step_Time(s) | Step_Index | Cycle_Index | Voltage(V) | Current(A) | Charge_Capacity(Ah) | Discharge_Capacity(Ah) | Charge_Energy(Wh) | Discharge_Energy(Wh) | ACR(Ohm) | Internal Resistance(Ohm)
2018-04-19 21:10 | 15090.1 | 300.0014 | 6 | 1 | 3.698046 | 0 | 2.66901 | 2.364663 | 11.58769 | 8.067783
2018-04-19 23:13 | 22470.24722 | 300.0023 | 6 | 2 | 3.695674 | 0 | 2.390364 | 2.396616 | 10.35758 | 8.211313
2018-04-20 01:16 | 29879.02 | 300.0015 | 6 | 3 | 3.69329 | 0 | 2.398285 | 2.409852 | 10.39376 | 8.263164
2018-04-20 03:20 | 37308.35 | 300.0022 | 6 | 4 | 3.693125 | 0 | 2.413461 | 2.411891 | 10.45794 | 8.279618
2018-04-20 05:25 | 44773.11 | 300.0039 | 6 | 5 | 3.69211 | 0 | 2.415289 | 2.419368 | 10.46908 | 8.310346
2018-04-20 07:29 | 52227.24 | 300.003 | 6 | 6 | 3.691537 | 0 | 2.416372 | 2.417897 | 10.47218 | 8.306615
2018-04-20 09:33 | 59698.96 | 300.0022 | 6 | 7 | 3.691473 | 0 | 2.421366 | 2.42039 | 10.49604 | 8.317243
2018-04-20 11:38 | 67163.38 | 300.0014 | 6 | 8 | 3.690887 | 0 | 2.416843 | 2.419134 | 10.47582 | 8.310223
2018-04-20 13:42 | 74613.04 | 300.0022 | 6 | 9 | 3.691768 | 0 | 2.420085 | 2.413272 | 10.48922 | 8.290296
2018-04-20 15:47 | 82083.33 | 300.0022 | 6 | 10 | 3.690272 | 0 | 2.412365 | 2.419245 | 10.45873 | 8.311935
2018-04-20 17:51 | 89552.86 | 300.0038 | 6 | 11 | 3.690747 | 0 | 2.418545 | 2.415251 | 10.48431 | 8.297686
2018-04-20 19:56 | 97047.15 | 300.0032 | 6 | 12 | 3.689456 | 0 | 2.415986 | 2.42199 | 10.47539 | 8.324859
2018-04-20 22:01 | 104525.4 | 300.0032 | 6 | 13 | 3.690352 | 0 | 2.419736 | 2.41454 | 10.48996 | 8.294797
2018-04-21 00:05 | 112014.1 | 300.0008 | 6 | 14 | 3.689456 | 0 | 2.417817 | 2.42127 | 10.48341 | 8.322752
2018-04-21 02:10 | 119496.1 | 300.003 | 6 | 15 | 3.690073 | 0 | 2.41739 | 2.4127 | 10.48108 | 8.290159
2018-04-21 04:15 | 126968.9 | 300.0038 | 6 | 16 | 3.689495 | 0 | 2.41557 | 2.417528 | 10.47313 | 8.310009
2018-04-21 06:20 | 134463.2 | 300.0023 | 6 | 17 | 3.688785 | 0 | 2.415855 | 2.418632 | 10.47544 | 8.312652
2018-04-21 08:24 | 141934.3 | 300.0013 | 6 | 18 | 3.689635 | 0 | 2.418164 | 2.412828 | 10.48293 | 8.292695
2018-04-21 10:29 | 149421.5 | 300.0046 | 6 | 19 | 3.688207 | 0 | 2.413229 | 2.418697 | 10.46391 | 8.315139
2018-04-21 12:33 | 156899.1 | 300.0024 | 6 | 20 | 3.68932 | 0 | 2.41856 | 2.411576 | 10.48547 | 8.288633
2018-04-21 14:38 | 164387.8 | 300.0015 | 6 | 21 | 3.688201 | 0 | 2.414903 | 2.419755 | 10.47156 | 8.321599
2018-04-21 16:43 | 171870.4 | 300.0016 | 6 | 22 | 3.688784 | 0 | 2.416013 | 2.412736 | 10.47535 | 8.293163
2018-04-21 18:48 | 179345.1 | 300.0032 | 6 | 23 | 3.688545 | 0 | 2.414472 | 2.414863 | 10.46822 | 8.30312
2018-04-21 20:52 | 186827.3 | 300.0032 | 6 | 24 | 3.68806 | 0 | 2.412716 | 2.414609 | 10.46165 | 8.300174
2018-04-21 22:57 | 194294.7 | 300.0006 | 6 | 25 | 3.688818 | 0 | 2.415044 | 2.41086 | 10.4703 | 8.288007
2018-04-22 01:01 | 201779.1 | 300.0022 | 6 | 26 | 3.68762 | 0 | 2.410592 | 2.415849 | 10.45305 | 8.307517
2018-04-22 03:06 | 209255.9 | 300.003 | 6 | 27 | 3.688522 | 0 | 2.414717 | 2.410171 | 10.46921 | 8.284952
2018-04-22 05:11 | 216733.6 | 300.0024 | 6 | 28 | 3.687887 | 0 | 2.410778 | 2.413482 | 10.4536 | 8.300255
2018-04-22 07:15 | 224206.1 | 300.0038 | 6 | 29 | 3.688351 | 0 | 2.411351 | 2.408796 | 10.45545 | 8.279742
2018-04-22 09:20 | 231673.4 | 300.003 | 6 | 30 | 3.688385 | 0 | 2.410638 | 2.409912 | 10.45248 | 8.286724
2018-04-22 11:24 | 239142.2 | 300.0014 | 6 | 31 | 3.687733 | 0 | 2.406569 | 2.409593 | 10.43552 | 8.282937
2018-04-22 13:29 | 246607.5 | 300.0014 | 6 | 32 | 3.68812 | 0 | 2.411045 | 2.409029 | 10.45366 | 8.282743
2018-04-22 15:33 | 254080.5 | 300.0031 | 6 | 33 | 3.687684 | 0 | 2.407179 | 2.409054 | 10.43814 | 8.282723
2018-04-22 17:38 | 261540.8 | 300.0014 | 6 | 34 | 3.688132 | 0 | 2.408728 | 2.405983 | 10.44337 | 8.270607
2018-04-22 19:42 | 269010.3 | 300.0024 | 6 | 35 | 3.687501 | 0 | 2.406747 | 2.409573 | 10.43647 | 8.286562
2018-04-22 21:46 | 276467.0677 | 300.0022 | 6 | 36 | 3.68837 | 0 | 2.40603 | 2.402692 | 10.43263 | 8.259193
2018-04-22 23:51 | 283929.4 | 300.003 | 6 | 37 | 3.687766 | 0 | 2.404666 | 2.407627 | 10.42741 | 8.279157
2018-04-23 01:55 | 291392.2 | 300.0022 | 6 | 38 | 3.687911 | 0 | 2.404247 | 2.4032 | 10.4258 | 8.261234
2018-04-23 03:59 | 298842.8 | 300.003 | 6 | 39 | 3.688317 | 0 | 2.404024 | 2.401637 | 10.42381 | 8.256699
2018-04-23 06:04 | 306303.3 | 300.0023 | 6 | 40 | 3.687457 | 0 | 2.400646 | 2.404489 | 10.41051 | 8.266799
2018-04-23 08:08 | 313752.1 | 300.0039 | 6 | 41 | 3.687994 | 0 | 2.403678 | 2.401387 | 10.4222 | 8.255039
2018-04-23 10:12 | 321232.7 | 300.0031 | 6 | 42 | 3.687897 | 0 | 2.40628 | 2.406021 | 10.43554 | 8.285354
2018-04-23 12:17 | 328682.5 | 300.0022 | 6 | 43 | 3.688598 | 0 | 2.401125 | 2.398229 | 10.41178 | 8.243767
2018-04-23 14:21 | 336128.4 | 300.003 | 6 | 44 | 3.688215 | 0 | 2.398184 | 2.399941 | 10.39958 | 8.251644
2018-04-23 16:22 | 343419.7 | 300.0016 | 6 | 45 | 3.68827 | 0 | 2.395951 | 2.395539 | 10.38962 | 8.234456
2018-04-23 18:26 | 350877.1 | 300.0022 | 6 | 46 | 3.688371 | 0 | 2.402346 | 2.401547 | 10.41748 | 8.260458
2018-04-23 20:30 | 358316.8 | 300.0015 | 6 | 47 | 3.686562 | 0 | 2.397469 | 2.405998 | 10.3955 | 8.276821
2018-04-23 22:35 | 365764.6 | 300.0008 | 6 | 48 | 3.687151 | 0 | 2.407073 | 2.404929 | 10.43507 | 8.269404
2018-04-24 00:39 | 373221 | 300.0023 | 6 | 49 | 3.687232 | 0 | 2.405606 | 2.404963 | 10.42996 | 8.273342
2018-04-24 02:43 | 380666.8 | 300.0021 | 6 | 50 | 3.6872 | 0 | 2.402135 | 2.402165 | 10.41509 | 8.26289
2018-04-24 02:48 | 380961.7 | 294.8792 | 8 | 51 | 4.200001 | 3.260056 | 0.2670127 | 0 | 1.10601 | 0

## Channel_65_1
Date_Time | Test_Time(s) | Step_Time(s) | Step_Index | Cycle_Index | Voltage(V) | Current(A) | Charge_Capacity(Ah) | Discharge_Capacity(Ah) | Charge_Energy(Wh) | Discharge_Energy(Wh) | ACR(Ohm) | Internal Resistance(Ohm)
2018-04-19 17:01 | 120.0005 | 120.0004 | 1 | 1 | 3.484728 | 0 | 0 | 0 | 0 | 0
2018-04-19 17:03 | 240.001 | 240.0009 | 1 | 1 | 3.486588 | 0 | 0 | 0 | 0 | 0
2018-04-19 17:05 | 360.0017 | 360.0016 | 1 | 1 | 3.48763 | 0 | 0 | 0 | 0 | 0
2018-04-19 17:07 | 480.0017 | 480.0016 | 1 | 1 | 3.488203 | 0 | 0 | 0 | 0 | 0
2018-04-19 17:09 | 600.0005 | 600.0004 | 1 | 1 | 3.488525 | 0 | 0 | 0 | 0 | 0
2018-04-19 17:11 | 720.0001 | 720 | 1 | 1 | 3.488649 | 0 | 0 | 0 | 0 | 0
2018-04-19 17:13 | 840.0013 | 840.0012 | 1 | 1 | 3.488661 | 0 | 0 | 0 | 0 | 0
2018-04-19 17:15 | 960.0005 | 960.0004 | 1 | 1 | 3.48861 | 0 | 0 | 0 | 0 | 0
2018-04-19 17:17 | 1080.0005 | 1080.0004 | 1 | 1 | 3.488561 | 0 | 0 | 0 | 0 | 0
2018-04-19 17:19 | 1200.0014 | 1200.0013 | 1 | 1 | 3.488533 | 0 | 0 | 0 | 0 | 0
2018-04-19 17:21 | 1320.0005 | 1320.0004 | 1 | 1 | 3.488544 | 0 | 0 | 0 | 0 | 0
2018-04-19 17:23 | 1440.0008 | 1440.0007 | 1 | 1 | 3.488533 | 0 | 0 | 0 | 0 | 0
2018-04-19 17:25 | 1560.0013 | 1560.0012 | 1 | 1 | 3.488557 | 0 | 0 | 0 | 0 | 0
2018-04-19 17:27 | 1680.0005 | 1680.0004 | 1 | 1 | 3.48856 | 0 | 0 | 0 | 0 | 0
2018-04-19 17:29 | 1800.0006 | 1800.0005 | 1 | 1 | 3.488599 | 0 | 0 | 0 | 0 | 0
2018-04-19 17:31 | 1920.0013 | 1920.0012 | 1 | 1 | 3.488629 | 0 | 0 | 0 | 0 | 0
2018-04-19 17:33 | 2040.0009 | 2040.0008 | 1 | 1 | 3.488607 | 0 | 0 | 0 | 0 | 0
2018-04-19 17:35 | 2160.0012 | 2160.0011 | 1 | 1 | 3.488684 | 0 | 0 | 0 | 0 | 0
2018-04-19 17:37 | 2280.0009 | 2280.0008 | 1 | 1 | 3.488694 | 0 | 0 | 0 | 0 | 0
2018-04-19 17:39 | 2400.0009 | 2400.0008 | 1 | 1 | 3.488703 | 0 | 0 | 0 | 0 | 0
2018-04-19 17:41 | 2520.0005 | 2520.0004 | 1 | 1 | 3.488704 | 0 | 0 | 0 | 0 | 0
2018-04-19 17:43 | 2640.0005 | 2640.0004 | 1 | 1 | 3.488716 | 0 | 0 | 0 | 0 | 0
2018-04-19 17:45 | 2760.0001 | 2760 | 1 | 1 | 3.488698 | 0 | 0 | 0 | 0 | 0
2018-04-19 17:47 | 2880.0005 | 2880.0004 | 1 | 1 | 3.488738 | 0 | 0 | 0 | 0 | 0
2018-04-19 17:49 | 3000.0017 | 3000.0016 | 1 | 1 | 3.488761 | 0 | 0 | 0 | 0 | 0
2018-04-19 17:51 | 3120.0008 | 3120.0007 | 1 | 1 | 3.48878 | 0 | 0 | 0 | 0 | 0
2018-04-19 17:53 | 3240.0005 | 3240.0004 | 1 | 1 | 3.488789 | 0 | 0 | 0 | 0 | 0
2018-04-19 17:55 | 3360.0006 | 3360.0005 | 1 | 1 | 3.488781 | 0 | 0 | 0 | 0 | 0
2018-04-19 17:57 | 3480.0009 | 3480.0008 | 1 | 1 | 3.488793 | 0 | 0 | 0 | 0 | 0
2018-04-19 17:59 | 3600.0001 | 3600 | 1 | 1 | 3.488804 | 0 | 0 | 0 | 0 | 0
2018-04-19 18:01 | 3720.0013 | 3720.0012 | 1 | 1 | 3.488799 | 0 | 0 | 0 | 0 | 0
2018-04-19 18:03 | 3840.0004 | 3840.0003 | 1 | 1 | 3.488793 | 0 | 0 | 0 | 0 | 0
2018-04-19 18:05 | 3960.0001 | 3960 | 1 | 1 | 3.488767 | 0 | 0 | 0 | 0 | 0
2018-04-19 18:07 | 4080.0001 | 4080 | 1 | 1 | 3.488777 | 0 | 0 | 0 | 0 | 0
2018-04-19 18:09 | 4200.0014 | 4200.0013 | 1 | 1 | 3.488749 | 0 | 0 | 0 | 0 | 0
2018-04-19 18:11 | 4320.0005 | 4320.0004 | 1 | 1 | 3.488762 | 0 | 0 | 0 | 0 | 0
2018-04-19 18:13 | 4440.0004 | 4440.0003 | 1 | 1 | 3.488782 | 0 | 0 | 0 | 0 | 0
2018-04-19 18:15 | 4560.0014 | 4560.0013 | 1 | 1 | 3.488751 | 0 | 0 | 0 | 0 | 0
2018-04-19 18:17 | 4680.0006 | 4680.0005 | 1 | 1 | 3.488718 | 0 | 0 | 0 | 0 | 0
2018-04-19 18:19 | 4800.0005 | 4800.0004 | 1 | 1 | 3.488781 | 0 | 0 | 0 | 0 | 0
2018-04-19 18:21 | 4920.0012 | 4920.0011 | 1 | 1 | 3.488801 | 0 | 0 | 0 | 0 | 0
2018-04-19 18:23 | 5040.0004 | 5040.0003 | 1 | 1 | 3.48878 | 0 | 0 | 0 | 0 | 0
2018-04-19 18:25 | 5160.0006 | 5160.0005 | 1 | 1 | 3.488791 | 0 | 0 | 0 | 0 | 0
2018-04-19 18:27 | 5280.0013 | 5280.0012 | 1 | 1 | 3.488766 | 0 | 0 | 0 | 0 | 0
2018-04-19 18:29 | 5400.0005 | 5400.0004 | 1 | 1 | 3.488797 | 0 | 0 | 0 | 0 | 0
2018-04-19 18:31 | 5520.0004 | 5520.0003 | 1 | 1 | 3.488843 | 0 | 0 | 0 | 0 | 0
2018-04-19 18:33 | 5640.0008 | 5640.0007 | 1 | 1 | 3.488851 | 0 | 0 | 0 | 0 | 0
2018-04-19 18:35 | 5760.0013 | 5760.0012 | 1 | 1 | 3.48887 | 0 | 0 | 0 | 0 | 0
2018-04-19 18:37 | 5880.0014 | 5880.0013 | 1 | 1 | 3.488909 | 0 | 0 | 0 | 0 | 0
2018-04-19 18:39 | 6000.0013 | 6000.0012 | 1 | 1 | 3.488915 | 0 | 0 | 0 | 0 | 0
2018-04-19 18:41 | 6120.0013 | 6120.0012 | 1 | 1 | 3.488978 | 0 | 0 | 0 | 0 | 0
2018-04-19 18:43 | 6240.0017 | 6240.0016 | 1 | 1 | 3.489036 | 0 | 0 | 0 | 0 | 0
2018-04-19 18:45 | 6360.0006 | 6360.0005 | 1 | 1 | 3.489084 | 0 | 0 | 0 | 0 | 0
2018-04-19 18:47 | 6480.0006 | 6480.0005 | 1 | 1 | 3.48906 | 0 | 0 | 0 | 0 | 0
2018-04-19 18:49 | 6600.0004 | 6600.0003 | 1 | 1 | 3.489093 | 0 | 0 | 0 | 0 | 0
2018-04-19 18:51 | 6720.0008 | 6720.0007 | 1 | 1 | 3.489155 | 0 | 0 | 0 | 0 | 0
2018-04-19 18:53 | 6840.0006 | 6840.0005 | 1 | 1 | 3.489151 | 0 | 0 | 0 | 0 | 0
2018-04-19 18:55 | 6960.0004 | 6960.0003 | 1 | 1 | 3.489203 | 0 | 0 | 0 | 0 | 0
2018-04-19 18:57 | 7080.0004 | 7080.0003 | 1 | 1 | 3.489257 | 0 | 0 | 0 | 0 | 0
2018-04-19 18:59 | 7200.0001 | 7200 | 1 | 1 | 3.489277 | 0 | 0 | 0 | 0 | 0
2018-04-19 18:59 | 7200.0018 | 7200.0017 | 1 | 1 | 3.489277 | 0 | 0 | 0 | 0 | 0
2018-04-19 19:01 | 7320.079048 | 120.0005 | 2 | 1 | 4.200239 | 3.568991 | 0.1395883 | 0 | 0.5809968 | 0
2018-04-19 19:03 | 7440.079148 | 240.0006 | 2 | 1 | 4.200246 | 3.369743 | 0.2555534 | 0 | 1.068076 | 0
2018-04-19 19:03 | 7488.013948 | 287.9354 | 2 | 1 | 4.200291 | 3.259998 | 0.299692 | 0 | 1.253468 | 0
2018-04-19 19:05 | 7608.028336 | 120.0015 | 3 | 1 | 4.227337 | 3.260025 | 0.4079954 | 0 | 1.709749 | 0
2018-04-19 19:07 | 7728.028636 | 240.0018 | 3 | 1 | 4.2526 | 3.259993 | 0.5166584 | 0 | 2.17052 | 0
2018-04-19 19:09 | 7848.027536 | 360.0007 | 3 | 1 | 4.274523 | 3.260017 | 0.6253271 | 0 | 2.63386 | 0
2018-04-19 19:11 | 7968.028636 | 480.0018 | 3 | 1 | 4.295228 | 3.259981 | 0.734 | 0 | 3.099514 | 0
2018-04-19 19:13 | 8088.027436 | 600.0006 | 3 | 1 | 4.316611 | 3.259981 | 0.8426538 | 0 | 3.567362 | 0
2018-04-19 19:15 | 8208.027836 | 720.001 | 3 | 1 | 4.339292 | 3.26 | 0.9513311 | 0 | 4.037697 | 0
2018-04-19 19:17 | 8328.028636 | 840.0018 | 3 | 1 | 4.363535 | 3.259945 | 1.059928 | 0 | 4.510236 | 0
2018-04-19 19:19 | 8448.026836 | 960 | 3 | 1 | 4.38959 | 3.260014 | 1.168659 | 0 | 4.986095 | 0
2018-04-19 19:21 | 8568.027936 | 1080.0011 | 3 | 1 | 4.400268 | 3.101088 | 1.275579 | 0 | 5.456337 | 0
2018-04-19 19:23 | 8688.028036 | 1200.0012 | 3 | 1 | 4.400252 | 2.877104 | 1.375131 | 0 | 5.894388 | 0
2018-04-19 19:25 | 8808.027236 | 1320.0004 | 3 | 1 | 4.400153 | 2.677448 | 1.467641 | 0 | 6.301453 | 0
2018-04-19 19:27 | 8928.027236 | 1440.0004 | 3 | 1 | 4.400211 | 2.498875 | 1.553881 | 0 | 6.680928 | 0
2018-04-19 19:29 | 9048.027236 | 1560.0004 | 3 | 1 | 4.400183 | 2.342392 | 1.634511 | 0 | 7.035717 | 0
2018-04-19 19:31 | 9168.028136 | 1680.0013 | 3 | 1 | 4.400146 | 2.201054 | 1.710196 | 0 | 7.368748 | 0
2018-04-19 19:33 | 9288.027536 | 1800.0007 | 3 | 1 | 4.400177 | 2.075727 | 1.78142 | 0 | 7.682148 | 0
2018-04-19 19:35 | 9408.027936 | 1920.0011 | 3 | 1 | 4.400213 | 1.96212 | 1.848752 | 0 | 7.978419 | 0
2018-04-19 19:37 | 9528.028836 | 2040.002 | 3 | 1 | 4.400175 | 1.857631 | 1.912368 | 0 | 8.258345 | 0
2018-04-19 19:39 | 9648.027936 | 2160.0011 | 3 | 1 | 4.400185 | 1.760404 | 1.972663 | 0 | 8.523654 | 0
2018-04-19 19:41 | 9768.027236 | 2280.0004 | 3 | 1 | 4.400143 | 1.670941 | 2.029842 | 0 | 8.775249 | 0
2018-04-19 19:43 | 9888.027236 | 2400.0004 | 3 | 1 | 4.400189 | 1.58635 | 2.084126 | 0 | 9.014109 | 0
2018-04-19 19:45 | 10008.03 | 2520.0012 | 3 | 1 | 4.400106 | 1.50676 | 2.135681 | 0 | 9.240962 | 0
2018-04-19 19:47 | 10128.03 | 2640.0003 | 3 | 1 | 4.400177 | 1.43108 | 2.18464 | 0 | 9.45639 | 0
2018-04-19 19:49 | 10248.03 | 2760.0011 | 3 | 1 | 4.400194 | 1.359825 | 2.231138 | 0 | 9.660985 | 0
2018-04-19 19:51 | 10368.03 | 2880.0011 | 3 | 1 | 4.400117 | 1.290427 | 2.275287 | 0 | 9.85525 | 0
2018-04-19 19:53 | 10488.03 | 3000.0003 | 3 | 1 | 4.400168 | 1.224919 | 2.317193 | 0 | 10.03964 | 0
2018-04-19 19:55 | 10608.03 | 3120.0004 | 3 | 1 | 4.400133 | 1.161758 | 2.356993 | 0 | 10.21477 | 0
2018-04-19 19:57 | 10728.03 | 3240.0011 | 3 | 1 | 4.400227 | 1.1022 | 2.394691 | 0 | 10.38065 | 0
2018-04-19 19:59 | 10848.03 | 3360.0013 | 3 | 1 | 4.400177 | 1.043634 | 2.430458 | 0 | 10.53803 | 0
2018-04-19 20:01 | 10968.03 | 3480.0003 | 3 | 1 | 4.400194 | 0.988719 | 2.464272 | 0 | 10.68682 | 0
2018-04-19 20:03 | 11088.03 | 3600.0004 | 3 | 1 | 4.400168 | 0.9365587 | 2.496391 | 0 | 10.82814 | 0
2018-04-19 20:05 | 11208.03 | 3720.0004 | 3 | 1 | 4.400141 | 0.8878241 | 2.526788 | 0 | 10.96189 | 0
2018-04-19 20:07 | 11328.03 | 3840.0011 | 3 | 1 | 4.400204 | 0.8406277 | 2.555573 | 0 | 11.08855 | 0
2018-04-19 20:09 | 11448.03 | 3960.0004 | 3 | 1 | 4.400175 | 0.7947979 | 2.58281 | 0 | 11.2084 | 0
2018-04-19 20:11 | 11568.03 | 4080.0011 | 3 | 1 | 4.400073 | 0.7515993 | 2.608595 | 0 | 11.32186 | 0
2018-04-19 20:13 | 11688.03 | 4200.0019 | 3 | 1 | 4.400122 | 0.7112055 | 2.632987 | 0 | 11.42919 | 0
2018-04-19 20:15 | 11808.03 | 4320.0012 | 3 | 1 | 4.400153 | 0.6738071 | 2.656058 | 0 | 11.5307 | 0
2018-04-19 20:16 | 11878.52 | 4390.4945 | 3 | 1 | 4.4001 | 0.6519918 | 2.66901 | 0 | 11.58769 | 0
2018-04-19 20:18 | 11998.57 | 120.0023 | 4 | 1 | 4.283659 | 0 | 2.66901 | 0 | 11.58769 | 0
2018-04-19 20:20 | 12118.57 | 240.0006 | 4 | 1 | 4.270804 | 0 | 2.66901 | 0 | 11.58769 | 0
2018-04-19 20:21 | 12178.57 | 300.004 | 4 | 1 | 4.267241 | 0 | 2.66901 | 0 | 11.58769 | 0
2018-04-19 20:23 | 12298.65 | 120.0003 | 5 | 1 | 3.768624 | -3.259968 | 2.66901 | 0.1086509 | 11.58769 | 0.4167125
2018-04-19 20:25 | 12418.65 | 240.0011 | 5 | 1 | 3.717935 | -3.260032 | 2.66901 | 0.217296 | 11.58769 | 0.8232039
2018-04-19 20:27 | 12538.65 | 360.0012 | 5 | 1 | 3.673875 | -3.259932 | 2.66901 | 0.3259779 | 11.58769 | 1.224889
2018-04-19 20:29 | 12658.65 | 480.0003 | 5 | 1 | 3.629938 | -3.259928 | 2.66901 | 0.4346069 | 11.58769 | 1.621591
2018-04-19 20:31 | 12778.65 | 600.0015 | 5 | 1 | 3.587439 | -3.259982 | 2.66901 | 0.5433079 | 11.58769 | 2.013839
2018-04-19 20:33 | 12898.65 | 720.0011 | 5 | 1 | 3.548213 | -3.259943 | 2.66901 | 0.651967 | 11.58769 | 2.401478
2018-04-19 20:35 | 13018.65 | 840.0023 | 5 | 1 | 3.512502 | -3.259994 | 2.66901 | 0.7606165 | 11.58769 | 2.785024
2018-04-19 20:37 | 13138.65 | 960.0006 | 5 | 1 | 3.479598 | -3.259871 | 2.66901 | 0.8692756 | 11.58769 | 3.164877
2018-04-19 20:39 | 13258.65 | 1080.0015 | 5 | 1 | 3.448774 | -3.260078 | 2.66901 | 0.9779583 | 11.58769 | 3.541358
2018-04-19 20:41 | 13378.65 | 1200.0012 | 5 | 1 | 3.419583 | -3.259941 | 2.66901 | 1.086608 | 11.58769 | 3.914467
2018-04-19 20:43 | 13498.65 | 1320.0011 | 5 | 1 | 3.392346 | -3.259987 | 2.66901 | 1.195271 | 11.58769 | 4.284551
2018-04-19 20:45 | 13618.65 | 1440.0016 | 5 | 1 | 3.366606 | -3.259936 | 2.66901 | 1.303947 | 11.58769 | 4.651809
2018-04-19 20:47 | 13738.65 | 1560.0024 | 5 | 1 | 3.341795 | -3.259873 | 2.66901 | 1.412602 | 11.58769 | 5.016261
2018-04-19 20:49 | 13858.65 | 1680.0003 | 5 | 1 | 3.316217 | -3.259953 | 2.66901 | 1.521251 | 11.58769 | 5.377969
2018-04-19 20:51 | 13978.65 | 1800.0011 | 5 | 1 | 3.290659 | -3.260052 | 2.66901 | 1.629937 | 11.58769 | 5.737009
2018-04-19 20:53 | 14098.65 | 1920.0019 | 5 | 1 | 3.262648 | -3.259952 | 2.66901 | 1.738598 | 11.58769 | 6.093077
2018-04-19 20:55 | 14218.65 | 2040.0019 | 5 | 1 | 3.232437 | -3.25994 | 2.66901 | 1.84724 | 11.58769 | 6.445922
2018-04-19 20:57 | 14338.65 | 2160.0007 | 5 | 1 | 3.198757 | -3.259923 | 2.66901 | 1.955904 | 11.58769 | 6.795383
2018-04-19 20:59 | 14458.65 | 2280.0007 | 5 | 1 | 3.160086 | -3.259948 | 2.66901 | 2.064578 | 11.58769 | 7.140968
2018-04-19 21:01 | 14578.65 | 2400.0003 | 5 | 1 | 3.112986 | -3.25994 | 2.66901 | 2.173216 | 11.58769 | 7.481782
2018-04-19 21:03 | 14698.65 | 2520.0015 | 5 | 1 | 3.05543 | -3.259933 | 2.66901 | 2.281903 | 11.58769 | 7.817119
2018-04-19 21:05 | 14790.05 | 2611.4017 | 5 | 1 | 2.999999 | -3.259923 | 2.66901 | 2.364663 | 11.58769 | 8.067783
2018-04-19 21:07 | 14910.1 | 120.0008 | 6 | 1 | 3.665669 | 0 | 2.66901 | 2.364663 | 11.58769 | 8.067783
2018-04-19 21:09 | 15030.1 | 240.0004 | 6 | 1 | 3.693286 | 0 | 2.66901 | 2.364663 | 11.58769 | 8.067783
2018-04-19 21:10 | 15090.1 | 300.0014 | 6 | 1 | 3.698046 | 0 | 2.66901 | 2.364663 | 11.58769 | 8.067783
2018-04-19 21:10 | 15090.1 | 0.0027 | 7 | 2 | 3.697921 | 0 | 0 | 0 | 0 | 0
2018-04-19 21:12 | 15210.19 | 120.0019 | 2 | 2 | 4.200281 | 3.743261 | 0.1419103 | 3.118e-09 | 0.5945857 | 1.1532e-08
2018-04-19 21:14 | 15330.19 | 240.002 | 2 | 2 | 4.20025 | 3.357065 | 0.2595646 | 3.118e-09 | 1.088764 | 1.1532e-08
2018-04-19 21:15 | 15375.37 | 285.184 | 2 | 2 | 4.200226 | 3.259995 | 0.3010616 | 3.118e-09 | 1.263061 | 1.1532e-08
2018-04-19 21:17 | 15495.38068 | 120.0005 | 3 | 2 | 4.219228 | 3.260031 | 0.4092662 | 3.118e-09 | 1.718535 | 1.1532e-08
2018-04-19 21:19 | 15615.38188 | 240.0017 | 3 | 2 | 4.2372 | 3.260006 | 0.5179098 | 3.118e-09 | 2.177904 | 1.1532e-08
2018-04-19 21:21 | 15735.38038 | 360.0002 | 3 | 2 | 4.25639 | 3.260069 | 0.6266364 | 3.118e-09 | 2.63962 | 1.1532e-08
2018-04-19 21:23 | 15855.38038 | 480.0002 | 3 | 2 | 4.278938 | 3.260084 | 0.735327 | 3.118e-09 | 3.103441 | 1.1532e-08
2018-04-19 21:25 | 15975.38188 | 600.0017 | 3 | 2 | 4.304955 | 3.26009 | 0.8439713 | 3.118e-09 | 3.569711 | 1.1532e-08
2018-04-19 21:27 | 16095.38078 | 720.0006 | 3 | 2 | 4.333549 | 3.260019 | 0.9526058 | 3.118e-09 | 4.038905 | 1.1532e-08
2018-04-19 21:29 | 16215.38068 | 840.0005 | 3 | 2 | 4.36429 | 3.260105 | 1.061334 | 3.118e-09 | 4.511734 | 1.1532e-08
2018-04-19 21:31 | 16335.38198 | 960.0018 | 3 | 2 | 4.397158 | 3.260038 | 1.170004 | 3.118e-09 | 4.987769 | 1.1532e-08
2018-04-19 21:33 | 16455.38108 | 1080.0009 | 3 | 2 | 4.400183 | 2.976177 | 1.274093 | 3.118e-09 | 5.445772 | 1.1532e-08
2018-04-19 21:35 | 16575.38068 | 1200.0005 | 3 | 2 | 4.400236 | 2.717743 | 1.368952 | 3.118e-09 | 5.863176 | 1.1532e-08
2018-04-19 21:37 | 16695.38048 | 1320.0003 | 3 | 2 | 4.400233 | 2.493881 | 1.455649 | 3.118e-09 | 6.244662 | 1.1532e-08
2018-04-19 21:39 | 16815.38188 | 1440.0017 | 3 | 2 | 4.400233 | 2.301804 | 1.535564 | 3.118e-09 | 6.596302 | 1.1532e-08
2018-04-19 21:41 | 16935.38118 | 1560.001 | 3 | 2 | 4.40018 | 2.134304 | 1.609408 | 3.118e-09 | 6.921232 | 1.1532e-08
2018-04-19 21:43 | 17055.38048 | 1680.0003 | 3 | 2 | 4.400193 | 1.985565 | 1.677995 | 3.118e-09 | 7.22303 | 1.1532e-08
2018-04-19 21:45 | 17175.38118 | 1800.001 | 3 | 2 | 4.400183 | 1.853827 | 1.741975 | 3.118e-09 | 7.504556 | 1.1532e-08
2018-04-19 21:47 | 17295.38028 | 1920.0001 | 3 | 2 | 4.400224 | 1.736132 | 1.801745 | 3.118e-09 | 7.767553 | 1.1532e-08
2018-04-19 21:49 | 17415.38118 | 2040.001 | 3 | 2 | 4.400208 | 1.628996 | 1.85782 | 3.118e-09 | 8.014297 | 1.1532e-08
2018-04-19 21:51 | 17535.38038 | 2160.0002 | 3 | 2 | 4.400236 | 1.530326 | 1.910425 | 3.118e-09 | 8.245769 | 1.1532e-08
2018-04-19 21:53 | 17655.38168 | 2280.0015 | 3 | 2 | 4.400182 | 1.436118 | 1.959827 | 3.118e-09 | 8.463146 | 1.1532e-08
2018-04-19 21:55 | 17775.38118 | 2400.001 | 3 | 2 | 4.400155 | 1.347238 | 2.00621 | 3.118e-09 | 8.667237 | 1.1532e-08
2018-04-19 21:57 | 17895.38198 | 2520.0018 | 3 | 2 | 4.400178 | 1.266803 | 2.049784 | 3.118e-09 | 8.858971 | 1.1532e-08
2018-04-19 21:59 | 18015.38078 | 2640.0006 | 3 | 2 | 4.400185 | 1.190875 | 2.090715 | 3.118e-09 | 9.039074 | 1.1532e-08
2018-04-19 22:01 | 18135.38118 | 2760.001 | 3 | 2 | 4.400099 | 1.120562 | 2.129226 | 3.118e-09 | 9.208529 | 1.1532e-08
2018-04-19 22:03 | 18255.38068 | 2880.0005 | 3 | 2 | 4.400148 | 1.054843 | 2.165491 | 3.118e-09 | 9.3681 | 1.1532e-08
2018-04-19 22:05 | 18375.38038 | 3000.0002 | 3 | 2 | 4.400176 | 0.9923735 | 2.199579 | 3.118e-09 | 9.518095 | 1.1532e-08
2018-04-19 22:07 | 18495.38208 | 3120.0019 | 3 | 2 | 4.40018 | 0.93433 | 2.231675 | 3.118e-09 | 9.659322 | 1.1532e-08
2018-04-19 22:09 | 18615.38068 | 3240.0005 | 3 | 2 | 4.400217 | 0.8812704 | 2.261924 | 3.118e-09 | 9.79242 | 1.1532e-08
2018-04-19 22:11 | 18735.38138 | 3360.0012 | 3 | 2 | 4.400211 | 0.8306131 | 2.290422 | 3.118e-09 | 9.917818 | 1.1532e-08
2018-04-19 22:13 | 18855.38038 | 3480.0002 | 3 | 2 | 4.400102 | 0.7816906 | 2.317271 | 3.118e-09 | 10.03596 | 1.1532e-08
2018-04-19 22:15 | 18975.38278 | 3600.0026 | 3 | 2 | 4.400151 | 0.7369232 | 2.342592 | 3.118e-09 | 10.14738 | 1.1532e-08
2018-04-19 22:17 | 19095.38128 | 3720.0011 | 3 | 2 | 4.400169 | 0.6946621 | 2.366419 | 3.118e-09 | 10.25222 | 1.1532e-08
2018-04-19 22:19 | 19215.38038 | 3840.0002 | 3 | 2 | 4.400108 | 0.6544256 | 2.388912 | 3.118e-09 | 10.35119 | 1.1532e-08
2018-04-19 22:19 | 19223.36328 | 3847.9831 | 3 | 2 | 4.40011 | 0.6519947 | 2.390364 | 3.118e-09 | 10.35758 | 1.1532e-08
2018-04-19 22:21 | 19343.41 | 119.9998 | 4 | 2 | 4.287402 | 0 | 2.390364 | 3.118e-09 | 10.35758 | 1.1532e-08
2018-04-19 22:23 | 19463.41 | 239.9999 | 4 | 2 | 4.275432 | 0 | 2.390364 | 3.118e-09 | 10.35758 | 1.1532e-08
2018-04-19 22:24 | 19523.41 | 300.0013 | 4 | 2 | 4.272246 | 0 | 2.390364 | 3.118e-09 | 10.35758 | 1.1532e-08
2018-04-19 22:26 | 19643.49 | 120.0015 | 5 | 2 | 3.793368 | -3.259892 | 2.390364 | 0.1086384 | 10.35758 | 0.4190133
2018-04-19 22:28 | 19763.49 | 240.0014 | 5 | 2 | 3.742088 | -3.259893 | 2.390364 | 0.2172968 | 10.35758 | 0.8282282
2018-04-19 22:30 | 19883.49 | 360.0023 | 5 | 2 | 3.697417 | -3.259878 | 2.390364 | 0.3259775 | 10.35758 | 1.232483
2018-04-19 22:32 | 20003.49 | 480.0007 | 5 | 2 | 3.653381 | -3.259868 | 2.390364 | 0.4346292 | 10.35758 | 1.631816
2018-04-19 22:34 | 20123.49 | 600.0015 | 5 | 2 | 3.610419 | -3.25994 | 2.390364 | 0.5432926 | 10.35758 | 2.026453
2018-04-19 22:36 | 20243.49 | 720.0022 | 5 | 2 | 3.570099 | -3.25999 | 2.390364 | 0.6519402 | 10.35758 | 2.416491
2018-04-19 22:38 | 20363.49 | 840.001 | 5 | 2 | 3.533084 | -3.259867 | 2.390364 | 0.7606137 | 10.35758 | 2.802419
2018-04-19 22:40 | 20483.49 | 960.0006 | 5 | 2 | 3.499469 | -3.259903 | 2.390364 | 0.8692517 | 10.35758 | 3.184394
2018-04-19 22:42 | 20603.49 | 1080.0015 | 5 | 2 | 3.467713 | -3.259932 | 2.390364 | 0.9779451 | 10.35758 | 3.563023
2018-04-19 22:44 | 20723.49 | 1200.0002 | 5 | 2 | 3.438047 | -3.259888 | 2.390364 | 1.086603 | 10.35758 | 3.938189
2018-04-19 22:46 | 20843.49 | 1320.0022 | 5 | 2 | 3.410198 | -3.259992 | 2.390364 | 1.195262 | 10.35758 | 4.310228
2018-04-19 22:48 | 20963.49 | 1440.0018 | 5 | 2 | 3.383368 | -3.259878 | 2.390364 | 1.303921 | 10.35758 | 4.679319
2018-04-19 22:50 | 21083.49 | 1560.0014 | 5 | 2 | 3.357525 | -3.259914 | 2.390364 | 1.41258 | 10.35758 | 5.045538
2018-04-19 22:52 | 21203.49 | 1680.0006 | 5 | 2 | 3.332115 | -3.259845 | 2.390364 | 1.52125 | 10.35758 | 5.40903
2018-04-19 22:54 | 21323.49 | 1800.0007 | 5 | 2 | 3.306558 | -3.259867 | 2.390364 | 1.629904 | 10.35758 | 5.769701
2018-04-19 22:56 | 21443.49 | 1920.0006 | 5 | 2 | 3.279788 | -3.259908 | 2.390364 | 1.738571 | 10.35758 | 6.127578
2018-04-19 22:58 | 21563.49 | 2040.0002 | 5 | 2 | 3.250515 | -3.259954 | 2.390364 | 1.847234 | 10.35758 | 6.482399
2018-04-19 23:00 | 21683.49 | 2160.001 | 5 | 2 | 3.217711 | -3.259861 | 2.390364 | 1.955895 | 10.35758 | 6.833862
2018-04-19 23:02 | 21803.49 | 2280.0014 | 5 | 2 | 3.179903 | -3.259888 | 2.390364 | 2.064561 | 10.35758 | 7.181523
2018-04-19 23:04 | 21923.49 | 2400.001 | 5 | 2 | 3.134648 | -3.259883 | 2.390364 | 2.17322 | 10.35758 | 7.52466
2018-04-19 23:06 | 22043.49 | 2520.0007 | 5 | 2 | 3.078633 | -3.259923 | 2.390364 | 2.28186 | 10.35758 | 7.862298
2018-04-19 23:08 | 22163.49 | 2640.001 | 5 | 2 | 3.004885 | -3.259961 | 2.390364 | 2.390537 | 10.35758 | 8.19306
2018-04-19 23:08 | 22170.2 | 2646.7112 | 5 | 2 | 2.999998 | -3.25993 | 2.390364 | 2.396616 | 10.35758 | 8.211313
2018-04-19 23:10 | 22290.24582 | 120.0009 | 6 | 2 | 3.660777 | 0 | 2.390364 | 2.396616 | 10.35758 | 8.211313
2018-04-19 23:12 | 22410.24612 | 240.0012 | 6 | 2 | 3.690358 | 0 | 2.390364 | 2.396616 | 10.35758 | 8.211313
2018-04-19 23:13 | 22470.24722 | 300.0023 | 6 | 2 | 3.695674 | 0 | 2.390364 | 2.396616 | 10.35758 | 8.211313
2018-04-19 23:13 | 22470.26 | 0.0027 | 7 | 3 | 3.695648 | 0 | 0 | 0 | 0 | 0
2018-04-19 23:15 | 22590.33 | 120.0003 | 2 | 3 | 4.200274 | 3.734821 | 0.1417334 | 7.55e-10 | 0.5938382 | 2.788e-09
2018-04-19 23:17 | 22710.33 | 240.0002 | 2 | 3 | 4.200262 | 3.348076 | 0.2591119 | 7.55e-10 | 1.086858 | 2.788e-09
2018-04-19 23:18 | 22750.65 | 280.3169 | 2 | 3 | 4.200223 | 3.259991 | 0.2961104 | 7.55e-10 | 1.242261 | 2.788e-09
2018-04-19 23:20 | 22870.66 | 120.0002 | 3 | 3 | 4.219854 | 3.259956 | 0.4044096 | 7.55e-10 | 1.698174 | 2.788e-09
2018-04-19 23:22 | 22990.67 | 240.0007 | 3 | 3 | 4.237703 | 3.260084 | 0.5130774 | 7.55e-10 | 2.157715 | 2.788e-09
2018-04-19 23:24 | 23110.66 | 360.0002 | 3 | 3 | 4.257235 | 3.260015 | 0.6216914 | 7.55e-10 | 2.619024 | 2.788e-09
2018-04-19 23:26 | 23230.67 | 480.0023 | 3 | 3 | 4.279612 | 3.260092 | 0.7304001 | 7.55e-10 | 3.083014 | 2.788e-09
2018-04-19 23:28 | 23350.67 | 600.0023 | 3 | 3 | 4.305125 | 3.260086 | 0.8390782 | 7.55e-10 | 3.549484 | 2.788e-09
2018-04-19 23:30 | 23470.66 | 720.0002 | 3 | 3 | 4.333514 | 3.260014 | 0.9477179 | 7.55e-10 | 4.018706 | 2.788e-09
2018-04-19 23:32 | 23590.66 | 840.0002 | 3 | 3 | 4.364292 | 3.26004 | 1.056412 | 7.55e-10 | 4.491383 | 2.788e-09
2018-04-19 23:34 | 23710.66 | 960.0002 | 3 | 3 | 4.397329 | 3.259989 | 1.165065 | 7.55e-10 | 4.967359 | 2.788e-09
2018-04-19 23:36 | 23830.66 | 1080.0003 | 3 | 3 | 4.400225 | 2.980839 | 1.269207 | 7.55e-10 | 5.425595 | 2.788e-09
2018-04-19 23:38 | 23950.67 | 1200.0011 | 3 | 3 | 4.40019 | 2.721399 | 1.364175 | 7.55e-10 | 5.843479 | 2.788e-09
2018-04-19 23:40 | 24070.67 | 1320.0019 | 3 | 3 | 4.400221 | 2.499718 | 1.451097 | 7.55e-10 | 6.225955 | 2.788e-09
2018-04-19 23:42 | 24190.66 | 1440.0003 | 3 | 3 | 4.400212 | 2.308411 | 1.531176 | 7.55e-10 | 6.578322 | 2.788e-09
2018-04-19 23:44 | 24310.67 | 1560.0006 | 3 | 3 | 4.400151 | 2.142429 | 1.60529 | 7.55e-10 | 6.904437 | 2.788e-09
2018-04-19 23:46 | 24430.67 | 1680.0012 | 3 | 3 | 4.400206 | 1.997765 | 1.67424 | 7.55e-10 | 7.207834 | 2.788e-09
2018-04-19 23:48 | 24550.66 | 1800.0003 | 3 | 3 | 4.400191 | 1.867829 | 1.738673 | 7.55e-10 | 7.491352 | 2.788e-09
2018-04-19 23:50 | 24670.66 | 1920.0003 | 3 | 3 | 4.400201 | 1.747907 | 1.798926 | 7.55e-10 | 7.756473 | 2.788e-09
2018-04-19 23:52 | 24790.67 | 2040.0017 | 3 | 3 | 4.400194 | 1.638738 | 1.855306 | 7.55e-10 | 8.004556 | 2.788e-09
2018-04-19 23:54 | 24910.67 | 2160.0019 | 3 | 3 | 4.400225 | 1.540849 | 1.908286 | 7.55e-10 | 8.237679 | 2.788e-09
2018-04-19 23:56 | 25030.66 | 2280.0003 | 3 | 3 | 4.400097 | 1.448743 | 1.958095 | 7.55e-10 | 8.45685 | 2.788e-09
2018-04-19 23:58 | 25150.66 | 2400.0003 | 3 | 3 | 4.400142 | 1.364324 | 2.004987 | 7.55e-10 | 8.663182 | 2.788e-09
2018-04-20 | 25270.66 | 2520.0003 | 3 | 3 | 4.400171 | 1.284603 | 2.049099 | 7.55e-10 | 8.857283 | 2.788e-09
2018-04-20 00:02 | 25390.66 | 2640.0003 | 3 | 3 | 4.400129 | 1.20892 | 2.090683 | 7.55e-10 | 9.040257 | 2.788e-09
2018-04-20 00:04 | 25510.67 | 2760.0012 | 3 | 3 | 4.400168 | 1.138664 | 2.129737 | 7.55e-10 | 9.212103 | 2.788e-09
2018-04-20 00:06 | 25630.67 | 2880.0019 | 3 | 3 | 4.400171 | 1.073086 | 2.16664 | 7.55e-10 | 9.374481 | 2.788e-09
2018-04-20 00:08 | 25750.66 | 3000.0003 | 3 | 3 | 4.400151 | 1.009276 | 2.201327 | 7.55e-10 | 9.527112 | 2.788e-09
2018-04-20 00:10 | 25870.67 | 3120.0007 | 3 | 3 | 4.400169 | 0.9499598 | 2.233983 | 7.55e-10 | 9.6708 | 2.788e-09
2018-04-20 00:12 | 25990.66 | 3240.0004 | 3 | 3 | 4.400102 | 0.8938274 | 2.264695 | 7.55e-10 | 9.80594 | 2.788e-09
2018-04-20 00:14 | 26110.67 | 3360.0019 | 3 | 3 | 4.400137 | 0.8418226 | 2.293637 | 7.55e-10 | 9.933287 | 2.788e-09
2018-04-20 00:16 | 26230.67 | 3480.0011 | 3 | 3 | 4.40021 | 0.7931814 | 2.320855 | 7.55e-10 | 10.05305 | 2.788e-09
2018-04-20 00:18 | 26350.67 | 3600.0012 | 3 | 3 | 4.400082 | 0.7458477 | 2.3465 | 7.55e-10 | 10.16589 | 2.788e-09
2018-04-20 00:20 | 26470.67 | 3720.0019 | 3 | 3 | 4.400198 | 0.7031069 | 2.370633 | 7.55e-10 | 10.27208 | 2.788e-09
2018-04-20 00:22 | 26590.67 | 3840.001 | 3 | 3 | 4.400127 | 0.6609774 | 2.393387 | 7.55e-10 | 10.3722 | 2.788e-09
2018-04-20 00:22 | 26617.52 | 3866.8568 | 3 | 3 | 4.400111 | 0.6519966 | 2.398285 | 7.55e-10 | 10.39376 | 2.788e-09
2018-04-20 00:24 | 26737.56 | 120.0008 | 4 | 3 | 4.286709 | 0 | 2.398285 | 7.55e-10 | 10.39376 | 2.788e-09
2018-04-20 00:26 | 26857.56 | 240.0013 | 4 | 3 | 4.274745 | 0 | 2.398285 | 7.55e-10 | 10.39376 | 2.788e-09
2018-04-20 00:27 | 26917.57 | 300.003 | 4 | 3 | 4.271571 | 0 | 2.398285 | 7.55e-10 | 10.39376 | 2.788e-09
2018-04-20 00:29 | 27037.64 | 120.0002 | 5 | 3 | 3.795346 | -3.25987 | 2.398285 | 0.1086279 | 10.39376 | 0.4190823
2018-04-20 00:31 | 27157.65 | 240.001 | 5 | 3 | 3.744207 | -3.259868 | 2.398285 | 0.2172848 | 10.39376 | 0.8285236
2018-04-20 00:33 | 27277.64 | 360.0006 | 5 | 3 | 3.699718 | -3.259928 | 2.398285 | 0.3259735 | 10.39376 | 1.233061
2018-04-20 00:35 | 27397.64 | 480.0002 | 5 | 3 | 3.655336 | -3.259936 | 2.398285 | 0.4346363 | 10.39376 | 1.632673
2018-04-20 00:37 | 27517.65 | 600.0014 | 5 | 3 | 3.61256 | -3.259928 | 2.398285 | 0.5432953 | 10.39376 | 2.027509
2018-04-20 00:39 | 27637.65 | 720.0014 | 5 | 3 | 3.572209 | -3.260129 | 2.398285 | 0.6519627 | 10.39376 | 2.417864
2018-04-20 00:41 | 27757.65 | 840.001 | 5 | 3 | 3.535628 | -3.259961 | 2.398285 | 0.7605955 | 10.39376 | 2.803904
2018-04-20 00:43 | 27877.65 | 960.0014 | 5 | 3 | 3.502491 | -3.259913 | 2.398285 | 0.8692639 | 10.39376 | 3.1863
2018-04-20 00:45 | 27997.65 | 1080.001 | 5 | 3 | 3.471417 | -3.260034 | 2.398285 | 0.9779216 | 10.39376 | 3.565171
2018-04-20 00:47 | 28117.64 | 1200.0006 | 5 | 3 | 3.44184 | -3.259865 | 2.398285 | 1.086605 | 10.39376 | 3.940831
2018-04-20 00:49 | 28237.65 | 1320.0014 | 5 | 3 | 3.414109 | -3.259854 | 2.398285 | 1.195242 | 10.39376 | 4.313218
2018-04-20 00:51 | 28357.64 | 1440.0006 | 5 | 3 | 3.388156 | -3.259812 | 2.398285 | 1.303925 | 10.39376 | 4.682849
2018-04-20 00:53 | 28477.64 | 1560.0002 | 5 | 3 | 3.363199 | -3.259808 | 2.398285 | 1.412568 | 10.39376 | 5.049597
2018-04-20 00:55 | 28597.65 | 1680.0022 | 5 | 3 | 3.338249 | -3.259858 | 2.398285 | 1.52124 | 10.39376 | 5.413733
2018-04-20 00:57 | 28717.65 | 1800.0018 | 5 | 3 | 3.312903 | -3.259978 | 2.398285 | 1.629873 | 10.39376 | 5.775
2018-04-20 00:59 | 28837.65 | 1920.0022 | 5 | 3 | 3.286928 | -3.25993 | 2.398285 | 1.738568 | 10.39376 | 6.133693
2018-04-20 01:01 | 28957.65 | 2040.0015 | 5 | 3 | 3.258424 | -3.259868 | 2.398285 | 1.847227 | 10.39376 | 6.489325
2018-04-20 01:03 | 29077.64 | 2160.0002 | 5 | 3 | 3.226235 | -3.259865 | 2.398285 | 1.955889 | 10.39376 | 6.841682
2018-04-20 01:05 | 29197.65 | 2280.0018 | 5 | 3 | 3.188924 | -3.259868 | 2.398285 | 2.064536 | 10.39376 | 7.190247
2018-04-20 01:07 | 29317.64 | 2400.0007 | 5 | 3 | 3.143933 | -3.259963 | 2.398285 | 2.173211 | 10.39376 | 7.534432
2018-04-20 01:09 | 29437.65 | 2520.0011 | 5 | 3 | 3.08883 | -3.259941 | 2.398285 | 2.281854 | 10.39376 | 7.873128
2018-04-20 01:11 | 29557.65 | 2640.0014 | 5 | 3 | 3.015852 | -3.259863 | 2.398285 | 2.390532 | 10.39376 | 8.205048
2018-04-20 01:11 | 29578.97 | 2661.3256 | 5 | 3 | 2.999999 | -3.259901 | 2.398285 | 2.409842 | 10.39376 | 8.263134
2018-04-20 01:13 | 29699.01 | 120.0006 | 6 | 3 | 3.656741 | 0 | 2.398285 | 2.409852 | 10.39376 | 8.263164
2018-04-20 01:15 | 29819.01 | 240.0006 | 6 | 3 | 3.687572 | 0 | 2.398285 | 2.409852 | 10.39376 | 8.263164
2018-04-20 01:16 | 29879.02 | 300.0015 | 6 | 3 | 3.69329 | 0 | 2.398285 | 2.409852 | 10.39376 | 8.263164
2018-04-20 01:16 | 29879.02 | 0.0027 | 7 | 4 | 3.693308 | 0 | 0 | 0 | 0 | 0
2018-04-20 01:18 | 29999.11 | 120.0019 | 2 | 4 | 4.200289 | 3.769375 | 0.1425574 | 0 | 0.5971996 | 0
2018-04-20 01:20 | 30119.11 | 240.0019 | 2 | 4 | 4.20023 | 3.377943 | 0.2610048 | 0 | 1.09471 | 0
2018-04-20 01:21 | 30173.73 | 294.6304 | 2 | 4 | 4.200206 | 3.259996 | 0.3113702 | 0 | 1.306256 | 0
2018-04-20 01:23 | 30293.75 | 120.0007 | 3 | 4 | 4.219252 | 3.260084 | 0.4196393 | 0 | 1.761997 | 0
2018-04-20 01:25 | 30413.74 | 240.0002 | 3 | 4 | 4.237498 | 3.260084 | 0.5282475 | 0 | 2.221227 | 0
2018-04-20 01:27 | 30533.75 | 360.0018 | 3 | 4 | 4.257556 | 3.260107 | 0.6369848 | 0 | 2.683069 | 0
2018-04-20 01:29 | 30653.75 | 480.001 | 3 | 4 | 4.280573 | 3.26005 | 0.7456496 | 0 | 3.146935 | 0
2018-04-20 01:31 | 30773.75 | 600.0015 | 3 | 4 | 4.306479 | 3.260057 | 0.8543149 | 0 | 3.613468 | 0
2018-04-20 01:33 | 30893.75 | 720.0022 | 3 | 4 | 4.334795 | 3.260086 | 0.9629443 | 0 | 4.082796 | 0
2018-04-20 01:35 | 31013.75 | 840.0014 | 3 | 4 | 4.365838 | 3.260096 | 1.071658 | 0 | 4.555716 | 0
2018-04-20 01:37 | 31133.75 | 960.0019 | 3 | 4 | 4.398834 | 3.260113 | 1.180334 | 0 | 5.031948 | 0
2018-04-20 01:39 | 31253.75 | 1080.0011 | 3 | 4 | 4.400224 | 2.966209 | 1.283984 | 0 | 5.488032 | 0
2018-04-20 01:41 | 31373.75 | 1200.0019 | 3 | 4 | 4.400265 | 2.715603 | 1.378584 | 0 | 5.904294 | 0
2018-04-20 01:43 | 31493.75 | 1320.0003 | 3 | 4 | 4.400216 | 2.495104 | 1.465318 | 0 | 6.285945 | 0
2018-04-20 01:45 | 31613.75 | 1440.0012 | 3 | 4 | 4.400175 | 2.30477 | 1.545246 | 0 | 6.637643 | 0
2018-04-20 01:47 | 31733.75 | 1560.0019 | 3 | 4 | 4.400255 | 2.140862 | 1.61931 | 0 | 6.963541 | 0
2018-04-20 01:49 | 31853.75 | 1680.0004 | 3 | 4 | 4.400252 | 1.996874 | 1.68821 | 0 | 7.266716 | 0
2018-04-20 01:51 | 31973.75 | 1800.0003 | 3 | 4 | 4.400202 | 1.865387 | 1.752526 | 0 | 7.549717 | 0
2018-04-20 01:53 | 32093.75 | 1920.0019 | 3 | 4 | 4.400205 | 1.750409 | 1.812739 | 0 | 7.814666 | 0
2018-04-20 01:55 | 32213.75 | 2040.0021 | 3 | 4 | 4.400129 | 1.644219 | 1.869297 | 0 | 8.063534 | 0
2018-04-20 01:57 | 32333.75 | 2160.0019 | 3 | 4 | 4.400153 | 1.545231 | 1.922453 | 0 | 8.297429 | 0
2018-04-20 01:59 | 32453.75 | 2280.0003 | 3 | 4 | 4.400177 | 1.45305 | 1.972394 | 0 | 8.517177 | 0
2018-04-20 02:01 | 32573.75 | 2400.0019 | 3 | 4 | 4.400112 | 1.366111 | 2.019384 | 0 | 8.723942 | 0
2018-04-20 02:03 | 32693.75 | 2520.0003 | 3 | 4 | 4.400202 | 1.286448 | 2.063584 | 0 | 8.918428 | 0
2018-04-20 02:05 | 32813.75 | 2640.0011 | 3 | 4 | 4.400155 | 1.210076 | 2.105165 | 0 | 9.101396 | 0
2018-04-20 02:07 | 32933.75 | 2760.0003 | 3 | 4 | 4.400209 | 1.13974 | 2.14433 | 0 | 9.273724 | 0
2018-04-20 02:09 | 33053.75 | 2880.002 | 3 | 4 | 4.400187 | 1.07234 | 2.181175 | 0 | 9.43585 | 0
2018-04-20 02:11 | 33173.75 | 3000.0003 | 3 | 4 | 4.400183 | 1.009177 | 2.215846 | 0 | 9.588408 | 0
2018-04-20 02:13 | 33293.75 | 3120.0008 | 3 | 4 | 4.400127 | 0.9496393 | 2.248496 | 0 | 9.732072 | 0
2018-04-20 02:15 | 33413.75 | 3240.0007 | 3 | 4 | 4.400136 | 0.8945332 | 2.279235 | 0 | 9.86733 | 0
2018-04-20 02:17 | 33533.75 | 3360.0027 | 3 | 4 | 4.400151 | 0.8420753 | 2.308162 | 0 | 9.994615 | 0
2018-04-20 02:19 | 33653.75 | 3480.0011 | 3 | 4 | 4.400141 | 0.7921267 | 2.33539 | 0 | 10.11442 | 0
2018-04-20 02:21 | 33773.75 | 3600.0007 | 3 | 4 | 4.400187 | 0.7454901 | 2.361016 | 0 | 10.22718 | 0
2018-04-20 02:23 | 33893.75 | 3720.0012 | 3 | 4 | 4.400071 | 0.7009583 | 2.385117 | 0 | 10.33323 | 0
2018-04-20 02:25 | 34013.75 | 3840.0019 | 3 | 4 | 4.400144 | 0.6612263 | 2.407833 | 0 | 10.43318 | 0
2018-04-20 02:26 | 34044.61 | 3870.864 | 3 | 4 | 4.40017 | 0.6519966 | 2.413461 | 0 | 10.45794 | 0
2018-04-20 02:28 | 34164.65172 | 120.0005 | 4 | 4 | 4.28715 | 0 | 2.413461 | 0 | 10.45794 | 0
2018-04-20 02:30 | 34284.65182 | 240.0006 | 4 | 4 | 4.275233 | 0 | 2.413461 | 0 | 10.45794 | 0
2018-04-20 02:31 | 34344.65202 | 300.0008 | 4 | 4 | 4.272061 | 0 | 2.413461 | 0 | 10.45794 | 0
2018-04-20 02:33 | 34464.73622 | 120.0018 | 5 | 4 | 3.800592 | -3.2599 | 2.413461 | 0.1086512 | 10.45794 | 0.4196051
2018-04-20 02:35 | 34584.73702 | 240.0026 | 5 | 4 | 3.751104 | -3.259953 | 2.413461 | 0.2172414 | 10.45794 | 0.8294647
2018-04-20 02:37 | 34704.73552 | 360.0011 | 5 | 4 | 3.706821 | -3.259908 | 2.413461 | 0.325971 | 10.45794 | 1.234922
2018-04-20 02:39 | 34824.73462 | 480.0002 | 5 | 4 | 3.662793 | -3.259968 | 2.413461 | 0.4346284 | 10.45794 | 1.635301
2018-04-20 02:41 | 34944.73582 | 600.0014 | 5 | 4 | 3.619547 | -3.259913 | 2.413461 | 0.5432942 | 10.45794 | 2.030956
2018-04-20 02:43 | 35064.73662 | 720.0022 | 5 | 4 | 3.579285 | -3.259851 | 2.413461 | 0.6519607 | 10.45794 | 2.422059
2018-04-20 02:45 | 35184.73622 | 840.0018 | 5 | 4 | 3.541996 | -3.259945 | 2.413461 | 0.7606235 | 10.45794 | 2.808935
2018-04-20 02:47 | 35304.73622 | 960.0018 | 5 | 4 | 3.507773 | -3.259956 | 2.413461 | 0.8692836 | 10.45794 | 3.191916
2018-04-20 02:49 | 35424.73582 | 1080.0014 | 5 | 4 | 3.476531 | -3.259933 | 2.413461 | 0.977941 | 10.45794 | 3.571346
2018-04-20 02:51 | 35544.73592 | 1200.0015 | 5 | 4 | 3.446931 | -3.259976 | 2.413461 | 1.0866 | 10.45794 | 3.947468
2018-04-20 02:53 | 35664.73582 | 1320.0014 | 5 | 4 | 3.419034 | -3.259881 | 2.413461 | 1.195264 | 10.45794 | 4.320501
2018-04-20 02:55 | 35784.73662 | 1440.0022 | 5 | 4 | 3.392172 | -3.25986 | 2.413461 | 1.303907 | 10.45794 | 4.69049
2018-04-20 02:57 | 35904.73662 | 1560.0022 | 5 | 4 | 3.366475 | -3.259871 | 2.413461 | 1.412596 | 10.45794 | 5.057774
2018-04-20 02:59 | 36024.73592 | 1680.0015 | 5 | 4 | 3.341343 | -3.259908 | 2.413461 | 1.521255 | 10.45794 | 5.422201
2018-04-20 03:01 | 36144.73662 | 1800.0022 | 5 | 4 | 3.316473 | -3.259938 | 2.413461 | 1.629908 | 10.45794 | 5.783896
2018-04-20 03:03 | 36264.73542 | 1920.001 | 5 | 4 | 3.289939 | -3.25987 | 2.413461 | 1.738577 | 10.45794 | 6.142879
2018-04-20 03:05 | 36384.73462 | 2040.0002 | 5 | 4 | 3.260628 | -3.259861 | 2.413461 | 1.847236 | 10.45794 | 6.498801
2018-04-20 03:07 | 36504.73662 | 2160.0022 | 5 | 4 | 3.227702 | -3.259913 | 2.413461 | 1.955882 | 10.45794 | 6.851294
2018-04-20 03:09 | 36624.73462 | 2280.0002 | 5 | 4 | 3.190383 | -3.259881 | 2.413461 | 2.064556 | 10.45794 | 7.200087
2018-04-20 03:11 | 36744.73542 | 2400.001 | 5 | 4 | 3.145655 | -3.25991 | 2.413461 | 2.173215 | 10.45794 | 7.544393
2018-04-20 03:13 | 36864.73622 | 2520.0018 | 5 | 4 | 3.090418 | -3.259881 | 2.413461 | 2.281872 | 10.45794 | 7.883315
2018-04-20 03:15 | 36984.73622 | 2640.0018 | 5 | 4 | 3.017246 | -3.259893 | 2.413461 | 2.390533 | 10.45794 | 8.215361
2018-04-20 03:15 | 37008.30962 | 2663.5752 | 5 | 4 | 2.999995 | -3.259921 | 2.413461 | 2.411891 | 10.45794 | 8.279618
2018-04-20 03:17 | 37128.35 | 120.0003 | 6 | 4 | 3.655852 | 0 | 2.413461 | 2.411891 | 10.45794 | 8.279618
2018-04-20 03:19 | 37248.35 | 240.0004 | 6 | 4 | 3.687318 | 0 | 2.413461 | 2.411891 | 10.45794 | 8.279618
2018-04-20 03:20 | 37308.35 | 300.0022 | 6 | 4 | 3.693125 | 0 | 2.413461 | 2.411891 | 10.45794 | 8.279618
2018-04-20 03:20 | 37308.37 | 0.0027 | 7 | 5 | 3.693098 | 0 | 0 | 0 | 0 | 0
2018-04-20 03:22 | 37428.45 | 120.0019 | 2 | 5 | 4.200274 | 3.743366 | 0.1417565 | 2.523e-09 | 0.5939122 | 9.318e-09
2018-04-20 03:24 | 37548.44 | 240.0003 | 2 | 5 | 4.20024 | 3.351791 | 0.2594536 | 2.523e-09 | 1.088271 | 9.318e-09
2018-04-20 03:25 | 37589.6 | 281.1568 | 2 | 5 | 4.200251 | 3.259991 | 0.2971931 | 2.523e-09 | 1.246786 | 9.318e-09
2018-04-20 03:27 | 37709.61 | 120.0002 | 3 | 5 | 4.220442 | 3.260057 | 0.4053974 | 2.523e-09 | 1.702324 | 9.318e-09
2018-04-20 03:29 | 37829.62 | 240.0011 | 3 | 5 | 4.23882 | 3.260046 | 0.5141083 | 2.523e-09 | 2.162135 | 9.318e-09
2018-04-20 03:31 | 37949.61 | 360.0007 | 3 | 5 | 4.25819 | 3.260069 | 0.6227954 | 2.523e-09 | 2.623864 | 9.318e-09
2018-04-20 03:33 | 38069.62 | 480.001 | 3 | 5 | 4.280774 | 3.259892 | 0.7314749 | 2.523e-09 | 3.087842 | 9.318e-09
2018-04-20 03:35 | 38189.61 | 600.0006 | 3 | 5 | 4.306489 | 3.260134 | 0.8401021 | 2.523e-09 | 3.554226 | 9.318e-09
2018-04-20 03:37 | 38309.61 | 720.0002 | 3 | 5 | 4.334587 | 3.260082 | 0.9487925 | 2.523e-09 | 4.023814 | 9.318e-09
2018-04-20 03:39 | 38429.62 | 840.0018 | 3 | 5 | 4.364874 | 3.260134 | 1.057482 | 2.523e-09 | 4.496569 | 9.318e-09
2018-04-20 03:41 | 38549.62 | 960.0019 | 3 | 5 | 4.397225 | 3.260033 | 1.166107 | 2.523e-09 | 4.972446 | 9.318e-09
2018-04-20 03:43 | 38669.61 | 1080.0003 | 3 | 5 | 4.400263 | 2.982306 | 1.270323 | 2.523e-09 | 5.431009 | 9.318e-09
2018-04-20 03:45 | 38789.62 | 1200.0011 | 3 | 5 | 4.400244 | 2.727182 | 1.365408 | 2.523e-09 | 5.849403 | 9.318e-09
2018-04-20 03:47 | 38909.61 | 1320.0007 | 3 | 5 | 4.400235 | 2.503128 | 1.452423 | 2.523e-09 | 6.23229 | 9.318e-09
2018-04-20 03:49 | 39029.61 | 1440.0003 | 3 | 5 | 4.400206 | 2.312603 | 1.532655 | 2.523e-09 | 6.585331 | 9.318e-09
2018-04-20 03:51 | 39149.61 | 1560.0002 | 3 | 5 | 4.400194 | 2.146193 | 1.60687 | 2.523e-09 | 6.91189 | 9.318e-09
2018-04-20 03:53 | 39269.62 | 1680.0011 | 3 | 5 | 4.400211 | 2.002111 | 1.675992 | 2.523e-09 | 7.21604 | 9.318e-09
2018-04-20 03:55 | 39389.61 | 1800.0003 | 3 | 5 | 4.400196 | 1.875602 | 1.74056 | 2.523e-09 | 7.500155 | 9.318e-09
2018-04-20 03:57 | 39509.61 | 1920.0007 | 3 | 5 | 4.400243 | 1.759521 | 1.801121 | 2.523e-09 | 7.766634 | 9.318e-09
2018-04-20 03:59 | 39629.62 | 2040.0011 | 3 | 5 | 4.400194 | 1.649134 | 1.857901 | 2.523e-09 | 8.016475 | 9.318e-09
2018-04-20 04:01 | 39749.61 | 2160.0004 | 3 | 5 | 4.40023 | 1.549594 | 1.911182 | 2.523e-09 | 8.250925 | 9.318e-09
2018-04-20 04:03 | 39869.61 | 2280.0004 | 3 | 5 | 4.400157 | 1.458083 | 1.961277 | 2.523e-09 | 8.471351 | 9.318e-09
2018-04-20 04:05 | 39989.62 | 2400.0008 | 3 | 5 | 4.400187 | 1.374149 | 2.008469 | 2.523e-09 | 8.679003 | 9.318e-09
2018-04-20 04:07 | 40109.62 | 2520.0009 | 3 | 5 | 4.400177 | 1.295117 | 2.052951 | 2.523e-09 | 8.874734 | 9.318e-09
2018-04-20 04:09 | 40229.62 | 2640.0011 | 3 | 5 | 4.400153 | 1.220542 | 2.094837 | 2.523e-09 | 9.059037 | 9.318e-09
2018-04-20 04:11 | 40349.62 | 2760.0017 | 3 | 5 | 4.400201 | 1.152029 | 2.134377 | 2.523e-09 | 9.233019 | 9.318e-09
2018-04-20 04:13 | 40469.62 | 2880.0011 | 3 | 5 | 4.400172 | 1.085934 | 2.171631 | 2.523e-09 | 9.396945 | 9.318e-09
2018-04-20 04:15 | 40589.62 | 3000.0011 | 3 | 5 | 4.400119 | 1.022981 | 2.206786 | 2.523e-09 | 9.551634 | 9.318e-09
2018-04-20 04:17 | 40709.61 | 3120.0007 | 3 | 5 | 4.400182 | 0.9637241 | 2.239883 | 2.523e-09 | 9.697265 | 9.318e-09
2018-04-20 04:19 | 40829.62 | 3240.0009 | 3 | 5 | 4.400166 | 0.9085417 | 2.271096 | 2.523e-09 | 9.834608 | 9.318e-09
2018-04-20 04:21 | 40949.62 | 3360.0011 | 3 | 5 | 4.400182 | 0.856288 | 2.300485 | 2.523e-09 | 9.963923 | 9.318e-09
2018-04-20 04:23 | 41069.62 | 3480.002 | 3 | 5 | 4.400146 | 0.8071537 | 2.328185 | 2.523e-09 | 10.0858 | 9.318e-09
2018-04-20 04:25 | 41189.61 | 3600.0004 | 3 | 5 | 4.400193 | 0.7608995 | 2.354312 | 2.523e-09 | 10.20077 | 9.318e-09
2018-04-20 04:27 | 41309.62 | 3720.0011 | 3 | 5 | 4.400141 | 0.7165403 | 2.37893 | 2.523e-09 | 10.30909 | 9.318e-09
2018-04-20 04:29 | 41429.62 | 3840.0019 | 3 | 5 | 4.400107 | 0.6748791 | 2.402113 | 2.523e-09 | 10.4111 | 9.318e-09
2018-04-20 04:30 | 41501.15 | 3911.5312 | 3 | 5 | 4.40019 | 0.6519918 | 2.415289 | 2.523e-09 | 10.46908 | 9.318e-09
2018-04-20 04:32 | 41621.19 | 120.0001 | 4 | 5 | 4.287725 | 0 | 2.415289 | 2.523e-09 | 10.46908 | 9.318e-09
2018-04-20 04:34 | 41741.19 | 240.0006 | 4 | 5 | 4.275852 | 0 | 2.415289 | 2.523e-09 | 10.46908 | 9.318e-09
2018-04-20 04:35 | 41801.19 | 300.0031 | 4 | 5 | 4.272682 | 0 | 2.415289 | 2.523e-09 | 10.46908 | 9.318e-09
2018-04-20 04:37 | 41921.27 | 120.0002 | 5 | 5 | 3.805334 | -3.259996 | 2.415289 | 0.1086558 | 10.46908 | 0.420043
2018-04-20 04:39 | 42041.27 | 240.001 | 5 | 5 | 3.754594 | -3.25996 | 2.415289 | 0.2173068 | 10.46908 | 0.8305849
2018-04-20 04:41 | 42161.27 | 360.0018 | 5 | 5 | 3.709835 | -3.259916 | 2.415289 | 0.3259838 | 10.46908 | 1.236172
2018-04-20 04:43 | 42281.27 | 480.0015 | 5 | 5 | 3.665622 | -3.259928 | 2.415289 | 0.4346483 | 10.46908 | 1.63689
2018-04-20 04:45 | 42401.27 | 600.0015 | 5 | 5 | 3.622536 | -3.259998 | 2.415289 | 0.5433027 | 10.46908 | 2.032823
2018-04-20 04:47 | 42521.27 | 720.0021 | 5 | 5 | 3.581816 | -3.25999 | 2.415289 | 0.6519721 | 10.46908 | 2.424237
2018-04-20 04:49 | 42641.27 | 840.0022 | 5 | 5 | 3.544791 | -3.259934 | 2.415289 | 0.7606224 | 10.46908 | 2.811363
2018-04-20 04:51 | 42761.27 | 960.001 | 5 | 5 | 3.510623 | -3.260015 | 2.415289 | 0.8692992 | 10.46908 | 3.194721
2018-04-20 04:53 | 42881.27 | 1080.0002 | 5 | 5 | 3.479216 | -3.259945 | 2.415289 | 0.9779487 | 10.46908 | 3.574424
2018-04-20 04:55 | 43001.27 | 1200.0006 | 5 | 5 | 3.449655 | -3.259992 | 2.415289 | 1.08663 | 10.46908 | 3.950935
2018-04-20 04:57 | 43121.27 | 1320.001 | 5 | 5 | 3.421388 | -3.259972 | 2.415289 | 1.19529 | 10.46908 | 4.324234
2018-04-20 04:59 | 43241.27 | 1440.0018 | 5 | 5 | 3.394783 | -3.259925 | 2.415289 | 1.303956 | 10.46908 | 4.694568
2018-04-20 05:01 | 43361.27 | 1560.0018 | 5 | 5 | 3.369588 | -3.259978 | 2.415289 | 1.412606 | 10.46908 | 5.062029
2018-04-20 05:03 | 43481.27 | 1680.0002 | 5 | 5 | 3.345068 | -3.259996 | 2.415289 | 1.521246 | 10.46908 | 5.426763
2018-04-20 05:05 | 43601.27 | 1800.0015 | 5 | 5 | 3.3201 | -3.259953 | 2.415289 | 1.629921 | 10.46908 | 5.788943
2018-04-20 05:07 | 43721.27 | 1920.001 | 5 | 5 | 3.29373 | -3.259987 | 2.415289 | 1.73856 | 10.46908 | 6.148223
2018-04-20 05:09 | 43841.27 | 2040.0005 | 5 | 5 | 3.264488 | -3.259989 | 2.415289 | 1.847241 | 10.46908 | 6.504635
2018-04-20 05:11 | 43961.27 | 2160.0015 | 5 | 5 | 3.231721 | -3.259978 | 2.415289 | 1.955895 | 10.46908 | 6.857584
2018-04-20 05:13 | 44081.27 | 2280.0011 | 5 | 5 | 3.194415 | -3.260007 | 2.415289 | 2.064593 | 10.46908 | 7.20689
2018-04-20 05:15 | 44201.27 | 2400.0011 | 5 | 5 | 3.149561 | -3.260029 | 2.415289 | 2.173256 | 10.46908 | 7.551646
2018-04-20 05:17 | 44321.27 | 2520.0002 | 5 | 5 | 3.094859 | -3.259953 | 2.415289 | 2.281892 | 10.46908 | 7.890937
2018-04-20 05:19 | 44441.27 | 2640.0002 | 5 | 5 | 3.023485 | -3.259987 | 2.415289 | 2.390569 | 10.46908 | 8.223609
2018-04-20 05:20 | 44473.07 | 2671.7976 | 5 | 5 | 2.999999 | -3.259983 | 2.415289 | 2.419368 | 10.46908 | 8.310346
2018-04-20 05:22 | 44593.11 | 120.0006 | 6 | 5 | 3.65403 | 0 | 2.415289 | 2.419368 | 10.46908 | 8.310346
2018-04-20 05:24 | 44713.11 | 240.0006 | 6 | 5 | 3.686094 | 0 | 2.415289 | 2.419368 | 10.46908 | 8.310346
2018-04-20 05:25 | 44773.11 | 300.0039 | 6 | 5 | 3.69211 | 0 | 2.415289 | 2.419368 | 10.46908 | 8.310346
2018-04-20 05:25 | 44773.12 | 0.0025 | 7 | 6 | 3.692486 | 0 | 0 | 0 | 0 | 0
2018-04-20 05:27 | 44893.21 | 120.0015 | 2 | 6 | 4.200255 | 3.762491 | 0.1423236 | 4.872e-09 | 0.5962399 | 1.7987e-08
2018-04-20 05:29 | 45013.2 | 240.0011 | 2 | 6 | 4.200181 | 3.370556 | 0.2606003 | 4.872e-09 | 1.093033 | 1.7987e-08
2018-04-20 05:30 | 45063.74 | 290.5328 | 2 | 6 | 4.200278 | 3.259989 | 0.3070973 | 4.872e-09 | 1.288331 | 1.7987e-08
2018-04-20 05:32 | 45183.75 | 120.0018 | 3 | 6 | 4.220014 | 3.260122 | 0.4153318 | 4.872e-09 | 1.743987 | 1.7987e-08
2018-04-20 05:34 | 45303.75 | 240.0003 | 3 | 6 | 4.238339 | 3.26017 | 0.5240457 | 4.872e-09 | 2.203764 | 1.7987e-08
2018-04-20 05:36 | 45423.75 | 360.0018 | 3 | 6 | 4.258138 | 3.260117 | 0.6325641 | 4.872e-09 | 2.664752 | 1.7987e-08
2018-04-20 05:38 | 45543.75 | 480.001 | 3 | 6 | 4.281064 | 3.260088 | 0.7412772 | 4.872e-09 | 3.128882 | 1.7987e-08
2018-04-20 05:40 | 45663.75 | 600.0007 | 3 | 6 | 4.307146 | 3.260113 | 0.849855 | 4.872e-09 | 3.595102 | 1.7987e-08
2018-04-20 05:42 | 45783.75 | 720.001 | 3 | 6 | 4.335524 | 3.260155 | 0.958722 | 4.872e-09 | 4.065534 | 1.7987e-08
2018-04-20 05:44 | 45903.75 | 840.0003 | 3 | 6 | 4.366312 | 3.260084 | 1.067383 | 4.872e-09 | 4.538294 | 1.7987e-08
2018-04-20 05:46 | 46023.75 | 960.0011 | 3 | 6 | 4.399055 | 3.260096 | 1.176049 | 4.872e-09 | 5.014518 | 1.7987e-08
2018-04-20 05:48 | 46143.75 | 1080.0002 | 3 | 6 | 4.400238 | 2.965862 | 1.279705 | 4.872e-09 | 5.470632 | 1.7987e-08
2018-04-20 05:50 | 46263.75 | 1200.0003 | 3 | 6 | 4.400243 | 2.711788 | 1.374198 | 4.872e-09 | 5.886421 | 1.7987e-08
2018-04-20 05:52 | 46383.75 | 1320.0008 | 3 | 6 | 4.400218 | 2.491865 | 1.460795 | 4.872e-09 | 6.267467 | 1.7987e-08
2018-04-20 05:54 | 46503.75 | 1440.0003 | 3 | 6 | 4.400275 | 2.30192 | 1.540616 | 4.872e-09 | 6.618699 | 1.7987e-08
2018-04-20 05:56 | 46623.75 | 1560.0011 | 3 | 6 | 4.400193 | 2.13671875 | 1.614549 | 4.872e-09 | 6.944016 | 1.7987e-08
2018-04-20 05:58 | 46743.75 | 1680.0012 | 3 | 6 | 4.400233 | 1.99227 | 1.683286 | 4.872e-09 | 7.246476 | 1.7987e-08
2018-04-20 06:00 | 46863.75 | 1800.0019 | 3 | 6 | 4.400222 | 1.864532 | 1.74751 | 4.872e-09 | 7.529073 | 1.7987e-08
2018-04-20 06:02 | 46983.75 | 1920.0019 | 3 | 6 | 4.400197 | 1.749488 | 1.807726 | 4.872e-09 | 7.794034 | 1.7987e-08
2018-04-20 06:04 | 47103.75 | 2040.0029 | 3 | 6 | 4.40018 | 1.644579 | 1.864263 | 4.872e-09 | 8.042809 | 1.7987e-08
2018-04-20 06:06 | 47223.75 | 2160.0003 | 3 | 6 | 4.40016 | 1.547718 | 1.917404 | 4.872e-09 | 8.276639 | 1.7987e-08
2018-04-20 06:08 | 47343.75 | 2280.0012 | 3 | 6 | 4.400158 | 1.456984 | 1.967511 | 4.872e-09 | 8.497122 | 1.7987e-08
2018-04-20 06:10 | 47463.75 | 2400.0011 | 3 | 6 | 4.400201 | 1.373079 | 2.014664 | 4.872e-09 | 8.704602 | 1.7987e-08
2018-04-20 06:12 | 47583.75 | 2520.0012 | 3 | 6 | 4.400185 | 1.293885 | 2.059085 | 4.872e-09 | 8.90006 | 1.7987e-08
2018-04-20 06:14 | 47703.75 | 2640.0019 | 3 | 6 | 4.400175 | 1.218579 | 2.100936 | 4.872e-09 | 9.08421 | 1.7987e-08
2018-04-20 06:16 | 47823.75 | 2760.0004 | 3 | 6 | 4.400208 | 1.148601 | 2.140384 | 4.872e-09 | 9.257789 | 1.7987e-08
2018-04-20 06:18 | 47943.75 | 2880.0029 | 3 | 6 | 4.40018 | 1.082128 | 2.177541 | 4.872e-09 | 9.421287 | 1.7987e-08
2018-04-20 06:20 | 48063.75 | 3000.0004 | 3 | 6 | 4.400111 | 1.018135 | 2.21254 | 4.872e-09 | 9.575291 | 1.7987e-08
2018-04-20 06:22 | 48183.75 | 3120.0003 | 3 | 6 | 4.40013 | 0.958806 | 2.245494 | 4.872e-09 | 9.720293 | 1.7987e-08
2018-04-20 06:24 | 48303.75 | 3240.0003 | 3 | 6 | 4.400124 | 0.9026518 | 2.276529 | 4.872e-09 | 9.856851 | 1.7987e-08
2018-04-20 06:26 | 48423.75 | 3360.0012 | 3 | 6 | 4.400112 | 0.8505335 | 2.30575 | 4.872e-09 | 9.985426 | 1.7987e-08
2018-04-20 06:28 | 48543.75 | 3480.0003 | 3 | 6 | 4.40013 | 0.8010311 | 2.333282 | 4.872e-09 | 10.10657 | 1.7987e-08
2018-04-20 06:30 | 48663.75 | 3600.0004 | 3 | 6 | 4.400127 | 0.7545052 | 2.359207 | 4.872e-09 | 10.22065 | 1.7987e-08
2018-04-20 06:32 | 48783.75 | 3720.001 | 3 | 6 | 4.400097 | 0.7103491 | 2.383631 | 4.872e-09 | 10.32811 | 1.7987e-08
2018-04-20 06:34 | 48903.75 | 3840.001 | 3 | 6 | 4.400126 | 0.6694775 | 2.406617 | 4.872e-09 | 10.42926 | 1.7987e-08
2018-04-20 06:34 | 48956.87 | 3893.1184 | 3 | 6 | 4.400136 | 0.6519995 | 2.416372 | 4.872e-09 | 10.47218 | 1.7987e-08
2018-04-20 06:36 | 49076.90792 | 120.0005 | 4 | 6 | 4.286693 | 0 | 2.416372 | 4.872e-09 | 10.47218 | 1.7987e-08
2018-04-20 06:38 | 49196.90752 | 240.0001 | 4 | 6 | 4.274732 | 0 | 2.416372 | 4.872e-09 | 10.47218 | 1.7987e-08
2018-04-20 06:39 | 49256.90882 | 300.0014 | 4 | 6 | 4.271538 | 0 | 2.416372 | 4.872e-09 | 10.47218 | 1.7987e-08
2018-04-20 06:41 | 49376.99 | 120.0011 | 5 | 6 | 3.803187 | -3.259952 | 2.416372 | 0.1086593 | 10.47218 | 0.4198005
2018-04-20 06:43 | 49496.99 | 240.0003 | 5 | 6 | 3.753655 | -3.259987 | 2.416372 | 0.2172989 | 10.47218 | 0.8301149
2018-04-20 06:45 | 49616.99 | 360.0019 | 5 | 6 | 3.709558 | -3.259934 | 2.416372 | 0.3259865 | 10.47218 | 1.235692
2018-04-20 06:47 | 49736.99 | 480.0015 | 5 | 6 | 3.665602 | -3.259972 | 2.416372 | 0.4346462 | 10.47218 | 1.636378
2018-04-20 06:49 | 49856.99 | 600.0019 | 5 | 6 | 3.622712 | -3.259965 | 2.416372 | 0.5433064 | 10.47218 | 2.032326
2018-04-20 06:51 | 49976.99 | 720.0003 | 5 | 6 | 3.582517 | -3.259898 | 2.416372 | 0.6519651 | 10.47218 | 2.423753
2018-04-20 06:53 | 50096.99 | 840.0011 | 5 | 6 | 3.545781 | -3.259995 | 2.416372 | 0.7606148 | 10.47218 | 2.810969
2018-04-20 06:55 | 50216.99 | 960.0019 | 5 | 6 | 3.511909 | -3.259867 | 2.416372 | 0.869292 | 10.47218 | 3.194442
2018-04-20 06:57 | 50336.99 | 1080.0003 | 5 | 6 | 3.480289 | -3.259938 | 2.416372 | 0.9779645 | 10.47218 | 3.574352
2018-04-20 06:59 | 50456.99 | 1200.0016 | 5 | 6 | 3.450558 | -3.25997 | 2.416372 | 1.086626 | 10.47218 | 3.950896
2018-04-20 07:01 | 50576.99 | 1320.0011 | 5 | 6 | 3.422309 | -3.259987 | 2.416372 | 1.19529 | 10.47218 | 4.324293
2018-04-20 07:03 | 50696.99 | 1440.0011 | 5 | 6 | 3.395809 | -3.2599 | 2.416372 | 1.303956 | 10.47218 | 4.694733
2018-04-20 07:05 | 50816.99 | 1560.0011 | 5 | 6 | 3.370348 | -3.259916 | 2.416372 | 1.41261 | 10.47218 | 5.062314
2018-04-20 07:07 | 50936.99 | 1680.0011 | 5 | 6 | 3.345453 | -3.259985 | 2.416372 | 1.521277 | 10.47218 | 5.427203
2018-04-20 07:09 | 51056.99 | 1800.0019 | 5 | 6 | 3.320655 | -3.25988 | 2.416372 | 1.629921 | 10.47218 | 5.789328
2018-04-20 07:11 | 51176.99 | 1920.0016 | 5 | 6 | 3.293625 | -3.259995 | 2.416372 | 1.738594 | 10.47218 | 6.14874
2018-04-20 07:13 | 51296.99 | 2040.0016 | 5 | 6 | 3.264417 | -3.259968 | 2.416372 | 1.847254 | 10.47218 | 6.505062
2018-04-20 07:15 | 51416.99 | 2160.0003 | 5 | 6 | 3.232278 | -3.260005 | 2.416372 | 1.955921 | 10.47218 | 6.858091
2018-04-20 07:17 | 51536.99 | 2280.0007 | 5 | 6 | 3.194952 | -3.259943 | 2.416372 | 2.064586 | 10.47218 | 7.207357
2018-04-20 07:19 | 51656.99 | 2400.0003 | 5 | 6 | 3.150678 | -3.259985 | 2.416372 | 2.173229 | 10.47218 | 7.552151
2018-04-20 07:21 | 51776.99 | 2520.0016 | 5 | 6 | 3.095593 | -3.259923 | 2.416372 | 2.281922 | 10.47218 | 7.891725
2018-04-20 07:23 | 51896.99 | 2640.0016 | 5 | 6 | 3.022936 | -3.259956 | 2.416372 | 2.390579 | 10.47218 | 8.224343
2018-04-20 07:24 | 51927.19 | 2670.1993 | 5 | 6 | 2.999998 | -3.259989 | 2.416372 | 2.417897 | 10.47218 | 8.306615
2018-04-20 07:26 | 52047.23 | 120.002 | 6 | 6 | 3.652877 | 0 | 2.416372 | 2.417897 | 10.47218 | 8.306615
2018-04-20 07:28 | 52167.23 | 240.0001 | 6 | 6 | 3.685368 | 0 | 2.416372 | 2.417897 | 10.47218 | 8.306615
2018-04-20 07:29 | 52227.24 | 300.003 | 6 | 6 | 3.691537 | 0 | 2.416372 | 2.417897 | 10.47218 | 8.306615
2018-04-20 07:29 | 52227.25 | 0.0028 | 7 | 7 | 3.691487 | 0 | 0 | 0 | 0 | 0
2018-04-20 07:31 | 52347.33 | 120.0026 | 2 | 7 | 4.200273 | 3.748968 | 0.1418676 | 1.81e-10 | 0.5943466 | 6.67e-10
2018-04-20 07:33 | 52467.33 | 240.0002 | 2 | 7 | 4.200275 | 3.356886 | 0.2597668 | 1.81e-10 | 1.089554 | 6.67e-10
2018-04-20 07:34 | 52509.63 | 282.3072 | 2 | 7 | 4.200267 | 3.259985 | 0.2986241 | 1.81e-10 | 1.252764 | 6.67e-10
2018-04-20 07:36 | 52629.64 | 120.0002 | 3 | 7 | 4.220665 | 3.260094 | 0.4069025 | 1.81e-10 | 1.708637 | 6.67e-10
2018-04-20 07:38 | 52749.64 | 240.001 | 3 | 7 | 4.239115 | 3.260162 | 0.5155525 | 1.81e-10 | 2.168214 | 6.67e-10
2018-04-20 07:40 | 52869.64 | 360.0015 | 3 | 7 | 4.258777 | 3.260122 | 0.6242041 | 1.81e-10 | 2.62984 | 6.67e-10
2018-04-20 07:42 | 52989.64 | 480.001 | 3 | 7 | 4.281496 | 3.260139 | 0.7328689 | 1.81e-10 | 3.093823 | 6.67e-10
2018-04-20 07:44 | 53109.64 | 600.0002 | 3 | 7 | 4.307188 | 3.260084 | 0.8415719 | 1.81e-10 | 3.560608 | 6.67e-10
2018-04-20 07:46 | 53229.64 | 720.0002 | 3 | 7 | 4.335346 | 3.260166 | 0.9502413 | 1.81e-10 | 4.030172 | 6.67e-10
2018-04-20 07:48 | 53349.64 | 840.0002 | 3 | 7 | 4.366073 | 3.260132 | 1.058852 | 1.81e-10 | 4.502684 | 6.67e-10
2018-04-20 07:50 | 53469.64 | 960.0007 | 3 | 7 | 4.398527 | 3.260178 | 1.167587 | 1.81e-10 | 4.979173 | 6.67e-10
2018-04-20 07:52 | 53589.64 | 1080.0011 | 3 | 7 | 4.400257 | 2.973225 | 1.271424 | 1.81e-10 | 5.436079 | 6.67e-10
2018-04-20 07:54 | 53709.64 | 1200.0011 | 3 | 7 | 4.400233 | 2.720465 | 1.366212 | 1.81e-10 | 5.853167 | 6.67e-10
2018-04-20 07:56 | 53829.64 | 1320.0003 | 3 | 7 | 4.400197 | 2.501669 | 1.453146 | 1.81e-10 | 6.235698 | 6.67e-10
2018-04-20 07:58 | 53949.64 | 1440.002 | 3 | 7 | 4.40021 | 2.313145 | 1.533347 | 1.81e-10 | 6.5886 | 6.67e-10
2018-04-20 08:00 | 54069.64 | 1560.002 | 3 | 7 | 4.40018 | 2.150063 | 1.607639 | 1.81e-10 | 6.9155 | 6.67e-10
2018-04-20 08:02 | 54189.64 | 1680.0002 | 3 | 7 | 4.400132 | 2.006866 | 1.676851 | 1.81e-10 | 7.220047 | 6.67e-10
2018-04-20 08:04 | 54309.64 | 1800.0003 | 3 | 7 | 4.40023 | 1.879119 | 1.741647 | 1.81e-10 | 7.50516 | 6.67e-10
2018-04-20 08:06 | 54429.64 | 1920.0003 | 3 | 7 | 4.400163 | 1.764764 | 1.802354 | 1.81e-10 | 7.772283 | 6.67e-10
2018-04-20 08:08 | 54549.64 | 2040.0012 | 3 | 7 | 4.400173 | 1.659897 | 1.859365 | 1.81e-10 | 8.023143 | 6.67e-10
2018-04-20 08:10 | 54669.64 | 2160.002 | 3 | 7 | 4.400169 | 1.560518 | 1.913076 | 1.81e-10 | 8.25948 | 6.67e-10
2018-04-20 08:12 | 54789.64 | 2280.0003 | 3 | 7 | 4.400171 | 1.469462 | 1.963548 | 1.81e-10 | 8.48157 | 6.67e-10
2018-04-20 08:14 | 54909.64 | 2400.0016 | 3 | 7 | 4.400184 | 1.384085 | 2.011071 | 1.81e-10 | 8.690679 | 6.67e-10
2018-04-20 08:16 | 55029.64 | 2520.0019 | 3 | 7 | 4.400176 | 1.304571 | 2.055878 | 1.81e-10 | 8.887836 | 6.67e-10
2018-04-20 08:18 | 55149.64 | 2640.002 | 3 | 7 | 4.400116 | 1.23037 | 2.098116 | 1.81e-10 | 9.07369 | 6.67e-10
2018-04-20 08:20 | 55269.64 | 2760.0002 | 3 | 7 | 4.400158 | 1.160212 | 2.137931 | 1.81e-10 | 9.248883 | 6.67e-10
2018-04-20 08:22 | 55389.64 | 2880.0012 | 3 | 7 | 4.400125 | 1.093148 | 2.175486 | 1.81e-10 | 9.41413 | 6.67e-10
2018-04-20 08:24 | 55509.64 | 3000.0003 | 3 | 7 | 4.40016 | 1.029868 | 2.21088 | 1.81e-10 | 9.569869 | 6.67e-10
2018-04-20 08:26 | 55629.64 | 3120.0004 | 3 | 7 | 4.400156 | 0.9707117 | 2.244211 | 1.81e-10 | 9.716531 | 6.67e-10
2018-04-20 08:28 | 55749.64 | 3240.0012 | 3 | 7 | 4.400111 | 0.9135408 | 2.275611 | 1.81e-10 | 9.854694 | 6.67e-10
2018-04-20 08:30 | 55869.65 | 3360.0028 | 3 | 7 | 4.400163 | 0.8610001 | 2.305189 | 1.81e-10 | 9.984842 | 6.67e-10
2018-04-20 08:32 | 55989.64 | 3480.0003 | 3 | 7 | 4.400116 | 0.8107691 | 2.333043 | 1.81e-10 | 10.1074 | 6.67e-10
2018-04-20 08:34 | 56109.64 | 3600 | 3 | 7 | 4.400102 | 0.7634344 | 2.359281 | 1.81e-10 | 10.22286 | 6.67e-10
2018-04-20 08:36 | 56229.64 | 3720.0007 | 3 | 7 | 4.400175 | 0.7201986 | 2.384004 | 1.81e-10 | 10.33164 | 6.67e-10
2018-04-20 08:38 | 56349.64 | 3840.0011 | 3 | 7 | 4.400177 | 0.6781292 | 2.407285 | 1.81e-10 | 10.43408 | 6.67e-10
2018-04-20 08:39 | 56425.87 | 3916.2256 | 3 | 7 | 4.400115 | 0.6519928 | 2.421366 | 1.81e-10 | 10.49604 | 6.67e-10
2018-04-20 08:41 | 56545.91 | 120.0008 | 4 | 7 | 4.287426 | 0 | 2.421366 | 1.81e-10 | 10.49604 | 6.67e-10
2018-04-20 08:43 | 56665.91 | 240.0007 | 4 | 7 | 4.275547 | 0 | 2.421366 | 1.81e-10 | 10.49604 | 6.67e-10
2018-04-20 08:44 | 56725.92 | 300.0022 | 4 | 7 | 4.272394 | 0 | 2.421366 | 1.81e-10 | 10.49604 | 6.67e-10
2018-04-20 08:46 | 56845.99652 | 120.0013 | 5 | 7 | 3.807785 | -3.260005 | 2.421366 | 0.1086344 | 10.49604 | 0.420143
2018-04-20 08:48 | 56965.99642 | 240.0012 | 5 | 7 | 3.75746 | -3.259953 | 2.421366 | 0.2173149 | 10.49604 | 0.8310868
2018-04-20 08:50 | 57085.99582 | 360.0006 | 5 | 7 | 3.712625 | -3.25993 | 2.421366 | 0.3259006 | 10.49604 | 1.236652
2018-04-20 08:52 | 57205.99692 | 480.0017 | 5 | 7 | 3.6678 | -3.26001 | 2.421366 | 0.4344612 | 10.49604 | 1.637261
2018-04-20 08:54 | 57325.99572 | 600.0005 | 5 | 7 | 3.624313 | -3.259987 | 2.421366 | 0.5433204 | 10.49604 | 2.03416
2018-04-20 08:56 | 57445.99572 | 720.0005 | 5 | 7 | 3.58337 | -3.259968 | 2.421366 | 0.6519741 | 10.49604 | 2.4257
2018-04-20 08:58 | 57565.99572 | 840.0005 | 5 | 7 | 3.545814 | -3.259948 | 2.421366 | 0.7606261 | 10.49604 | 2.812967
2018-04-20 09:00 | 57685.99582 | 960.0006 | 5 | 7 | 3.511825 | -3.259992 | 2.421366 | 0.8693027 | 10.49604 | 3.196435
2018-04-20 09:02 | 57805.99572 | 1080.0005 | 5 | 7 | 3.480551 | -3.259982 | 2.421366 | 0.977961 | 10.49604 | 3.57631
2018-04-20 09:04 | 57925.99692 | 1200.0017 | 5 | 7 | 3.450714 | -3.259963 | 2.421366 | 1.086623 | 10.49604 | 3.952884
2018-04-20 09:06 | 58045.99662 | 1320.0014 | 5 | 7 | 3.422381 | -3.259934 | 2.421366 | 1.19529 | 10.49604 | 4.326307
2018-04-20 09:08 | 58165.99612 | 1440.0009 | 5 | 7 | 3.39595 | -3.259989 | 2.421366 | 1.303957 | 10.49604 | 4.696759
2018-04-20 09:10 | 58285.99572 | 1560.0005 | 5 | 7 | 3.370642 | -3.259972 | 2.421366 | 1.412627 | 10.49604 | 5.064411
2018-04-20 09:12 | 58405.99652 | 1680.0013 | 5 | 7 | 3.345764 | -3.259998 | 2.421366 | 1.521274 | 10.49604 | 5.429268
2018-04-20 09:14 | 58525.99572 | 1800.0005 | 5 | 7 | 3.321095 | -3.260025 | 2.421366 | 1.629918 | 10.49604 | 5.791432
2018-04-20 09:16 | 58645.99692 | 1920.0017 | 5 | 7 | 3.294742 | -3.260005 | 2.421366 | 1.73862 | 10.49604 | 6.151028
2018-04-20 09:18 | 58765.99612 | 2040.0009 | 5 | 7 | 3.265904 | -3.259974 | 2.421366 | 1.847277 | 10.49604 | 6.507477
2018-04-20 09:20 | 58885.99532 | 2160.0001 | 5 | 7 | 3.233514 | -3.25995 | 2.421366 | 1.955922 | 10.49604 | 6.860587
2018-04-20 09:22 | 59005.99612 | 2280.0009 | 5 | 7 | 3.196487 | -3.259976 | 2.421366 | 2.064605 | 10.49604 | 7.210049
2018-04-20 09:24 | 59125.99652 | 2400.0013 | 5 | 7 | 3.152134 | -3.259998 | 2.421366 | 2.173255 | 10.49604 | 7.555006
2018-04-20 09:26 | 59245.99572 | 2520.0005 | 5 | 7 | 3.096973 | -3.259958 | 2.421366 | 2.281934 | 10.49604 | 7.894709
2018-04-20 09:28 | 59365.99642 | 2640.0012 | 5 | 7 | 3.024481 | -3.260027 | 2.421366 | 2.390604 | 10.49604 | 8.227514
2018-04-20 09:28 | 59398.91832 | 2672.9231 | 5 | 7 | 2.999999 | -3.259974 | 2.421366 | 2.42039 | 10.49604 | 8.317243
2018-04-20 09:30 | 59518.96 | 120 | 6 | 7 | 3.652483 | 0 | 2.421366 | 2.42039 | 10.49604 | 8.317243
2018-04-20 09:32 | 59638.96 | 240.0017 | 6 | 7 | 3.685259 | 0 | 2.421366 | 2.42039 | 10.49604 | 8.317243
2018-04-20 09:33 | 59698.96 | 300.0022 | 6 | 7 | 3.691473 | 0 | 2.421366 | 2.42039 | 10.49604 | 8.317243
2018-04-20 09:33 | 59698.97 | 0.0027 | 7 | 8 | 3.691519 | 0 | 0 | 0 | 0 | 0
2018-04-20 09:35 | 59819.05 | 120.0018 | 2 | 8 | 4.200297 | 3.754181 | 0.1420607 | 4.509e-09 | 0.595147 | 1.6643e-08
2018-04-20 09:37 | 59939.05 | 240.0019 | 2 | 8 | 4.200213 | 3.360825 | 0.2600333 | 4.509e-09 | 1.090663 | 1.6643e-08
2018-04-20 09:38 | 59983.71 | 284.6592 | 2 | 8 | 4.200259 | 3.259998 | 0.3010756 | 4.509e-09 | 1.26305 | 1.6643e-08
2018-04-20 09:40 | 60103.73 | 120.001 | 3 | 8 | 4.220397 | 3.259989 | 0.4093465 | 4.509e-09 | 1.718873 | 1.6643e-08
2018-04-20 09:42 | 60223.73 | 240.001 | 3 | 8 | 4.239033 | 3.260077 | 0.5180017 | 4.509e-09 | 2.178457 | 1.6643e-08
2018-04-20 09:44 | 60343.72 | 360.0006 | 3 | 8 | 4.258723 | 3.260118 | 0.6266876 | 4.509e-09 | 2.640227 | 1.6643e-08
2018-04-20 09:46 | 60463.72 | 480.0006 | 3 | 8 | 4.281542 | 3.260124 | 0.7353631 | 4.509e-09 | 3.104256 | 1.6643e-08
2018-04-20 09:48 | 60583.72 | 600.0003 | 3 | 8 | 4.307415 | 3.260069 | 0.8440286 | 4.509e-09 | 3.570898 | 1.6643e-08
2018-04-20 09:50 | 60703.72 | 720.0002 | 3 | 8 | 4.336024 | 3.260036 | 0.9526933 | 4.509e-09 | 4.040496 | 1.6643e-08
2018-04-20 09:52 | 60823.73 | 840.001 | 3 | 8 | 4.366638 | 3.260107 | 1.061325 | 4.509e-09 | 4.513162 | 1.6643e-08
2018-04-20 09:54 | 60943.73 | 960.0028 | 3 | 8 | 4.399226 | 3.260071 | 1.170012 | 4.509e-09 | 4.989519 | 1.6643e-08
2018-04-20 09:56 | 61063.72 | 1080.0007 | 3 | 8 | 4.400224 | 2.966522 | 1.273679 | 4.509e-09 | 5.445682 | 1.6643e-08
2018-04-20 09:58 | 61183.73 | 1200.0012 | 3 | 8 | 4.400251 | 2.715633 | 1.368255 | 4.509e-09 | 5.861835 | 1.6643e-08
2018-04-20 10:00 | 61303.72 | 1320.0006 | 3 | 8 | 4.400233 | 2.497452 | 1.455073 | 4.509e-09 | 6.243857 | 1.6643e-08
2018-04-20 10:02 | 61423.72 | 1440.0004 | 3 | 8 | 4.400216 | 2.307596 | 1.535077 | 4.509e-09 | 6.595892 | 1.6643e-08
2018-04-20 10:04 | 61543.73 | 1560.0011 | 3 | 8 | 4.40021 | 2.14222 | 1.609117 | 4.509e-09 | 6.921683 | 1.6643e-08
2018-04-20 10:06 | 61663.73 | 1680.0019 | 3 | 8 | 4.400222 | 1.997507 | 1.678025 | 4.509e-09 | 7.224892 | 1.6643e-08
2018-04-20 10:08 | 61783.73 | 1800.002 | 3 | 8 | 4.400216 | 1.870066 | 1.742518 | 4.509e-09 | 7.508676 | 1.6643e-08
2018-04-20 10:10 | 61903.73 | 1920.0011 | 3 | 8 | 4.400185 | 1.755124 | 1.802816 | 4.509e-09 | 7.773996 | 1.6643e-08
2018-04-20 10:12 | 62023.72 | 2040.0004 | 3 | 8 | 4.400127 | 1.649205 | 1.859647 | 4.509e-09 | 8.024064 | 1.6643e-08
2018-04-20 10:14 | 62143.72 | 2160.0003 | 3 | 8 | 4.400127 | 1.551334 | 1.912982 | 4.509e-09 | 8.258746 | 1.6643e-08
2018-04-20 10:16 | 62263.72 | 2280.0007 | 3 | 8 | 4.400172 | 1.460836 | 1.963197 | 4.509e-09 | 8.479703 | 1.6643e-08
2018-04-20 10:18 | 62383.73 | 2400.0011 | 3 | 8 | 4.400185 | 1.376656 | 2.010466 | 4.509e-09 | 8.687697 | 1.6643e-08
2018-04-20 10:20 | 62503.73 | 2520.0009 | 3 | 8 | 4.400116 | 1.297444 | 2.055008 | 4.509e-09 | 8.883688 | 1.6643e-08
2018-04-20 10:22 | 62623.73 | 2640.0011 | 3 | 8 | 4.400116 | 1.222911 | 2.097039 | 4.509e-09 | 9.068632 | 1.6643e-08
2018-04-20 10:24 | 62743.73 | 2760.0011 | 3 | 8 | 4.400106 | 1.152244 | 2.136628 | 4.509e-09 | 9.242827 | 1.6643e-08
2018-04-20 10:26 | 62863.72 | 2880.0006 | 3 | 8 | 4.400197 | 1.085818 | 2.173873 | 4.509e-09 | 9.406715 | 1.6643e-08
2018-04-20 10:28 | 62983.73 | 3000.0011 | 3 | 8 | 4.400149 | 1.022519 | 2.209046 | 4.509e-09 | 9.561479 | 1.6643e-08
2018-04-20 10:30 | 63103.72 | 3120.0004 | 3 | 8 | 4.400111 | 0.9637747 | 2.242147 | 4.509e-09 | 9.707132 | 1.6643e-08
2018-04-20 10:32 | 63223.73 | 3240.0012 | 3 | 8 | 4.400212 | 0.908864 | 2.273305 | 4.509e-09 | 9.844231 | 1.6643e-08
2018-04-20 10:34 | 63343.73 | 3360.0008 | 3 | 8 | 4.400132 | 0.8559017 | 2.302747 | 4.509e-09 | 9.973782 | 1.6643e-08
2018-04-20 10:36 | 63463.72 | 3480.0003 | 3 | 8 | 4.40012 | 0.8060551 | 2.330456 | 4.509e-09 | 10.09571 | 1.6643e-08
2018-04-20 10:38 | 63583.73 | 3600.0011 | 3 | 8 | 4.400193 | 0.7602596 | 2.356544 | 4.509e-09 | 10.2105 | 1.6643e-08
2018-04-20 10:40 | 63703.72 | 3720.0007 | 3 | 8 | 4.400142 | 0.7160702 | 2.381145 | 4.509e-09 | 10.31874 | 1.6643e-08
2018-04-20 10:42 | 63823.72 | 3840.0007 | 3 | 8 | 4.400104 | 0.6741199 | 2.404324 | 4.509e-09 | 10.42073 | 1.6643e-08
2018-04-20 10:43 | 63891.66 | 3907.9352 | 3 | 8 | 4.400108 | 0.6519995 | 2.416843 | 4.509e-09 | 10.47582 | 1.6643e-08
2018-04-20 10:45 | 64011.7 | 120.0017 | 4 | 8 | 4.28641 | 0 | 2.416843 | 4.509e-09 | 10.47582 | 1.6643e-08
2018-04-20 10:47 | 64131.7 | 240.0008 | 4 | 8 | 4.274395 | 0 | 2.416843 | 4.509e-09 | 10.47582 | 1.6643e-08
2018-04-20 10:48 | 64191.7 | 300.0037 | 4 | 8 | 4.271204 | 0 | 2.416843 | 4.509e-09 | 10.47582 | 1.6643e-08
2018-04-20 10:50 | 64311.79 | 120.001 | 5 | 8 | 3.804356 | -3.259945 | 2.416843 | 0.108643 | 10.47582 | 0.4198283
2018-04-20 10:52 | 64431.79 | 240.0005 | 5 | 8 | 3.754225 | -3.259853 | 2.416843 | 0.2172565 | 10.47582 | 0.8301451
2018-04-20 10:54 | 64551.79 | 360.0007 | 5 | 8 | 3.710125 | -3.25992 | 2.416843 | 0.3258973 | 10.47582 | 1.235609
2018-04-20 10:56 | 64671.79 | 480.0014 | 5 | 8 | 3.665936 | -3.259954 | 2.416843 | 0.4346326 | 10.47582 | 1.636635
2018-04-20 10:58 | 64791.79 | 600.001 | 5 | 8 | 3.622571 | -3.259892 | 2.416843 | 0.5431958 | 10.47582 | 2.032251
2018-04-20 11:00 | 64911.79 | 720.0006 | 5 | 8 | 3.582037 | -3.259861 | 2.416843 | 0.651967 | 10.47582 | 2.424061
2018-04-20 11:02 | 65031.79 | 840.0007 | 5 | 8 | 3.544542 | -3.25988 | 2.416843 | 0.7606153 | 10.47582 | 2.811173
2018-04-20 11:04 | 65151.79 | 960.0002 | 5 | 8 | 3.510403 | -3.259912 | 2.416843 | 0.8692856 | 10.47582 | 3.194472
2018-04-20 11:06 | 65271.79 | 1080.0023 | 5 | 8 | 3.47921 | -3.259934 | 2.416843 | 0.9779506 | 10.47582 | 3.574219
2018-04-20 11:08 | 65391.79 | 1200.001 | 5 | 8 | 3.449548 | -3.259876 | 2.416843 | 1.08662 | 10.47582 | 3.950663
2018-04-20 11:10 | 65511.79 | 1320.0006 | 5 | 8 | 3.421698 | -3.25991 | 2.416843 | 1.195237 | 10.47582 | 4.323815
2018-04-20 11:12 | 65631.79 | 1440.0018 | 5 | 8 | 3.395414 | -3.259982 | 2.416843 | 1.303937 | 10.47582 | 4.694299
2018-04-20 11:14 | 65751.79 | 1560.0018 | 5 | 8 | 3.370091 | -3.259861 | 2.416843 | 1.412571 | 10.47582 | 5.061769
2018-04-20 11:16 | 65871.79 | 1680.0007 | 5 | 8 | 3.345447 | -3.259948 | 2.416843 | 1.52124 | 10.47582 | 5.426661
2018-04-20 11:18 | 65991.79 | 1800.0001 | 5 | 8 | 3.320685 | -3.259934 | 2.416843 | 1.629908 | 10.47582 | 5.78886
2018-04-20 11:20 | 66111.79 | 1920.0006 | 5 | 8 | 3.29414 | -3.259841 | 2.416843 | 1.738582 | 10.47582 | 6.148322
2018-04-20 11:22 | 66231.79 | 2040.0022 | 5 | 8 | 3.265381 | -3.259865 | 2.416843 | 1.847255 | 10.47582 | 6.504777
2018-04-20 11:24 | 66351.79 | 2160.0015 | 5 | 8 | 3.232749 | -3.259954 | 2.416843 | 1.955915 | 10.47582 | 6.857849
2018-04-20 11:26 | 66471.79 | 2280.001 | 5 | 8 | 3.19522 | -3.260069 | 2.416843 | 2.064579 | 10.47582 | 7.207148
2018-04-20 11:28 | 66591.79 | 2400.0014 | 5 | 8 | 3.150903 | -3.259945 | 2.416843 | 2.173182 | 10.47582 | 7.551836
2018-04-20 11:30 | 66711.79 | 2520.0002 | 5 | 8 | 3.095489 | -3.259816 | 2.416843 | 2.281895 | 10.47582 | 7.891489
2018-04-20 11:32 | 66831.79 | 2640.0007 | 5 | 8 | 3.023493 | -3.259954 | 2.416843 | 2.390548 | 10.47582 | 8.224124
2018-04-20 11:33 | 66863.34 | 2671.5528 | 5 | 8 | 2.999999 | -3.25996 | 2.416843 | 2.419134 | 10.47582 | 8.310223
2018-04-20 11:35 | 66983.38 | 120 | 6 | 8 | 3.651447 | 0 | 2.416843 | 2.419134 | 10.47582 | 8.310223
2018-04-20 11:37 | 67103.38 | 240.0017 | 6 | 8 | 3.684557 | 0 | 2.416843 | 2.419134 | 10.47582 | 8.310223
2018-04-20 11:38 | 67163.38 | 300.0014 | 6 | 8 | 3.690887 | 0 | 2.416843 | 2.419134 | 10.47582 | 8.310223
2018-04-20 11:38 | 67163.39 | 0.0027 | 7 | 9 | 3.691013 | 0 | 0 | 0 | 0 | 0
2018-04-20 11:40 | 67283.47 | 120.0011 | 2 | 9 | 4.200282 | 3.75457 | 0.142048 | 0 | 0.5950912 | 0
2018-04-20 11:42 | 67403.47 | 240.0019 | 2 | 9 | 4.20024 | 3.362726 | 0.2600529 | 0 | 1.090743 | 0
2018-04-20 11:43 | 67450.08 | 286.6128 | 2 | 9 | 4.200228 | 3.259985 | 0.3028666 | 0 | 1.270571 | 0
2018-04-20 11:45 | 67570.09 | 120.0011 | 3 | 9 | 4.22038 | 3.260132 | 0.4111498 | 0 | 1.726444 | 0
2018-04-20 11:47 | 67690.09 | 240.0004 | 3 | 9 | 4.23878 | 3.260044 | 0.5198218 | 0 | 2.186084 | 0
2018-04-20 11:49 | 67810.09 | 360.0012 | 3 | 9 | 4.258244 | 3.260057 | 0.6284413 | 0 | 2.647541 | 0
2018-04-20 11:51 | 67930.09 | 480.0007 | 3 | 9 | 4.281005 | 3.26013 | 0.7371562 | 0 | 3.111682 | 0
2018-04-20 11:53 | 68050.09 | 600.0007 | 3 | 9 | 4.306844 | 3.26 | 0.845827 | 0 | 3.578282 | 0
2018-04-20 11:55 | 68170.1 | 720.002 | 3 | 9 | 4.335143 | 3.260111 | 0.9544872 | 0 | 4.047778 | 0
2018-04-20 11:57 | 68290.09 | 840.0011 | 3 | 9 | 4.365589 | 3.260082 | 1.063116 | 0 | 4.520347 | 0
2018-04-20 11:59 | 68410.09 | 960.0007 | 3 | 9 | 4.397677 | 3.26004 | 1.171826 | 0 | 4.996655 | 0
2018-04-20 12:01 | 68530.1 | 1080.0019 | 3 | 9 | 4.400246 | 2.979671 | 1.275878 | 0 | 5.454498 | 0
2018-04-20 12:03 | 68650.09 | 1200.0004 | 3 | 9 | 4.400193 | 2.725222 | 1.370903 | 0 | 5.872631 | 0
2018-04-20 12:05 | 68770.09 | 1320.0012 | 3 | 9 | 4.400236 | 2.507011 | 1.45801 | 0 | 6.255923 | 0
2018-04-20 12:07 | 68890.09 | 1440.0004 | 3 | 9 | 4.400182 | 2.3172 | 1.538328 | 0 | 6.609336 | 0
2018-04-20 12:09 | 69010.1 | 1560.002 | 3 | 9 | 4.400193 | 2.154339 | 1.61277 | 0 | 6.936897 | 0
2018-04-20 12:11 | 69130.09 | 1680.0005 | 3 | 9 | 4.400218 | 2.01016 | 1.682123 | 0 | 7.242066 | 0
2018-04-20 12:13 | 69250.09 | 1800.0012 | 3 | 9 | 4.400242 | 1.880728 | 1.746953 | 0 | 7.52733 | 0
2018-04-20 12:15 | 69370.09 | 1920.0012 | 3 | 9 | 4.400213 | 1.764535 | 1.807659 | 0 | 7.794451 | 0
2018-04-20 12:17 | 69490.09 | 2040.0004 | 3 | 9 | 4.400188 | 1.659912 | 1.864689 | 0 | 8.045392 | 0
2018-04-20 12:19 | 69610.09 | 2160.0012 | 3 | 9 | 4.400175 | 1.561606 | 1.918366 | 0 | 8.281582 | 0
2018-04-20 12:21 | 69730.09 | 2280.0013 | 3 | 9 | 4.400249 | 1.468799 | 1.968827 | 0 | 8.503619 | 0
2018-04-20 12:23 | 69850.09 | 2400.0012 | 3 | 9 | 4.400194 | 1.380692 | 2.016304 | 0 | 8.712526 | 0
2018-04-20 12:25 | 69970.1 | 2520.0021 | 3 | 9 | 4.400199 | 1.29915 | 2.06093 | 0 | 8.908885 | 0
2018-04-20 12:27 | 70090.09 | 2640.0008 | 3 | 9 | 4.400138 | 1.222754 | 2.102957 | 0 | 9.093816 | 0
2018-04-20 12:29 | 70210.09 | 2760.001 | 3 | 9 | 4.400199 | 1.152817 | 2.142531 | 0 | 9.267946 | 0
2018-04-20 12:31 | 70330.1 | 2880.0022 | 3 | 9 | 4.400136 | 1.085207 | 2.17982 | 0 | 9.432021 | 0
2018-04-20 12:33 | 70450.09 | 3000.0012 | 3 | 9 | 4.400213 | 1.023225 | 2.214948 | 0 | 9.586591 | 0
2018-04-20 12:35 | 70570.09 | 3120.0012 | 3 | 9 | 4.400169 | 0.963439 | 2.248035 | 0 | 9.732182 | 0
2018-04-20 12:37 | 70690.09 | 3240.0004 | 3 | 9 | 4.400195 | 0.9064398 | 2.279179 | 0 | 9.869218 | 0
2018-04-20 12:39 | 70810.09 | 3360.0005 | 3 | 9 | 4.400137 | 0.8526917 | 2.30851 | 0 | 9.998281 | 0
2018-04-20 12:41 | 70930.09 | 3480.0012 | 3 | 9 | 4.400159 | 0.8032932 | 2.336094 | 0 | 10.11965 | 0
2018-04-20 12:43 | 71050.09 | 3600.0002 | 3 | 9 | 4.400186 | 0.7571898 | 2.362087 | 0 | 10.23403 | 0
2018-04-20 12:45 | 71170.09 | 3720.0011 | 3 | 9 | 4.400175 | 0.7134209 | 2.386587 | 0 | 10.34183 | 0
2018-04-20 12:47 | 71290.09 | 3840.0003 | 3 | 9 | 4.400141 | 0.6714087 | 2.409651 | 0 | 10.44332 | 0
2018-04-20 12:48 | 71346.82 | 3896.7241 | 3 | 9 | 4.40008 | 0.6519966 | 2.420085 | 0 | 10.48922 | 0
2018-04-20 12:50 | 71466.87 | 120.0017 | 4 | 9 | 4.286659 | 0 | 2.420085 | 0 | 10.48922 | 0
2018-04-20 12:52 | 71586.87 | 240.0019 | 4 | 9 | 4.274665 | 0 | 2.420085 | 0 | 10.48922 | 0
2018-04-20 12:53 | 71646.87 | 300.0022 | 4 | 9 | 4.271472 | 0 | 2.420085 | 0 | 10.48922 | 0
2018-04-20 12:55 | 71766.94678 | 120.0018 | 5 | 9 | 3.806584 | -3.259998 | 2.420085 | 0.108655 | 10.48922 | 0.4200533
2018-04-20 12:57 | 71886.94568 | 240.0007 | 5 | 9 | 3.756329 | -3.259945 | 2.420085 | 0.2172921 | 10.48922 | 0.8307025
2018-04-20 12:59 | 72006.94608 | 360.0011 | 5 | 9 | 3.711672 | -3.259974 | 2.420085 | 0.3259074 | 10.48922 | 1.236268
2018-04-20 13:01 | 72126.94618 | 480.0012 | 5 | 9 | 3.667247 | -3.25995 | 2.420085 | 0.4346317 | 10.48922 | 1.637397
2018-04-20 13:03 | 72246.94658 | 600.0016 | 5 | 9 | 3.623824 | -3.259983 | 2.420085 | 0.543274 | 10.48922 | 2.033446
2018-04-20 13:05 | 72366.94568 | 720.0007 | 5 | 9 | 3.582884 | -3.259943 | 2.420085 | 0.6510789 | 10.48922 | 2.421869
2018-04-20 13:07 | 72486.94648 | 840.0015 | 5 | 9 | 3.544913 | -3.259927 | 2.420085 | 0.7597446 | 10.48922 | 2.809108
2018-04-20 13:09 | 72606.94658 | 960.0016 | 5 | 9 | 3.510394 | -3.260007 | 2.420085 | 0.8683946 | 10.48922 | 3.192358
2018-04-20 13:11 | 72726.94528 | 1080.0003 | 5 | 9 | 3.478762 | -3.260023 | 2.420085 | 0.9770496 | 10.48922 | 3.572042
2018-04-20 13:13 | 72846.94688 | 1200.0019 | 5 | 9 | 3.449129 | -3.259941 | 2.420085 | 1.085733 | 10.48922 | 3.948496
2018-04-20 13:15 | 72966.94568 | 1320.0007 | 5 | 9 | 3.420472 | -3.259928 | 2.420085 | 1.194379 | 10.48922 | 4.321663
2018-04-20 13:17 | 73086.94578 | 1440.0008 | 5 | 9 | 3.393972 | -3.259932 | 2.420085 | 1.303044 | 10.48922 | 4.691905
2018-04-20 13:19 | 73206.94568 | 1560.0007 | 5 | 9 | 3.368564 | -3.25998 | 2.420085 | 1.411708 | 10.48922 | 5.059323
2018-04-20 13:21 | 73326.94568 | 1680.0007 | 5 | 9 | 3.343501 | -3.259953 | 2.420085 | 1.520378 | 10.48922 | 5.424024
2018-04-20 13:23 | 73446.94608 | 1800.0011 | 5 | 9 | 3.318108 | -3.26003 | 2.420085 | 1.629024 | 10.48922 | 5.785899
2018-04-20 13:25 | 73566.94578 | 1920.0008 | 5 | 9 | 3.29155 | -3.25995 | 2.420085 | 1.737704 | 10.48922 | 6.145096
2018-04-20 13:27 | 73686.94688 | 2040.0019 | 5 | 9 | 3.263113 | -3.259996 | 2.420085 | 1.846361 | 10.48922 | 6.50123
2018-04-20 13:29 | 73806.94578 | 2160.0008 | 5 | 9 | 3.230795 | -3.260029 | 2.420085 | 1.955024 | 10.48922 | 6.854107
2018-04-20 13:31 | 73926.94608 | 2280.0011 | 5 | 9 | 3.193129 | -3.259883 | 2.420085 | 2.063694 | 10.48922 | 7.203207
2018-04-20 13:33 | 74046.94648 | 2400.0015 | 5 | 9 | 3.148354 | -3.259985 | 2.420085 | 2.172323 | 10.48922 | 7.547725
2018-04-20 13:35 | 74166.94718 | 2520.0022 | 5 | 9 | 3.092512 | -3.259918 | 2.420085 | 2.281023 | 10.48922 | 7.887043
2018-04-20 13:37 | 74286.94688 | 2640.0019 | 5 | 9 | 3.019455 | -3.260007 | 2.420085 | 2.389682 | 10.48922 | 8.219291
2018-04-20 13:37 | 74312.99548 | 2666.0505 | 5 | 9 | 2.999998 | -3.259963 | 2.420085 | 2.413272 | 10.48922 | 8.290296
2018-04-20 13:39 | 74433.04 | 120.0008 | 6 | 9 | 3.652145 | 0 | 2.420085 | 2.413272 | 10.48922 | 8.290296
2018-04-20 13:41 | 74553.04 | 240.0016 | 6 | 9 | 3.685464 | 0 | 2.420085 | 2.413272 | 10.48922 | 8.290296
2018-04-20 13:42 | 74613.04 | 300.0022 | 6 | 9 | 3.691768 | 0 | 2.420085 | 2.413272 | 10.48922 | 8.290296
2018-04-20 13:42 | 74613.05 | 0.0027 | 7 | 10 | 3.691761 | 0 | 0 | 0 | 0 | 0
2018-04-20 13:44 | 74733.13 | 120.0002 | 2 | 10 | 4.200307 | 3.722168 | 0.1411613 | 0 | 0.5914608 | 0
2018-04-20 13:46 | 74853.13 | 240.0002 | 2 | 10 | 4.20023 | 3.330835 | 0.2580826 | 0 | 1.082561 | 0
2018-04-20 13:47 | 74883.97 | 270.8448 | 2 | 10 | 4.200246 | 3.259993 | 0.2863613 | 0 | 1.201339 | 0
2018-04-20 13:49 | 75003.99 | 120.0006 | 3 | 10 | 4.221106 | 3.260065 | 0.3946676 | 0 | 1.657351 | 0
2018-04-20 13:51 | 75123.99 | 240.0018 | 3 | 10 | 4.239612 | 3.260124 | 0.5033318 | 0 | 2.117038 | 0
2018-04-20 13:53 | 75243.99 | 360.001 | 3 | 10 | 4.258993 | 3.260103 | 0.6120017 | 0 | 2.578792 | 0
2018-04-20 13:55 | 75363.99 | 480.001 | 3 | 10 | 4.281018 | 3.260044 | 0.7206659 | 0 | 3.042767 | 0
2018-04-20 13:57 | 75483.99 | 600.0006 | 3 | 10 | 4.306184 | 3.26009 | 0.8293386 | 0 | 3.50934 | 0
2018-04-20 13:59 | 75603.99 | 720.0002 | 3 | 10 | 4.334388 | 3.260157 | 0.9379938 | 0 | 3.978739 | 0
2018-04-20 14:01 | 75723.99 | 840.0011 | 3 | 10 | 4.365303 | 3.260099 | 1.046652 | 0 | 4.451362 | 0
2018-04-20 14:03 | 75843.99 | 960.0019 | 3 | 10 | 4.39805 | 3.260063 | 1.155337 | 0 | 4.927567 | 0
2018-04-20 14:05 | 75963.99 | 1080.001 | 3 | 10 | 4.400209 | 2.974295 | 1.25922 | 0 | 5.384672 | 0
2018-04-20 14:07 | 76083.99 | 1200.002 | 3 | 10 | 4.40025 | 2.721483 | 1.354063 | 0 | 5.802001 | 0
2018-04-20 14:09 | 76203.99 | 1320.001 | 3 | 10 | 4.400249 | 2.503937 | 1.441038 | 0 | 6.184714 | 0
2018-04-20 14:11 | 76323.99 | 1440.0003 | 3 | 10 | 4.400226 | 2.314846 | 1.52129 | 0 | 6.537839 | 0
2018-04-20 14:13 | 76443.99 | 1560.0002 | 3 | 10 | 4.400227 | 2.150921 | 1.595644 | 0 | 6.865013 | 0
2018-04-20 14:15 | 76563.99 | 1680.0012 | 3 | 10 | 4.400208 | 2.006214 | 1.664874 | 0 | 7.169639 | 0
2018-04-20 14:17 | 76683.99 | 1800.0011 | 3 | 10 | 4.400195 | 1.878594 | 1.729545 | 0 | 7.454203 | 0
2018-04-20 14:19 | 76803.99 | 1920.0004 | 3 | 10 | 4.400197 | 1.763089 | 1.790216 | 0 | 7.721167 | 0
2018-04-20 14:21 | 76923.99 | 2040.0011 | 3 | 10 | 4.400213 | 1.657475 | 1.8472 | 0 | 7.97191 | 0
2018-04-20 14:23 | 77043.99 | 2160.0011 | 3 | 10 | 4.400147 | 1.559149 | 1.900791 | 0 | 8.207719 | 0
2018-04-20 14:25 | 77163.99 | 2280.0003 | 3 | 10 | 4.400191 | 1.469198 | 1.951272 | 0 | 8.429843 | 0
2018-04-20 14:27 | 77283.99 | 2400.0004 | 3 | 10 | 4.400187 | 1.385989 | 1.998828 | 0 | 8.639097 | 0
2018-04-20 14:29 | 77403.99 | 2520.0011 | 3 | 10 | 4.400181 | 1.306382 | 2.043679 | 0 | 8.836452 | 0
2018-04-20 14:31 | 77523.99 | 2640.0003 | 3 | 10 | 4.400172 | 1.231644 | 2.08597 | 0 | 9.02254 | 0
2018-04-20 14:33 | 77643.99 | 2760.0004 | 3 | 10 | 4.400172 | 1.161201 | 2.125833 | 0 | 9.197944 | 0
2018-04-20 14:35 | 77763.99 | 2880.0011 | 3 | 10 | 4.400137 | 1.094569 | 2.163414 | 0 | 9.363304 | 0
2018-04-20 14:37 | 77883.99 | 3000.0007 | 3 | 10 | 4.400122 | 1.032005 | 2.198859 | 0 | 9.519272 | 0
2018-04-20 14:39 | 78003.99 | 3120.0003 | 3 | 10 | 4.40018 | 0.9734135 | 2.232272 | 0 | 9.666293 | 0
2018-04-20 14:41 | 78123.99 | 3240.0011 | 3 | 10 | 4.400141 | 0.9182968 | 2.263795 | 0 | 9.804996 | 0
2018-04-20 14:43 | 78243.99 | 3360.0012 | 3 | 10 | 4.400137 | 0.8658991 | 2.293516 | 0 | 9.935776 | 0
2018-04-20 14:45 | 78363.99 | 3480.0003 | 3 | 10 | 4.40016 | 0.8154125 | 2.321542 | 0 | 10.05909 | 0
2018-04-20 14:47 | 78483.99 | 3600.0004 | 3 | 10 | 4.400163 | 0.7679482 | 2.347926 | 0 | 10.17519 | 0
2018-04-20 14:49 | 78603.99 | 3720.0003 | 3 | 10 | 4.400136 | 0.7232428 | 2.372768 | 0 | 10.28449 | 0
2018-04-20 14:51 | 78723.99 | 3840.0006 | 3 | 10 | 4.400116 | 0.6813507 | 2.396174 | 0 | 10.38749 | 0
2018-04-20 14:52 | 78811.44 | 3927.4528 | 3 | 10 | 4.400096 | 0.6519947 | 2.412365 | 0 | 10.45873 | 0
2018-04-20 14:54 | 78931.49 | 120.0001 | 4 | 10 | 4.28615 | 0 | 2.412365 | 0 | 10.45873 | 0
2018-04-20 14:56 | 79051.49 | 240 | 4 | 10 | 4.274114 | 0 | 2.412365 | 0 | 10.45873 | 0
2018-04-20 14:57 | 79111.49 | 300.0014 | 4 | 10 | 4.2709 | 0 | 2.412365 | 0 | 10.45873 | 0
2018-04-20 14:59 | 79231.56 | 120.0017 | 5 | 10 | 3.805893 | -3.259883 | 2.412365 | 0.1086575 | 10.45873 | 0.4199558
2018-04-20 15:01 | 79351.56 | 240.0009 | 5 | 10 | 3.756168 | -3.259893 | 2.412365 | 0.2172927 | 10.45873 | 0.8305587
2018-04-20 15:03 | 79471.56 | 360.0021 | 5 | 10 | 3.711549 | -3.259901 | 2.412365 | 0.3259763 | 10.45873 | 1.236364
2018-04-20 15:05 | 79591.56 | 480.0009 | 5 | 10 | 3.666788 | -3.259914 | 2.412365 | 0.4346374 | 10.45873 | 1.63722
2018-04-20 15:07 | 79711.56 | 600.0009 | 5 | 10 | 3.623304 | -3.259976 | 2.412365 | 0.5431366 | 10.45873 | 2.032691
2018-04-20 15:09 | 79831.56 | 720.0001 | 5 | 10 | 3.582627 | -3.259978 | 2.412365 | 0.6519498 | 10.45873 | 2.424713
2018-04-20 15:11 | 79951.56 | 840.0017 | 5 | 10 | 3.545694 | -3.259893 | 2.412365 | 0.7606385 | 10.45873 | 2.812063
2018-04-20 15:13 | 80071.56 | 960.0009 | 5 | 10 | 3.51142 | -3.259916 | 2.412365 | 0.8692963 | 10.45873 | 3.195443
2018-04-20 15:15 | 80191.56 | 1080.0013 | 5 | 10 | 3.479697 | -3.259883 | 2.412365 | 0.9779572 | 10.45873 | 3.575248
2018-04-20 15:17 | 80311.56 | 1200.0012 | 5 | 10 | 3.449955 | -3.259843 | 2.412365 | 1.086619 | 10.45873 | 3.95173
2018-04-20 15:19 | 80431.56 | 1320.0017 | 5 | 10 | 3.421977 | -3.26003 | 2.412365 | 1.195267 | 10.45873 | 4.325025
2018-04-20 15:21 | 80551.56 | 1440.0013 | 5 | 10 | 3.395543 | -3.259938 | 2.412365 | 1.303937 | 10.45873 | 4.695453
2018-04-20 15:23 | 80671.56 | 1560.0001 | 5 | 10 | 3.369915 | -3.259921 | 2.412365 | 1.412571 | 10.45873 | 5.06293
2018-04-20 15:25 | 80791.56 | 1680.0001 | 5 | 10 | 3.344957 | -3.259873 | 2.412365 | 1.521232 | 10.45873 | 5.427744
2018-04-20 15:27 | 80911.56 | 1800.0013 | 5 | 10 | 3.320089 | -3.259881 | 2.412365 | 1.62991 | 10.45873 | 5.789931
2018-04-20 15:29 | 81031.56 | 1920.0009 | 5 | 10 | 3.294118 | -3.259887 | 2.412365 | 1.738574 | 10.45873 | 6.149306
2018-04-20 15:31 | 81151.56 | 2040.0021 | 5 | 10 | 3.265715 | -3.259914 | 2.412365 | 1.847242 | 10.45873 | 6.505755
2018-04-20 15:33 | 81271.56 | 2160.0009 | 5 | 10 | 3.233491 | -3.259885 | 2.412365 | 1.9559 | 10.45873 | 6.858892
2018-04-20 15:35 | 81391.56 | 2280.0005 | 5 | 10 | 3.195976 | -3.260007 | 2.412365 | 2.064576 | 10.45873 | 7.20831
2018-04-20 15:37 | 81511.56 | 2400.0001 | 5 | 10 | 3.151372 | -3.259907 | 2.412365 | 2.173235 | 10.45873 | 7.553237
2018-04-20 15:39 | 81631.56 | 2520.0017 | 5 | 10 | 3.096307 | -3.259888 | 2.412365 | 2.281893 | 10.45873 | 7.892784
2018-04-20 15:41 | 81751.56 | 2640.0006 | 5 | 10 | 3.023948 | -3.259918 | 2.412365 | 2.390541 | 10.45873 | 8.225471
2018-04-20 15:42 | 81783.28 | 2671.7191 | 5 | 10 | 3 | -3.259948 | 2.412365 | 2.419245 | 10.45873 | 8.311935
2018-04-20 15:44 | 81903.33 | 120.0016 | 6 | 10 | 3.650115 | 0 | 2.412365 | 2.419245 | 10.45873 | 8.311935
2018-04-20 15:46 | 82023.33 | 240.0016 | 6 | 10 | 3.683787 | 0 | 2.412365 | 2.419245 | 10.45873 | 8.311935
2018-04-20 15:47 | 82083.33 | 300.0022 | 6 | 10 | 3.690272 | 0 | 2.412365 | 2.419245 | 10.45873 | 8.311935
2018-04-20 15:47 | 82083.33 | 0.0027 | 7 | 11 | 3.690331 | 0 | 0 | 0 | 0 | 0
2018-04-20 15:49 | 82203.41 | 120.0002 | 2 | 11 | 4.200298 | 3.750505 | 0.1419028 | 0 | 0.5944814 | 0
2018-04-20 15:51 | 82323.41 | 240.0002 | 2 | 11 | 4.200259 | 3.358568 | 0.2598169 | 0 | 1.089751 | 0
2018-04-20 15:51 | 82366.07 | 282.6528 | 2 | 11 | 4.20024 | 3.259989 | 0.2990218 | 0 | 1.254421 | 0
2018-04-20 15:53 | 82486.08 | 120.0003 | 3 | 11 | 4.220822 | 3.260036 | 0.4072666 | 0 | 1.710158 | 0
2018-04-20 15:55 | 82606.08 | 240.0026 | 3 | 11 | 4.239595 | 3.259989 | 0.5159441 | 0 | 2.169901 | 0
2018-04-20 15:57 | 82726.08 | 360.0014 | 3 | 11 | 4.259433 | 3.260012 | 0.6246238 | 0 | 2.631717 | 0
2018-04-20 15:59 | 82846.08 | 480.0007 | 3 | 11 | 4.282302 | 3.259991 | 0.7332905 | 0 | 3.095796 | 0
2018-04-20 16:01 | 82966.08 | 600.0003 | 3 | 11 | 4.308094 | 3.260052 | 0.8419635 | 0 | 3.562542 | 0
2018-04-20 16:03 | 83086.08 | 720.0001 | 3 | 11 | 4.336643 | 3.259975 | 0.9505756 | 0 | 4.03198 | 0
2018-04-20 16:05 | 83206.08 | 840.0018 | 3 | 11 | 4.367695 | 3.26009 | 1.059275 | 0 | 4.505028 | 0
2018-04-20 16:07 | 83326.08 | 960.0007 | 3 | 11 | 4.400271 | 3.257591 | 1.167952 | 0 | 4.981464 | 0
2018-04-20 16:09 | 83446.08 | 1080.001 | 3 | 11 | 4.400199 | 2.957695 | 1.271025 | 0 | 5.435008 | 0
2018-04-20 16:11 | 83566.08 | 1200.0019 | 3 | 11 | 4.40022 | 2.709852 | 1.365566 | 0 | 5.851012 | 0
2018-04-20 16:13 | 83686.08 | 1320.0003 | 3 | 11 | 4.400193 | 2.49192 | 1.452222 | 0 | 6.232317 | 0
2018-04-20 16:15 | 83806.08 | 1440.0003 | 3 | 11 | 4.400231 | 2.303831 | 1.532061 | 0 | 6.583626 | 0
2018-04-20 16:17 | 83926.08 | 1560.0011 | 3 | 11 | 4.400248 | 2.139421 | 1.606059 | 0 | 6.909234 | 0
2018-04-20 16:19 | 84046.08 | 1680.0011 | 3 | 11 | 4.400218 | 1.998203 | 1.67495 | 0 | 7.212367 | 0
2018-04-20 16:21 | 84166.08 | 1800.0003 | 3 | 11 | 4.400198 | 1.872815 | 1.739433 | 0 | 7.496106 | 0
2018-04-20 16:23 | 84286.08 | 1920.0004 | 3 | 11 | 4.400121 | 1.756868 | 1.799911 | 0 | 7.762221 | 0
2018-04-20 16:25 | 84406.08 | 2040.0011 | 3 | 11 | 4.400191 | 1.652114 | 1.856705 | 0 | 8.012126 | 0
2018-04-20 16:27 | 84526.08 | 2160.0019 | 3 | 11 | 4.400155 | 1.555232 | 1.910137 | 0 | 8.247236 | 0
2018-04-20 16:29 | 84646.08 | 2280.0012 | 3 | 11 | 4.400183 | 1.46624 | 1.960481 | 0 | 8.468757 | 0
2018-04-20 16:31 | 84766.08 | 2400.0011 | 3 | 11 | 4.400196 | 1.383114 | 2.007944 | 0 | 8.677605 | 0
2018-04-20 16:33 | 84886.08 | 2520.0012 | 3 | 11 | 4.400163 | 1.304125 | 2.052734 | 0 | 8.874685 | 0
2018-04-20 16:35 | 85006.08 | 2640.0011 | 3 | 11 | 4.400186 | 1.229029 | 2.094928 | 0 | 9.060349 | 0
2018-04-20 16:37 | 85126.08 | 2760.0004 | 3 | 11 | 4.400177 | 1.158396 | 2.1347 | 0 | 9.235352 | 0
2018-04-20 16:39 | 85246.08 | 2880.0011 | 3 | 11 | 4.400114 | 1.090382 | 2.172185 | 0 | 9.40029 | 0
2018-04-20 16:41 | 85366.08 | 3000.0008 | 3 | 11 | 4.400172 | 1.028432 | 2.207493 | 0 | 9.555653 | 0
2018-04-20 16:43 | 85486.08 | 3120.0003 | 3 | 11 | 4.400185 | 0.9692249 | 2.240753 | 0 | 9.702003 | 0
2018-04-20 16:45 | 85606.08 | 3240 | 3 | 11 | 4.400144 | 0.9127913 | 2.272129 | 0 | 9.840061 | 0
2018-04-20 16:47 | 85726.08 | 3360.0012 | 3 | 11 | 4.400197 | 0.8613586 | 2.301698 | 0 | 9.970167 | 0
2018-04-20 16:49 | 85846.08 | 3480.0003 | 3 | 11 | 4.400136 | 0.8117456 | 2.32957 | 0 | 10.09281 | 0
2018-04-20 16:51 | 85966.08 | 3600.0005 | 3 | 11 | 4.40018 | 0.7648249 | 2.355841 | 0 | 10.2084 | 0
2018-04-20 16:53 | 86086.08 | 3720.0003 | 3 | 11 | 4.400112 | 0.7199888 | 2.380579 | 0 | 10.31726 | 0
2018-04-20 16:55 | 86206.08 | 3840.0003 | 3 | 11 | 4.400153 | 0.6786795 | 2.40387 | 0 | 10.41974 | 0
2018-04-20 16:57 | 86285.42 | 3919.34 | 3 | 11 | 4.400141 | 0.6519985 | 2.418545 | 0 | 10.48431 | 0
2018-04-20 16:59 | 86405.47 | 120.0003 | 4 | 11 | 4.286019 | 0 | 2.418545 | 0 | 10.48431 | 0
2018-04-20 17:01 | 86525.47 | 240.0016 | 4 | 11 | 4.273953 | 0 | 2.418545 | 0 | 10.48431 | 0
2018-04-20 17:02 | 86585.47 | 300.0014 | 4 | 11 | 4.270774 | 0 | 2.418545 | 0 | 10.48431 | 0
2018-04-20 17:04 | 86705.5487 | 120.0002 | 5 | 11 | 3.805408 | -3.259952 | 2.418545 | 0.1086603 | 10.48431 | 0.4199296
2018-04-20 17:06 | 86825.5487 | 240.0002 | 5 | 11 | 3.755468 | -3.259921 | 2.418545 | 0.2173127 | 10.48431 | 0.8305269
2018-04-20 17:08 | 86945.5487 | 360.0002 | 5 | 11 | 3.711234 | -3.259941 | 2.418545 | 0.3259511 | 10.48431 | 1.236111
2018-04-20 17:10 | 87065.5503 | 480.0018 | 5 | 11 | 3.66694 | -3.259861 | 2.418545 | 0.4346203 | 10.48431 | 1.637004
2018-04-20 17:12 | 87185.5487 | 600.0002 | 5 | 11 | 3.623372 | -3.259894 | 2.418545 | 0.5431139 | 10.48431 | 2.032473
2018-04-20 17:14 | 87305.55 | 720.0015 | 5 | 11 | 3.58259 | -3.259925 | 2.418545 | 0.6519198 | 10.48431 | 2.424459
2018-04-20 17:16 | 87425.5495 | 840.001 | 5 | 11 | 3.545031 | -3.259905 | 2.418545 | 0.7606112 | 10.48431 | 2.811777
2018-04-20 17:18 | 87545.5495 | 960.001 | 5 | 11 | 3.510911 | -3.259907 | 2.418545 | 0.8692865 | 10.48431 | 3.195145
2018-04-20 17:20 | 87665.5499 | 1080.0014 | 5 | 11 | 3.479156 | -3.259927 | 2.418545 | 0.9779499 | 10.48431 | 3.574909
2018-04-20 17:22 | 87785.5487 | 1200.0002 | 5 | 11 | 3.449014 | -3.260278 | 2.418545 | 1.086619 | 10.48431 | 3.951325
2018-04-20 17:24 | 87905.5503 | 1320.0018 | 5 | 11 | 3.420845 | -3.259888 | 2.418545 | 1.195273 | 10.48431 | 4.324527
2018-04-20 17:26 | 88025.5507 | 1440.0022 | 5 | 11 | 3.39407 | -3.259928 | 2.418545 | 1.303936 | 10.48431 | 4.694783
2018-04-20 17:28 | 88145.5487 | 1560.0002 | 5 | 11 | 3.368835 | -3.259867 | 2.418545 | 1.4126 | 10.48431 | 5.062219
2018-04-20 17:30 | 88265.5499 | 1680.0014 | 5 | 11 | 3.34449 | -3.259892 | 2.418545 | 1.521268 | 10.48431 | 5.426976
2018-04-20 17:32 | 88385.5495 | 1800.001 | 5 | 11 | 3.319483 | -3.259863 | 2.418545 | 1.629915 | 10.48431 | 5.788999
2018-04-20 17:34 | 88505.5495 | 1920.001 | 5 | 11 | 3.292943 | -3.259943 | 2.418545 | 1.73858 | 10.48431 | 6.148281
2018-04-20 17:36 | 88625.5507 | 2040.0022 | 5 | 11 | 3.263773 | -3.259903 | 2.418545 | 1.847233 | 10.48431 | 6.504508
2018-04-20 17:38 | 88745.5503 | 2160.0018 | 5 | 11 | 3.23174 | -3.259878 | 2.418545 | 1.955897 | 10.48431 | 6.857455
2018-04-20 17:40 | 88865.5506 | 2280.0021 | 5 | 11 | 3.194716 | -3.259921 | 2.418545 | 2.064528 | 10.48431 | 7.206547
2018-04-20 17:42 | 88985.5499 | 2400.0014 | 5 | 11 | 3.149942 | -3.259914 | 2.418545 | 2.17321 | 10.48431 | 7.551419
2018-04-20 17:44 | 89105.5499 | 2520.0014 | 5 | 11 | 3.094657 | -3.259893 | 2.418545 | 2.281878 | 10.48431 | 7.890813
2018-04-20 17:46 | 89225.5512 | 2640.0027 | 5 | 11 | 3.020587 | -3.25988 | 2.418545 | 2.390562 | 10.48431 | 8.223357
2018-04-20 17:46 | 89252.8165 | 2667.268 | 5 | 11 | 2.999998 | -3.259839 | 2.418545 | 2.415251 | 10.48431 | 8.297686
2018-04-20 17:48 | 89372.86 | 120.0017 | 6 | 11 | 3.650494 | 0 | 2.418545 | 2.415251 | 10.48431 | 8.297686
2018-04-20 17:50 | 89492.86 | 240.0013 | 6 | 11 | 3.684271 | 0 | 2.418545 | 2.415251 | 10.48431 | 8.297686
2018-04-20 17:51 | 89552.86 | 300.0038 | 6 | 11 | 3.690747 | 0 | 2.418545 | 2.415251 | 10.48431 | 8.297686
2018-04-20 17:51 | 89552.87 | 0.0027 | 7 | 12 | 3.690693 | 0 | 0 | 0 | 0 | 0
2018-04-20 17:53 | 89672.95 | 120.0016 | 2 | 12 | 4.200311 | 3.733595 | 0.1414818 | 0 | 0.5927693 | 0
2018-04-20 17:55 | 89792.95 | 240.0003 | 2 | 12 | 4.200246 | 3.339016 | 0.2587626 | 0 | 1.08538 | 0
2018-04-20 17:56 | 89826.86 | 273.9033 | 2 | 12 | 4.200245 | 3.259989 | 0.2898113 | 0 | 1.215791 | 0
2018-04-20 17:58 | 89946.87 | 120.0018 | 3 | 12 | 4.221649 | 3.260048 | 0.3980744 | 0 | 1.671648 | 0
2018-04-20 18:00 | 90066.87 | 240.0026 | 3 | 12 | 4.240891 | 3.260088 | 0.5067299 | 0 | 2.131406 | 0
2018-04-20 18:02 | 90186.87 | 360.0002 | 3 | 12 | 4.260304 | 3.260057 | 0.6154124 | 0 | 2.593351 | 0
2018-04-20 18:04 | 90306.87 | 480.0002 | 3 | 12 | 4.282762 | 3.260021 | 0.7240741 | 0 | 3.057472 | 0
2018-04-20 18:06 | 90426.87 | 600.0018 | 3 | 12 | 4.308515 | 3.260015 | 0.8327425 | 0 | 3.524238 | 0
2018-04-20 18:08 | 90546.87 | 720.0002 | 3 | 12 | 4.336893 | 3.260033 | 0.9414092 | 0 | 3.993952 | 0
2018-04-20 18:10 | 90666.87 | 840.0018 | 3 | 12 | 4.367708 | 3.260124 | 1.050063 | 0 | 4.46683 | 0
2018-04-20 18:12 | 90786.87 | 960.0026 | 3 | 12 | 4.400284 | 3.259007 | 1.158662 | 0 | 4.942922 | 0
2018-04-20 18:14 | 90906.87 | 1080.0003 | 3 | 12 | 4.400252 | 2.959408 | 1.262082 | 0 | 5.397994 | 0
2018-04-20 18:16 | 91026.87 | 1200.0003 | 3 | 12 | 4.400259 | 2.71023 | 1.356469 | 0 | 5.81332 | 0
2018-04-20 18:18 | 91146.87 | 1320.0019 | 3 | 12 | 4.400195 | 2.490484 | 1.443027 | 0 | 6.194196 | 0
2018-04-20 18:20 | 91266.87 | 1440.0003 | 3 | 12 | 4.400167 | 2.302311 | 1.522874 | 0 | 6.545538 | 0
2018-04-20 18:22 | 91386.87 | 1560.0003 | 3 | 12 | 4.400186 | 2.138742 | 1.59684 | 0 | 6.871006 | 0
2018-04-20 18:24 | 91506.87 | 1680.0007 | 3 | 12 | 4.400174 | 1.996435 | 1.665691 | 0 | 7.173965 | 0
2018-04-20 18:26 | 91626.87 | 1800.0003 | 3 | 12 | 4.400218 | 1.870208 | 1.730069 | 0 | 7.457238 | 0
2018-04-20 18:28 | 91746.87 | 1920.0005 | 3 | 12 | 4.400215 | 1.75756 | 1.790524 | 0 | 7.723255 | 0
2018-04-20 18:30 | 91866.87 | 2040.0012 | 3 | 12 | 4.400167 | 1.652946 | 1.847368 | 0 | 7.973375 | 0
2018-04-20 18:32 | 91986.87 | 2160.0012 | 3 | 12 | 4.400155 | 1.557368 | 1.900837 | 0 | 8.208649 | 0
2018-04-20 18:34 | 92106.87 | 2280.0004 | 3 | 12 | 4.40018 | 1.466648 | 1.951225 | 0 | 8.430365 | 0
2018-04-20 18:36 | 92226.87 | 2400.0011 | 3 | 12 | 4.400202 | 1.383218 | 1.998712 | 0 | 8.639318 | 0
2018-04-20 18:38 | 92346.87 | 2520.0009 | 3 | 12 | 4.400172 | 1.304897 | 2.04348 | 0 | 8.836306 | 0
2018-04-20 18:40 | 92466.87 | 2640.0003 | 3 | 12 | 4.400225 | 1.231538 | 2.08576 | 0 | 9.022346 | 0
2018-04-20 18:42 | 92586.87 | 2760.0019 | 3 | 12 | 4.400144 | 1.160927 | 2.125619 | 0 | 9.197729 | 0
2018-04-20 18:44 | 92706.87 | 2880.0003 | 3 | 12 | 4.400166 | 1.094977 | 2.163164 | 0 | 9.362932 | 0
2018-04-20 18:46 | 92826.87 | 3000.0003 | 3 | 12 | 4.400153 | 1.032953 | 2.198649 | 0 | 9.519075 | 0
2018-04-20 18:48 | 92946.87 | 3120.0003 | 3 | 12 | 4.400168 | 0.9746389 | 2.232092 | 0 | 9.66623 | 0
2018-04-20 18:50 | 93066.87 | 3240.0011 | 3 | 12 | 4.400095 | 0.9181166 | 2.263642 | 0 | 9.805054 | 0
2018-04-20 18:52 | 93186.87 | 3360.001 | 3 | 12 | 4.400127 | 0.8663406 | 2.2934 | 0 | 9.935991 | 0
2018-04-20 18:54 | 93306.87 | 3480.0003 | 3 | 12 | 4.400143 | 0.8171692 | 2.321453 | 0 | 10.05943 | 0
2018-04-20 18:56 | 93426.87 | 3600.0011 | 3 | 12 | 4.400158 | 0.7710361 | 2.34792 | 0 | 10.17589 | 0
2018-04-20 18:58 | 93546.87 | 3720.0011 | 3 | 12 | 4.400114 | 0.7265415 | 2.372871 | 0 | 10.28568 | 0
2018-04-20 19:00 | 93666.87 | 3840.001 | 3 | 12 | 4.400091 | 0.6857157 | 2.396416 | 0 | 10.38928 | 0
2018-04-20 19:01 | 93772.23 | 3945.3656 | 3 | 12 | 4.400125 | 0.6519995 | 2.415986 | 0 | 10.47539 | 0
2018-04-20 19:03 | 93892.28 | 120.0003 | 4 | 12 | 4.286281 | 0 | 2.415986 | 0 | 10.47539 | 0
2018-04-20 19:05 | 94012.29 | 240.0019 | 4 | 12 | 4.274234 | 0 | 2.415986 | 0 | 10.47539 | 0
2018-04-20 19:06 | 94072.29 | 300.0031 | 4 | 12 | 4.271042 | 0 | 2.415986 | 0 | 10.47539 | 0
2018-04-20 19:08 | 94192.36 | 120.001 | 5 | 12 | 3.807245 | -3.259907 | 2.415986 | 0.1086589 | 10.47539 | 0.4200832
2018-04-20 19:10 | 94312.36 | 240.0014 | 5 | 12 | 3.757476 | -3.259863 | 2.415986 | 0.2172966 | 10.47539 | 0.8308417
2018-04-20 19:12 | 94432.36 | 360.0002 | 5 | 12 | 3.713464 | -3.259903 | 2.415986 | 0.3259708 | 10.47539 | 1.236781
2018-04-20 19:14 | 94552.36 | 480.0011 | 5 | 12 | 3.669424 | -3.259913 | 2.415986 | 0.4345674 | 10.47539 | 1.63767
2018-04-20 19:16 | 94672.36 | 600.0002 | 5 | 12 | 3.625995 | -3.259871 | 2.415986 | 0.5432816 | 10.47539 | 2.034208
2018-04-20 19:18 | 94792.36 | 720.0013 | 5 | 12 | 3.584907 | -3.259892 | 2.415986 | 0.6519526 | 10.47539 | 2.425988
2018-04-20 19:20 | 94912.36 | 840.0022 | 5 | 12 | 3.547444 | -3.26002 | 2.415986 | 0.7605615 | 10.47539 | 2.81327
2018-04-20 19:22 | 95032.36 | 960.001 | 5 | 12 | 3.513319 | -3.259845 | 2.415986 | 0.8692814 | 10.47539 | 3.197075
2018-04-20 19:24 | 95152.36 | 1080.0015 | 5 | 12 | 3.481542 | -3.2599 | 2.415986 | 0.9779556 | 10.47539 | 3.577126
2018-04-20 19:26 | 95272.36 | 1200.0006 | 5 | 12 | 3.451932 | -3.259858 | 2.415986 | 1.086608 | 10.47539 | 3.953785
2018-04-20 19:28 | 95392.36 | 1320.0026 | 5 | 12 | 3.423807 | -3.259943 | 2.415986 | 1.195266 | 10.47539 | 4.327323
2018-04-20 19:30 | 95512.36 | 1440.0018 | 5 | 12 | 3.396974 | -3.259907 | 2.415986 | 1.303904 | 10.47539 | 4.697813
2018-04-20 19:32 | 95632.36 | 1560.0017 | 5 | 12 | 3.371379 | -3.259908 | 2.415986 | 1.412562 | 10.47539 | 5.065524
2018-04-20 19:34 | 95752.36 | 1680.001 | 5 | 12 | 3.346738 | -3.259876 | 2.415986 | 1.521246 | 10.47539 | 5.430594
2018-04-20 19:36 | 95872.36 | 1800.0002 | 5 | 12 | 3.32209 | -3.259901 | 2.415986 | 1.62992 | 10.47539 | 5.792964
2018-04-20 19:38 | 95992.36 | 1920.0018 | 5 | 12 | 3.29614 | -3.259948 | 2.415986 | 1.738512 | 10.47539 | 6.152332
2018-04-20 19:40 | 96112.36 | 2040.0001 | 5 | 12 | 3.267607 | -3.260036 | 2.415986 | 1.847232 | 10.47539 | 6.509171
2018-04-20 19:42 | 96232.36 | 2160.0015 | 5 | 12 | 3.235132 | -3.259885 | 2.415986 | 1.9559 | 10.47539 | 6.862523
2018-04-20 19:44 | 96352.36 | 2280.001 | 5 | 12 | 3.19809 | -3.259905 | 2.415986 | 2.064564 | 10.47539 | 7.212105
2018-04-20 19:46 | 96472.36 | 2400.001 | 5 | 12 | 3.153961 | -3.259948 | 2.415986 | 2.173217 | 10.47539 | 7.557267
2018-04-20 19:48 | 96592.36 | 2520.0022 | 5 | 12 | 3.09905 | -3.259885 | 2.415986 | 2.281888 | 10.47539 | 7.897137
2018-04-20 19:50 | 96712.36 | 2640.0018 | 5 | 12 | 3.026106 | -3.25988 | 2.415986 | 2.390536 | 10.47539 | 8.230078
2018-04-20 19:51 | 96747.1 | 2674.74 | 5 | 12 | 3 | -3.259814 | 2.415986 | 2.42199 | 10.47539 | 8.324859
2018-04-20 19:53 | 96867.14 | 120.0003 | 6 | 12 | 3.648765 | 0 | 2.415986 | 2.42199 | 10.47539 | 8.324859
2018-04-20 19:55 | 96987.14 | 240.0014 | 6 | 12 | 3.682818 | 0 | 2.415986 | 2.42199 | 10.47539 | 8.324859
2018-04-20 19:56 | 97047.15 | 300.0032 | 6 | 12 | 3.689456 | 0 | 2.415986 | 2.42199 | 10.47539 | 8.324859
2018-04-20 19:56 | 97047.15 | 0.0027 | 7 | 13 | 3.689389 | 0 | 0 | 0 | 0 | 0
2018-04-20 19:58 | 97167.23 | 120.0006 | 2 | 13 | 4.200304 | 3.751123 | 0.141969 | 0 | 0.5947524 | 0
2018-04-20 20:00 | 97287.23 | 240.0017 | 2 | 13 | 4.200252 | 3.358521 | 0.2598842 | 0 | 1.090028 | 0
2018-04-20 20:01 | 97329.34 | 282.1103 | 2 | 13 | 4.200245 | 3.259975 | 0.2985791 | 0 | 1.252556 | 0
2018-04-20 20:03 | 97449.35 | 120.0006 | 3 | 13 | 4.221192 | 3.259996 | 0.406843 | 0 | 1.708402 | 0
2018-04-20 20:05 | 97569.35 | 240.0002 | 3 | 13 | 4.240107 | 3.260029 | 0.5155245 | 0 | 2.168197 | 0
2018-04-20 20:07 | 97689.35 | 360.001 | 3 | 13 | 4.260285 | 3.260061 | 0.6241937 | 0 | 2.630049 | 0
2018-04-20 20:09 | 97809.35 | 480.001 | 3 | 13 | 4.282942 | 3.259998 | 0.732865 | 0 | 3.094224 | 0
2018-04-20 20:11 | 97929.35 | 600.0003 | 3 | 13 | 4.308866 | 3.260021 | 0.8415159 | 0 | 3.560953 | 0
2018-04-20 20:13 | 98049.35 | 720.0003 | 3 | 13 | 4.337095 | 3.259998 | 0.9501472 | 0 | 4.030538 | 0
2018-04-20 20:15 | 98169.35 | 840.001 | 3 | 13 | 4.36735 | 3.260019 | 1.05884 | 0 | 4.503582 | 0
2018-04-20 20:17 | 98289.35 | 960.0019 | 3 | 13 | 4.399817 | 3.259699 | 1.167529 | 0 | 4.98001 | 0
2018-04-20 20:19 | 98409.35 | 1080.0002 | 3 | 13 | 4.400218 | 2.962944 | 1.270955 | 0 | 5.435108 | 0
2018-04-20 20:21 | 98529.35 | 1200.0003 | 3 | 13 | 4.400211 | 2.709173 | 1.365291 | 0 | 5.850211 | 0
2018-04-20 20:23 | 98649.35 | 1320.0003 | 3 | 13 | 4.40022 | 2.490751 | 1.45199 | 0 | 6.231705 | 0
2018-04-20 20:25 | 98769.35 | 1440.0019 | 3 | 13 | 4.400239 | 2.30571 | 1.53186 | 0 | 6.583152 | 0
2018-04-20 20:27 | 98889.35 | 1560.0003 | 3 | 13 | 4.400194 | 2.143305 | 1.605971 | 0 | 6.909257 | 0
2018-04-20 20:29 | 99009.35 | 1680.0003 | 3 | 13 | 4.400171 | 1.997034 | 1.674924 | 0 | 7.212666 | 0
2018-04-20 20:31 | 99129.35 | 1800.0011 | 3 | 13 | 4.400239 | 1.868999 | 1.739318 | 0 | 7.496008 | 0
2018-04-20 20:33 | 99249.35 | 1920.0003 | 3 | 13 | 4.400193 | 1.753552 | 1.799658 | 0 | 7.761518 | 0
2018-04-20 20:35 | 99369.35 | 2040.0003 | 3 | 13 | 4.400166 | 1.650111 | 1.856349 | 0 | 8.01097 | 0
2018-04-20 20:37 | 99489.35 | 2160.0001 | 3 | 13 | 4.40023 | 1.554904 | 1.909754 | 0 | 8.245958 | 0
2018-04-20 20:39 | 99609.35 | 2280.0012 | 3 | 13 | 4.400134 | 1.46322 | 1.960048 | 0 | 8.467264 | 0
2018-04-20 20:41 | 99729.35 | 2400.0011 | 3 | 13 | 4.400098 | 1.378588 | 2.007389 | 0 | 8.67557 | 0
2018-04-20 20:43 | 99849.35 | 2520.0004 | 3 | 13 | 4.400199 | 1.299987 | 2.052018 | 0 | 8.871948 | 0
2018-04-20 20:45 | 99969.35 | 2640.002 | 3 | 13 | 4.400156 | 1.225414 | 2.094085 | 0 | 9.057051 | 0
2018-04-20 20:47 | 100089.4 | 2760.0019 | 3 | 13 | 4.400153 | 1.155572 | 2.133765 | 0 | 9.231644 | 0
2018-04-20 20:49 | 100209.3 | 2880.0003 | 3 | 13 | 4.400138 | 1.090329 | 2.17119 | 0 | 9.396322 | 0
2018-04-20 20:51 | 100329.3 | 3000.0011 | 3 | 13 | 4.400156 | 1.029366 | 2.206482 | 0 | 9.551612 | 0
2018-04-20 20:53 | 100449.3 | 3120.0011 | 3 | 13 | 4.400191 | 0.9709301 | 2.239822 | 0 | 9.698317 | 0
2018-04-20 20:55 | 100569.3 | 3240.0003 | 3 | 13 | 4.400141 | 0.9146357 | 2.271245 | 0 | 9.836581 | 0
2018-04-20 20:57 | 100689.3 | 3360.0012 | 3 | 13 | 4.400102 | 0.8615236 | 2.300847 | 0 | 9.966832 | 0
2018-04-20 20:59 | 100809.3 | 3480.0011 | 3 | 13 | 4.400151 | 0.8124514 | 2.328743 | 0 | 10.08958 | 0
2018-04-20 21:01 | 100929.4 | 3600.0019 | 3 | 13 | 4.400151 | 0.7655792 | 2.355046 | 0 | 10.20532 | 0
2018-04-20 21:03 | 101049.3 | 3720.0007 | 3 | 13 | 4.400135 | 0.7220745 | 2.379831 | 0 | 10.31437 | 0
2018-04-20 21:05 | 101169.3 | 3840.0011 | 3 | 13 | 4.400122 | 0.680562 | 2.403195 | 0 | 10.41718 | 0
2018-04-20 21:06 | 101258.7 | 3929.3728 | 3 | 13 | 4.400141 | 0.6519918 | 2.419736 | 0 | 10.48996 | 0
2018-04-20 21:08 | 101378.8 | 120.0008 | 4 | 13 | 4.285775 | 0 | 2.419736 | 0 | 10.48996 | 0
2018-04-20 21:10 | 101498.8 | 240.0015 | 4 | 13 | 4.273633 | 0 | 2.419736 | 0 | 10.48996 | 0
2018-04-20 21:11 | 101558.8 | 300.0022 | 4 | 13 | 4.270452 | 0 | 2.419736 | 0 | 10.48996 | 0
2018-04-20 21:13 | 101678.9 | 120.0001 | 5 | 13 | 3.805231 | -3.259858 | 2.419736 | 0.1086203 | 10.48996 | 0.4197384
2018-04-20 21:15 | 101798.9 | 240.0009 | 5 | 13 | 3.755254 | -3.259892 | 2.419736 | 0.2172145 | 10.48996 | 0.830097
2018-04-20 21:17 | 101918.9 | 360.0021 | 5 | 13 | 3.710607 | -3.259894 | 2.419736 | 0.3259827 | 10.48996 | 1.236117
2018-04-20 21:19 | 102038.9 | 480.0005 | 5 | 13 | 3.666147 | -3.259865 | 2.419736 | 0.4345812 | 10.48996 | 1.636664
2018-04-20 21:21 | 102158.9 | 600.0013 | 5 | 13 | 3.622974 | -3.259936 | 2.419736 | 0.5433062 | 10.48996 | 2.032902
2018-04-20 21:23 | 102278.9 | 720.0025 | 5 | 13 | 3.582424 | -3.259841 | 2.419736 | 0.6519598 | 10.48996 | 2.424325
2018-04-20 21:25 | 102398.9 | 840.0017 | 5 | 13 | 3.544752 | -3.259943 | 2.419736 | 0.760611 | 10.48996 | 2.811481
2018-04-20 21:27 | 102518.9 | 960.0021 | 5 | 13 | 3.510359 | -3.259913 | 2.419736 | 0.869265 | 10.48996 | 3.194741
2018-04-20 21:29 | 102638.9 | 1080.0005 | 5 | 13 | 3.478465 | -3.259908 | 2.419736 | 0.9779445 | 10.48996 | 3.574494
2018-04-20 21:31 | 102758.9 | 1200.0012 | 5 | 13 | 3.448629 | -3.25993 | 2.419736 | 1.086616 | 10.48996 | 3.950864
2018-04-20 21:33 | 102878.9 | 1320.0001 | 5 | 13 | 3.420663 | -3.259928 | 2.419736 | 1.195276 | 10.48996 | 4.324058
2018-04-20 21:35 | 102998.9 | 1440.0004 | 5 | 13 | 3.394335 | -3.25986 | 2.419736 | 1.303927 | 10.48996 | 4.694275
2018-04-20 21:37 | 103118.9 | 1560.0001 | 5 | 13 | 3.369248 | -3.259854 | 2.419736 | 1.412575 | 10.48996 | 5.061694
2018-04-20 21:39 | 103238.9 | 1680.0001 | 5 | 13 | 3.344244 | -3.25983 | 2.419736 | 1.521254 | 10.48996 | 5.426508
2018-04-20 21:41 | 103358.9 | 1800.0013 | 5 | 13 | 3.319326 | -3.259928 | 2.419736 | 1.62991 | 10.48996 | 5.788528
2018-04-20 21:43 | 103478.9 | 1920.0014 | 5 | 13 | 3.292994 | -3.259876 | 2.419736 | 1.738545 | 10.48996 | 6.147708
2018-04-20 21:45 | 103598.9 | 2040.0001 | 5 | 13 | 3.264104 | -3.25987 | 2.419736 | 1.847216 | 10.48996 | 6.504006
2018-04-20 21:47 | 103718.9 | 2160.0006 | 5 | 13 | 3.231767 | -3.259901 | 2.419736 | 1.955879 | 10.48996 | 6.856967
2018-04-20 21:49 | 103838.9 | 2280.0022 | 5 | 13 | 3.194375 | -3.259867 | 2.419736 | 2.064564 | 10.48996 | 7.20624
2018-04-20 21:51 | 103958.9 | 2400.0005 | 5 | 13 | 3.149191 | -3.259934 | 2.419736 | 2.173221 | 10.48996 | 7.550949
2018-04-20 21:53 | 104078.9 | 2520.0021 | 5 | 13 | 3.09308 | -3.25986 | 2.419736 | 2.281868 | 10.48996 | 7.89018
2018-04-20 21:55 | 104198.9 | 2640.0013 | 5 | 13 | 3.020038 | -3.259894 | 2.419736 | 2.390525 | 10.48996 | 8.222506
2018-04-20 21:56 | 104225.4 | 2666.5167 | 5 | 13 | 2.999997 | -3.259912 | 2.419736 | 2.41454 | 10.48996 | 8.294797
2018-04-20 21:58 | 104345.4 | 120.0007 | 6 | 13 | 3.649652 | 0 | 2.419736 | 2.41454 | 10.48996 | 8.294797
2018-04-20 22:00 | 104465.4 | 240.001 | 6 | 13 | 3.683737 | 0 | 2.419736 | 2.41454 | 10.48996 | 8.294797
2018-04-20 22:01 | 104525.4 | 300.0032 | 6 | 13 | 3.690352 | 0 | 2.419736 | 2.41454 | 10.48996 | 8.294797
2018-04-20 22:01 | 104525.4 | 0.0027 | 7 | 14 | 3.690328 | 0 | 0 | 0 | 0 | 0
2018-04-20 22:03 | 104645.5 | 120.0006 | 2 | 14 | 4.200295 | 3.724277 | 0.1412102 | 2.62e-09 | 0.5916427 | 9.668e-09
2018-04-20 22:05 | 104765.5 | 240.0007 | 2 | 14 | 4.200231 | 3.332756 | 0.2582511 | 2.62e-09 | 1.083246 | 9.668e-09
2018-04-20 22:05 | 104796.4 | 270.92 | 2 | 14 | 4.20023 | 3.259998 | 0.2865723 | 2.62e-09 | 1.202202 | 9.668e-09
2018-04-20 22:07 | 104916.4 | 120.001 | 3 | 14 | 4.221034 | 3.260025 | 0.3948381 | 2.62e-09 | 1.658046 | 9.668e-09
2018-04-20 22:09 | 105036.4 | 240.0006 | 3 | 14 | 4.23961 | 3.260061 | 0.5035051 | 2.62e-09 | 2.117746 | 9.668e-09
2018-04-20 22:11 | 105156.4 | 360.0014 | 3 | 14 | 4.259411 | 3.259954 | 0.6121584 | 2.62e-09 | 2.579446 | 9.668e-09
2018-04-20 22:13 | 105276.4 | 480.001 | 3 | 14 | 4.282244 | 3.259981 | 0.7208455 | 2.62e-09 | 3.043603 | 9.668e-09
2018-04-20 22:15 | 105396.4 | 600.0019 | 3 | 14 | 4.307866 | 3.260006 | 0.8294487 | 2.62e-09 | 3.510034 | 9.668e-09
2018-04-20 22:17 | 105516.4 | 720.0006 | 3 | 14 | 4.336133 | 3.260033 | 0.9381253 | 2.62e-09 | 3.979712 | 9.668e-09
2018-04-20 22:19 | 105636.4 | 840.0007 | 3 | 14 | 4.36663 | 3.260063 | 1.046833 | 2.62e-09 | 4.452725 | 9.668e-09
2018-04-20 22:21 | 105756.4 | 960.001 | 3 | 14 | 4.398921 | 3.260069 | 1.155374 | 2.62e-09 | 4.928421 | 9.668e-09
2018-04-20 22:23 | 105876.4 | 1080.0018 | 3 | 14 | 4.400226 | 2.970583 | 1.259265 | 2.62e-09 | 5.385565 | 9.668e-09
2018-04-20 22:25 | 105996.4 | 1200.0019 | 3 | 14 | 4.400204 | 2.722321 | 1.354021 | 2.62e-09 | 5.802514 | 9.668e-09
2018-04-20 22:27 | 106116.4 | 1320.0019 | 3 | 14 | 4.400259 | 2.500549 | 1.440986 | 2.62e-09 | 6.185179 | 9.668e-09
2018-04-20 22:29 | 106236.4 | 1440.0011 | 3 | 14 | 4.400175 | 2.310471 | 1.521077 | 2.62e-09 | 6.537596 | 9.668e-09
2018-04-20 22:31 | 106356.4 | 1560.0002 | 3 | 14 | 4.400202 | 2.148258 | 1.595315 | 2.62e-09 | 6.86426 | 9.668e-09
2018-04-20 22:33 | 106476.4 | 1680.0007 | 3 | 14 | 4.400201 | 2.006613 | 1.664531 | 2.62e-09 | 7.168823 | 9.668e-09
2018-04-20 22:35 | 106596.4 | 1800.0003 | 3 | 14 | 4.400204 | 1.880198 | 1.729254 | 2.62e-09 | 7.45362 | 9.668e-09
2018-04-20 22:37 | 106716.4 | 1920.0006 | 3 | 14 | 4.4002 | 1.76452 | 1.789975 | 2.62e-09 | 7.720803 | 9.668e-09
2018-04-20 22:39 | 106836.4 | 2040.0011 | 3 | 14 | 4.400187 | 1.660048 | 1.847048 | 2.62e-09 | 7.971937 | 9.668e-09
2018-04-20 22:41 | 106956.4 | 2160.0014 | 3 | 14 | 4.400187 | 1.564208 | 1.900769 | 2.62e-09 | 8.208317 | 9.668e-09
2018-04-20 22:43 | 107076.4 | 2280.0003 | 3 | 14 | 4.400218 | 1.475222 | 1.951368 | 2.62e-09 | 8.430962 | 9.668e-09
2018-04-20 22:45 | 107196.4 | 2400.0011 | 3 | 14 | 4.400149 | 1.390076 | 1.999135 | 2.62e-09 | 8.641144 | 9.668e-09
2018-04-20 22:47 | 107316.4 | 2520.0005 | 3 | 14 | 4.400153 | 1.31108 | 2.044141 | 2.62e-09 | 8.839178 | 9.668e-09
2018-04-20 22:49 | 107436.4 | 2640.0006 | 3 | 14 | 4.400123 | 1.236835 | 2.08658 | 2.62e-09 | 9.025916 | 9.668e-09
2018-04-20 22:51 | 107556.4 | 2760.0004 | 3 | 14 | 4.400155 | 1.167471 | 2.126644 | 2.62e-09 | 9.202207 | 9.668e-09
2018-04-20 22:53 | 107676.4 | 2880.0011 | 3 | 14 | 4.400178 | 1.101096 | 2.164466 | 2.62e-09 | 9.368629 | 9.668e-09
2018-04-20 22:55 | 107796.4 | 3000.0019 | 3 | 14 | 4.400193 | 1.039165 | 2.200123 | 2.62e-09 | 9.525526 | 9.668e-09
2018-04-20 22:57 | 107916.4 | 3120.0003 | 3 | 14 | 4.400211 | 0.98001 | 2.233743 | 2.62e-09 | 9.67346 | 9.668e-09
2018-04-20 22:59 | 108036.4 | 3240.0011 | 3 | 14 | 4.400211 | 0.9235163 | 2.265468 | 2.62e-09 | 9.813052 | 9.668e-09
2018-04-20 23:01 | 108156.4 | 3360.0007 | 3 | 14 | 4.400168 | 0.8699884 | 2.295336 | 2.62e-09 | 9.944478 | 9.668e-09
2018-04-20 23:03 | 108276.4 | 3480.0011 | 3 | 14 | 4.400147 | 0.819828 | 2.323486 | 2.62e-09 | 10.06834 | 9.668e-09
2018-04-20 23:05 | 108396.4 | 3600.0005 | 3 | 14 | 4.40014 | 0.7727194 | 2.350018 | 2.62e-09 | 10.18509 | 9.668e-09
2018-04-20 23:07 | 108516.4 | 3720.001 | 3 | 14 | 4.400141 | 0.7281609 | 2.375031 | 2.62e-09 | 10.29515 | 9.668e-09
2018-04-20 23:09 | 108636.4 | 3840.0003 | 3 | 14 | 4.400089 | 0.6852465 | 2.398594 | 2.62e-09 | 10.39883 | 9.668e-09
2018-04-20 23:11 | 108740 | 3943.5864 | 3 | 14 | 4.400191 | 0.6519995 | 2.417817 | 2.62e-09 | 10.48341 | 9.668e-09
2018-04-20 23:13 | 108860.1 | 120.0015 | 4 | 14 | 4.286687 | 0 | 2.417817 | 2.62e-09 | 10.48341 | 9.668e-09
2018-04-20 23:15 | 108980.1 | 240 | 4 | 14 | 4.274704 | 0 | 2.417817 | 2.62e-09 | 10.48341 | 9.668e-09
2018-04-20 23:16 | 109040.1 | 300.0022 | 4 | 14 | 4.271514 | 0 | 2.417817 | 2.62e-09 | 10.48341 | 9.668e-09
2018-04-20 23:18 | 109160.1 | 120.0017 | 5 | 14 | 3.809012 | -3.25991 | 2.417817 | 0.1086579 | 10.48341 | 0.4202304
2018-04-20 23:20 | 109280.1 | 240.0023 | 5 | 14 | 3.759276 | -3.259901 | 2.417817 | 0.2172906 | 10.48341 | 0.8311667
2018-04-20 23:22 | 109400.1 | 360.0001 | 5 | 14 | 3.714411 | -3.25989 | 2.417817 | 0.3259702 | 10.48341 | 1.23729
2018-04-20 23:24 | 109520.1 | 480.0017 | 5 | 14 | 3.669976 | -3.259896 | 2.417817 | 0.4346301 | 10.48341 | 1.638475
2018-04-20 23:26 | 109640.1 | 600.0014 | 5 | 14 | 3.626362 | -3.259867 | 2.417817 | 0.5432852 | 10.48341 | 2.034852
2018-04-20 23:28 | 109760.1 | 720.0017 | 5 | 14 | 3.585292 | -3.259901 | 2.417817 | 0.6519747 | 10.48341 | 2.426736
2018-04-20 23:30 | 109880.1 | 840.0009 | 5 | 14 | 3.547646 | -3.259918 | 2.417817 | 0.7606037 | 10.48341 | 2.814124
2018-04-20 23:32 | 110000.1 | 960.0017 | 5 | 14 | 3.513455 | -3.259861 | 2.417817 | 0.8692995 | 10.48341 | 3.197847
2018-04-20 23:34 | 110120.1 | 1080.0005 | 5 | 14 | 3.481477 | -3.259881 | 2.417817 | 0.9778942 | 10.48341 | 3.577637
2018-04-20 23:36 | 110240.1 | 1200.0005 | 5 | 14 | 3.451285 | -3.259908 | 2.417817 | 1.086603 | 10.48341 | 3.954452
2018-04-20 23:38 | 110360.1 | 1320.0005 | 5 | 14 | 3.422822 | -3.259893 | 2.417817 | 1.195272 | 10.48341 | 4.327939
2018-04-20 23:40 | 110480.1 | 1440.0004 | 5 | 14 | 3.396481 | -3.259901 | 2.417817 | 1.303928 | 10.48341 | 4.698404
2018-04-20 23:42 | 110600.1 | 1560.0006 | 5 | 14 | 3.370944 | -3.259936 | 2.417817 | 1.412598 | 10.48341 | 5.066102
2018-04-20 23:44 | 110720.1 | 1680.0005 | 5 | 14 | 3.346815 | -3.259982 | 2.417817 | 1.521272 | 10.48341 | 5.431118
2018-04-20 23:46 | 110840.1 | 1800.0013 | 5 | 14 | 3.322239 | -3.259933 | 2.417817 | 1.629938 | 10.48341 | 5.793469
2018-04-20 23:48 | 110960.1 | 1920.0005 | 5 | 14 | 3.295824 | -3.260012 | 2.417817 | 1.738591 | 10.48341 | 6.153027
2018-04-20 23:50 | 111080.1 | 2040.0005 | 5 | 14 | 3.267045 | -3.259873 | 2.417817 | 1.847251 | 10.48341 | 6.509619
2018-04-20 23:52 | 111200.1 | 2160.0005 | 5 | 14 | 3.234964 | -3.259943 | 2.417817 | 1.955842 | 10.48341 | 6.862678
2018-04-20 23:54 | 111320.1 | 2280.0005 | 5 | 14 | 3.197781 | -3.259921 | 2.417817 | 2.064585 | 10.48341 | 7.2125
2018-04-20 23:56 | 111440.1 | 2400.0014 | 5 | 14 | 3.153068 | -3.259987 | 2.417817 | 2.173242 | 10.48341 | 7.557604
2018-04-20 23:58 | 111560.1 | 2520.0001 | 5 | 14 | 3.097898 | -3.259903 | 2.417817 | 2.281897 | 10.48341 | 7.897318
2018-04-21 | 111680.1 | 2640.0013 | 5 | 14 | 3.02558 | -3.259932 | 2.417817 | 2.390557 | 10.48341 | 8.230209
2018-04-21 | 111714 | 2673.9023 | 5 | 14 | 2.999997 | -3.259963 | 2.417817 | 2.42127 | 10.48341 | 8.322752
2018-04-21 00:02 | 111834.1 | 120.0006 | 6 | 14 | 3.648436 | 0 | 2.417817 | 2.42127 | 10.48341 | 8.322752
2018-04-21 00:04 | 111954.1 | 240.0017 | 6 | 14 | 3.682747 | 0 | 2.417817 | 2.42127 | 10.48341 | 8.322752
2018-04-21 00:05 | 112014.1 | 300.0008 | 6 | 14 | 3.689456 | 0 | 2.417817 | 2.42127 | 10.48341 | 8.322752
2018-04-21 00:05 | 112014.1 | 0.0025 | 7 | 15 | 3.689304 | 0 | 0 | 0 | 0 | 0
2018-04-21 00:07 | 112134.2 | 120.0006 | 2 | 15 | 4.200306 | 3.7372 | 0.1415182 | 0 | 0.5929072 | 0
2018-04-21 00:09 | 112254.2 | 240.0014 | 2 | 15 | 4.200226 | 3.344614 | 0.259008 | 0 | 1.086395 | 0
2018-04-21 00:10 | 112290.7 | 276.5568 | 2 | 15 | 4.200233 | 3.259993 | 0.2925241 | 0 | 1.227171 | 0
2018-04-21 00:12 | 112410.8 | 120.0006 | 3 | 15 | 4.221278 | 3.260075 | 0.4008108 | 0 | 1.683113 | 0
2018-04-21 00:14 | 112530.8 | 240.0005 | 3 | 15 | 4.240512 | 3.260042 | 0.509474 | 0 | 2.142866 | 0
2018-04-21 00:16 | 112650.8 | 360.0002 | 3 | 15 | 4.260448 | 3.260086 | 0.6180605 | 0 | 2.604391 | 0
2018-04-21 00:18 | 112770.8 | 480.0001 | 3 | 15 | 4.283095 | 3.260017 | 0.7267992 | 0 | 3.068865 | 0
2018-04-21 00:20 | 112890.8 | 600.0017 | 3 | 15 | 4.308862 | 3.260008 | 0.8354802 | 0 | 3.53573 | 0
2018-04-21 00:22 | 113010.8 | 720.0002 | 3 | 15 | 4.337157 | 3.260019 | 0.944132 | 0 | 4.005408 | 0
2018-04-21 00:24 | 113130.8 | 840.0001 | 3 | 15 | 4.367818 | 3.260059 | 1.052801 | 0 | 4.478378 | 0
2018-04-21 00:26 | 113250.8 | 960.0002 | 3 | 15 | 4.400237 | 3.256615 | 1.161474 | 0 | 4.954807 | 0
2018-04-21 00:28 | 113370.8 | 1080.0005 | 3 | 15 | 4.400247 | 2.954695 | 1.264688 | 0 | 5.408973 | 0
2018-04-21 00:30 | 113490.8 | 1200.0006 | 3 | 15 | 4.400246 | 2.704134 | 1.358909 | 0 | 5.823567 | 0
2018-04-21 00:32 | 113610.8 | 1320.0005 | 3 | 15 | 4.400249 | 2.488333 | 1.445373 | 0 | 6.204031 | 0
2018-04-21 00:34 | 113730.8 | 1440.0003 | 3 | 15 | 4.400218 | 2.301565 | 1.525101 | 0 | 6.55485 | 0
2018-04-21 00:36 | 113850.8 | 1560.0018 | 3 | 15 | 4.400216 | 2.140066 | 1.599099 | 0 | 6.880455 | 0
2018-04-21 00:38 | 113970.8 | 1680.0002 | 3 | 15 | 4.400218 | 1.996105 | 1.667973 | 0 | 7.183518 | 0
2018-04-21 00:40 | 114090.8 | 1800.001 | 3 | 15 | 4.400213 | 1.87016 | 1.732369 | 0 | 7.46687 | 0
2018-04-21 00:42 | 114210.8 | 1920.0001 | 3 | 15 | 4.400149 | 1.755883 | 1.792783 | 0 | 7.732706 | 0
2018-04-21 00:44 | 114330.8 | 2040.0011 | 3 | 15 | 4.400136 | 1.651998 | 1.849465 | 0 | 7.982118 | 0
2018-04-21 00:46 | 114450.8 | 2160.0002 | 3 | 15 | 4.400151 | 1.556984 | 1.903007 | 0 | 8.217711 | 0
2018-04-21 00:48 | 114570.8 | 2280.0019 | 3 | 15 | 4.400163 | 1.467703 | 1.953433 | 0 | 8.439595 | 0
2018-04-21 00:50 | 114690.8 | 2400.001 | 3 | 15 | 4.400183 | 1.38464 | 2.000971 | 0 | 8.64877 | 0
2018-04-21 00:52 | 114810.8 | 2520.0013 | 3 | 15 | 4.400151 | 1.305554 | 2.045792 | 0 | 8.845992 | 0
2018-04-21 00:54 | 114930.8 | 2640.0002 | 3 | 15 | 4.40018 | 1.23164 | 2.088078 | 0 | 9.032057 | 0
2018-04-21 00:56 | 115050.8 | 2760.0001 | 3 | 15 | 4.400159 | 1.162056 | 2.127966 | 0 | 9.207568 | 0
2018-04-21 00:58 | 115170.8 | 2880.0019 | 3 | 15 | 4.40015 | 1.096232 | 2.165601 | 0 | 9.373171 | 0
2018-04-21 01:00 | 115290.8 | 3000.0011 | 3 | 15 | 4.400164 | 1.034322 | 2.201021 | 0 | 9.529025 | 0
2018-04-21 01:02 | 115410.8 | 3120.0004 | 3 | 15 | 4.400185 | 0.9751701 | 2.234552 | 0 | 9.676565 | 0
2018-04-21 01:04 | 115530.8 | 3240.0006 | 3 | 15 | 4.400181 | 0.9203463 | 2.266142 | 0 | 9.815565 | 0
2018-04-21 01:06 | 115650.8 | 3360.001 | 3 | 15 | 4.400175 | 0.8679132 | 2.295913 | 0 | 9.946561 | 0
2018-04-21 01:08 | 115770.8 | 3480.0009 | 3 | 15 | 4.400156 | 0.8179216 | 2.324009 | 0 | 10.07019 | 0
2018-04-21 01:10 | 115890.8 | 3600.001 | 3 | 15 | 4.400188 | 0.7706413 | 2.350467 | 0 | 10.18661 | 0
2018-04-21 01:12 | 116010.8 | 3720.0001 | 3 | 15 | 4.400163 | 0.7259865 | 2.37539 | 0 | 10.29628 | 0
2018-04-21 01:14 | 116130.8 | 3840.0002 | 3 | 15 | 4.400136 | 0.6843548 | 2.39888 | 0 | 10.39964 | 0
2018-04-21 01:16 | 116230.5 | 3939.7599 | 3 | 15 | 4.40017 | 0.6519966 | 2.41739 | 0 | 10.48108 | 0
2018-04-21 01:18 | 116350.5 | 120.0001 | 4 | 15 | 4.285713 | 0 | 2.41739 | 0 | 10.48108 | 0
2018-04-21 01:20 | 116470.5 | 240.0001 | 4 | 15 | 4.273617 | 0 | 2.41739 | 0 | 10.48108 | 0
2018-04-21 01:21 | 116530.5 | 300.0031 | 4 | 15 | 4.270399 | 0 | 2.41739 | 0 | 10.48108 | 0
2018-04-21 01:23 | 116650.6 | 120.0018 | 5 | 15 | 3.80611 | -3.259967 | 2.41739 | 0.1086254 | 10.48108 | 0.4198171
2018-04-21 01:25 | 116770.6 | 240.0009 | 5 | 15 | 3.756453 | -3.259898 | 2.41739 | 0.2172993 | 10.48108 | 0.8305977
2018-04-21 01:27 | 116890.6 | 360.001 | 5 | 15 | 3.712079 | -3.259952 | 2.41739 | 0.3259855 | 10.48108 | 1.236464
2018-04-21 01:29 | 117010.6 | 480.0004 | 5 | 15 | 3.667374 | -3.25995 | 2.41739 | 0.4346356 | 10.48108 | 1.637346
2018-04-21 01:31 | 117130.6 | 600.0009 | 5 | 15 | 3.623903 | -3.259934 | 2.41739 | 0.5432753 | 10.48108 | 2.033389
2018-04-21 01:33 | 117250.6 | 720.0017 | 5 | 15 | 3.583146 | -3.259994 | 2.41739 | 0.6518245 | 10.48108 | 2.42452
2018-04-21 01:35 | 117370.6 | 840.0017 | 5 | 15 | 3.545692 | -3.25999 | 2.41739 | 0.760635 | 10.48108 | 2.812341
2018-04-21 01:37 | 117490.6 | 960.0001 | 5 | 15 | 3.511318 | -3.259878 | 2.41739 | 0.8692545 | 10.48108 | 3.195578
2018-04-21 01:39 | 117610.6 | 1080.0017 | 5 | 15 | 3.479167 | -3.259874 | 2.41739 | 0.9770268 | 10.48108 | 3.572249
2018-04-21 01:41 | 117730.6 | 1200.0013 | 5 | 15 | 3.449236 | -3.259956 | 2.41739 | 1.08567 | 10.48108 | 3.948594
2018-04-21 01:43 | 117850.6 | 1320.0005 | 5 | 15 | 3.421053 | -3.260014 | 2.41739 | 1.194375 | 10.48108 | 4.322004
2018-04-21 01:45 | 117970.6 | 1440.0013 | 5 | 15 | 3.39435 | -3.260012 | 2.41739 | 1.30304 | 10.48108 | 4.692277
2018-04-21 01:47 | 118090.6 | 1560.0001 | 5 | 15 | 3.369311 | -3.259921 | 2.41739 | 1.411695 | 10.48108 | 5.059718
2018-04-21 01:49 | 118210.6 | 1680.0017 | 5 | 15 | 3.344942 | -3.260007 | 2.41739 | 1.520334 | 10.48108 | 5.424445
2018-04-21 01:51 | 118330.6 | 1800.0005 | 5 | 15 | 3.319665 | -3.25996 | 2.41739 | 1.629015 | 10.48108 | 5.78661
2018-04-21 01:53 | 118450.6 | 1920.0009 | 5 | 15 | 3.293061 | -3.259927 | 2.41739 | 1.737685 | 10.48108 | 6.145927
2018-04-21 01:55 | 118570.6 | 2040.0006 | 5 | 15 | 3.264059 | -3.259952 | 2.41739 | 1.846345 | 10.48108 | 6.502208
2018-04-21 01:57 | 118690.6 | 2160.0006 | 5 | 15 | 3.231693 | -3.259923 | 2.41739 | 1.954871 | 10.48108 | 6.854717
2018-04-21 01:59 | 118810.6 | 2280.0014 | 5 | 15 | 3.194432 | -3.259967 | 2.41739 | 2.063686 | 10.48108 | 7.204398
2018-04-21 02:01 | 118930.6 | 2400.0013 | 5 | 15 | 3.14946 | -3.259985 | 2.41739 | 2.172247 | 10.48108 | 7.54884
2018-04-21 02:03 | 119050.6 | 2520.0001 | 5 | 15 | 3.0938 | -3.259974 | 2.41739 | 2.280998 | 10.48108 | 7.88844
2018-04-21 02:05 | 119170.6 | 2640.0009 | 5 | 15 | 3.019473 | -3.259932 | 2.41739 | 2.389648 | 10.48108 | 8.220775
2018-04-21 02:05 | 119196.1 | 2665.4623 | 5 | 15 | 3 | -3.25996 | 2.41739 | 2.4127 | 10.48108 | 8.290159
2018-04-21 02:07 | 119316.1 | 120.0016 | 6 | 15 | 3.648982 | 0 | 2.41739 | 2.4127 | 10.48108 | 8.290159
2018-04-21 02:09 | 119436.1 | 240.0017 | 6 | 15 | 3.683372 | 0 | 2.41739 | 2.4127 | 10.48108 | 8.290159
2018-04-21 02:10 | 119496.1 | 300.003 | 6 | 15 | 3.690073 | 0 | 2.41739 | 2.4127 | 10.48108 | 8.290159
2018-04-21 02:10 | 119496.1 | 0.0027 | 7 | 16 | 3.69017 | 0 | 0 | 0 | 0 | 0
2018-04-21 02:12 | 119616.2 | 120.0002 | 2 | 16 | 4.200276 | 3.732399 | 0.1414136 | 0 | 0.5924861 | 0
2018-04-21 02:14 | 119736.2 | 240.0026 | 2 | 16 | 4.200189 | 3.339066 | 0.2587104 | 0 | 1.085164 | 0
2018-04-21 02:15 | 119770.7 | 274.4848 | 2 | 16 | 4.200253 | 3.259995 | 0.290314 | 0 | 1.217907 | 0
2018-04-21 02:17 | 119890.7264 | 120.0003 | 3 | 16 | 4.22161 | 3.260033 | 0.3985944 | 0 | 1.673843 | 0
2018-04-21 02:19 | 120010.728 | 240.0019 | 3 | 16 | 4.240252 | 3.259979 | 0.5072594 | 0 | 2.133607 | 0
2018-04-21 02:21 | 120130.7266 | 360.0005 | 3 | 16 | 4.260098 | 3.260056 | 0.6159467 | 0 | 2.595524 | 0
2018-04-21 02:23 | 120250.7271 | 480.001 | 3 | 16 | 4.282722 | 3.259996 | 0.7246018 | 0 | 3.059607 | 0
2018-04-21 02:25 | 120370.7272 | 600.0011 | 3 | 16 | 4.308236 | 3.260061 | 0.8332653 | 0 | 3.526346 | 0
2018-04-21 02:27 | 120490.7263 | 720.0002 | 3 | 16 | 4.336413 | 3.260111 | 0.9418996 | 0 | 3.995876 | 0
2018-04-21 02:29 | 120610.7264 | 840.0003 | 3 | 16 | 4.366791 | 3.260019 | 1.050609 | 0 | 4.468919 | 0
2018-04-21 02:31 | 120730.728 | 960.0019 | 3 | 16 | 4.399333 | 3.260073 | 1.159285 | 0 | 4.94523 | 0
2018-04-21 02:33 | 120850.7268 | 1080.0007 | 3 | 16 | 4.400232 | 2.966368 | 1.262905 | 0 | 5.401182 | 0
2018-04-21 02:35 | 120970.728 | 1200.0019 | 3 | 16 | 4.400184 | 2.717228 | 1.357544 | 0 | 5.817614 | 0
2018-04-21 02:37 | 121090.7263 | 1320.0002 | 3 | 16 | 4.400198 | 2.50075 | 1.444438 | 0 | 6.199967 | 0
2018-04-21 02:39 | 121210.728 | 1440.0019 | 3 | 16 | 4.400231 | 2.313028 | 1.524562 | 0 | 6.55253 | 0
2018-04-21 02:41 | 121330.7272 | 1560.0011 | 3 | 16 | 4.400208 | 2.147535 | 1.598875 | 0 | 6.879526 | 0
2018-04-21 02:43 | 121450.7264 | 1680.0003 | 3 | 16 | 4.400206 | 2.004959 | 1.668045 | 0 | 7.183888 | 0
2018-04-21 02:45 | 121570.7272 | 1800.0011 | 3 | 16 | 4.400176 | 1.877937 | 1.732719 | 0 | 7.468464 | 0
2018-04-21 02:47 | 121690.7271 | 1920.001 | 3 | 16 | 4.400198 | 1.763409 | 1.793294 | 0 | 7.735007 | 0
2018-04-21 02:49 | 121810.7264 | 2040.0003 | 3 | 16 | 4.400172 | 1.658432 | 1.850379 | 0 | 7.98619 | 0
2018-04-21 02:51 | 121930.7272 | 2160.0011 | 3 | 16 | 4.400195 | 1.561835 | 1.904015 | 0 | 8.222203 | 0
2018-04-21 02:53 | 122050.7272 | 2280.0011 | 3 | 16 | 4.400199 | 1.470818 | 1.954545 | 0 | 8.44454 | 0
2018-04-21 02:55 | 122170.7281 | 2400.002 | 3 | 16 | 4.40018 | 1.385736 | 2.002133 | 0 | 8.65394 | 0
2018-04-21 02:57 | 122290.7265 | 2520.0004 | 3 | 16 | 4.400214 | 1.30749 | 2.047016 | 0 | 8.851433 | 0
2018-04-21 02:59 | 122410.7265 | 2640.0004 | 3 | 16 | 4.400136 | 1.230794 | 2.089294 | 0 | 9.037461 | 0
2018-04-21 03:01 | 122530.7272 | 2760.0011 | 3 | 16 | 4.400172 | 1.160811 | 2.129152 | 0 | 9.212842 | 0
2018-04-21 03:03 | 122650.7264 | 2880.0003 | 3 | 16 | 4.400182 | 1.095288 | 2.166737 | 0 | 9.378224 | 0
2018-04-21 03:05 | 122770.7263 | 3000.0002 | 3 | 16 | 4.40015 | 1.032052 | 2.202196 | 0 | 9.534246 | 0
2018-04-21 03:07 | 122890.7268 | 3120.0007 | 3 | 16 | 4.400259 | 0.9730387 | 2.235595 | 0 | 9.68121 | 0
2018-04-21 03:09 | 123010.7269 | 3240.0008 | 3 | 16 | 4.40015 | 0.9152994 | 2.267045 | 0 | 9.819593 | 0
2018-04-21 03:11 | 123130.7265 | 3360.0004 | 3 | 16 | 4.400098 | 0.862422 | 2.296679 | 0 | 9.949988 | 0
2018-04-21 03:13 | 123250.7279 | 3480.0018 | 3 | 16 | 4.400136 | 0.8142033 | 2.324626 | 0 | 10.07296 | 0
2018-04-21 03:15 | 123370.7272 | 3600.0011 | 3 | 16 | 4.400133 | 0.7676821 | 2.350989 | 0 | 10.18896 | 0
2018-04-21 03:17 | 123490.7263 | 3720.0002 | 3 | 16 | 4.400071 | 0.7225103 | 2.375833 | 0 | 10.29828 | 0
2018-04-21 03:19 | 123610.7271 | 3840.001 | 3 | 16 | 4.400152 | 0.6814013 | 2.399231 | 0 | 10.40123 | 0
2018-04-21 03:20 | 123698.9557 | 3928.2296 | 3 | 16 | 4.400084 | 0.6519966 | 2.41557 | 0 | 10.47313 | 0
2018-04-21 03:22 | 123819 | 120.0002 | 4 | 16 | 4.286259 | 0 | 2.41557 | 0 | 10.47313 | 0
2018-04-21 03:24 | 123939 | 240.001 | 4 | 16 | 4.274204 | 0 | 2.41557 | 0 | 10.47313 | 0
2018-04-21 03:25 | 123999 | 300.0016 | 4 | 16 | 4.271038 | 0 | 2.41557 | 0 | 10.47313 | 0
2018-04-21 03:27 | 124119.1 | 120.0002 | 5 | 16 | 3.808539 | -3.259965 | 2.41557 | 0.1086647 | 10.47313 | 0.4201875
2018-04-21 03:29 | 124239.1 | 240.0018 | 5 | 16 | 3.758798 | -3.259996 | 2.41557 | 0.2173164 | 10.47313 | 0.8311439
2018-04-21 03:31 | 124359.1 | 360.001 | 5 | 16 | 3.714274 | -3.259998 | 2.41557 | 0.3259585 | 10.47313 | 1.237087
2018-04-21 03:33 | 124479.1 | 480.0006 | 5 | 16 | 3.669833 | -3.259978 | 2.41557 | 0.4345573 | 10.47313 | 1.638046
2018-04-21 03:35 | 124599.1 | 600.0011 | 5 | 16 | 3.626132 | -3.259963 | 2.41557 | 0.5433152 | 10.47313 | 2.034783
2018-04-21 03:37 | 124719.1 | 720.0002 | 5 | 16 | 3.585007 | -3.259941 | 2.41557 | 0.6519564 | 10.47313 | 2.426465
2018-04-21 03:39 | 124839.1 | 840.0015 | 5 | 16 | 3.547538 | -3.259965 | 2.41557 | 0.7605684 | 10.47313 | 2.813774
2018-04-21 03:41 | 124959.1 | 960.0023 | 5 | 16 | 3.513151 | -3.25996 | 2.41557 | 0.869283 | 10.47313 | 3.197556
2018-04-21 03:43 | 125079.1 | 1080.0002 | 5 | 16 | 3.481319 | -3.259978 | 2.41557 | 0.9778974 | 10.47313 | 3.577386
2018-04-21 03:45 | 125199.1 | 1200.0007 | 5 | 16 | 3.451071 | -3.259927 | 2.41557 | 1.08655 | 10.47313 | 3.953986
2018-04-21 03:47 | 125319.1 | 1320.0018 | 5 | 16 | 3.422662 | -3.259936 | 2.41557 | 1.195291 | 10.47313 | 4.327702
2018-04-21 03:49 | 125439.1 | 1440.001 | 5 | 16 | 3.396156 | -3.259903 | 2.41557 | 1.303968 | 10.47313 | 4.698208
2018-04-21 03:51 | 125559.1 | 1560.0015 | 5 | 16 | 3.371073 | -3.25992 | 2.41557 | 1.412606 | 10.47313 | 5.06579
2018-04-21 03:53 | 125679.1 | 1680.0018 | 5 | 16 | 3.346584 | -3.259814 | 2.41557 | 1.521281 | 10.47313 | 5.430814
2018-04-21 03:55 | 125799.1 | 1800.0014 | 5 | 16 | 3.321579 | -3.25993 | 2.41557 | 1.629951 | 10.47313 | 5.793132
2018-04-21 03:57 | 125919.1 | 1920.0007 | 5 | 16 | 3.294991 | -3.259989 | 2.41557 | 1.738616 | 10.47313 | 6.152647
2018-04-21 03:59 | 126039.1 | 2040.0018 | 5 | 16 | 3.266319 | -3.259947 | 2.41557 | 1.84727 | 10.47313 | 6.509135
2018-04-21 04:01 | 126159.1 | 2160.0006 | 5 | 16 | 3.234027 | -3.259947 | 2.41557 | 1.955915 | 10.47313 | 6.862289
2018-04-21 04:03 | 126279.1 | 2280.0022 | 5 | 16 | 3.19614 | -3.259896 | 2.41557 | 2.0646 | 10.47313 | 7.211768
2018-04-21 04:05 | 126399.1 | 2400.0002 | 5 | 16 | 3.151229 | -3.260036 | 2.41557 | 2.173244 | 10.47313 | 7.556654
2018-04-21 04:07 | 126519.1 | 2520.001 | 5 | 16 | 3.095738 | -3.25991 | 2.41557 | 2.28192 | 10.47313 | 7.896226
2018-04-21 04:09 | 126639.1 | 2640.0022 | 5 | 16 | 3.022609 | -3.259996 | 2.41557 | 2.390597 | 10.47313 | 8.228908
2018-04-21 04:10 | 126668.8 | 2669.7416 | 5 | 16 | 2.999997 | -3.259976 | 2.41557 | 2.417528 | 10.47313 | 8.310009
2018-04-21 04:12 | 126788.9 | 120.0004 | 6 | 16 | 3.648186 | 0 | 2.41557 | 2.417528 | 10.47313 | 8.310009
2018-04-21 04:14 | 126908.9 | 240.0013 | 6 | 16 | 3.682714 | 0 | 2.41557 | 2.417528 | 10.47313 | 8.310009
2018-04-21 04:15 | 126968.9 | 300.0038 | 6 | 16 | 3.689495 | 0 | 2.41557 | 2.417528 | 10.47313 | 8.310009
2018-04-21 04:15 | 126968.9 | 0.0028 | 7 | 17 | 3.689517 | 0 | 0 | 0 | 0 | 0
2018-04-21 04:17 | 127089 | 120.0005 | 2 | 17 | 4.200279 | 3.725058 | 0.1412166 | 0 | 0.5916715 | 0
2018-04-21 04:19 | 127209 | 240.0017 | 2 | 17 | 4.200248 | 3.333332 | 0.2582622 | 0 | 1.083294 | 0
2018-04-21 04:19 | 127239.9 | 270.9591 | 2 | 17 | 4.20021 | 3.259993 | 0.2866261 | 0 | 1.202429 | 0
2018-04-21 04:21 | 127359.9 | 120.0011 | 3 | 17 | 4.221599 | 3.260094 | 0.3949277 | 0 | 1.658457 | 0
2018-04-21 04:23 | 127479.9 | 240.001 | 3 | 17 | 4.240611 | 3.260044 | 0.503572 | 0 | 2.118152 | 0
2018-04-21 04:25 | 127599.9 | 360.0019 | 3 | 17 | 4.260455 | 3.260084 | 0.6122455 | 0 | 2.58005 | 0
2018-04-21 04:27 | 127719.9 | 480.001 | 3 | 17 | 4.282973 | 3.260145 | 0.720916 | 0 | 3.044232 | 0
2018-04-21 04:29 | 127839.9 | 600.0002 | 3 | 17 | 4.3086 | 3.260056 | 0.8295966 | 0 | 3.511076 | 0
2018-04-21 04:31 | 127959.9 | 720.001 | 3 | 17 | 4.336807 | 3.260117 | 0.9382325 | 0 | 3.980649 | 0
2018-04-21 04:33 | 128079.9 | 840.0011 | 3 | 17 | 4.367476 | 3.260029 | 1.046903 | 0 | 4.453579 | 0
2018-04-21 04:35 | 128199.9 | 960.001 | 3 | 17 | 4.400153 | 3.259558 | 1.155589 | 0 | 4.930025 | 0
2018-04-21 04:37 | 128319.9 | 1080.0019 | 3 | 17 | 4.400263 | 2.96022 | 1.258974 | 0 | 5.384948 | 0
2018-04-21 04:39 | 128439.9 | 1200.0011 | 3 | 17 | 4.40023 | 2.712328 | 1.353401 | 0 | 5.800448 | 0
2018-04-21 04:41 | 128559.9 | 1320.0007 | 3 | 17 | 4.400239 | 2.494244 | 1.440068 | 0 | 6.1818 | 0
2018-04-21 04:43 | 128679.9 | 1440.0011 | 3 | 17 | 4.40018 | 2.303804 | 1.519982 | 0 | 6.533439 | 0
2018-04-21 04:45 | 128799.9 | 1560.0019 | 3 | 17 | 4.400151 | 2.140493 | 1.594031 | 0 | 6.859274 | 0
2018-04-21 04:47 | 128919.9 | 1680.0011 | 3 | 17 | 4.400177 | 1.997839 | 1.662955 | 0 | 7.162551 | 0
2018-04-21 04:49 | 129039.9 | 1800.0019 | 3 | 17 | 4.400156 | 1.8703 | 1.727404 | 0 | 7.446142 | 0
2018-04-21 04:51 | 129159.9 | 1920.0012 | 3 | 17 | 4.40018 | 1.756448 | 1.787811 | 0 | 7.711944 | 0
2018-04-21 04:53 | 129279.9 | 2040.0011 | 3 | 17 | 4.40016 | 1.654037 | 1.844652 | 0 | 7.962055 | 0
2018-04-21 04:55 | 129399.9 | 2160.001 | 3 | 17 | 4.40026 | 1.560319 | 1.898198 | 0 | 8.197668 | 0
2018-04-21 04:57 | 129519.9 | 2280.002 | 3 | 17 | 4.400188 | 1.469932 | 1.948662 | 0 | 8.419716 | 0
2018-04-21 04:59 | 129639.9 | 2400.0008 | 3 | 17 | 4.400175 | 1.386048 | 1.996225 | 0 | 8.629001 | 0
2018-04-21 05:01 | 129759.9 | 2520.0003 | 3 | 17 | 4.400166 | 1.306424 | 2.041102 | 0 | 8.826468 | 0
2018-04-21 05:03 | 129879.9 | 2640.0019 | 3 | 17 | 4.400134 | 1.232302 | 2.083407 | 0 | 9.012619 | 0
2018-04-21 05:05 | 129999.9 | 2760.0003 | 3 | 17 | 4.400167 | 1.163462 | 2.123336 | 0 | 9.188313 | 0
2018-04-21 05:07 | 130119.9 | 2880.0003 | 3 | 17 | 4.400183 | 1.098115 | 2.160979 | 0 | 9.353949 | 0
2018-04-21 05:09 | 130239.9 | 3000.0012 | 3 | 17 | 4.400216 | 1.036877 | 2.196533 | 0 | 9.510391 | 0
2018-04-21 05:11 | 130359.9 | 3120.0003 | 3 | 17 | 4.400113 | 0.9770288 | 2.230105 | 0 | 9.658113 | 0
2018-04-21 05:13 | 130479.9 | 3240.0003 | 3 | 17 | 4.400105 | 0.9218626 | 2.261764 | 0 | 9.797416 | 0
2018-04-21 05:15 | 130599.9 | 3360.0002 | 3 | 17 | 4.400109 | 0.8691912 | 2.291632 | 0 | 9.928841 | 0
2018-04-21 05:17 | 130719.9 | 3480.0011 | 3 | 17 | 4.400143 | 0.8201752 | 2.319795 | 0 | 10.05276 | 0
2018-04-21 05:19 | 130839.9 | 3600.0023 | 3 | 17 | 4.400105 | 0.772934 | 2.346346 | 0 | 10.16959 | 0
2018-04-21 05:21 | 130959.9 | 3720.0018 | 3 | 17 | 4.400111 | 0.7288933 | 2.371385 | 0 | 10.27977 | 0
2018-04-21 05:23 | 131079.9 | 3840.0018 | 3 | 17 | 4.400163 | 0.6884727 | 2.395005 | 0 | 10.3837 | 0
2018-04-21 05:25 | 131192 | 3952.0872 | 3 | 17 | 4.400185 | 0.6519928 | 2.415855 | 0 | 10.47544 | 0
2018-04-21 05:27 | 131312.1 | 120.0024 | 4 | 17 | 4.285909 | 0 | 2.415855 | 0 | 10.47544 | 0
2018-04-21 05:29 | 131432.1 | 240.0021 | 4 | 17 | 4.273825 | 0 | 2.415855 | 0 | 10.47544 | 0
2018-04-21 05:30 | 131492.1 | 300.0006 | 4 | 17 | 4.270601 | 0 | 2.415855 | 0 | 10.47544 | 0
2018-04-21 05:32 | 131612.1 | 120.0002 | 5 | 17 | 3.806654 | -3.259989 | 2.415855 | 0.1086552 | 10.47544 | 0.4199654
2018-04-21 05:34 | 131732.1 | 240.0011 | 5 | 17 | 3.756833 | -3.259965 | 2.415855 | 0.2173041 | 10.47544 | 0.830698
2018-04-21 05:36 | 131852.1 | 360.0022 | 5 | 17 | 3.712246 | -3.259914 | 2.415855 | 0.3259628 | 10.47544 | 1.236481
2018-04-21 05:38 | 131972.1 | 480.0011 | 5 | 17 | 3.66815 | -3.259921 | 2.415855 | 0.4346162 | 10.47544 | 1.637437
2018-04-21 05:40 | 132092.1 | 600.0006 | 5 | 17 | 3.624971 | -3.259992 | 2.415855 | 0.5432758 | 10.47544 | 2.033659
2018-04-21 05:42 | 132212.1 | 720.001 | 5 | 17 | 3.583902 | -3.259893 | 2.415855 | 0.6518948 | 10.47544 | 2.425147
2018-04-21 05:44 | 132332.1 | 840.0002 | 5 | 17 | 3.546128 | -3.259839 | 2.415855 | 0.7606357 | 10.47544 | 2.812786
2018-04-21 05:46 | 132452.1 | 960.0007 | 5 | 17 | 3.512086 | -3.259978 | 2.415855 | 0.8692958 | 10.47544 | 3.196229
2018-04-21 05:48 | 132572.1 | 1080.0026 | 5 | 17 | 3.480339 | -3.259901 | 2.415855 | 0.9779492 | 10.47544 | 3.576091
2018-04-21 05:50 | 132692.1 | 1200.0006 | 5 | 17 | 3.450895 | -3.259912 | 2.415855 | 1.0866 | 10.47544 | 3.952622
2018-04-21 05:52 | 132812.1 | 1320.0014 | 5 | 17 | 3.422618 | -3.259913 | 2.415855 | 1.195198 | 10.47544 | 4.32583
2018-04-21 05:54 | 132932.1 | 1440.001 | 5 | 17 | 3.396036 | -3.259905 | 2.415855 | 1.303939 | 10.47544 | 4.696548
2018-04-21 05:56 | 133052.1 | 1560.001 | 5 | 17 | 3.370797 | -3.259871 | 2.415855 | 1.412587 | 10.47544 | 5.06415
2018-04-21 05:58 | 133172.1 | 1680.0019 | 5 | 17 | 3.346553 | -3.259876 | 2.415855 | 1.521263 | 10.47544 | 5.429149
2018-04-21 06:00 | 133292.1 | 1800.0002 | 5 | 17 | 3.321859 | -3.259858 | 2.415855 | 1.629924 | 10.47544 | 5.791458
2018-04-21 06:02 | 133412.1 | 1920.0002 | 5 | 17 | 3.295803 | -3.25992 | 2.415855 | 1.738537 | 10.47544 | 6.150857
2018-04-21 06:04 | 133532.1 | 2040.0006 | 5 | 17 | 3.267132 | -3.259923 | 2.415855 | 1.847248 | 10.47544 | 6.507607
2018-04-21 06:06 | 133652.1 | 2160.0006 | 5 | 17 | 3.234806 | -3.259861 | 2.415855 | 1.955911 | 10.47544 | 6.860899
2018-04-21 06:08 | 133772.1 | 2280.0015 | 5 | 17 | 3.197744 | -3.25989 | 2.415855 | 2.064577 | 10.47544 | 7.210446
2018-04-21 06:10 | 133892.1 | 2400.0002 | 5 | 17 | 3.153339 | -3.259943 | 2.415855 | 2.17311 | 10.47544 | 7.555173
2018-04-21 06:12 | 134012.1 | 2520.0007 | 5 | 17 | 3.097404 | -3.259945 | 2.415855 | 2.281889 | 10.47544 | 7.895278
2018-04-21 06:14 | 134132.1 | 2640.0007 | 5 | 17 | 3.023978 | -3.259933 | 2.415855 | 2.390509 | 10.47544 | 8.22794
2018-04-21 06:15 | 134163.2 | 2671.0152 | 5 | 17 | 2.999998 | -3.260002 | 2.415855 | 2.418632 | 10.47544 | 8.312652
2018-04-21 06:17 | 134283.2 | 120.0009 | 6 | 17 | 3.647233 | 0 | 2.415855 | 2.418632 | 10.47544 | 8.312652
2018-04-21 06:19 | 134403.2 | 240.0005 | 6 | 17 | 3.681924 | 0 | 2.415855 | 2.418632 | 10.47544 | 8.312652
2018-04-21 06:20 | 134463.2 | 300.0023 | 6 | 17 | 3.688785 | 0 | 2.415855 | 2.418632 | 10.47544 | 8.312652
2018-04-21 06:20 | 134463.2 | 0.0027 | 7 | 18 | 3.688802 | 0 | 0 | 0 | 0 | 0
2018-04-21 06:22 | 134583.2844 | 120.0014 | 2 | 18 | 4.20024 | 3.750479 | 0.1418824 | 0 | 0.5943984 | 0
2018-04-21 06:24 | 134703.2848 | 240.0018 | 2 | 18 | 4.200273 | 3.358629 | 0.2598349 | 0 | 1.08983 | 0
2018-04-21 06:24 | 134745.5294 | 282.2464 | 2 | 18 | 4.200241 | 3.259995 | 0.2986432 | 0 | 1.252834 | 0
2018-04-21 06:26 | 134865.5 | 120.0026 | 3 | 18 | 4.22128 | 3.259974 | 0.4069211 | 0 | 1.708737 | 0
2018-04-21 06:28 | 134985.5 | 240.0018 | 3 | 18 | 4.240277 | 3.260015 | 0.5155836 | 0 | 2.168468 | 0
2018-04-21 06:30 | 135105.5 | 360.0023 | 3 | 18 | 4.259904 | 3.260038 | 0.6242508 | 0 | 2.630297 | 0
2018-04-21 06:32 | 135225.5 | 480.001 | 3 | 18 | 4.282474 | 3.260044 | 0.7329316 | 0 | 3.094463 | 0
2018-04-21 06:34 | 135345.5 | 600.0002 | 3 | 18 | 4.308501 | 3.260056 | 0.8415451 | 0 | 3.560977 | 0
2018-04-21 06:36 | 135465.5 | 720.0009 | 3 | 18 | 4.336737 | 3.26012 | 0.9502379 | 0 | 4.030797 | 0
2018-04-21 06:38 | 135585.5 | 840.0026 | 3 | 18 | 4.367505 | 3.260021 | 1.058925 | 0 | 4.503798 | 0
2018-04-21 06:40 | 135705.5 | 960.0023 | 3 | 18 | 4.400216 | 3.258766 | 1.167482 | 0 | 4.979685 | 0
2018-04-21 06:42 | 135825.5 | 1080.0026 | 3 | 18 | 4.400202 | 2.956591 | 1.270888 | 0 | 5.434697 | 0
2018-04-21 06:44 | 135945.5 | 1200.0003 | 3 | 18 | 4.400211 | 2.707336 | 1.365199 | 0 | 5.849689 | 0
2018-04-21 06:46 | 136065.5 | 1320.0003 | 3 | 18 | 4.400228 | 2.490265 | 1.451803 | 0 | 6.230765 | 0
2018-04-21 06:48 | 136185.5 | 1440.0011 | 3 | 18 | 4.400203 | 2.302261 | 1.531611 | 0 | 6.581939 | 0
2018-04-21 06:50 | 136305.5 | 1560.0011 | 3 | 18 | 4.400176 | 2.138302 | 1.60556 | 0 | 6.90733 | 0
2018-04-21 06:52 | 136425.5 | 1680.0003 | 3 | 18 | 4.400212 | 1.996792 | 1.674417 | 0 | 7.210315 | 0
2018-04-21 06:54 | 136545.5 | 1800.0002 | 3 | 18 | 4.400205 | 1.868908 | 1.738816 | 0 | 7.493684 | 0
2018-04-21 06:56 | 136665.5 | 1920.0003 | 3 | 18 | 4.400245 | 1.754593 | 1.799153 | 0 | 7.759177 | 0
2018-04-21 06:58 | 136785.5 | 2040.0019 | 3 | 18 | 4.400198 | 1.649237 | 1.855837 | 0 | 8.008595 | 0
2018-04-21 07:00 | 136905.5 | 2160.0002 | 3 | 18 | 4.400186 | 1.553485 | 1.909197 | 0 | 8.243391 | 0
2018-04-21 07:02 | 137025.5 | 2280.0003 | 3 | 18 | 4.40016 | 1.46415 | 1.959438 | 0 | 8.464458 | 0
2018-04-21 07:04 | 137145.5 | 2400.0012 | 3 | 18 | 4.400178 | 1.381452 | 2.006865 | 0 | 8.673146 | 0
2018-04-21 07:06 | 137265.5 | 2520.0017 | 3 | 18 | 4.40018 | 1.302448 | 2.0516 | 0 | 8.869989 | 0
2018-04-21 07:08 | 137385.5 | 2640.0003 | 3 | 18 | 4.400188 | 1.227009 | 2.093726 | 0 | 9.055349 | 0
2018-04-21 07:10 | 137505.5 | 2760.0012 | 3 | 18 | 4.4002 | 1.156851 | 2.133439 | 0 | 9.230094 | 0
2018-04-21 07:12 | 137625.5 | 2880.0002 | 3 | 18 | 4.400148 | 1.08996 | 2.170858 | 0 | 9.394742 | 0
2018-04-21 07:14 | 137745.5 | 3000.0003 | 3 | 18 | 4.400177 | 1.027628 | 2.206161 | 0 | 9.550081 | 0
2018-04-21 07:16 | 137865.5 | 3120.0011 | 3 | 18 | 4.400189 | 0.9694691 | 2.239421 | 0 | 9.696433 | 0
2018-04-21 07:18 | 137985.5 | 3240.0009 | 3 | 18 | 4.400157 | 0.9135265 | 2.270804 | 0 | 9.834519 | 0
2018-04-21 07:20 | 138105.5 | 3360.0019 | 3 | 18 | 4.400171 | 0.8611794 | 2.300368 | 0 | 9.964609 | 0
2018-04-21 07:22 | 138225.5 | 3480.0019 | 3 | 18 | 4.400218 | 0.8120737 | 2.328244 | 0 | 10.08727 | 0
2018-04-21 07:24 | 138345.5 | 3600.0002 | 3 | 18 | 4.400168 | 0.7658319 | 2.354517 | 0 | 10.20287 | 0
2018-04-21 07:26 | 138465.5 | 3720.0002 | 3 | 18 | 4.400157 | 0.7217865 | 2.379294 | 0 | 10.31189 | 0
2018-04-21 07:28 | 138585.5 | 3840.0011 | 3 | 18 | 4.40015 | 0.6802912 | 2.402655 | 0 | 10.41469 | 0
2018-04-21 07:30 | 138669.3 | 3923.7456 | 3 | 18 | 4.400055 | 0.6519928 | 2.418164 | 0 | 10.48293 | 0
2018-04-21 07:32 | 138789.3 | 120.0003 | 4 | 18 | 4.285851 | 0 | 2.418164 | 0 | 10.48293 | 0
2018-04-21 07:34 | 138909.3 | 240.0006 | 4 | 18 | 4.273753 | 0 | 2.418164 | 0 | 10.48293 | 0
2018-04-21 07:35 | 138969.3 | 300.003 | 4 | 18 | 4.270518 | 0 | 2.418164 | 0 | 10.48293 | 0
2018-04-21 07:37 | 139089.4 | 120.001 | 5 | 18 | 3.806924 | -3.25994 | 2.418164 | 0.1086606 | 10.48293 | 0.4200117
2018-04-21 07:39 | 139209.4 | 240.0007 | 5 | 18 | 3.757234 | -3.259933 | 2.418164 | 0.2173095 | 10.48293 | 0.830782
2018-04-21 07:41 | 139329.4 | 360.001 | 5 | 18 | 3.713061 | -3.259927 | 2.418164 | 0.3259691 | 10.48293 | 1.236649
2018-04-21 07:43 | 139449.4 | 480.0011 | 5 | 18 | 3.668715 | -3.25996 | 2.418164 | 0.4346351 | 10.48293 | 1.637724
2018-04-21 07:45 | 139569.4 | 600.0014 | 5 | 18 | 3.625185 | -3.259998 | 2.418164 | 0.5432627 | 10.48293 | 2.03387
2018-04-21 07:47 | 139689.4 | 720.0009 | 5 | 18 | 3.583916 | -3.259953 | 2.418164 | 0.6519584 | 10.48293 | 2.425643
2018-04-21 07:49 | 139809.4 | 840.0007 | 5 | 18 | 3.546142 | -3.259954 | 2.418164 | 0.7606391 | 10.48293 | 2.813065
2018-04-21 07:51 | 139929.4 | 960.0006 | 5 | 18 | 3.511956 | -3.259928 | 2.418164 | 0.8692952 | 10.48293 | 3.196491
2018-04-21 07:53 | 140049.4 | 1080.0002 | 5 | 18 | 3.480122 | -3.259952 | 2.418164 | 0.9779444 | 10.48293 | 3.576319
2018-04-21 07:55 | 140169.4 | 1200.0018 | 5 | 18 | 3.450316 | -3.259974 | 2.418164 | 1.08663 | 10.48293 | 3.952924
2018-04-21 07:57 | 140289.4 | 1320.0018 | 5 | 18 | 3.421958 | -3.259965 | 2.418164 | 1.195272 | 10.48293 | 4.326214
2018-04-21 07:59 | 140409.4 | 1440.001 | 5 | 18 | 3.395292 | -3.259967 | 2.418164 | 1.303917 | 10.48293 | 4.696532
2018-04-21 08:01 | 140529.4 | 1560.0009 | 5 | 18 | 3.370147 | -3.259952 | 2.418164 | 1.412612 | 10.48293 | 5.064207
2018-04-21 08:03 | 140649.4 | 1680.0006 | 5 | 18 | 3.345601 | -3.259958 | 2.418164 | 1.521276 | 10.48293 | 5.429089
2018-04-21 08:05 | 140769.4 | 1800.001 | 5 | 18 | 3.320365 | -3.259938 | 2.418164 | 1.629907 | 10.48293 | 5.791174
2018-04-21 08:07 | 140889.4 | 1920.0005 | 5 | 18 | 3.294067 | -3.259954 | 2.418164 | 1.7386 | 10.48293 | 6.150656
2018-04-21 08:09 | 141009.4 | 2040.0015 | 5 | 18 | 3.264636 | -3.259876 | 2.418164 | 1.847246 | 10.48293 | 6.506965
2018-04-21 08:11 | 141129.4 | 2160.0006 | 5 | 18 | 3.232394 | -3.25992 | 2.418164 | 1.955928 | 10.48293 | 6.860054
2018-04-21 08:13 | 141249.4 | 2280.0014 | 5 | 18 | 3.194482 | -3.259987 | 2.418164 | 2.064591 | 10.48293 | 7.2093
2018-04-21 08:15 | 141369.4 | 2400.0002 | 5 | 18 | 3.149865 | -3.259896 | 2.418164 | 2.173131 | 10.48293 | 7.553672
2018-04-21 08:17 | 141489.4 | 2520.0002 | 5 | 18 | 3.093872 | -3.259885 | 2.418164 | 2.281917 | 10.48293 | 7.8934
2018-04-21 08:19 | 141609.4 | 2640.0002 | 5 | 18 | 3.019077 | -3.25994 | 2.418164 | 2.39047 | 10.48293 | 8.225405
2018-04-21 08:19 | 141634.2 | 2664.7824 | 5 | 18 | 2.999996 | -3.260015 | 2.418164 | 2.412828 | 10.48293 | 8.292695
2018-04-21 08:21 | 141754.3 | 120.0016 | 6 | 18 | 3.64816 | 0 | 2.418164 | 2.412828 | 10.48293 | 8.292695
2018-04-21 08:23 | 141874.3 | 240 | 6 | 18 | 3.682852 | 0 | 2.418164 | 2.412828 | 10.48293 | 8.292695
2018-04-21 08:24 | 141934.3 | 300.0013 | 6 | 18 | 3.689635 | 0 | 2.418164 | 2.412828 | 10.48293 | 8.292695
2018-04-21 08:24 | 141934.3 | 0.0027 | 7 | 19 | 3.689498 | 0 | 0 | 0 | 0 | 0
2018-04-21 08:26 | 142054.3 | 120.0001 | 2 | 19 | 4.200273 | 3.724651 | 0.1412231 | 0 | 0.5916998 | 0
2018-04-21 08:28 | 142174.3 | 240.0009 | 2 | 19 | 4.200236 | 3.330589 | 0.258212 | 0 | 1.083084 | 0
2018-04-21 08:29 | 142204.9 | 270.5055 | 2 | 19 | 4.200267 | 3.259998 | 0.2861516 | 0 | 1.200437 | 0
2018-04-21 08:31 | 142324.9 | 120.0018 | 3 | 19 | 4.221685 | 3.260124 | 0.394432 | 0 | 1.656384 | 0
2018-04-21 08:33 | 142444.9 | 240.001 | 3 | 19 | 4.240388 | 3.260099 | 0.503113 | 0 | 2.116227 | 0
2018-04-21 08:35 | 142564.9 | 360.0019 | 3 | 19 | 4.259921 | 3.260017 | 0.6117704 | 0 | 2.578017 | 0
2018-04-21 08:37 | 142684.9 | 480.001 | 3 | 19 | 4.282481 | 3.260017 | 0.720442 | 0 | 3.042148 | 0
2018-04-21 08:39 | 142804.9 | 600.0002 | 3 | 19 | 4.308465 | 3.260029 | 0.8290974 | 0 | 3.508852 | 0
2018-04-21 08:41 | 142924.9 | 720 | 3 | 19 | 4.336865 | 3.260054 | 0.9377565 | 0 | 3.978527 | 0
2018-04-21 08:43 | 143044.9 | 840.0034 | 3 | 19 | 4.367815 | 3.26001 | 1.04644 | 0 | 4.45154 | 0
2018-04-21 08:45 | 143164.9 | 960.0019 | 3 | 19 | 4.400233 | 3.258848 | 1.155085 | 0 | 4.927836 | 0
2018-04-21 08:47 | 143284.9 | 1080.0002 | 3 | 19 | 4.400253 | 2.958765 | 1.258401 | 0 | 5.382449 | 0
2018-04-21 08:49 | 143404.9 | 1200.0002 | 3 | 19 | 4.400264 | 2.708004 | 1.352797 | 0 | 5.797814 | 0
2018-04-21 08:51 | 143524.9 | 1320.0011 | 3 | 19 | 4.400278 | 2.489857 | 1.439316 | 0 | 6.178518 | 0
2018-04-21 08:53 | 143644.9 | 1440.0019 | 3 | 19 | 4.400253 | 2.30109 | 1.51908 | 0 | 6.529496 | 0
2018-04-21 08:55 | 143764.9 | 1560.0002 | 3 | 19 | 4.400198 | 2.138657 | 1.59301 | 0 | 6.854805 | 0
2018-04-21 08:57 | 143884.9 | 1680.0003 | 3 | 19 | 4.400207 | 1.99712 | 1.661879 | 0 | 7.157842 | 0
2018-04-21 08:59 | 144004.9 | 1800.0003 | 3 | 19 | 4.400187 | 1.872414 | 1.726338 | 0 | 7.441475 | 0
2018-04-21 09:01 | 144124.9 | 1920.0003 | 3 | 19 | 4.400207 | 1.760262 | 1.786854 | 0 | 7.707758 | 0
2018-04-21 09:03 | 144244.9 | 2040.0003 | 3 | 19 | 4.400218 | 1.655106 | 1.843742 | 0 | 7.958074 | 0
2018-04-21 09:05 | 144364.9 | 2160.0019 | 3 | 19 | 4.40014 | 1.557781 | 1.89726 | 0 | 8.193564 | 0
2018-04-21 09:07 | 144484.9 | 2280.0003 | 3 | 19 | 4.400102 | 1.468766 | 1.947709 | 0 | 8.415547 | 0
2018-04-21 09:09 | 144604.9 | 2400.0011 | 3 | 19 | 4.400193 | 1.385481 | 1.995266 | 0 | 8.624806 | 0
2018-04-21 09:11 | 144724.9 | 2520.0012 | 3 | 19 | 4.400211 | 1.306372 | 2.040115 | 0 | 8.82215 | 0
2018-04-21 09:13 | 144844.9 | 2640.0003 | 3 | 19 | 4.400177 | 1.232326 | 2.082383 | 0 | 9.00814 | 0
2018-04-21 09:15 | 144964.9 | 2760.0003 | 3 | 19 | 4.400145 | 1.163213 | 2.122323 | 0 | 9.183879 | 0
2018-04-21 09:17 | 145084.9 | 2880.0011 | 3 | 19 | 4.400173 | 1.098831 | 2.16002 | 0 | 9.349755 | 0
2018-04-21 09:19 | 145204.9 | 3000.0001 | 3 | 19 | 4.400125 | 1.035635 | 2.195602 | 0 | 9.506321 | 0
2018-04-21 09:21 | 145324.9 | 3120.0003 | 3 | 19 | 4.400164 | 0.975667 | 2.229105 | 0 | 9.653737 | 0
2018-04-21 09:23 | 145444.9 | 3240.0011 | 3 | 19 | 4.400158 | 0.9203615 | 2.260692 | 0 | 9.792727 | 0
2018-04-21 09:25 | 145564.9 | 3360.0007 | 3 | 19 | 4.400173 | 0.8682995 | 2.290501 | 0 | 9.923892 | 0
2018-04-21 09:27 | 145684.9 | 3480.0018 | 3 | 19 | 4.40013 | 0.818325 | 2.318604 | 0 | 10.04755 | 0
2018-04-21 09:29 | 145804.9 | 3600.0018 | 3 | 19 | 4.400109 | 0.7719193 | 2.345101 | 0 | 10.16414 | 0
2018-04-21 09:31 | 145924.9 | 3720.0027 | 3 | 19 | 4.400156 | 0.7277012 | 2.370096 | 0 | 10.27412 | 0
2018-04-21 09:33 | 146044.9 | 3840.0011 | 3 | 19 | 4.400108 | 0.6859818 | 2.393655 | 0 | 10.37778 | 0
2018-04-21 09:34 | 146150.2 | 3945.3801 | 3 | 19 | 4.400101 | 0.6519985 | 2.413229 | 0 | 10.46391 | 0
2018-04-21 09:36 | 146270.3 | 120 | 4 | 19 | 4.285961 | 0 | 2.413229 | 0 | 10.46391 | 0
2018-04-21 09:38 | 146390.3 | 240.0001 | 4 | 19 | 4.273868 | 0 | 2.413229 | 0 | 10.46391 | 0
2018-04-21 09:39 | 146450.3 | 300.0022 | 4 | 19 | 4.270657 | 0 | 2.413229 | 0 | 10.46391 | 0
2018-04-21 09:41 | 146570.4 | 120.001 | 5 | 19 | 3.808569 | -3.259903 | 2.413229 | 0.1086391 | 10.46391 | 0.4200912
2018-04-21 09:43 | 146690.4 | 240.0006 | 5 | 19 | 3.758743 | -3.259943 | 2.413229 | 0.2172982 | 10.46391 | 0.8310701
2018-04-21 09:45 | 146810.4 | 360.001 | 5 | 19 | 3.713889 | -3.259858 | 2.413229 | 0.325967 | 10.46391 | 1.237091
2018-04-21 09:47 | 146930.4 | 480.0014 | 5 | 19 | 3.669396 | -3.259952 | 2.413229 | 0.4346337 | 10.46391 | 1.638242
2018-04-21 09:49 | 147050.4 | 600.0002 | 5 | 19 | 3.625966 | -3.259945 | 2.413229 | 0.5432802 | 10.46391 | 2.034542
2018-04-21 09:51 | 147170.4 | 720.0006 | 5 | 19 | 3.585275 | -3.259905 | 2.413229 | 0.6519549 | 10.46391 | 2.426355
2018-04-21 09:53 | 147290.4 | 840.0007 | 5 | 19 | 3.547966 | -3.259914 | 2.413229 | 0.760624 | 10.46391 | 2.813905
2018-04-21 09:55 | 147410.4 | 960.0023 | 5 | 19 | 3.513687 | -3.259861 | 2.413229 | 0.8692876 | 10.46391 | 3.197547
2018-04-21 09:57 | 147530.4 | 1080.0018 | 5 | 19 | 3.481516 | -3.259853 | 2.413229 | 0.9778301 | 10.46391 | 3.577173
2018-04-21 09:59 | 147650.4 | 1200.001 | 5 | 19 | 3.451608 | -3.259883 | 2.413229 | 1.0866 | 10.46391 | 3.954214
2018-04-21 10:01 | 147770.4 | 1320.0015 | 5 | 19 | 3.423462 | -3.25993 | 2.413229 | 1.195235 | 10.46391 | 4.327649
2018-04-21 10:03 | 147890.4 | 1440.0002 | 5 | 19 | 3.397141 | -3.259921 | 2.413229 | 1.303915 | 10.46391 | 4.698269
2018-04-21 10:05 | 148010.4 | 1560.0006 | 5 | 19 | 3.372225 | -3.25983 | 2.413229 | 1.412596 | 10.46391 | 5.066115
2018-04-21 10:07 | 148130.4 | 1680.0018 | 5 | 19 | 3.347734 | -3.259894 | 2.413229 | 1.521263 | 10.46391 | 5.431238
2018-04-21 10:09 | 148250.4 | 1800.0019 | 5 | 19 | 3.322564 | -3.25989 | 2.413229 | 1.629928 | 10.46391 | 5.793662
2018-04-21 10:11 | 148370.4 | 1920.0002 | 5 | 19 | 3.29599 | -3.259925 | 2.413229 | 1.738587 | 10.46391 | 6.153249
2018-04-21 10:13 | 148490.4 | 2040.0006 | 5 | 19 | 3.267183 | -3.259903 | 2.413229 | 1.84725 | 10.46391 | 6.509865
2018-04-21 10:15 | 148610.4 | 2160.0006 | 5 | 19 | 3.234859 | -3.259839 | 2.413229 | 1.955906 | 10.46391 | 6.863142
2018-04-21 10:17 | 148730.4 | 2280.0015 | 5 | 19 | 3.197283 | -3.259843 | 2.413229 | 2.064564 | 10.46391 | 7.212649
2018-04-21 10:19 | 148850.4 | 2400.001 | 5 | 19 | 3.153406 | -3.259927 | 2.413229 | 2.173193 | 10.46391 | 7.55764
2018-04-21 10:21 | 148970.4 | 2520.001 | 5 | 19 | 3.098202 | -3.259956 | 2.413229 | 2.281865 | 10.46391 | 7.897452
2018-04-21 10:23 | 149090.4 | 2640.0022 | 5 | 19 | 3.023899 | -3.25986 | 2.413229 | 2.39054 | 10.46391 | 8.230324
2018-04-21 10:24 | 149121.5 | 2671.1192 | 5 | 19 | 2.999996 | -3.259861 | 2.413229 | 2.418697 | 10.46391 | 8.315139
2018-04-21 10:26 | 149241.5 | 120.0013 | 6 | 19 | 3.646314 | 0 | 2.413229 | 2.418697 | 10.46391 | 8.315139
2018-04-21 10:28 | 149361.5 | 240.0021 | 6 | 19 | 3.681242 | 0 | 2.413229 | 2.418697 | 10.46391 | 8.315139
2018-04-21 10:29 | 149421.5 | 300.0046 | 6 | 19 | 3.688207 | 0 | 2.413229 | 2.418697 | 10.46391 | 8.315139
2018-04-21 10:29 | 149421.5 | 0.0027 | 7 | 20 | 3.688547 | 0 | 0 | 0 | 0 | 0
2018-04-21 10:31 | 149541.6 | 120.0018 | 2 | 20 | 4.200268 | 3.748367 | 0.1418982 | 3.173e-09 | 0.5944372 | 1.1702e-08
2018-04-21 10:33 | 149661.6 | 240.0018 | 2 | 20 | 4.20026 | 3.356085 | 0.2597325 | 3.173e-09 | 1.089372 | 1.1702e-08
2018-04-21 10:34 | 149703.1 | 281.4544 | 2 | 20 | 4.20029 | 3.259996 | 0.2978129 | 3.173e-09 | 1.249319 | 1.1702e-08
2018-04-21 10:36 | 149823.1 | 120.0006 | 3 | 20 | 4.221483 | 3.260052 | 0.4060908 | 3.173e-09 | 1.705234 | 1.1702e-08
2018-04-21 10:38 | 149943.1 | 240.0009 | 3 | 20 | 4.240497 | 3.259932 | 0.5147314 | 3.173e-09 | 2.164898 | 1.1702e-08
2018-04-21 10:40 | 150063.1 | 360.0009 | 3 | 20 | 4.260722 | 3.25988 | 0.6234147 | 3.173e-09 | 2.626848 | 1.1702e-08
2018-04-21 10:42 | 150183.1 | 480.0001 | 3 | 20 | 4.283551 | 3.260033 | 0.7320794 | 3.173e-09 | 3.091048 | 1.1702e-08
2018-04-21 10:44 | 150303.1 | 600.0001 | 3 | 20 | 4.309664 | 3.26 | 0.8407441 | 3.173e-09 | 3.557914 | 1.1702e-08
2018-04-21 10:46 | 150423.1 | 720.001 | 3 | 20 | 4.338027 | 3.260029 | 0.9493853 | 3.173e-09 | 4.027643 | 1.1702e-08
2018-04-21 10:48 | 150543.1 | 840.0017 | 3 | 20 | 4.36843 | 3.259972 | 1.058076 | 3.173e-09 | 4.500788 | 1.1702e-08
2018-04-21 10:50 | 150663.1 | 960.0018 | 3 | 20 | 4.4003 | 3.252115 | 1.166737 | 3.173e-09 | 4.977206 | 1.1702e-08
2018-04-21 10:52 | 150783.1 | 1080.0009 | 3 | 20 | 4.400259 | 2.953283 | 1.269836 | 3.173e-09 | 5.430868 | 1.1702e-08
2018-04-21 10:54 | 150903.1 | 1200.0026 | 3 | 20 | 4.400218 | 2.702637 | 1.364014 | 3.173e-09 | 5.845276 | 1.1702e-08
2018-04-21 10:56 | 151023.1 | 1320.0009 | 3 | 20 | 4.400204 | 2.486195 | 1.450425 | 3.173e-09 | 6.225502 | 1.1702e-08
2018-04-21 10:58 | 151143.1 | 1440.001 | 3 | 20 | 4.400188 | 2.299015 | 1.530072 | 3.173e-09 | 6.575969 | 1.1702e-08
2018-04-21 11:00 | 151263.1 | 1560.0018 | 3 | 20 | 4.400183 | 2.136398 | 1.603912 | 3.173e-09 | 6.900877 | 1.1702e-08
2018-04-21 11:02 | 151383.1 | 1680.001 | 3 | 20 | 4.400191 | 1.994143 | 1.672721 | 3.173e-09 | 7.20365 | 1.1702e-08
2018-04-21 11:04 | 151503.1 | 1800.0002 | 3 | 20 | 4.400224 | 1.86914 | 1.737096 | 3.173e-09 | 7.486915 | 1.1702e-08
2018-04-21 11:06 | 151623.1 | 1920.001 | 3 | 20 | 4.400241 | 1.7545 | 1.797437 | 3.173e-09 | 7.752426 | 1.1702e-08
2018-04-21 11:08 | 151743.1 | 2040.001 | 3 | 20 | 4.400122 | 1.649918 | 1.854156 | 3.173e-09 | 8.002002 | 1.1702e-08
2018-04-21 11:10 | 151863.1 | 2160.0018 | 3 | 20 | 4.400185 | 1.55331 | 1.907538 | 3.173e-09 | 8.236892 | 1.1702e-08
2018-04-21 11:12 | 151983.1 | 2280.001 | 3 | 20 | 4.400236 | 1.464419 | 1.957814 | 3.173e-09 | 8.458117 | 1.1702e-08
2018-04-21 11:14 | 152103.1 | 2400.001 | 3 | 20 | 4.400236 | 1.380956 | 2.005207 | 3.173e-09 | 8.666652 | 1.1702e-08
2018-04-21 11:16 | 152223.1 | 2520.0012 | 3 | 20 | 4.400196 | 1.302851 | 2.049909 | 3.173e-09 | 8.863347 | 1.1702e-08
2018-04-21 11:18 | 152343.1 | 2640.0018 | 3 | 20 | 4.400211 | 1.229 | 2.092064 | 3.173e-09 | 9.04884 | 1.1702e-08
2018-04-21 11:20 | 152463.1 | 2760.0002 | 3 | 20 | 4.400153 | 1.157939 | 2.131836 | 3.173e-09 | 9.223842 | 1.1702e-08
2018-04-21 11:22 | 152583.1 | 2880.001 | 3 | 20 | 4.400168 | 1.092065 | 2.16934 | 3.173e-09 | 9.388867 | 1.1702e-08
2018-04-21 11:24 | 152703.1 | 3000.0018 | 3 | 20 | 4.400123 | 1.029306 | 2.204678 | 3.173e-09 | 9.544356 | 1.1702e-08
2018-04-21 11:26 | 152823.1 | 3120.0002 | 3 | 20 | 4.40016 | 0.9701796 | 2.237968 | 3.173e-09 | 9.690839 | 1.1702e-08
2018-04-21 11:28 | 152943.1 | 3240.0002 | 3 | 20 | 4.400153 | 0.9146271 | 2.269406 | 3.173e-09 | 9.82917 | 1.1702e-08
2018-04-21 11:30 | 153063.1 | 3360.0001 | 3 | 20 | 4.400124 | 0.862607 | 2.299019 | 3.173e-09 | 9.959473 | 1.1702e-08
2018-04-21 11:32 | 153183.1 | 3480.0017 | 3 | 20 | 4.400155 | 0.8147373 | 2.326972 | 3.173e-09 | 10.08247 | 1.1702e-08
2018-04-21 11:34 | 153303.1 | 3600.0003 | 3 | 20 | 4.400158 | 0.7680721 | 2.353336 | 3.173e-09 | 10.19848 | 1.1702e-08
2018-04-21 11:36 | 153423.1 | 3720.0017 | 3 | 20 | 4.400124 | 0.7231894 | 2.378178 | 3.173e-09 | 10.30778 | 1.1702e-08
2018-04-21 11:38 | 153543.1 | 3840.0014 | 3 | 20 | 4.400149 | 0.6817789 | 2.40159 | 3.173e-09 | 10.4108 | 1.1702e-08
2018-04-21 11:39 | 153634.7 | 3931.6423 | 3 | 20 | 4.400162 | 0.6519985 | 2.41856 | 3.173e-09 | 10.48547 | 1.1702e-08
2018-04-21 11:41 | 153754.8 | 119.9998 | 4 | 20 | 4.285806 | 0 | 2.41856 | 3.173e-09 | 10.48547 | 1.1702e-08
2018-04-21 11:43 | 153874.8 | 240.0013 | 4 | 20 | 4.273682 | 0 | 2.41856 | 3.173e-09 | 10.48547 | 1.1702e-08
2018-04-21 11:44 | 153934.8 | 300.0022 | 4 | 20 | 4.270467 | 0 | 2.41856 | 3.173e-09 | 10.48547 | 1.1702e-08
2018-04-21 11:46 | 154054.8 | 120.0003 | 5 | 20 | 3.807281 | -3.259907 | 2.41856 | 0.1086608 | 10.48547 | 0.4200412
2018-04-21 11:48 | 154174.8 | 240.0018 | 5 | 20 | 3.75781 | -3.259941 | 2.41856 | 0.2173189 | 10.48547 | 0.8308986
2018-04-21 11:50 | 154294.8 | 360.0003 | 5 | 20 | 3.713492 | -3.259883 | 2.41856 | 0.3259782 | 10.48547 | 1.236816
2018-04-21 11:52 | 154414.8 | 480.0002 | 5 | 20 | 3.66888 | -3.259916 | 2.41856 | 0.4346164 | 10.48547 | 1.637811
2018-04-21 11:54 | 154534.8 | 600.0002 | 5 | 20 | 3.625218 | -3.259933 | 2.41856 | 0.5432722 | 10.48547 | 2.03406
2018-04-21 11:56 | 154654.8 | 720.0005 | 5 | 20 | 3.584213 | -3.259896 | 2.41856 | 0.6519454 | 10.48547 | 2.42576
2018-04-21 11:58 | 154774.8 | 840.0007 | 5 | 20 | 3.546822 | -3.259936 | 2.41856 | 0.7606208 | 10.48547 | 2.813211
2018-04-21 12:00 | 154894.8 | 960.0006 | 5 | 20 | 3.512191 | -3.259913 | 2.41856 | 0.8692635 | 10.48547 | 3.19665
2018-04-21 12:02 | 155014.8 | 1080.0018 | 5 | 20 | 3.479984 | -3.25992 | 2.41856 | 0.9779267 | 10.48547 | 3.576525
2018-04-21 12:04 | 155134.8 | 1200.0023 | 5 | 20 | 3.449878 | -3.259938 | 2.41856 | 1.086562 | 10.48547 | 3.952914
2018-04-21 12:06 | 155254.8 | 1320.0002 | 5 | 20 | 3.422051 | -3.259885 | 2.41856 | 1.19528 | 10.48547 | 4.326449
2018-04-21 12:08 | 155374.8 | 1440.0002 | 5 | 20 | 3.395385 | -3.259858 | 2.41856 | 1.303707 | 10.48547 | 4.696033
2018-04-21 12:10 | 155494.8 | 1560.0014 | 5 | 20 | 3.369853 | -3.259867 | 2.41856 | 1.411697 | 10.48547 | 5.061327
2018-04-21 12:12 | 155614.8 | 1680.0002 | 5 | 20 | 3.345005 | -3.259907 | 2.41856 | 1.520272 | 10.48547 | 5.425863
2018-04-21 12:14 | 155734.8 | 1800.0018 | 5 | 20 | 3.319837 | -3.259858 | 2.41856 | 1.629015 | 10.48547 | 5.788236
2018-04-21 12:16 | 155854.8 | 1920.0018 | 5 | 20 | 3.293649 | -3.25991 | 2.41856 | 1.737648 | 10.48547 | 6.147475
2018-04-21 12:18 | 155974.8 | 2040.0015 | 5 | 20 | 3.264969 | -3.259881 | 2.41856 | 1.846331 | 10.48547 | 6.503912
2018-04-21 12:20 | 156094.8 | 2160.0006 | 5 | 20 | 3.232951 | -3.259898 | 2.41856 | 1.954999 | 10.48547 | 6.857008
2018-04-21 12:22 | 156214.8 | 2280.0002 | 5 | 20 | 3.195025 | -3.259914 | 2.41856 | 2.063652 | 10.48547 | 7.206274
2018-04-21 12:24 | 156334.8 | 2400.0011 | 5 | 20 | 3.149298 | -3.259912 | 2.41856 | 2.172301 | 10.48547 | 7.551
2018-04-21 12:26 | 156454.8 | 2520.001 | 5 | 20 | 3.093439 | -3.259873 | 2.41856 | 2.280986 | 10.48547 | 7.890369
2018-04-21 12:28 | 156574.8 | 2640.0018 | 5 | 20 | 3.018414 | -3.259893 | 2.41856 | 2.38963 | 10.48547 | 8.222592
2018-04-21 12:28 | 156599.1 | 2664.2192 | 5 | 20 | 3 | -3.25992 | 2.41856 | 2.411576 | 10.48547 | 8.288633
2018-04-21 12:30 | 156719.1 | 120.0014 | 6 | 20 | 3.647607 | 0 | 2.41856 | 2.411576 | 10.48547 | 8.288633
2018-04-21 12:32 | 156839.1 | 240.001 | 6 | 20 | 3.682512 | 0 | 2.41856 | 2.411576 | 10.48547 | 8.288633
2018-04-21 12:33 | 156899.1 | 300.0024 | 6 | 20 | 3.68932 | 0 | 2.41856 | 2.411576 | 10.48547 | 8.288633
2018-04-21 12:33 | 156899.1 | 0.0028 | 7 | 21 | 3.689499 | 0 | 0 | 0 | 0 | 0
2018-04-21 12:35 | 157019.2 | 120.0003 | 2 | 21 | 4.20027 | 3.720879 | 0.1410531 | 0 | 0.5909941 | 0
2018-04-21 12:37 | 157139.2 | 240.001 | 2 | 21 | 4.200254 | 3.331821 | 0.2581076 | 0 | 1.082654 | 0
2018-04-21 12:38 | 157169.4 | 270.2176 | 2 | 21 | 4.200241 | 3.259993 | 0.2857438 | 0 | 1.198733 | 0
2018-04-21 12:40 | 157289.4 | 120.0014 | 3 | 21 | 4.221624 | 3.260021 | 0.3940327 | 0 | 1.654707 | 0
2018-04-21 12:42 | 157409.4 | 240.0026 | 3 | 21 | 4.240609 | 3.260002 | 0.5027034 | 0 | 2.114517 | 0
2018-04-21 12:44 | 157529.4 | 360.0027 | 3 | 21 | 4.260552 | 3.259979 | 0.6113402 | 0 | 2.576261 | 0
2018-04-21 12:46 | 157649.4 | 480.0002 | 3 | 21 | 4.283261 | 3.259975 | 0.7200164 | 0 | 3.040489 | 0
2018-04-21 12:48 | 157769.4 | 600.0014 | 3 | 21 | 4.308941 | 3.260029 | 0.828688 | 0 | 3.507329 | 0
2018-04-21 12:50 | 157889.4 | 720.0008 | 3 | 21 | 4.337142 | 3.259977 | 0.937333 | 0 | 3.976983 | 0
2018-04-21 12:52 | 158009.4 | 840.0014 | 3 | 21 | 4.367527 | 3.259951 | 1.046015 | 0 | 4.449986 | 0
2018-04-21 12:54 | 158129.4 | 960.0027 | 3 | 21 | 4.40002 | 3.259605 | 1.154684 | 0 | 4.926352 | 0
2018-04-21 12:56 | 158249.4 | 1080.0011 | 3 | 21 | 4.400272 | 2.961603 | 1.258047 | 0 | 5.381173 | 0
2018-04-21 12:58 | 158369.4 | 1200.001 | 3 | 21 | 4.400231 | 2.711094 | 1.352576 | 0 | 5.797123 | 0
2018-04-21 13:00 | 158489.4 | 1320.0018 | 3 | 21 | 4.400211 | 2.492788 | 1.439174 | 0 | 6.178175 | 0
2018-04-21 13:02 | 158609.4 | 1440.0003 | 3 | 21 | 4.400216 | 2.306061 | 1.51911 | 0 | 6.529915 | 0
2018-04-21 13:04 | 158729.4 | 1560.0008 | 3 | 21 | 4.400225 | 2.143333 | 1.593189 | 0 | 6.855875 | 0
2018-04-21 13:06 | 158849.4 | 1680.0011 | 3 | 21 | 4.400216 | 2.002279 | 1.662251 | 0 | 7.159762 | 0
2018-04-21 13:08 | 158969.4 | 1800.0002 | 3 | 21 | 4.4002 | 1.875205 | 1.726842 | 0 | 7.443978 | 0
2018-04-21 13:10 | 159089.4 | 1920.0026 | 3 | 21 | 4.40023 | 1.761496 | 1.787415 | 0 | 7.710509 | 0
2018-04-21 13:12 | 159209.4 | 2040.0003 | 3 | 21 | 4.400241 | 1.657907 | 1.844358 | 0 | 7.961071 | 0
2018-04-21 13:14 | 159329.4 | 2160.0003 | 3 | 21 | 4.400121 | 1.561167 | 1.897995 | 0 | 8.197081 | 0
2018-04-21 13:16 | 159449.4 | 2280.0011 | 3 | 21 | 4.400186 | 1.471894 | 1.948544 | 0 | 8.419504 | 0
2018-04-21 13:18 | 159569.4 | 2400.001 | 3 | 21 | 4.400175 | 1.387923 | 1.996188 | 0 | 8.629148 | 0
2018-04-21 13:20 | 159689.4 | 2520.0011 | 3 | 21 | 4.400177 | 1.30957 | 2.041135 | 0 | 8.826921 | 0
2018-04-21 13:22 | 159809.4 | 2640.0001 | 3 | 21 | 4.400157 | 1.234962 | 2.083516 | 0 | 9.013405 | 0
2018-04-21 13:24 | 159929.4 | 2760.0003 | 3 | 21 | 4.400164 | 1.164811 | 2.123507 | 0 | 9.189372 | 0
2018-04-21 13:26 | 160049.4 | 2880.0005 | 3 | 21 | 4.400216 | 1.099655 | 2.161227 | 0 | 9.355346 | 0
2018-04-21 13:28 | 160169.4 | 3000.0003 | 3 | 21 | 4.400207 | 1.037405 | 2.196815 | 0 | 9.511938 | 0
2018-04-21 13:30 | 160289.4 | 3120.0011 | 3 | 21 | 4.400119 | 0.977725 | 2.230377 | 0 | 9.659621 | 0
2018-04-21 13:32 | 160409.4 | 3240.001 | 3 | 21 | 4.400156 | 0.9222593 | 2.262067 | 0 | 9.79906 | 0
2018-04-21 13:34 | 160529.4 | 3360.0018 | 3 | 21 | 4.400165 | 0.8693333 | 2.291919 | 0 | 9.930414 | 0
2018-04-21 13:36 | 160649.4 | 3480.0008 | 3 | 21 | 4.400147 | 0.819149 | 2.320047 | 0 | 10.05418 | 0
2018-04-21 13:38 | 160769.4 | 3600.0015 | 3 | 21 | 4.400123 | 0.7721434 | 2.346543 | 0 | 10.17077 | 0
2018-04-21 13:40 | 160889.4 | 3720.0002 | 3 | 21 | 4.400181 | 0.7295742 | 2.371591 | 0 | 10.28098 | 0
2018-04-21 13:42 | 161009.4 | 3840.0006 | 3 | 21 | 4.400127 | 0.6872711 | 2.395194 | 0 | 10.38484 | 0
2018-04-21 13:44 | 161115.4 | 3945.9448 | 3 | 21 | 4.400129 | 0.6519966 | 2.414903 | 0 | 10.47156 | 0
2018-04-21 13:46 | 161235.4 | 120 | 4 | 21 | 4.286515 | 0 | 2.414903 | 0 | 10.47156 | 0
2018-04-21 13:48 | 161355.4 | 240.0024 | 4 | 21 | 4.27449 | 0 | 2.414903 | 0 | 10.47156 | 0
2018-04-21 13:49 | 161415.4 | 300.0014 | 4 | 21 | 4.271295 | 0 | 2.414903 | 0 | 10.47156 | 0
2018-04-21 13:51 | 161535.5 | 120.0007 | 5 | 21 | 3.810505 | -3.259925 | 2.414903 | 0.1086269 | 10.47156 | 0.4202174
2018-04-21 13:53 | 161655.5 | 240.0003 | 5 | 21 | 3.760872 | -3.259903 | 2.414903 | 0.2173054 | 10.47156 | 0.8314907
2018-04-21 13:55 | 161775.5 | 360.0002 | 5 | 21 | 3.716272 | -3.25988 | 2.414903 | 0.3259671 | 10.47156 | 1.237742
2018-04-21 13:57 | 161895.5 | 480.0002 | 5 | 21 | 3.671652 | -3.259908 | 2.414903 | 0.4346068 | 10.47156 | 1.639048
2018-04-21 13:59 | 162015.5 | 600.0019 | 5 | 21 | 3.627987 | -3.259978 | 2.414903 | 0.5432658 | 10.47156 | 2.035617
2018-04-21 14:01 | 162135.5 | 720.0001 | 5 | 21 | 3.587105 | -3.259851 | 2.414903 | 0.6518834 | 10.47156 | 2.427424
2018-04-21 14:03 | 162255.5 | 840.0006 | 5 | 21 | 3.549491 | -3.259819 | 2.414903 | 0.7606033 | 10.47156 | 2.815342
2018-04-21 14:05 | 162375.5 | 960.0014 | 5 | 21 | 3.514816 | -3.259923 | 2.414903 | 0.8692719 | 10.47156 | 3.19915
2018-04-21 14:07 | 162495.5 | 1080.0018 | 5 | 21 | 3.483035 | -3.259913 | 2.414903 | 0.977928 | 10.47156 | 3.579311
2018-04-21 14:09 | 162615.5 | 1200.0015 | 5 | 21 | 3.45303 | -3.259814 | 2.414903 | 1.086595 | 10.47156 | 3.956158
2018-04-21 14:11 | 162735.5 | 1320.0018 | 5 | 21 | 3.424756 | -3.259925 | 2.414903 | 1.195267 | 10.47156 | 4.329852
2018-04-21 14:13 | 162855.5 | 1440.0006 | 5 | 21 | 3.398345 | -3.259908 | 2.414903 | 1.303911 | 10.47156 | 4.70047
2018-04-21 14:15 | 162975.5 | 1560.001 | 5 | 21 | 3.372982 | -3.259907 | 2.414903 | 1.41251 | 10.47156 | 5.068152
2018-04-21 14:17 | 163095.5 | 1680.001 | 5 | 21 | 3.348199 | -3.259905 | 2.414903 | 1.521258 | 10.47156 | 5.4336
2018-04-21 14:19 | 163215.5 | 1800.0002 | 5 | 21 | 3.323253 | -3.25992 | 2.414903 | 1.629828 | 10.47156 | 5.795769
2018-04-21 14:21 | 163335.5 | 1920.0018 | 5 | 21 | 3.296876 | -3.259878 | 2.414903 | 1.738487 | 10.47156 | 6.155463
2018-04-21 14:23 | 163455.5 | 2040.0007 | 5 | 21 | 3.268444 | -3.259861 | 2.414903 | 1.847237 | 10.47156 | 6.512482
2018-04-21 14:25 | 163575.5 | 2160.0002 | 5 | 21 | 3.236485 | -3.259963 | 2.414903 | 1.955899 | 10.47156 | 6.865946
2018-04-21 14:27 | 163695.5 | 2280.0006 | 5 | 21 | 3.198954 | -3.259941 | 2.414903 | 2.06452 | 10.47156 | 7.215522
2018-04-21 14:29 | 163815.5 | 2400.0027 | 5 | 21 | 3.153878 | -3.259925 | 2.414903 | 2.173202 | 10.47156 | 7.560822
2018-04-21 14:31 | 163935.5 | 2520.001 | 5 | 21 | 3.098643 | -3.259861 | 2.414903 | 2.281861 | 10.47156 | 7.90063
2018-04-21 14:33 | 164055.5 | 2640.0018 | 5 | 21 | 3.024802 | -3.259834 | 2.414903 | 2.390553 | 10.47156 | 8.233629
2018-04-21 14:33 | 164087.8 | 2672.3008 | 5 | 21 | 2.999998 | -3.259878 | 2.414903 | 2.419755 | 10.47156 | 8.321599
2018-04-21 14:35 | 164207.8 | 120.0001 | 6 | 21 | 3.646162 | 0 | 2.414903 | 2.419755 | 10.47156 | 8.321599
2018-04-21 14:37 | 164327.8 | 240.0017 | 6 | 21 | 3.681228 | 0 | 2.414903 | 2.419755 | 10.47156 | 8.321599
2018-04-21 14:38 | 164387.8 | 300.0015 | 6 | 21 | 3.688201 | 0 | 2.414903 | 2.419755 | 10.47156 | 8.321599
2018-04-21 14:38 | 164387.9 | 0.0026 | 7 | 22 | 3.688015 | 0 | 0 | 0 | 0 | 0
2018-04-21 14:40 | 164507.9 | 120.0002 | 2 | 22 | 4.200273 | 3.736614 | 0.1415021 | 0 | 0.5928273 | 0
2018-04-21 14:42 | 164627.9 | 240.0014 | 2 | 22 | 4.200229 | 3.345715 | 0.2590083 | 0 | 1.086384 | 0
2018-04-21 14:43 | 164664.5 | 276.5944 | 2 | 22 | 4.200207 | 3.259987 | 0.2925513 | 0 | 1.227273 | 0
2018-04-21 14:45 | 164784.5 | 120.0006 | 3 | 22 | 4.22173 | 3.259962 | 0.4008263 | 0 | 1.68319 | 0
2018-04-21 14:47 | 164904.5 | 240.0002 | 3 | 22 | 4.240851 | 3.259968 | 0.5095031 | 0 | 2.14304 | 0
2018-04-21 14:49 | 165024.5 | 360.0007 | 3 | 22 | 4.260818 | 3.260038 | 0.6181201 | 0 | 2.604733 | 0
2018-04-21 14:51 | 165144.5 | 480.0002 | 3 | 22 | 4.283436 | 3.259916 | 0.726843 | 0 | 3.069187 | 0
2018-04-21 14:53 | 165264.5 | 600.0011 | 3 | 22 | 4.309071 | 3.260054 | 0.8354425 | 0 | 3.535733 | 0
2018-04-21 14:55 | 165384.5 | 720.0007 | 3 | 22 | 4.337531 | 3.260052 | 0.9440947 | 0 | 4.005438 | 0
2018-04-21 14:57 | 165504.5 | 840.0011 | 3 | 22 | 4.36853 | 3.260063 | 1.05282 | 0 | 4.478703 | 0
2018-04-21 14:59 | 165624.5 | 960.0011 | 3 | 22 | 4.400255 | 3.244352 | 1.161495 | 0 | 4.955228 | 0
2018-04-21 15:01 | 165744.5 | 1080.0002 | 3 | 22 | 4.400243 | 2.948914 | 1.264488 | 0 | 5.408425 | 0
2018-04-21 15:03 | 165864.5 | 1200.0003 | 3 | 22 | 4.400253 | 2.701847 | 1.358561 | 0 | 5.822368 | 0
2018-04-21 15:05 | 165984.5 | 1320.0027 | 3 | 22 | 4.400212 | 2.486252 | 1.444946 | 0 | 6.202481 | 0
2018-04-21 15:07 | 166104.5 | 1440.0003 | 3 | 22 | 4.40023 | 2.298771 | 1.524644 | 0 | 6.553168 | 0
2018-04-21 15:09 | 166224.5 | 1560.002 | 3 | 22 | 4.400208 | 2.137224 | 1.598505 | 0 | 6.878173 | 0
2018-04-21 15:11 | 166344.5 | 1680.0003 | 3 | 22 | 4.400198 | 1.993956 | 1.667335 | 0 | 7.18104 | 0
2018-04-21 15:13 | 166464.5 | 1800.0027 | 3 | 22 | 4.400244 | 1.867679 | 1.73165 | 0 | 7.464036 | 0
2018-04-21 15:15 | 166584.5 | 1920.0002 | 3 | 22 | 4.400198 | 1.753387 | 1.791959 | 0 | 7.729411 | 0
2018-04-21 15:17 | 166704.5 | 2040.0011 | 3 | 22 | 4.400169 | 1.648608 | 1.848627 | 0 | 7.97876 | 0
2018-04-21 15:19 | 166824.5 | 2160.0002 | 3 | 22 | 4.400249 | 1.5544 | 1.90197 | 0 | 8.213479 | 0
2018-04-21 15:21 | 166944.5 | 2280.0019 | 3 | 22 | 4.40017 | 1.465525 | 1.952282 | 0 | 8.43486 | 0
2018-04-21 15:23 | 167064.5 | 2400.0003 | 3 | 22 | 4.400151 | 1.382466 | 1.999741 | 0 | 8.643685 | 0
2018-04-21 15:25 | 167184.5 | 2520.0019 | 3 | 22 | 4.400194 | 1.304555 | 2.044509 | 0 | 8.840674 | 0
2018-04-21 15:27 | 167304.5 | 2640.0003 | 3 | 22 | 4.400161 | 1.229655 | 2.086735 | 0 | 9.026477 | 0
2018-04-21 15:29 | 167424.5 | 2760.0004 | 3 | 22 | 4.400185 | 1.159843 | 2.126539 | 0 | 9.201621 | 0
2018-04-21 15:31 | 167544.5 | 2880.0008 | 3 | 22 | 4.400122 | 1.093441 | 2.164076 | 0 | 9.36679 | 0
2018-04-21 15:33 | 167664.5 | 3000.0001 | 3 | 22 | 4.400177 | 1.031806 | 2.19951 | 0 | 9.522704 | 0
2018-04-21 15:35 | 167784.5 | 3120.0012 | 3 | 22 | 4.400144 | 0.9736233 | 2.232918 | 0 | 9.669706 | 0
2018-04-21 15:37 | 167904.5 | 3240 | 3 | 22 | 4.400136 | 0.9189186 | 2.264449 | 0 | 9.808448 | 0
2018-04-21 15:39 | 168024.5 | 3360.0015 | 3 | 22 | 4.400076 | 0.8670225 | 2.294229 | 0 | 9.939482 | 0
2018-04-21 15:41 | 168144.5 | 3480.0027 | 3 | 22 | 4.400135 | 0.8178501 | 2.322317 | 0 | 10.06307 | 0
2018-04-21 15:43 | 168264.5 | 3600.001 | 3 | 22 | 4.40014 | 0.7705927 | 2.348775 | 0 | 10.17949 | 0
2018-04-21 15:45 | 168384.5 | 3720.0002 | 3 | 22 | 4.40016 | 0.726428 | 2.373724 | 0 | 10.28927 | 0
2018-04-21 15:47 | 168504.5 | 3840.0011 | 3 | 22 | 4.400114 | 0.684474 | 2.397232 | 0 | 10.39271 | 0
2018-04-21 15:49 | 168605.7 | 3941.1961 | 3 | 22 | 4.400122 | 0.6519995 | 2.416013 | 0 | 10.47535 | 0
2018-04-21 15:51 | 168725.8 | 120.0008 | 4 | 22 | 4.285647 | 0 | 2.416013 | 0 | 10.47535 | 0
2018-04-21 15:53 | 168845.8 | 240.0008 | 4 | 22 | 4.273526 | 0 | 2.416013 | 0 | 10.47535 | 0
2018-04-21 15:54 | 168905.8 | 300.0038 | 4 | 22 | 4.270299 | 0 | 2.416013 | 0 | 10.47535 | 0
2018-04-21 15:56 | 169025.9 | 120.0022 | 5 | 22 | 3.807402 | -3.259874 | 2.416013 | 0.108634 | 10.47535 | 0.4199438
2018-04-21 15:58 | 169145.9 | 240.0018 | 5 | 22 | 3.757586 | -3.259908 | 2.416013 | 0.2173171 | 10.47535 | 0.8308922
2018-04-21 16:00 | 169265.9 | 360.0027 | 5 | 22 | 3.713023 | -3.259945 | 2.416013 | 0.3259776 | 10.47535 | 1.236779
2018-04-21 16:02 | 169385.9 | 480.001 | 5 | 22 | 3.668626 | -3.259851 | 2.416013 | 0.4346308 | 10.47535 | 1.637793
2018-04-21 16:04 | 169505.9 | 600.0002 | 5 | 22 | 3.625124 | -3.259893 | 2.416013 | 0.5432501 | 10.47535 | 2.033889
2018-04-21 16:06 | 169625.9 | 720.001 | 5 | 22 | 3.584293 | -3.259994 | 2.416013 | 0.6519345 | 10.47535 | 2.425641
2018-04-21 16:08 | 169745.9 | 840.0006 | 5 | 22 | 3.54679 | -3.259945 | 2.416013 | 0.7606277 | 10.47535 | 2.813164
2018-04-21 16:10 | 169865.9 | 960.0023 | 5 | 22 | 3.512139 | -3.25985 | 2.416013 | 0.8692468 | 10.47535 | 3.196506
2018-04-21 16:12 | 169985.9 | 1080.0026 | 5 | 22 | 3.480012 | -3.259901 | 2.416013 | 0.9779369 | 10.47535 | 3.576474
2018-04-21 16:14 | 170105.9 | 1200.0014 | 5 | 22 | 3.45008 | -3.259927 | 2.416013 | 1.086596 | 10.47535 | 3.952967
2018-04-21 16:16 | 170225.9 | 1320.001 | 5 | 22 | 3.422118 | -3.25993 | 2.416013 | 1.195259 | 10.47535 | 4.326327
2018-04-21 16:18 | 170345.9 | 1440.0027 | 5 | 22 | 3.395792 | -3.25989 | 2.416013 | 1.303933 | 10.47535 | 4.69677
2018-04-21 16:20 | 170465.9 | 1560.0006 | 5 | 22 | 3.370739 | -3.25985 | 2.416013 | 1.412602 | 10.47535 | 5.064421
2018-04-21 16:22 | 170585.9 | 1680.0006 | 5 | 22 | 3.345976 | -3.259903 | 2.416013 | 1.521101 | 10.47535 | 5.428803
2018-04-21 16:24 | 170705.9 | 1800.0014 | 5 | 22 | 3.320664 | -3.259839 | 2.416013 | 1.629913 | 10.47535 | 5.791515
2018-04-21 16:26 | 170825.9 | 1920.0014 | 5 | 22 | 3.293855 | -3.259947 | 2.416013 | 1.738585 | 10.47535 | 6.15094
2018-04-21 16:28 | 170945.9 | 2040.0015 | 5 | 22 | 3.265344 | -3.259947 | 2.416013 | 1.847239 | 10.47535 | 6.507298
2018-04-21 16:30 | 171065.9 | 2160.0018 | 5 | 22 | 3.233346 | -3.259974 | 2.416013 | 1.955816 | 10.47535 | 6.860153
2018-04-21 16:32 | 171185.9 | 2280.0014 | 5 | 22 | 3.196016 | -3.259961 | 2.416013 | 2.064549 | 10.47535 | 7.209745
2018-04-21 16:34 | 171305.9 | 2400.0002 | 5 | 22 | 3.150337 | -3.25992 | 2.416013 | 2.173214 | 10.47535 | 7.554655
2018-04-21 16:36 | 171425.9 | 2520.0007 | 5 | 22 | 3.093734 | -3.259985 | 2.416013 | 2.281871 | 10.47535 | 7.894001
2018-04-21 16:38 | 171545.9 | 2640.0018 | 5 | 22 | 3.018935 | -3.25989 | 2.416013 | 2.390568 | 10.47535 | 8.226444
2018-04-21 16:38 | 171570.4 | 2664.5136 | 5 | 22 | 2.999997 | -3.259934 | 2.416013 | 2.412736 | 10.47535 | 8.293163
2018-04-21 16:40 | 171690.4 | 120.0009 | 6 | 22 | 3.646804 | 0 | 2.416013 | 2.412736 | 10.47535 | 8.293163
2018-04-21 16:42 | 171810.4 | 240.0002 | 6 | 22 | 3.681831 | 0 | 2.416013 | 2.412736 | 10.47535 | 8.293163
2018-04-21 16:43 | 171870.4 | 300.0016 | 6 | 22 | 3.688784 | 0 | 2.416013 | 2.412736 | 10.47535 | 8.293163
2018-04-21 16:43 | 171870.4 | 0.0027 | 7 | 23 | 3.688646 | 0 | 0 | 0 | 0 | 0
2018-04-21 16:45 | 171990.5 | 120.0009 | 2 | 23 | 4.200279 | 3.73381 | 0.1414471 | 0 | 0.5926099 | 0
2018-04-21 16:47 | 172110.5 | 240.0005 | 2 | 23 | 4.200243 | 3.339556 | 0.258759 | 0 | 1.085351 | 0
2018-04-21 16:48 | 172144.6 | 274.0839 | 2 | 23 | 4.200231 | 3.259989 | 0.2899937 | 0 | 1.216544 | 0
2018-04-21 16:50 | 172264.6 | 120.0006 | 3 | 23 | 4.221688 | 3.260048 | 0.3982599 | 0 | 1.672424 | 0
2018-04-21 16:52 | 172384.6 | 240.0008 | 3 | 23 | 4.240346 | 3.260033 | 0.5069263 | 0 | 2.132206 | 0
2018-04-21 16:54 | 172504.6 | 360.0019 | 3 | 23 | 4.259655 | 3.259964 | 0.6156008 | 0 | 2.594048 | 0
2018-04-21 16:56 | 172624.6 | 480.0003 | 3 | 23 | 4.282321 | 3.260069 | 0.7242527 | 0 | 3.058066 | 0
2018-04-21 16:58 | 172744.6 | 600.0011 | 3 | 23 | 4.308112 | 3.259989 | 0.8329122 | 0 | 3.524755 | 0
2018-04-21 17:00 | 172864.6 | 720.001 | 3 | 23 | 4.336092 | 3.260069 | 0.9415808 | 0 | 3.994399 | 0
2018-04-21 17:02 | 172984.6 | 840.0011 | 3 | 23 | 4.366702 | 3.260061 | 1.050264 | 0 | 4.467302 | 0
2018-04-21 17:04 | 173104.6 | 960.001 | 3 | 23 | 4.399629 | 3.259949 | 1.158926 | 0 | 4.943567 | 0
2018-04-21 17:06 | 173224.6 | 1080.0003 | 3 | 23 | 4.400247 | 2.964266 | 1.262465 | 0 | 5.399164 | 0
2018-04-21 17:08 | 173344.6 | 1200.0019 | 3 | 23 | 4.400226 | 2.713783 | 1.356997 | 0 | 5.815128 | 0
2018-04-21 17:10 | 173464.6 | 1320.001 | 3 | 23 | 4.400213 | 2.498018 | 1.443731 | 0 | 6.196775 | 0
2018-04-21 17:12 | 173584.6 | 1440.0019 | 3 | 23 | 4.40024 | 2.309168 | 1.523777 | 0 | 6.548998 | 0
2018-04-21 17:14 | 173704.6 | 1560.0006 | 3 | 23 | 4.400224 | 2.142668 | 1.597913 | 0 | 6.875213 | 0
2018-04-21 17:16 | 173824.6 | 1680.0011 | 3 | 23 | 4.400199 | 1.99892 | 1.666854 | 0 | 7.178565 | 0
2018-04-21 17:18 | 173944.6 | 1800.0007 | 3 | 23 | 4.400168 | 1.872438 | 1.731367 | 0 | 7.462437 | 0
2018-04-21 17:20 | 174064.6 | 1920.001 | 3 | 23 | 4.400208 | 1.758389 | 1.791841 | 0 | 7.728535 | 0
2018-04-21 17:22 | 174184.6 | 2040.0006 | 3 | 23 | 4.400147 | 1.652161 | 1.848645 | 0 | 7.978484 | 0
2018-04-21 17:24 | 174304.6 | 2160.0009 | 3 | 23 | 4.400192 | 1.557121 | 1.902116 | 0 | 8.213764 | 0
2018-04-21 17:26 | 174424.6 | 2280.0011 | 3 | 23 | 4.400225 | 1.469083 | 1.952526 | 0 | 8.435577 | 0
2018-04-21 17:28 | 174544.6 | 2400.0002 | 3 | 23 | 4.400094 | 1.383814 | 2.000045 | 0 | 8.64467 | 0
2018-04-21 17:30 | 174664.6 | 2520.0003 | 3 | 23 | 4.400168 | 1.305652 | 2.044867 | 0 | 8.841893 | 0
2018-04-21 17:32 | 174784.6 | 2640.0006 | 3 | 23 | 4.400172 | 1.230292 | 2.087128 | 0 | 9.027852 | 0
2018-04-21 17:34 | 174904.6 | 2760.0003 | 3 | 23 | 4.400203 | 1.160775 | 2.126959 | 0 | 9.203115 | 0
2018-04-21 17:36 | 175024.6 | 2880.0011 | 3 | 23 | 4.400171 | 1.094629 | 2.164498 | 0 | 9.368291 | 0
2018-04-21 17:38 | 175144.6 | 3000.0017 | 3 | 23 | 4.400212 | 1.031722 | 2.19993 | 0 | 9.524198 | 0
2018-04-21 17:40 | 175264.6 | 3120.0003 | 3 | 23 | 4.400149 | 0.9721041 | 2.233322 | 0 | 9.67113 | 0
2018-04-21 17:42 | 175384.6 | 3240.0002 | 3 | 23 | 4.40016 | 0.9169998 | 2.2648 | 0 | 9.809638 | 0
2018-04-21 17:44 | 175504.6 | 3360.0011 | 3 | 23 | 4.400112 | 0.8641186 | 2.294485 | 0 | 9.940254 | 0
2018-04-21 17:46 | 175624.6 | 3480.0011 | 3 | 23 | 4.400166 | 0.8152037 | 2.322465 | 0 | 10.06337 | 0
2018-04-21 17:48 | 175744.6 | 3600.0003 | 3 | 23 | 4.400189 | 0.7686138 | 2.34886 | 0 | 10.17951 | 0
2018-04-21 17:50 | 175864.6 | 3720.0002 | 3 | 23 | 4.400155 | 0.7242794 | 2.373722 | 0 | 10.28891 | 0
2018-04-21 17:52 | 175984.6 | 3840.0006 | 3 | 23 | 4.400154 | 0.6826487 | 2.397157 | 0 | 10.39203 | 0
2018-04-21 17:53 | 176078 | 3933.4336 | 3 | 23 | 4.400125 | 0.6519995 | 2.414472 | 0 | 10.46822 | 0
2018-04-21 17:55 | 176198.1 | 120.0004 | 4 | 23 | 4.286202 | 0 | 2.414472 | 0 | 10.46822 | 0
2018-04-21 17:57 | 176318.1 | 240.0008 | 4 | 23 | 4.274097 | 0 | 2.414472 | 0 | 10.46822 | 0
2018-04-21 17:58 | 176378.1 | 300.0038 | 4 | 23 | 4.270935 | 0 | 2.414472 | 0 | 10.46822 | 0
2018-04-21 18:00 | 176498.2 | 120.0018 | 5 | 23 | 3.809226 | -3.259921 | 2.414472 | 0.1086631 | 10.46822 | 0.4202182
2018-04-21 18:02 | 176618.2 | 240.0001 | 5 | 23 | 3.75989 | -3.259925 | 2.414472 | 0.2172903 | 10.46822 | 0.831174
2018-04-21 18:04 | 176738.2 | 360.0004 | 5 | 23 | 3.71541 | -3.260018 | 2.414472 | 0.3259798 | 10.46822 | 1.237418
2018-04-21 18:06 | 176858.2 | 480.0001 | 5 | 23 | 3.670935 | -3.25991 | 2.414472 | 0.4346398 | 10.46822 | 1.638717
2018-04-21 18:08 | 176978.2 | 600.0017 | 5 | 23 | 3.627225 | -3.259923 | 2.414472 | 0.5432854 | 10.46822 | 2.035163
2018-04-21 18:10 | 177098.2 | 720.0013 | 5 | 23 | 3.586159 | -3.259923 | 2.414472 | 0.6519717 | 10.46822 | 2.427132
2018-04-21 18:12 | 177218.2 | 840.0002 | 5 | 23 | 3.548325 | -3.259867 | 2.414472 | 0.7606005 | 10.46822 | 2.814603
2018-04-21 18:14 | 177338.2 | 960.0005 | 5 | 23 | 3.51382 | -3.259913 | 2.414472 | 0.8692848 | 10.46822 | 3.198352
2018-04-21 18:16 | 177458.2 | 1080.0017 | 5 | 23 | 3.481735 | -3.259974 | 2.414472 | 0.9779139 | 10.46822 | 3.578297
2018-04-21 18:18 | 177578.2 | 1200.0005 | 5 | 23 | 3.451584 | -3.25988 | 2.414472 | 1.08658 | 10.46822 | 3.954989
2018-04-21 18:20 | 177698.2 | 1320.0005 | 5 | 23 | 3.423296 | -3.259994 | 2.414472 | 1.195285 | 10.46822 | 4.328637
2018-04-21 18:22 | 177818.2 | 1440.0013 | 5 | 23 | 3.397122 | -3.259932 | 2.414472 | 1.30394 | 10.46822 | 4.69915
2018-04-21 18:24 | 177938.2 | 1560.0001 | 5 | 23 | 3.37192 | -3.259912 | 2.414472 | 1.412589 | 10.46822 | 5.066869
2018-04-21 18:26 | 178058.2 | 1680.0017 | 5 | 23 | 3.34703 | -3.259927 | 2.414472 | 1.521262 | 10.46822 | 5.431952
2018-04-21 18:28 | 178178.2 | 1800.0017 | 5 | 23 | 3.321542 | -3.259912 | 2.414472 | 1.629852 | 10.46822 | 5.794032
2018-04-21 18:30 | 178298.2 | 1920.0001 | 5 | 23 | 3.29491 | -3.259828 | 2.414472 | 1.738597 | 10.46822 | 6.1538
2018-04-21 18:32 | 178418.2 | 2040.0006 | 5 | 23 | 3.266 | -3.259927 | 2.414472 | 1.847229 | 10.46822 | 6.510196
2018-04-21 18:34 | 178538.2 | 2160.0018 | 5 | 23 | 3.234088 | -3.259914 | 2.414472 | 1.955876 | 10.46822 | 6.863343
2018-04-21 18:36 | 178658.2 | 2280.0002 | 5 | 23 | 3.196752 | -3.259938 | 2.414472 | 2.064564 | 10.46822 | 7.212887
2018-04-21 18:38 | 178778.2 | 2400.0005 | 5 | 23 | 3.151557 | -3.259974 | 2.414472 | 2.173238 | 10.46822 | 7.557916
2018-04-21 18:40 | 178898.2 | 2520.0009 | 5 | 23 | 3.095501 | -3.25988 | 2.414472 | 2.281882 | 10.46822 | 7.897397
2018-04-21 18:42 | 179018.2 | 2640.0009 | 5 | 23 | 3.020626 | -3.259908 | 2.414472 | 2.390553 | 10.46822 | 8.229935
2018-04-21 18:43 | 179045 | 2666.8528 | 5 | 23 | 2.999997 | -3.259881 | 2.414472 | 2.414863 | 10.46822 | 8.30312
2018-04-21 18:45 | 179165.1 | 120.001 | 6 | 23 | 3.646369 | 0 | 2.414472 | 2.414863 | 10.46822 | 8.30312
2018-04-21 18:47 | 179285.1 | 240.0026 | 6 | 23 | 3.681561 | 0 | 2.414472 | 2.414863 | 10.46822 | 8.30312
2018-04-21 18:48 | 179345.1 | 300.0032 | 6 | 23 | 3.688545 | 0 | 2.414472 | 2.414863 | 10.46822 | 8.30312
2018-04-21 18:48 | 179345.1 | 0.0027 | 7 | 24 | 3.688598 | 0 | 0 | 0 | 0 | 0
2018-04-21 18:50 | 179465.2 | 120.001 | 2 | 24 | 4.200295 | 3.73102 | 0.1413353 | 5.486e-09 | 0.5921515 | 2.0234e-08
2018-04-21 18:52 | 179585.2 | 240.0026 | 2 | 24 | 4.200298 | 3.340302 | 0.2586466 | 5.486e-09 | 1.08489 | 2.0234e-08
2018-04-21 18:52 | 179618.9 | 273.7129 | 2 | 24 | 4.200279 | 3.259995 | 0.2895757 | 5.486e-09 | 1.2148 | 2.0234e-08
2018-04-21 18:54 | 179738.9 | 120.0011 | 3 | 24 | 4.222151 | 3.260015 | 0.3978666 | 5.486e-09 | 1.670813 | 2.0234e-08
2018-04-21 18:56 | 179858.9 | 240.0026 | 3 | 24 | 4.24111 | 3.259956 | 0.506524 | 5.486e-09 | 2.130626 | 2.0234e-08
2018-04-21 18:58 | 179978.9 | 360.0003 | 3 | 24 | 4.26092 | 3.259981 | 0.6151966 | 5.486e-09 | 2.592573 | 2.0234e-08
2018-04-21 19:00 | 180098.9 | 480.0002 | 3 | 24 | 4.28359 | 3.26001 | 0.7238521 | 5.486e-09 | 3.056749 | 2.0234e-08
2018-04-21 19:02 | 180218.9 | 600.001 | 3 | 24 | 4.30957 | 3.260015 | 0.8324987 | 5.486e-09 | 3.523538 | 2.0234e-08
2018-04-21 19:04 | 180338.9 | 720.0002 | 3 | 24 | 4.337809 | 3.26001 | 0.9411749 | 5.486e-09 | 3.993395 | 2.0234e-08
2018-04-21 19:06 | 180458.9 | 840.001 | 3 | 24 | 4.368652 | 3.260031 | 1.049832 | 5.486e-09 | 4.466383 | 2.0234e-08
2018-04-21 19:08 | 180578.9 | 960.0006 | 3 | 24 | 4.400269 | 3.249426 | 1.158473 | 5.486e-09 | 4.942741 | 2.0234e-08
2018-04-21 19:10 | 180698.9 | 1080.0027 | 3 | 24 | 4.400259 | 2.951115 | 1.261544 | 5.486e-09 | 5.396279 | 2.0234e-08
2018-04-21 19:12 | 180818.9 | 1200.0018 | 3 | 24 | 4.40027 | 2.702652 | 1.355681 | 5.486e-09 | 5.810501 | 2.0234e-08
2018-04-21 19:14 | 180938.9 | 1320.0023 | 3 | 24 | 4.400198 | 2.48229 | 1.442079 | 5.486e-09 | 6.190672 | 2.0234e-08
2018-04-21 19:16 | 181058.9 | 1440.0003 | 3 | 24 | 4.400198 | 2.295044 | 1.521624 | 5.486e-09 | 6.540689 | 2.0234e-08
2018-04-21 19:18 | 181178.9 | 1560.0027 | 3 | 24 | 4.400229 | 2.133623 | 1.595384 | 5.486e-09 | 6.86525 | 2.0234e-08
2018-04-21 19:20 | 181298.9 | 1680.001 | 3 | 24 | 4.400216 | 1.992224 | 1.664092 | 5.486e-09 | 7.167578 | 2.0234e-08
2018-04-21 19:22 | 181418.9 | 1800.0003 | 3 | 24 | 4.400157 | 1.866694 | 1.728357 | 5.486e-09 | 7.450356 | 2.0234e-08
2018-04-21 19:24 | 181538.9 | 1920.0002 | 3 | 24 | 4.400157 | 1.75376 | 1.788679 | 5.486e-09 | 7.715784 | 2.0234e-08
2018-04-21 19:26 | 181658.9 | 2040.0011 | 3 | 24 | 4.40019 | 1.650598 | 1.845379 | 5.486e-09 | 7.965276 | 2.0234e-08
2018-04-21 19:28 | 181778.9 | 2160.0003 | 3 | 24 | 4.400139 | 1.553703 | 1.898751 | 5.486e-09 | 8.200122 | 2.0234e-08
2018-04-21 19:30 | 181898.9 | 2280.0011 | 3 | 24 | 4.400237 | 1.46512 | 1.949036 | 5.486e-09 | 8.421388 | 2.0234e-08
2018-04-21 19:32 | 182018.9 | 2400.0011 | 3 | 24 | 4.400158 | 1.381721 | 1.996484 | 5.486e-09 | 8.630167 | 2.0234e-08
2018-04-21 19:34 | 182138.9 | 2520.0002 | 3 | 24 | 4.400157 | 1.303649 | 2.041244 | 5.486e-09 | 8.827118 | 2.0234e-08
2018-04-21 19:36 | 182258.9 | 2640.0012 | 3 | 24 | 4.400157 | 1.229547 | 2.083445 | 5.486e-09 | 9.012808 | 2.0234e-08
2018-04-21 19:38 | 182378.9 | 2760.0002 | 3 | 24 | 4.400194 | 1.160158 | 2.123261 | 5.486e-09 | 9.188004 | 2.0234e-08
2018-04-21 19:40 | 182498.9 | 2880.0012 | 3 | 24 | 4.400156 | 1.093834 | 2.160799 | 5.486e-09 | 9.353179 | 2.0234e-08
2018-04-21 19:42 | 182618.9 | 3000.0003 | 3 | 24 | 4.400102 | 1.031428 | 2.196232 | 5.486e-09 | 9.509089 | 2.0234e-08
2018-04-21 19:44 | 182738.9 | 3120.0011 | 3 | 24 | 4.400098 | 0.9730482 | 2.229648 | 5.486e-09 | 9.656126 | 2.0234e-08
2018-04-21 19:46 | 182858.9 | 3240.0003 | 3 | 24 | 4.400126 | 0.918252 | 2.261173 | 5.486e-09 | 9.79484 | 2.0234e-08
2018-04-21 19:48 | 182978.9 | 3360.001 | 3 | 24 | 4.400199 | 0.8673553 | 2.290921 | 5.486e-09 | 9.925736 | 2.0234e-08
2018-04-21 19:50 | 183098.9 | 3480.0018 | 3 | 24 | 4.40016 | 0.8167543 | 2.318965 | 5.486e-09 | 10.04914 | 2.0234e-08
2018-04-21 19:52 | 183218.9 | 3600.0026 | 3 | 24 | 4.400138 | 0.770175 | 2.345408 | 5.486e-09 | 10.16549 | 2.0234e-08
2018-04-21 19:54 | 183338.9 | 3720.0026 | 3 | 24 | 4.400202 | 0.7266531 | 2.370338 | 5.486e-09 | 10.27518 | 2.0234e-08
2018-04-21 19:56 | 183458.9 | 3840.0003 | 3 | 24 | 4.400139 | 0.6851025 | 2.393858 | 5.486e-09 | 10.37868 | 2.0234e-08
2018-04-21 19:58 | 183560.4 | 3941.5705 | 3 | 24 | 4.400116 | 0.6519928 | 2.412716 | 5.486e-09 | 10.46165 | 2.0234e-08
2018-04-21 20:00 | 183680.5 | 120.001 | 4 | 24 | 4.28573 | 0 | 2.412716 | 5.486e-09 | 10.46165 | 2.0234e-08
2018-04-21 20:02 | 183800.5 | 240.0006 | 4 | 24 | 4.27358 | 0 | 2.412716 | 5.486e-09 | 10.46165 | 2.0234e-08
2018-04-21 20:03 | 183860.5 | 300.0016 | 4 | 24 | 4.270345 | 0 | 2.412716 | 5.486e-09 | 10.46165 | 2.0234e-08
2018-04-21 20:05 | 183980.6 | 120.0003 | 5 | 24 | 3.807241 | -3.25989 | 2.412716 | 0.1086231 | 10.46165 | 0.4198872
2018-04-21 20:07 | 184100.6 | 240.0015 | 5 | 24 | 3.757713 | -3.259933 | 2.412716 | 0.2173078 | 10.46165 | 0.8308321
2018-04-21 20:09 | 184220.6 | 360.001 | 5 | 24 | 3.713117 | -3.260225 | 2.412716 | 0.3259812 | 10.46165 | 1.236773
2018-04-21 20:11 | 184340.6 | 480.001 | 5 | 24 | 3.66913 | -3.259885 | 2.412716 | 0.4346233 | 10.46165 | 1.637788
2018-04-21 20:13 | 184460.6 | 600.0002 | 5 | 24 | 3.625737 | -3.25994 | 2.412716 | 0.5433025 | 10.46165 | 2.034177
2018-04-21 20:15 | 184580.6 | 720.0005 | 5 | 24 | 3.584355 | -3.259907 | 2.412716 | 0.6519597 | 10.46165 | 2.425859
2018-04-21 20:17 | 184700.6 | 840.0026 | 5 | 24 | 3.546543 | -3.259972 | 2.412716 | 0.7606191 | 10.46165 | 2.813251
2018-04-21 20:19 | 184820.6 | 960.0006 | 5 | 24 | 3.512099 | -3.25989 | 2.412716 | 0.8692577 | 10.46165 | 3.196639
2018-04-21 20:21 | 184940.6 | 1080.0007 | 5 | 24 | 3.480424 | -3.260114 | 2.412716 | 0.9779336 | 10.46165 | 3.576581
2018-04-21 20:23 | 185060.6 | 1200.0018 | 5 | 24 | 3.450529 | -3.259856 | 2.412716 | 1.086487 | 10.46165 | 3.952759
2018-04-21 20:25 | 185180.6 | 1320.0006 | 5 | 24 | 3.42222 | -3.259816 | 2.412716 | 1.195239 | 10.46165 | 4.326451
2018-04-21 20:27 | 185300.6 | 1440.0002 | 5 | 24 | 3.395851 | -3.259918 | 2.412716 | 1.303932 | 10.46165 | 4.696976
2018-04-21 20:29 | 185420.6 | 1560.0006 | 5 | 24 | 3.370862 | -3.25989 | 2.412716 | 1.412601 | 10.46165 | 5.064625
2018-04-21 20:31 | 185540.6 | 1680.0006 | 5 | 24 | 3.34614 | -3.260052 | 2.412716 | 1.52122 | 10.46165 | 5.429422
2018-04-21 20:33 | 185660.6 | 1800.001 | 5 | 24 | 3.321652 | -3.259808 | 2.412716 | 1.629909 | 10.46165 | 5.791788
2018-04-21 20:35 | 185780.6 | 1920.0006 | 5 | 24 | 3.295634 | -3.259796 | 2.412716 | 1.738563 | 10.46165 | 6.1513
2018-04-21 20:37 | 185900.6 | 2040.0015 | 5 | 24 | 3.266723 | -3.259865 | 2.412716 | 1.847236 | 10.46165 | 6.507901
2018-04-21 20:39 | 186020.6 | 2160.0006 | 5 | 24 | 3.234207 | -3.259834 | 2.412716 | 1.955868 | 10.46165 | 6.861044
2018-04-21 20:41 | 186140.6 | 2280.0005 | 5 | 24 | 3.19708 | -3.259868 | 2.412716 | 2.064523 | 10.46165 | 7.210501
2018-04-21 20:43 | 186260.6 | 2400.0018 | 5 | 24 | 3.15214 | -3.259908 | 2.412716 | 2.173234 | 10.46165 | 7.555693
2018-04-21 20:45 | 186380.6 | 2520.0002 | 5 | 24 | 3.095567 | -3.259923 | 2.412716 | 2.281877 | 10.46165 | 7.895199
2018-04-21 20:47 | 186500.6 | 2640 | 5 | 24 | 3.020745 | -3.259893 | 2.412716 | 2.390553 | 10.46165 | 8.227751
2018-04-21 20:47 | 186527.2 | 2666.6592 | 5 | 24 | 3 | -3.259825 | 2.412716 | 2.414609 | 10.46165 | 8.300174
2018-04-21 20:49 | 186647.3 | 120.0006 | 6 | 24 | 3.645772 | 0 | 2.412716 | 2.414609 | 10.46165 | 8.300174
2018-04-21 20:51 | 186767.3 | 240.0011 | 6 | 24 | 3.681024 | 0 | 2.412716 | 2.414609 | 10.46165 | 8.300174
2018-04-21 20:52 | 186827.3 | 300.0032 | 6 | 24 | 3.68806 | 0 | 2.412716 | 2.414609 | 10.46165 | 8.300174
2018-04-21 20:52 | 186827.3 | 0.0027 | 7 | 25 | 3.688171 | 0 | 0 | 0 | 0 | 0
2018-04-21 20:54 | 186947.4 | 120.0002 | 2 | 25 | 4.200271 | 3.742313 | 0.1416227 | 0 | 0.5933205 | 0
2018-04-21 20:56 | 187067.4 | 240.0002 | 2 | 25 | 4.200273 | 3.34967 | 0.2592722 | 0 | 1.087479 | 0
2018-04-21 20:57 | 187105.5 | 278.1048 | 2 | 25 | 4.200201 | 3.259995 | 0.2942498 | 0 | 1.234394 | 0
2018-04-21 20:59 | 187225.5 | 120.0021 | 3 | 25 | 4.221445 | 3.25996 | 0.4025644 | 0 | 1.690464 | 0
2018-04-21 21:01 | 187345.5 | 240.001 | 3 | 25 | 4.240548 | 3.259962 | 0.5112203 | 0 | 2.15019 | 0
2018-04-21 21:03 | 187465.5 | 360.0002 | 3 | 25 | 4.260547 | 3.259953 | 0.6198756 | 0 | 2.612012 | 0
2018-04-21 21:05 | 187585.5 | 480.0018 | 3 | 25 | 4.283105 | 3.259987 | 0.7285367 | 0 | 3.076172 | 0
2018-04-21 21:07 | 187705.5 | 600.0019 | 3 | 25 | 4.308673 | 3.259926 | 0.8372116 | 0 | 3.543004 | 0
2018-04-21 21:09 | 187825.5 | 720.0018 | 3 | 25 | 4.336921 | 3.259943 | 0.9458349 | 0 | 4.012535 | 0
2018-04-21 21:11 | 187945.5 | 840.0011 | 3 | 25 | 4.36744 | 3.259909 | 1.054511 | 0 | 4.485493 | 0
2018-04-21 21:13 | 188065.5 | 960.0011 | 3 | 25 | 4.399932 | 3.259583 | 1.163152 | 0 | 4.961731 | 0
2018-04-21 21:15 | 188185.5 | 1080.0018 | 3 | 25 | 4.40025 | 2.960136 | 1.266619 | 0 | 5.417011 | 0
2018-04-21 21:17 | 188305.5 | 1200.0011 | 3 | 25 | 4.400248 | 2.70904 | 1.360992 | 0 | 5.832274 | 0
2018-04-21 21:19 | 188425.5 | 1320.0002 | 3 | 25 | 4.400257 | 2.492037 | 1.447588 | 0 | 6.213317 | 0
2018-04-21 21:21 | 188545.5 | 1440.0006 | 3 | 25 | 4.400224 | 2.303539 | 1.527431 | 0 | 6.564643 | 0
2018-04-21 21:23 | 188665.5 | 1560.0011 | 3 | 25 | 4.400191 | 2.138929 | 1.601406 | 0 | 6.89015 | 0
2018-04-21 21:25 | 188785.5 | 1680.0012 | 3 | 25 | 4.400198 | 1.996941 | 1.670298 | 0 | 7.193288 | 0
2018-04-21 21:27 | 188905.5 | 1800.0003 | 3 | 25 | 4.400136 | 1.869603 | 1.73471 | 0 | 7.476714 | 0
2018-04-21 21:29 | 189025.5 | 1920.0019 | 3 | 25 | 4.400163 | 1.75553 | 1.795117 | 0 | 7.74252 | 0
2018-04-21 21:31 | 189145.5 | 2040.002 | 3 | 25 | 4.400169 | 1.651153 | 1.851888 | 0 | 7.992319 | 0
2018-04-21 21:33 | 189265.5 | 2160.001 | 3 | 25 | 4.400168 | 1.555328 | 1.905307 | 0 | 8.227376 | 0
2018-04-21 21:35 | 189385.5 | 2280.0003 | 3 | 25 | 4.400156 | 1.465918 | 1.955641 | 0 | 8.448853 | 0
2018-04-21 21:37 | 189505.5 | 2400.0011 | 3 | 25 | 4.400141 | 1.381405 | 2.003089 | 0 | 8.657634 | 0
2018-04-21 21:39 | 189625.5 | 2520.0011 | 3 | 25 | 4.400179 | 1.302524 | 2.047807 | 0 | 8.854399 | 0
2018-04-21 21:41 | 189745.5 | 2640.0003 | 3 | 25 | 4.400183 | 1.227164 | 2.089959 | 0 | 9.039873 | 0
2018-04-21 21:43 | 189865.5 | 2760.0011 | 3 | 25 | 4.400188 | 1.157286 | 2.12968 | 0 | 9.214652 | 0
2018-04-21 21:45 | 189985.5 | 2880.0003 | 3 | 25 | 4.400095 | 1.090593 | 2.167158 | 0 | 9.379562 | 0
2018-04-21 21:47 | 190105.5 | 3000.0012 | 3 | 25 | 4.400126 | 1.027714 | 2.202477 | 0 | 9.534969 | 0
2018-04-21 21:49 | 190225.5 | 3120.0006 | 3 | 25 | 4.400185 | 0.969245 | 2.235748 | 0 | 9.681371 | 0
2018-04-21 21:51 | 190345.5 | 3240.0007 | 3 | 25 | 4.400159 | 0.9135056 | 2.267112 | 0 | 9.819378 | 0
2018-04-21 21:53 | 190465.5 | 3360.0011 | 3 | 25 | 4.400166 | 0.8615561 | 2.296685 | 0 | 9.949501 | 0
2018-04-21 21:55 | 190585.5 | 3480.0011 | 3 | 25 | 4.40015 | 0.8124695 | 2.324561 | 0 | 10.07216 | 0
2018-04-21 21:57 | 190705.5 | 3600.0002 | 3 | 25 | 4.40012 | 0.7659969 | 2.350864 | 0 | 10.1879 | 0
2018-04-21 21:59 | 190825.5 | 3720.0002 | 3 | 25 | 4.400105 | 0.7226725 | 2.375666 | 0 | 10.29703 | 0
2018-04-21 22:01 | 190945.5 | 3840.0019 | 3 | 25 | 4.400091 | 0.6805468 | 2.39906 | 0 | 10.39996 | 0
2018-04-21 22:02 | 191031.7 | 3926.2736 | 3 | 25 | 4.400081 | 0.6519947 | 2.415044 | 0 | 10.4703 | 0
2018-04-21 22:04 | 191151.8 | 120 | 4 | 25 | 4.285948 | 0 | 2.415044 | 0 | 10.4703 | 0
2018-04-21 22:06 | 191271.8 | 240.0009 | 4 | 25 | 4.273827 | 0 | 2.415044 | 0 | 10.4703 | 0
2018-04-21 22:07 | 191331.8 | 300.0014 | 4 | 25 | 4.270616 | 0 | 2.415044 | 0 | 10.4703 | 0
2018-04-21 22:09 | 191451.9 | 120.0017 | 5 | 25 | 3.808733 | -3.259878 | 2.415044 | 0.1086471 | 10.4703 | 0.4201111
2018-04-21 22:11 | 191571.9 | 240.0017 | 5 | 25 | 3.759201 | -3.259933 | 2.415044 | 0.2172805 | 10.4703 | 0.8310292
2018-04-21 22:13 | 191691.9 | 360.0006 | 5 | 25 | 3.714717 | -3.260092 | 2.415044 | 0.3259843 | 10.4703 | 1.237247
2018-04-21 22:15 | 191811.9 | 480.0001 | 5 | 25 | 3.670122 | -3.259874 | 2.415044 | 0.4346418 | 10.4703 | 1.638456
2018-04-21 22:17 | 191931.9 | 600.0005 | 5 | 25 | 3.626315 | -3.259888 | 2.415044 | 0.5432948 | 10.4703 | 2.034829
2018-04-21 22:19 | 192051.9 | 720.0001 | 5 | 25 | 3.585106 | -3.259883 | 2.415044 | 0.6519381 | 10.4703 | 2.426537
2018-04-21 22:21 | 192171.9 | 840.0001 | 5 | 25 | 3.547149 | -3.259847 | 2.415044 | 0.7606223 | 10.4703 | 2.814091
2018-04-21 22:23 | 192291.9 | 960.0014 | 5 | 25 | 3.512512 | -3.259925 | 2.415044 | 0.8692462 | 10.4703 | 3.197481
2018-04-21 22:25 | 192411.9 | 1080.0006 | 5 | 25 | 3.48068 | -3.259863 | 2.415044 | 0.9779512 | 10.4703 | 3.577557
2018-04-21 22:27 | 192531.9 | 1200.0006 | 5 | 25 | 3.450897 | -3.259893 | 2.415044 | 1.086595 | 10.4703 | 3.954067
2018-04-21 22:29 | 192651.9 | 1320.0001 | 5 | 25 | 3.422696 | -3.259821 | 2.415044 | 1.19525 | 10.4703 | 4.327474
2018-04-21 22:31 | 192771.9 | 1440.0022 | 5 | 25 | 3.39606 | -3.259881 | 2.415044 | 1.303923 | 10.4703 | 4.697968
2018-04-21 22:33 | 192891.9 | 1560.0021 | 5 | 25 | 3.370413 | -3.260229 | 2.415044 | 1.412577 | 10.4703 | 5.065562
2018-04-21 22:35 | 193011.9 | 1680.0016 | 5 | 25 | 3.345309 | -3.259914 | 2.415044 | 1.52125 | 10.4703 | 5.430467
2018-04-21 22:37 | 193131.9 | 1800.0001 | 5 | 25 | 3.320313 | -3.259898 | 2.415044 | 1.629919 | 10.4703 | 5.792643
2018-04-21 22:39 | 193251.9 | 1920.0006 | 5 | 25 | 3.293797 | -3.25986 | 2.415044 | 1.738575 | 10.4703 | 6.151993
2018-04-21 22:41 | 193371.9 | 2040.0006 | 5 | 25 | 3.264956 | -3.259873 | 2.415044 | 1.847233 | 10.4703 | 6.508338
2018-04-21 22:43 | 193491.9 | 2160.0022 | 5 | 25 | 3.232473 | -3.259916 | 2.415044 | 1.955897 | 10.4703 | 6.861406
2018-04-21 22:45 | 193611.9 | 2280.0017 | 5 | 25 | 3.194973 | -3.259893 | 2.415044 | 2.064531 | 10.4703 | 7.210585
2018-04-21 22:47 | 193731.9 | 2400.0017 | 5 | 25 | 3.149292 | -3.25989 | 2.415044 | 2.173117 | 10.4703 | 7.555117
2018-04-21 22:49 | 193851.9 | 2520.0017 | 5 | 25 | 3.09267 | -3.25993 | 2.415044 | 2.281841 | 10.4703 | 7.894573
2018-04-21 22:51 | 193971.9 | 2640.0014 | 5 | 25 | 3.017398 | -3.25985 | 2.415044 | 2.3905 | 10.4703 | 8.226746
2018-04-21 22:52 | 193994.6 | 2662.7647 | 5 | 25 | 2.999998 | -3.25991 | 2.415044 | 2.41086 | 10.4703 | 8.288007
2018-04-21 22:54 | 194114.7 | 120.0007 | 6 | 25 | 3.646547 | 0 | 2.415044 | 2.41086 | 10.4703 | 8.288007
2018-04-21 22:56 | 194234.7 | 240.0013 | 6 | 25 | 3.681802 | 0 | 2.415044 | 2.41086 | 10.4703 | 8.288007
2018-04-21 22:57 | 194294.7 | 300.0006 | 6 | 25 | 3.688818 | 0 | 2.415044 | 2.41086 | 10.4703 | 8.288007
2018-04-21 22:57 | 194294.7 | 0.0027 | 7 | 26 | 3.68879 | 0 | 0 | 0 | 0 | 0
2018-04-21 22:59 | 194414.8 | 120.0019 | 2 | 26 | 4.200292 | 3.718332 | 0.1409959 | 0 | 0.5907609 | 0
2018-04-21 23:01 | 194534.8 | 240.0019 | 2 | 26 | 4.200208 | 3.32658 | 0.2578526 | 0 | 1.08159 | 0
2018-04-21 23:01 | 194564 | 269.2601 | 2 | 26 | 4.200264 | 3.259989 | 0.2846108 | 0 | 1.193981 | 0
2018-04-21 23:03 | 194684 | 120.0022 | 3 | 26 | 4.221823 | 3.260056 | 0.3929043 | 0 | 1.649991 | 0
2018-04-21 23:05 | 194804 | 240.0002 | 3 | 26 | 4.240793 | 3.260019 | 0.5015642 | 0 | 2.109766 | 0
2018-04-21 23:07 | 194924 | 360.0011 | 3 | 26 | 4.26073 | 3.25997 | 0.6101988 | 0 | 2.571524 | 0
2018-04-21 23:09 | 195044 | 480.0011 | 3 | 26 | 4.283549 | 3.259972 | 0.71889 | 0 | 3.03584 | 0
2018-04-21 23:11 | 195164 | 600.001 | 3 | 26 | 4.309182 | 3.259905 | 0.8275573 | 0 | 3.502687 | 0
2018-04-21 23:13 | 195284 | 720.0019 | 3 | 26 | 4.337403 | 3.259916 | 0.9362033 | 0 | 3.972381 | 0
2018-04-21 23:15 | 195404 | 840.0002 | 3 | 26 | 4.367983 | 3.259974 | 1.044879 | 0 | 4.445397 | 0
2018-04-21 23:17 | 195524 | 960.0003 | 3 | 26 | 4.400255 | 3.25458 | 1.153535 | 0 | 4.921758 | 0
2018-04-21 23:19 | 195644 | 1080.001 | 3 | 26 | 4.400276 | 2.954866 | 1.256671 | 0 | 5.375581 | 0
2018-04-21 23:21 | 195764 | 1200.0027 | 3 | 26 | 4.400255 | 2.704252 | 1.350909 | 0 | 5.79025 | 0
2018-04-21 23:23 | 195884 | 1320.0027 | 3 | 26 | 4.400208 | 2.486437 | 1.437337 | 0 | 6.170552 | 0
2018-04-21 23:25 | 196004 | 1440.0002 | 3 | 26 | 4.400247 | 2.300812 | 1.517035 | 0 | 6.521242 | 0
2018-04-21 23:27 | 196124 | 1560.0027 | 3 | 26 | 4.40023 | 2.139141 | 1.590957 | 0 | 6.846513 | 0
2018-04-21 23:29 | 196244 | 1680.0019 | 3 | 26 | 4.400232 | 1.997164 | 1.659799 | 0 | 7.149433 | 0
2018-04-21 23:31 | 196364 | 1800.0003 | 3 | 26 | 4.400177 | 1.869086 | 1.724234 | 0 | 7.432958 | 0
2018-04-21 23:33 | 196484 | 1920.0011 | 3 | 26 | 4.400202 | 1.755182 | 1.784597 | 0 | 7.698566 | 0
2018-04-21 23:35 | 196604 | 2040.0012 | 3 | 26 | 4.400231 | 1.651321 | 1.841338 | 0 | 7.948238 | 0
2018-04-21 23:37 | 196724 | 2160.0003 | 3 | 26 | 4.400166 | 1.555977 | 1.894735 | 0 | 8.183196 | 0
2018-04-21 23:39 | 196844 | 2280.0008 | 3 | 26 | 4.400186 | 1.467512 | 1.945106 | 0 | 8.404838 | 0
2018-04-21 23:41 | 196964 | 2400.0011 | 3 | 26 | 4.400185 | 1.383789 | 1.992628 | 0 | 8.613941 | 0
2018-04-21 23:43 | 197084 | 2520.001 | 3 | 26 | 4.4002 | 1.304667 | 2.037427 | 0 | 8.811064 | 0
2018-04-21 23:45 | 197204 | 2640.0003 | 3 | 26 | 4.400108 | 1.230059 | 2.079648 | 0 | 8.996846 | 0
2018-04-21 23:47 | 197324 | 2760.0002 | 3 | 26 | 4.400216 | 1.161928 | 2.119507 | 0 | 9.172229 | 0
2018-04-21 23:49 | 197444 | 2880.0018 | 3 | 26 | 4.400136 | 1.096669 | 2.157139 | 0 | 9.337818 | 0
2018-04-21 23:51 | 197564 | 3000.0003 | 3 | 26 | 4.40022 | 1.03536 | 2.192651 | 0 | 9.494078 | 0
2018-04-21 23:53 | 197684 | 3120.0002 | 3 | 26 | 4.400155 | 0.9756031 | 2.226158 | 0 | 9.641515 | 0
2018-04-21 23:55 | 197804 | 3240.001 | 3 | 26 | 4.400092 | 0.9197731 | 2.257756 | 0 | 9.780551 | 0
2018-04-21 23:57 | 197924 | 3360.0003 | 3 | 26 | 4.40016 | 0.8677263 | 2.287551 | 0 | 9.91165 | 0
2018-04-21 23:59 | 198044 | 3480.001 | 3 | 26 | 4.400121 | 0.8178835 | 2.31562 | 0 | 10.03516 | 0
2018-04-22 00:01 | 198164 | 3600.0011 | 3 | 26 | 4.400171 | 0.7719927 | 2.342124 | 0 | 10.15178 | 0
2018-04-22 00:03 | 198284 | 3720.0014 | 3 | 26 | 4.400175 | 0.7285376 | 2.367112 | 0 | 10.26173 | 0
2018-04-22 00:05 | 198404 | 3840.0018 | 3 | 26 | 4.400156 | 0.6872339 | 2.390705 | 0 | 10.36554 | 0
2018-04-22 00:07 | 198511 | 3946.9888 | 3 | 26 | 4.400149 | 0.6519947 | 2.410592 | 0 | 10.45305 | 0
2018-04-22 00:09 | 198631.1 | 120.0007 | 4 | 26 | 4.285942 | 0 | 2.410592 | 0 | 10.45305 | 0
2018-04-22 00:11 | 198751.1 | 240.0007 | 4 | 26 | 4.273804 | 0 | 2.410592 | 0 | 10.45305 | 0
2018-04-22 00:12 | 198811.1 | 300.0037 | 4 | 26 | 4.270574 | 0 | 2.410592 | 0 | 10.45305 | 0
2018-04-22 00:14 | 198931.2 | 120.0003 | 5 | 26 | 3.80884 | -3.259892 | 2.410592 | 0.1086563 | 10.45305 | 0.4201427
2018-04-22 00:16 | 199051.2 | 240.0015 | 5 | 26 | 3.759328 | -3.259851 | 2.410592 | 0.2173137 | 10.45305 | 0.831162
2018-04-22 00:18 | 199171.2 | 360.001 | 5 | 26 | 3.715048 | -3.259814 | 2.410592 | 0.3259624 | 10.45305 | 1.237198
2018-04-22 00:20 | 199291.2 | 480.0019 | 5 | 26 | 3.670921 | -3.260125 | 2.410592 | 0.4346319 | 10.45305 | 1.638515
2018-04-22 00:22 | 199411.2 | 600.0008 | 5 | 26 | 3.627196 | -3.259892 | 2.410592 | 0.5433053 | 10.45305 | 2.035053
2018-04-22 00:24 | 199531.2 | 720.0007 | 5 | 26 | 3.586199 | -3.259832 | 2.410592 | 0.6519616 | 10.45305 | 2.426907
2018-04-22 00:26 | 199651.2 | 840.0018 | 5 | 26 | 3.548537 | -3.259892 | 2.410592 | 0.7606167 | 10.45305 | 2.814491
2018-04-22 00:28 | 199771.2 | 960.0003 | 5 | 26 | 3.51418 | -3.26014 | 2.410592 | 0.8692949 | 10.45305 | 3.198255
2018-04-22 00:30 | 199891.2 | 1080.0005 | 5 | 26 | 3.482409 | -3.259871 | 2.410592 | 0.9778984 | 10.45305 | 3.578162
2018-04-22 00:32 | 200011.2 | 1200.001 | 5 | 26 | 3.452472 | -3.259853 | 2.410592 | 1.086605 | 10.45305 | 3.955079
2018-04-22 00:34 | 200131.2 | 1320.0002 | 5 | 26 | 3.424219 | -3.25983 | 2.410592 | 1.195288 | 10.45305 | 4.328753
2018-04-22 00:36 | 200251.2 | 1440.001 | 5 | 26 | 3.397579 | -3.260134 | 2.410592 | 1.303945 | 10.45305 | 4.699343
2018-04-22 00:38 | 200371.2 | 1560.0005 | 5 | 26 | 3.372432 | -3.259772 | 2.410592 | 1.412588 | 10.45305 | 5.067097
2018-04-22 00:40 | 200491.2 | 1680.001 | 5 | 26 | 3.347734 | -3.259894 | 2.410592 | 1.521269 | 10.45305 | 5.432271
2018-04-22 00:42 | 200611.2 | 1800.001 | 5 | 26 | 3.322729 | -3.259873 | 2.410592 | 1.629939 | 10.45305 | 5.79472
2018-04-22 00:44 | 200731.2 | 1920.0014 | 5 | 26 | 3.29622 | -3.259954 | 2.410592 | 1.738592 | 10.45305 | 6.154325
2018-04-22 00:46 | 200851.2 | 2040.0006 | 5 | 26 | 3.267718 | -3.259933 | 2.410592 | 1.847262 | 10.45305 | 6.511016
2018-04-22 00:48 | 200971.2 | 2160.0002 | 5 | 26 | 3.235291 | -3.260122 | 2.410592 | 1.955924 | 10.45305 | 6.864377
2018-04-22 00:50 | 201091.2 | 2280.0006 | 5 | 26 | 3.198127 | -3.2599 | 2.410592 | 2.064579 | 10.45305 | 7.213937
2018-04-22 00:52 | 201211.2 | 2400.0005 | 5 | 26 | 3.153083 | -3.259799 | 2.410592 | 2.173234 | 10.45305 | 7.559052
2018-04-22 00:54 | 201331.2 | 2520.0018 | 5 | 26 | 3.09662 | -3.260184 | 2.410592 | 2.281859 | 10.45305 | 7.898613
2018-04-22 00:56 | 201451.2 | 2640.0015 | 5 | 26 | 3.021631 | -3.259845 | 2.410592 | 2.390546 | 10.45305 | 8.231328
2018-04-22 00:56 | 201479.1 | 2667.9144 | 5 | 26 | 2.999997 | -3.260174 | 2.410592 | 2.415849 | 10.45305 | 8.307517
2018-04-22 00:58 | 201599.1 | 120.0004 | 6 | 26 | 3.645092 | 0 | 2.410592 | 2.415849 | 10.45305 | 8.307517
2018-04-22 01:00 | 201719.1 | 240.0017 | 6 | 26 | 3.68049 | 0 | 2.410592 | 2.415849 | 10.45305 | 8.307517
2018-04-22 01:01 | 201779.1 | 300.0022 | 6 | 26 | 3.68762 | 0 | 2.410592 | 2.415849 | 10.45305 | 8.307517
2018-04-22 01:01 | 201779.1 | 0.0027 | 7 | 27 | 3.687407 | 0 | 0 | 0 | 0 | 0
2018-04-22 01:03 | 201899.2019 | 120.0022 | 2 | 27 | 4.20028 | 3.73867 | 0.1415107 | 0 | 0.5928514 | 0
2018-04-22 01:05 | 202019.2011 | 240.0014 | 2 | 27 | 4.200233 | 3.347792 | 0.2590952 | 0 | 1.086737 | 0
2018-04-22 01:06 | 202056.2861 | 277.0864 | 2 | 27 | 4.200231 | 3.259998 | 0.293099 | 0 | 1.229561 | 0
2018-04-22 01:08 | 202176.3 | 120.0001 | 3 | 27 | 4.221429 | 3.259954 | 0.4013652 | 0 | 1.685422 | 0
2018-04-22 01:10 | 202296.3 | 240.0006 | 3 | 27 | 4.240391 | 3.25992 | 0.5100109 | 0 | 2.145097 | 0
2018-04-22 01:12 | 202416.3 | 360.0018 | 3 | 27 | 4.26039 | 3.259964 | 0.6186689 | 0 | 2.606915 | 0
2018-04-22 01:14 | 202536.3 | 480.0006 | 3 | 27 | 4.283048 | 3.259909 | 0.7273507 | 0 | 3.071143 | 0
2018-04-22 01:16 | 202656.3 | 600.0017 | 3 | 27 | 4.308812 | 3.259932 | 0.8359336 | 0 | 3.537579 | 0
2018-04-22 01:18 | 202776.3 | 720.0013 | 3 | 27 | 4.337344 | 3.259939 | 0.9446696 | 0 | 4.007631 | 0
2018-04-22 01:20 | 202896.3 | 840.0017 | 3 | 27 | 4.368148 | 3.259953 | 1.053338 | 0 | 4.480617 | 0
2018-04-22 01:22 | 203016.3 | 960.001 | 3 | 27 | 4.400274 | 3.254309 | 1.161992 | 0 | 4.956976 | 0
2018-04-22 01:24 | 203136.3 | 1080.0002 | 3 | 27 | 4.400221 | 2.952806 | 1.265052 | 0 | 5.410468 | 0
2018-04-22 01:26 | 203256.3 | 1200.0018 | 3 | 27 | 4.400224 | 2.70187 | 1.359285 | 0 | 5.825113 | 0
2018-04-22 01:28 | 203376.3 | 1320.0026 | 3 | 27 | 4.400224 | 2.483278 | 1.445635 | 0 | 6.205072 | 0
2018-04-22 01:30 | 203496.3 | 1440.0017 | 3 | 27 | 4.400202 | 2.294941 | 1.525207 | 0 | 6.55521 | 0
2018-04-22 01:32 | 203616.3 | 1560.0001 | 3 | 27 | 4.40022 | 2.134129 | 1.598944 | 0 | 6.879666 | 0
2018-04-22 01:34 | 203736.3 | 1680.0009 | 3 | 27 | 4.400238 | 1.992363 | 1.66765 | 0 | 7.181986 | 0
2018-04-22 01:36 | 203856.3 | 1800.0018 | 3 | 27 | 4.400234 | 1.866673 | 1.73193 | 0 | 7.464829 | 0
2018-04-22 01:38 | 203976.3 | 1920.0001 | 3 | 27 | 4.400187 | 1.753444 | 1.79222 | 0 | 7.73012 | 0
2018-04-22 01:40 | 204096.3 | 2040.0002 | 3 | 27 | 4.400153 | 1.647982 | 1.848894 | 0 | 7.979496 | 0
2018-04-22 01:42 | 204216.3 | 2160.0009 | 3 | 27 | 4.400141 | 1.551665 | 1.902197 | 0 | 8.214037 | 0
2018-04-22 01:44 | 204336.3 | 2280.0003 | 3 | 27 | 4.400181 | 1.462512 | 1.952427 | 0 | 8.435058 | 0
2018-04-22 01:46 | 204456.3 | 2400.0002 | 3 | 27 | 4.400166 | 1.379904 | 1.99976 | 0 | 8.643333 | 0
2018-04-22 01:48 | 204576.3 | 2520.0002 | 3 | 27 | 4.400157 | 1.301795 | 2.044458 | 0 | 8.840009 | 0
2018-04-22 01:50 | 204696.3 | 2640.001 | 3 | 27 | 4.400146 | 1.228132 | 2.086616 | 0 | 9.025511 | 0
2018-04-22 01:52 | 204816.3 | 2760.001 | 3 | 27 | 4.400133 | 1.159409 | 2.1264 | 0 | 9.20057 | 0
2018-04-22 01:54 | 204936.3 | 2880.001 | 3 | 27 | 4.400194 | 1.093914 | 2.163943 | 0 | 9.365764 | 0
2018-04-22 01:56 | 205056.3 | 3000.0001 | 3 | 27 | 4.400155 | 1.030462 | 2.199337 | 0 | 9.521505 | 0
2018-04-22 01:58 | 205176.3 | 3120.0006 | 3 | 27 | 4.400177 | 0.972002 | 2.232699 | 0 | 9.668303 | 0
2018-04-22 02:00 | 205296.3 | 3240.0017 | 3 | 27 | 4.400112 | 0.91605 | 2.264161 | 0 | 9.806737 | 0
2018-04-22 02:02 | 205416.3 | 3360.0002 | 3 | 27 | 4.400072 | 0.8636389 | 2.293824 | 0 | 9.937261 | 0
2018-04-22 02:04 | 205536.3 | 3480.0017 | 3 | 27 | 4.400101 | 0.8149443 | 2.321812 | 0 | 10.06041 | 0
2018-04-22 02:06 | 205656.3 | 3600.0018 | 3 | 27 | 4.400129 | 0.7690229 | 2.348192 | 0 | 10.17649 | 0
2018-04-22 02:08 | 205776.3 | 3720.0009 | 3 | 27 | 4.400186 | 0.7261181 | 2.373111 | 0 | 10.28613 | 0
2018-04-22 02:10 | 205896.3 | 3840.0009 | 3 | 27 | 4.400197 | 0.6842499 | 2.3966 | 0 | 10.38949 | 0
2018-04-22 02:12 | 205994 | 3937.6991 | 3 | 27 | 4.400159 | 0.6519966 | 2.414717 | 0 | 10.46921 | 0
2018-04-22 02:14 | 206114 | 120.0005 | 4 | 27 | 4.285822 | 0 | 2.414717 | 0 | 10.46921 | 0
2018-04-22 02:16 | 206234.1 | 240.0008 | 4 | 27 | 4.273701 | 0 | 2.414717 | 0 | 10.46921 | 0
2018-04-22 02:17 | 206294 | 300.0006 | 4 | 27 | 4.27048 | 0 | 2.414717 | 0 | 10.46921 | 0
2018-04-22 02:19 | 206414.1 | 120.0002 | 5 | 27 | 3.807761 | -3.259873 | 2.414717 | 0.1086525 | 10.46921 | 0.4200373
2018-04-22 02:21 | 206534.1 | 240.0006 | 5 | 27 | 3.758022 | -3.259898 | 2.414717 | 0.2172861 | 10.46921 | 0.8308419
2018-04-22 02:23 | 206654.1 | 360.0006 | 5 | 27 | 3.71362 | -3.259874 | 2.414717 | 0.3259636 | 10.46921 | 1.236838
2018-04-22 02:25 | 206774.1 | 480.0011 | 5 | 27 | 3.669252 | -3.259896 | 2.414717 | 0.4346171 | 10.46921 | 1.637921
2018-04-22 02:27 | 206894.1 | 600.0002 | 5 | 27 | 3.625701 | -3.259834 | 2.414717 | 0.5432955 | 10.46921 | 2.034307
2018-04-22 02:29 | 207014.1 | 720.001 | 5 | 27 | 3.584747 | -3.259836 | 2.414717 | 0.6519244 | 10.46921 | 2.425913
2018-04-22 02:31 | 207134.1 | 840.0014 | 5 | 27 | 3.54704 | -3.259908 | 2.414717 | 0.7606291 | 10.46921 | 2.813511
2018-04-22 02:33 | 207254.1 | 960.001 | 5 | 27 | 3.512368 | -3.259848 | 2.414717 | 0.8692682 | 10.46921 | 3.196951
2018-04-22 02:35 | 207374.1 | 1080.0019 | 5 | 27 | 3.480348 | -3.260232 | 2.414717 | 0.9779273 | 10.46921 | 3.57683
2018-04-22 02:37 | 207494.1 | 1200.0014 | 5 | 27 | 3.450428 | -3.25993 | 2.414717 | 1.086579 | 10.46921 | 3.953347
2018-04-22 02:39 | 207614.1 | 1320.0018 | 5 | 27 | 3.422384 | -3.259912 | 2.414717 | 1.195255 | 10.46921 | 4.326786
2018-04-22 02:41 | 207734.1 | 1440.0002 | 5 | 27 | 3.395845 | -3.259853 | 2.414717 | 1.303928 | 10.46921 | 4.697253
2018-04-22 02:43 | 207854.1 | 1560.0018 | 5 | 27 | 3.37025 | -3.259912 | 2.414717 | 1.412593 | 10.46921 | 5.064865
2018-04-22 02:45 | 207974.1 | 1680.0019 | 5 | 27 | 3.345173 | -3.259865 | 2.414717 | 1.521225 | 10.46921 | 5.429612
2018-04-22 02:47 | 208094.1 | 1800.0007 | 5 | 27 | 3.320319 | -3.259898 | 2.414717 | 1.629918 | 10.46921 | 5.791876
2018-04-22 02:49 | 208214.1 | 1920.0014 | 5 | 27 | 3.293808 | -3.25988 | 2.414717 | 1.738565 | 10.46921 | 6.151191
2018-04-22 02:51 | 208334.1 | 2040.0002 | 5 | 27 | 3.264518 | -3.25986 | 2.414717 | 1.847221 | 10.46921 | 6.507521
2018-04-22 02:53 | 208454.1 | 2160.0018 | 5 | 27 | 3.232163 | -3.259898 | 2.414717 | 1.955886 | 10.46921 | 6.860532
2018-04-22 02:55 | 208574.1 | 2280.0014 | 5 | 27 | 3.194411 | -3.259874 | 2.414717 | 2.06456 | 10.46921 | 7.209783
2018-04-22 02:57 | 208694.1 | 2400.0014 | 5 | 27 | 3.149032 | -3.260012 | 2.414717 | 2.173224 | 10.46921 | 7.554529
2018-04-22 02:59 | 208814.1 | 2520.0005 | 5 | 27 | 3.09253 | -3.259814 | 2.414717 | 2.281876 | 10.46921 | 7.893729
2018-04-22 03:01 | 208934.1 | 2640.0007 | 5 | 27 | 3.016866 | -3.25992 | 2.414717 | 2.390307 | 10.46921 | 8.22519
2018-04-22 03:01 | 208955.9 | 2661.7408 | 5 | 27 | 2.999999 | -3.259885 | 2.414717 | 2.410171 | 10.46921 | 8.284952
2018-04-22 03:03 | 209075.9 | 120.0016 | 6 | 27 | 3.646145 | 0 | 2.414717 | 2.410171 | 10.46921 | 8.284952
2018-04-22 03:05 | 209195.9 | 240.0008 | 6 | 27 | 3.681511 | 0 | 2.414717 | 2.410171 | 10.46921 | 8.284952
2018-04-22 03:06 | 209255.9 | 300.003 | 6 | 27 | 3.688522 | 0 | 2.414717 | 2.410171 | 10.46921 | 8.284952
2018-04-22 03:06 | 209255.9 | 0.0026 | 7 | 28 | 3.688597 | 0 | 0 | 0 | 0 | 0
2018-04-22 03:08 | 209376 | 120.0022 | 2 | 28 | 4.200281 | 3.719719 | 0.141025 | 0 | 0.5908706 | 0
2018-04-22 03:10 | 209496 | 240.0023 | 2 | 28 | 4.200198 | 3.331306 | 0.2580286 | 0 | 1.082316 | 0
2018-04-22 03:11 | 209526.5 | 270.5272 | 2 | 28 | 4.200279 | 3.259989 | 0.2858938 | 0 | 1.199357 | 0
2018-04-22 03:13 | 209646.6 | 120.001 | 3 | 28 | 4.221873 | 3.259943 | 0.3941672 | 0 | 1.655286 | 0
2018-04-22 03:15 | 209766.6 | 240.001 | 3 | 28 | 4.240917 | 3.259947 | 0.5028235 | 0 | 2.115061 | 0
2018-04-22 03:17 | 209886.6 | 360.0014 | 3 | 28 | 4.260725 | 3.259956 | 0.6114907 | 0 | 2.576969 | 0
2018-04-22 03:19 | 210006.6 | 480.0026 | 3 | 28 | 4.283324 | 3.259871 | 0.7201606 | 0 | 3.041178 | 0
2018-04-22 03:21 | 210126.6 | 600.0018 | 3 | 28 | 4.309129 | 3.259974 | 0.8288121 | 0 | 3.50794 | 0
2018-04-22 03:23 | 210246.6 | 720.0007 | 3 | 28 | 4.337383 | 3.259947 | 0.9374719 | 0 | 3.977683 | 0
2018-04-22 03:25 | 210366.6 | 840.0018 | 3 | 28 | 4.368025 | 3.259943 | 1.046103 | 0 | 4.450508 | 0
2018-04-22 03:27 | 210486.6 | 960.0011 | 3 | 28 | 4.400283 | 3.255684 | 1.15481 | 0 | 4.927095 | 0
2018-04-22 03:29 | 210606.6 | 1080.0002 | 3 | 28 | 4.400213 | 2.955986 | 1.258022 | 0 | 5.38125 | 0
2018-04-22 03:31 | 210726.6 | 1200.0011 | 3 | 28 | 4.400228 | 2.70672 | 1.352322 | 0 | 5.796191 | 0
2018-04-22 03:33 | 210846.6 | 1320.001 | 3 | 28 | 4.400187 | 2.488491 | 1.4388 | 0 | 6.176715 | 0
2018-04-22 03:35 | 210966.6 | 1440.0011 | 3 | 28 | 4.400203 | 2.300722 | 1.518573 | 0 | 6.527737 | 0
2018-04-22 03:37 | 211086.6 | 1560.0007 | 3 | 28 | 4.400211 | 2.137407 | 1.592497 | 0 | 6.853018 | 0
2018-04-22 03:39 | 211206.6 | 1680.0011 | 3 | 28 | 4.400205 | 1.995304 | 1.661309 | 0 | 7.155801 | 0
2018-04-22 03:41 | 211326.6 | 1800.0019 | 3 | 28 | 4.4002 | 1.868815 | 1.72563 | 0 | 7.43883 | 0
2018-04-22 03:43 | 211446.6 | 1920.0027 | 3 | 28 | 4.40015 | 1.754972 | 1.786033 | 0 | 7.704612 | 0
2018-04-22 03:45 | 211566.6 | 2040.0018 | 3 | 28 | 4.400122 | 1.650852 | 1.842782 | 0 | 7.95432 | 0
2018-04-22 03:47 | 211686.6 | 2160.0019 | 3 | 28 | 4.400226 | 1.555859 | 1.896208 | 0 | 8.189404 | 0
2018-04-22 03:49 | 211806.6 | 2280.0003 | 3 | 28 | 4.400168 | 1.465711 | 1.946533 | 0 | 8.410842 | 0
2018-04-22 03:51 | 211926.6 | 2400.0003 | 3 | 28 | 4.400137 | 1.382392 | 1.993999 | 0 | 8.619699 | 0
2018-04-22 03:53 | 212046.6 | 2520.0011 | 3 | 28 | 4.400227 | 1.305539 | 2.038775 | 0 | 8.816724 | 0
2018-04-22 03:55 | 212166.6 | 2640.0003 | 3 | 28 | 4.400175 | 1.231749 | 2.08103 | 0 | 9.002652 | 0
2018-04-22 03:57 | 212286.6 | 2760.001 | 3 | 28 | 4.400141 | 1.161855 | 2.120924 | 0 | 9.178193 | 0
2018-04-22 03:59 | 212406.6 | 2880.0019 | 3 | 28 | 4.400127 | 1.095467 | 2.158551 | 0 | 9.34376 | 0
2018-04-22 04:01 | 212526.6 | 3000.0007 | 3 | 28 | 4.400144 | 1.034687 | 2.194045 | 0 | 9.499936 | 0
2018-04-22 04:03 | 212646.6 | 3120.0011 | 3 | 28 | 4.400173 | 0.9754143 | 2.22755 | 0 | 9.647365 | 0
2018-04-22 04:05 | 212766.6 | 3240.0026 | 3 | 28 | 4.40015 | 0.9189472 | 2.25911 | 0 | 9.786236 | 0
2018-04-22 04:07 | 212886.6 | 3360.0027 | 3 | 28 | 4.400125 | 0.8668909 | 2.288858 | 0 | 9.917131 | 0
2018-04-22 04:09 | 213006.6 | 3480.0018 | 3 | 28 | 4.400201 | 0.8184881 | 2.316903 | 0 | 10.04053 | 0
2018-04-22 04:11 | 213126.6 | 3600.0019 | 3 | 28 | 4.400155 | 0.7712822 | 2.34341 | 0 | 10.15717 | 0
2018-04-22 04:13 | 213246.6 | 3720.0022 | 3 | 28 | 4.400177 | 0.727951 | 2.368379 | 0 | 10.26703 | 0
2018-04-22 04:15 | 213366.6 | 3840.0003 | 3 | 28 | 4.400059 | 0.6847677 | 2.391931 | 0 | 10.37067 | 0
2018-04-22 04:16 | 213468 | 3941.4544 | 3 | 28 | 4.400138 | 0.6519995 | 2.410778 | 0 | 10.4536 | 0
2018-04-22 04:18 | 213588.1 | 120 | 4 | 28 | 4.286069 | 0 | 2.410778 | 0 | 10.4536 | 0
2018-04-22 04:20 | 213708.1 | 240.0001 | 4 | 28 | 4.273984 | 0 | 2.410778 | 0 | 10.4536 | 0
2018-04-22 04:21 | 213768.1 | 300.0022 | 4 | 28 | 4.270756 | 0 | 2.410778 | 0 | 10.4536 | 0
2018-04-22 04:23 | 213888.1 | 120.0006 | 5 | 28 | 3.80996 | -3.259836 | 2.410778 | 0.1086386 | 10.4536 | 0.4201807
2018-04-22 04:25 | 214008.1 | 240.0006 | 5 | 28 | 3.760613 | -3.259894 | 2.410778 | 0.2172624 | 10.4536 | 0.8312057
2018-04-22 04:27 | 214128.1 | 360.0003 | 5 | 28 | 3.715918 | -3.260067 | 2.410778 | 0.3259659 | 10.4536 | 1.237573
2018-04-22 04:29 | 214248.1 | 480.0014 | 5 | 28 | 3.671484 | -3.259967 | 2.410778 | 0.4346457 | 10.4536 | 1.639
2018-04-22 04:31 | 214368.1 | 600.0009 | 5 | 28 | 3.627977 | -3.25989 | 2.410778 | 0.5432994 | 10.4536 | 2.03554
2018-04-22 04:33 | 214488.1 | 720.0005 | 5 | 28 | 3.58686 | -3.259834 | 2.410778 | 0.6519673 | 10.4536 | 2.427526
2018-04-22 04:35 | 214608.1 | 840.0005 | 5 | 28 | 3.54896 | -3.259914 | 2.410778 | 0.7606203 | 10.4536 | 2.815157
2018-04-22 04:37 | 214728.1 | 960.0018 | 5 | 28 | 3.514404 | -3.260122 | 2.410778 | 0.8692509 | 10.4536 | 3.198769
2018-04-22 04:39 | 214848.1 | 1080.001 | 5 | 28 | 3.482554 | -3.259887 | 2.410778 | 0.9779249 | 10.4536 | 3.578946
2018-04-22 04:41 | 214968.1 | 1200.0018 | 5 | 28 | 3.45232 | -3.260241 | 2.410778 | 1.086598 | 10.4536 | 3.955746
2018-04-22 04:43 | 215088.1 | 1320.0014 | 5 | 28 | 3.424213 | -3.25987 | 2.410778 | 1.195278 | 10.4536 | 4.329399
2018-04-22 04:45 | 215208.1 | 1440.001 | 5 | 28 | 3.397692 | -3.25987 | 2.410778 | 1.30387 | 10.4536 | 4.699785
2018-04-22 04:47 | 215328.1 | 1560.0019 | 5 | 28 | 3.372366 | -3.259907 | 2.410778 | 1.41259 | 10.4536 | 5.067809
2018-04-22 04:49 | 215448.1 | 1680.0007 | 5 | 28 | 3.347608 | -3.259885 | 2.410778 | 1.521263 | 10.4536 | 5.432955
2018-04-22 04:51 | 215568.1 | 1800.0018 | 5 | 28 | 3.322674 | -3.25991 | 2.410778 | 1.629922 | 10.4536 | 5.795362
2018-04-22 04:53 | 215688.1 | 1920.0018 | 5 | 28 | 3.296008 | -3.259913 | 2.410778 | 1.738567 | 10.4536 | 6.154912
2018-04-22 04:55 | 215808.1 | 2040.001 | 5 | 28 | 3.267316 | -3.259876 | 2.410778 | 1.847242 | 10.4536 | 6.511582
2018-04-22 04:57 | 215928.1 | 2160.0006 | 5 | 28 | 3.234577 | -3.259932 | 2.410778 | 1.955894 | 10.4536 | 6.864843
2018-04-22 04:59 | 216048.1 | 2280.0018 | 5 | 28 | 3.196649 | -3.259903 | 2.410778 | 2.064564 | 10.4536 | 7.214333
2018-04-22 05:01 | 216168.1 | 2400.0006 | 5 | 28 | 3.151355 | -3.259865 | 2.410778 | 2.173227 | 10.4536 | 7.55931
2018-04-22 05:03 | 216288.1 | 2520.0014 | 5 | 28 | 3.094876 | -3.25992 | 2.410778 | 2.281884 | 10.4536 | 7.89879
2018-04-22 05:05 | 216408.1 | 2640.0018 | 5 | 28 | 3.019518 | -3.259847 | 2.410778 | 2.390511 | 10.4536 | 8.231115
2018-04-22 05:06 | 216433.5 | 2665.3905 | 5 | 28 | 3 | -3.259894 | 2.410778 | 2.413482 | 10.4536 | 8.300255
2018-04-22 05:08 | 216553.6 | 120.0007 | 6 | 28 | 3.645334 | 0 | 2.410778 | 2.413482 | 10.4536 | 8.300255
2018-04-22 05:10 | 216673.6 | 240.0006 | 6 | 28 | 3.680768 | 0 | 2.410778 | 2.413482 | 10.4536 | 8.300255
2018-04-22 05:11 | 216733.6 | 300.0024 | 6 | 28 | 3.687887 | 0 | 2.410778 | 2.413482 | 10.4536 | 8.300255
2018-04-22 05:11 | 216733.6 | 0.0028 | 7 | 29 | 3.687898 | 0 | 0 | 0 | 0 | 0
2018-04-22 05:13 | 216853.6 | 120.0019 | 2 | 29 | 4.200279 | 3.73518 | 0.141438 | 0 | 0.5925644 | 0
2018-04-22 05:15 | 216973.6 | 240.0002 | 2 | 29 | 4.200288 | 3.344038 | 0.2588505 | 0 | 1.085728 | 0
2018-04-22 05:15 | 217008.9 | 275.228 | 2 | 29 | 4.200198 | 3.259975 | 0.2911564 | 0 | 1.22142 | 0
2018-04-22 05:17 | 217128.9 | 120.0006 | 3 | 29 | 4.221671 | 3.259985 | 0.3994295 | 0 | 1.677327 | 0
2018-04-22 05:19 | 217248.9 | 240.001 | 3 | 29 | 4.241138 | 3.260029 | 0.5080652 | 0 | 2.13701 | 0
2018-04-22 05:21 | 217368.9 | 360.0015 | 3 | 29 | 4.261181 | 3.259892 | 0.6167524 | 0 | 2.59904 | 0
2018-04-22 05:23 | 217488.9 | 480.001 | 3 | 29 | 4.283931 | 3.259928 | 0.7254276 | 0 | 3.063335 | 0
2018-04-22 05:25 | 217608.9 | 600.001 | 3 | 29 | 4.309929 | 3.259865 | 0.8340901 | 0 | 3.530223 | 0
2018-04-22 05:27 | 217728.9 | 720.0007 | 3 | 29 | 4.338242 | 3.259912 | 0.942699 | 0 | 3.99983 | 0
2018-04-22 05:29 | 217848.9 | 840.0006 | 3 | 29 | 4.368829 | 3.259905 | 1.05141 | 0 | 4.473094 | 0
2018-04-22 05:31 | 217968.9 | 960.0006 | 3 | 29 | 4.400294 | 3.242859 | 1.160065 | 0 | 4.949553 | 0
2018-04-22 05:33 | 218088.9 | 1080.0018 | 3 | 29 | 4.400282 | 2.949556 | 1.262987 | 0 | 5.402437 | 0
2018-04-22 05:35 | 218208.9 | 1200.0003 | 3 | 29 | 4.400218 | 2.698931 | 1.357036 | 0 | 5.816274 | 0
2018-04-22 05:37 | 218328.9 | 1320.0019 | 3 | 29 | 4.400236 | 2.482073 | 1.443277 | 0 | 6.195752 | 0
2018-04-22 05:39 | 218448.9 | 1440.0004 | 3 | 29 | 4.400196 | 2.29541 | 1.5228 | 0 | 6.545671 | 0
2018-04-22 05:41 | 218568.9 | 1560.0002 | 3 | 29 | 4.400221 | 2.13328 | 1.596492 | 0 | 6.869932 | 0
2018-04-22 05:43 | 218688.9 | 1680.0007 | 3 | 29 | 4.400136 | 1.989248 | 1.665183 | 0 | 7.172185 | 0
2018-04-22 05:45 | 218808.9 | 1800.0011 | 3 | 29 | 4.400218 | 1.864964 | 1.729381 | 0 | 7.454669 | 0
2018-04-22 05:47 | 218928.9 | 1920.0007 | 3 | 29 | 4.400185 | 1.750064 | 1.789588 | 0 | 7.71959 | 0
2018-04-22 05:49 | 219048.9 | 2040.0018 | 3 | 29 | 4.400206 | 1.646728 | 1.846169 | 0 | 7.968558 | 0
2018-04-22 05:51 | 219168.9 | 2160.0003 | 3 | 29 | 4.400152 | 1.549904 | 1.89942 | 0 | 8.202872 | 0
2018-04-22 05:53 | 219288.9 | 2280.0019 | 3 | 29 | 4.400174 | 1.461904 | 1.949605 | 0 | 8.423697 | 0
2018-04-22 05:55 | 219408.9 | 2400.0011 | 3 | 29 | 4.400147 | 1.378818 | 1.996923 | 0 | 8.631906 | 0
2018-04-22 05:57 | 219528.9 | 2520.0009 | 3 | 29 | 4.400194 | 1.301418 | 2.041598 | 0 | 8.828483 | 0
2018-04-22 05:59 | 219648.9 | 2640.0003 | 3 | 29 | 4.400184 | 1.227861 | 2.083735 | 0 | 9.013888 | 0
2018-04-22 06:01 | 219768.9 | 2760.0003 | 3 | 29 | 4.400168 | 1.157863 | 2.123487 | 0 | 9.188806 | 0
2018-04-22 06:03 | 219888.9 | 2880.001 | 3 | 29 | 4.400211 | 1.092083 | 2.16095 | 0 | 9.35365 | 0
2018-04-22 06:05 | 220008.9 | 3000.0003 | 3 | 29 | 4.400145 | 1.029522 | 2.19631 | 0 | 9.509239 | 0
2018-04-22 06:07 | 220128.9 | 3120.0015 | 3 | 29 | 4.400161 | 0.9711781 | 2.229641 | 0 | 9.655901 | 0
2018-04-22 06:09 | 220248.9 | 3240.0003 | 3 | 29 | 4.400169 | 0.9160252 | 2.261088 | 0 | 9.794272 | 0
2018-04-22 06:11 | 220368.9 | 3360.0003 | 3 | 29 | 4.400213 | 0.8644276 | 2.290733 | 0 | 9.924715 | 0
2018-04-22 06:13 | 220488.9 | 3480.0003 | 3 | 29 | 4.400165 | 0.8149939 | 2.31871 | 0 | 10.04782 | 0
2018-04-22 06:15 | 220608.9 | 3600.001 | 3 | 29 | 4.400108 | 0.7680883 | 2.345085 | 0 | 10.16387 | 0
2018-04-22 06:17 | 220728.9 | 3720.0005 | 3 | 29 | 4.400115 | 0.7242508 | 2.369954 | 0 | 10.2733 | 0
2018-04-22 06:19 | 220848.9 | 3840.0007 | 3 | 29 | 4.400172 | 0.6835356 | 2.393395 | 0 | 10.37644 | 0
2018-04-22 06:21 | 220945.7 | 3936.8368 | 3 | 29 | 4.400179 | 0.6519985 | 2.411351 | 0 | 10.45545 | 0
2018-04-22 06:23 | 221065.8 | 120.0017 | 4 | 29 | 4.28568 | 0 | 2.411351 | 0 | 10.45545 | 0
2018-04-22 06:25 | 221185.8 | 240.0005 | 4 | 29 | 4.27352 | 0 | 2.411351 | 0 | 10.45545 | 0
2018-04-22 06:26 | 221245.8 | 300.0031 | 4 | 29 | 4.270306 | 0 | 2.411351 | 0 | 10.45545 | 0
2018-04-22 06:28 | 221365.8497 | 120.0004 | 5 | 29 | 3.807317 | -3.259836 | 2.411351 | 0.108661 | 10.45545 | 0.4200274
2018-04-22 06:30 | 221485.8495 | 240.0002 | 5 | 29 | 3.75734 | -3.259908 | 2.411351 | 0.2172925 | 10.45545 | 0.830766
2018-04-22 06:32 | 221605.8503 | 360.001 | 5 | 29 | 3.712613 | -3.259901 | 2.411351 | 0.3259716 | 10.45545 | 1.236664
2018-04-22 06:34 | 221725.8512 | 480.0019 | 5 | 29 | 3.668284 | -3.259996 | 2.411351 | 0.4346096 | 10.45545 | 1.637584
2018-04-22 06:36 | 221845.8503 | 600.001 | 5 | 29 | 3.624853 | -3.259867 | 2.411351 | 0.5432999 | 10.45545 | 2.033919
2018-04-22 06:38 | 221965.8495 | 720.0002 | 5 | 29 | 3.584078 | -3.259908 | 2.411351 | 0.6519527 | 10.45545 | 2.425531
2018-04-22 06:40 | 222085.8495 | 840.0002 | 5 | 29 | 3.546406 | -3.259865 | 2.411351 | 0.7606103 | 10.45545 | 2.812903
2018-04-22 06:42 | 222205.8511 | 960.0018 | 5 | 29 | 3.5117 | -3.259873 | 2.411351 | 0.8692737 | 10.45545 | 3.196349
2018-04-22 06:44 | 222325.8507 | 1080.0014 | 5 | 29 | 3.479658 | -3.260027 | 2.411351 | 0.977853 | 10.45545 | 3.575891
2018-04-22 06:46 | 222445.8517 | 1200.0024 | 5 | 29 | 3.449545 | -3.25985 | 2.411351 | 1.086566 | 10.45545 | 3.952522
2018-04-22 06:48 | 222565.8499 | 1320.0006 | 5 | 29 | 3.421353 | -3.259867 | 2.411351 | 1.195234 | 10.45545 | 4.325827
2018-04-22 06:50 | 222685.8495 | 1440.0002 | 5 | 29 | 3.395343 | -3.259874 | 2.411351 | 1.303889 | 10.45545 | 4.696145
2018-04-22 06:52 | 222805.8507 | 1560.0014 | 5 | 29 | 3.370096 | -3.259819 | 2.411351 | 1.412579 | 10.45545 | 5.063799
2018-04-22 06:54 | 222925.85 | 1680.0007 | 5 | 29 | 3.345093 | -3.259927 | 2.411351 | 1.521248 | 10.45545 | 5.428669
2018-04-22 06:56 | 223045.8511 | 1800.0018 | 5 | 29 | 3.319986 | -3.259825 | 2.411351 | 1.629904 | 10.45545 | 5.790774
2018-04-22 06:58 | 223165.85 | 1920.0007 | 5 | 29 | 3.293493 | -3.259831 | 2.411351 | 1.738556 | 10.45545 | 6.150092
2018-04-22 07:00 | 223285.8496 | 2040.0003 | 5 | 29 | 3.264715 | -3.25991 | 2.411351 | 1.847219 | 10.45545 | 6.506423
2018-04-22 07:02 | 223405.8499 | 2160.0006 | 5 | 29 | 3.232338 | -3.260097 | 2.411351 | 1.95589 | 10.45545 | 6.859469
2018-04-22 07:04 | 223525.8495 | 2280.0002 | 5 | 29 | 3.194492 | -3.25985 | 2.411351 | 2.064559 | 10.45545 | 7.208729
2018-04-22 07:06 | 223645.8512 | 2400.0019 | 5 | 29 | 3.149073 | -3.259894 | 2.411351 | 2.173208 | 10.45545 | 7.55342
2018-04-22 07:08 | 223765.8511 | 2520.0018 | 5 | 29 | 3.092661 | -3.25989 | 2.411351 | 2.28188 | 10.45545 | 7.892726
2018-04-22 07:10 | 223885.8499 | 2640.0006 | 5 | 29 | 3.015961 | -3.259978 | 2.411351 | 2.390547 | 10.45545 | 8.224847
2018-04-22 07:10 | 223906.0037 | 2660.1544 | 5 | 29 | 2.999999 | -3.259878 | 2.411351 | 2.408796 | 10.45545 | 8.279742
2018-04-22 07:12 | 224026.1 | 120.0008 | 6 | 29 | 3.645865 | 0 | 2.411351 | 2.408796 | 10.45545 | 8.279742
2018-04-22 07:14 | 224146.1 | 240.0004 | 6 | 29 | 3.681289 | 0 | 2.411351 | 2.408796 | 10.45545 | 8.279742
2018-04-22 07:15 | 224206.1 | 300.0038 | 6 | 29 | 3.688351 | 0 | 2.411351 | 2.408796 | 10.45545 | 8.279742
2018-04-22 07:15 | 224206.1 | 0.0025 | 7 | 30 | 3.688483 | 0 | 0 | 0 | 0 | 0
2018-04-22 07:17 | 224326.1 | 120.0001 | 2 | 30 | 4.200295 | 3.725637 | 0.1411779 | 0 | 0.5915078 | 0
2018-04-22 07:19 | 224446.1 | 240.0017 | 2 | 30 | 4.200255 | 3.336855 | 0.2583118 | 0 | 1.0835 | 0
2018-04-22 07:20 | 224478.9 | 272.7351 | 2 | 30 | 4.200251 | 3.259989 | 0.2883324 | 0 | 1.209594 | 0
2018-04-22 07:22 | 224598.9 | 120.0018 | 3 | 30 | 4.221961 | 3.260044 | 0.3966071 | 0 | 1.665519 | 0
2018-04-22 07:24 | 224718.9 | 240.0002 | 3 | 30 | 4.240863 | 3.260084 | 0.5052774 | 0 | 2.125354 | 0
2018-04-22 07:26 | 224838.9 | 360.0011 | 3 | 30 | 4.260702 | 3.260029 | 0.6139625 | 0 | 2.58733 | 0
2018-04-22 07:28 | 224958.9 | 480.001 | 3 | 30 | 4.283333 | 3.26004 | 0.7226248 | 0 | 3.051507 | 0
2018-04-22 07:30 | 225078.9 | 600.0019 | 3 | 30 | 4.309099 | 3.260075 | 0.8312812 | 0 | 3.5183 | 0
2018-04-22 07:32 | 225198.9 | 720.0002 | 3 | 30 | 4.33747 | 3.259926 | 0.9399286 | 0 | 3.987985 | 0
2018-04-22 07:34 | 225318.9 | 840.0011 | 3 | 30 | 4.368084 | 3.260008 | 1.04861 | 0 | 4.461038 | 0
2018-04-22 07:36 | 225438.9 | 960.0019 | 3 | 30 | 4.400243 | 3.255964 | 1.157275 | 0 | 4.937443 | 0
2018-04-22 07:38 | 225558.9 | 1080.0018 | 3 | 30 | 4.400249 | 2.956175 | 1.260519 | 0 | 5.391742 | 0
2018-04-22 07:40 | 225678.9 | 1200.0011 | 3 | 30 | 4.400191 | 2.706091 | 1.354794 | 0 | 5.806571 | 0
2018-04-22 07:42 | 225798.9 | 1320.001 | 3 | 30 | 4.400244 | 2.489912 | 1.44133 | 0 | 6.187352 | 0
2018-04-22 07:44 | 225918.9 | 1440.0003 | 3 | 30 | 4.400218 | 2.301807 | 1.521105 | 0 | 6.538378 | 0
2018-04-22 07:46 | 226038.9 | 1560.0002 | 3 | 30 | 4.400224 | 2.139536 | 1.595018 | 0 | 6.86361 | 0
2018-04-22 07:48 | 226158.9 | 1680.0018 | 3 | 30 | 4.400238 | 1.996567 | 1.663915 | 0 | 7.166772 | 0
2018-04-22 07:50 | 226278.9 | 1800.0019 | 3 | 30 | 4.400208 | 1.86991 | 1.7283 | 0 | 7.45008 | 0
2018-04-22 07:52 | 226398.9 | 1920.001 | 3 | 30 | 4.400189 | 1.755144 | 1.788705 | 0 | 7.71587 | 0
2018-04-22 07:54 | 226518.9 | 2040.0011 | 3 | 30 | 4.400203 | 1.651436 | 1.845427 | 0 | 7.965459 | 0
2018-04-22 07:56 | 226638.9 | 2160.0002 | 3 | 30 | 4.400158 | 1.555881 | 1.898899 | 0 | 8.200746 | 0
2018-04-22 07:58 | 226758.9 | 2280.0003 | 3 | 30 | 4.40015 | 1.466091 | 1.949251 | 0 | 8.422305 | 0
2018-04-22 08:00 | 226878.9 | 2400.0011 | 3 | 30 | 4.400191 | 1.382057 | 1.996709 | 0 | 8.631129 | 0
2018-04-22 08:02 | 226998.9 | 2520.0025 | 3 | 30 | 4.400172 | 1.303041 | 2.041441 | 0 | 8.827955 | 0
2018-04-22 08:04 | 227118.9 | 2640.0019 | 3 | 30 | 4.400191 | 1.22898 | 2.083634 | 0 | 9.013613 | 0
2018-04-22 08:06 | 227238.9 | 2760.0003 | 3 | 30 | 4.400137 | 1.159015 | 2.123416 | 0 | 9.188663 | 0
2018-04-22 08:08 | 227358.9 | 2880.0028 | 3 | 30 | 4.400144 | 1.093362 | 2.16096 | 0 | 9.35386 | 0
2018-04-22 08:10 | 227478.9 | 3000.0019 | 3 | 30 | 4.400191 | 1.030407 | 2.196346 | 0 | 9.509563 | 0
2018-04-22 08:12 | 227598.9 | 3120.001 | 3 | 30 | 4.400235 | 0.9716911 | 2.2297 | 0 | 9.656328 | 0
2018-04-22 08:14 | 227718.9 | 3240.0011 | 3 | 30 | 4.400128 | 0.9153595 | 2.261131 | 0 | 9.794626 | 0
2018-04-22 08:16 | 227838.9 | 3360.0007 | 3 | 30 | 4.400077 | 0.8629637 | 2.290767 | 0 | 9.92503 | 0
2018-04-22 08:18 | 227958.9 | 3480.0011 | 3 | 30 | 4.400092 | 0.8137922 | 2.318725 | 0 | 10.04805 | 0
2018-04-22 08:20 | 228078.9 | 3600.0036 | 3 | 30 | 4.400128 | 0.7680235 | 2.345099 | 0 | 10.1641 | 0
2018-04-22 08:22 | 228198.9 | 3720.0022 | 3 | 30 | 4.400061 | 0.7235165 | 2.369971 | 0 | 10.27354 | 0
2018-04-22 08:24 | 228318.9 | 3840.0018 | 3 | 30 | 4.400163 | 0.6830311 | 2.39341 | 0 | 10.37668 | 0
2018-04-22 08:25 | 228411.9 | 3932.9848 | 3 | 30 | 4.400141 | 0.6519966 | 2.410638 | 0 | 10.45248 | 0
2018-04-22 08:27 | 228531.9 | 120.0024 | 4 | 30 | 4.28624 | 0 | 2.410638 | 0 | 10.45248 | 0
2018-04-22 08:29 | 228651.9 | 240.0016 | 4 | 30 | 4.274168 | 0 | 2.410638 | 0 | 10.45248 | 0
2018-04-22 08:30 | 228711.9 | 300.003 | 4 | 30 | 4.270969 | 0 | 2.410638 | 0 | 10.45248 | 0
2018-04-22 08:32 | 228832 | 120.0003 | 5 | 30 | 3.809793 | -3.25991 | 2.410638 | 0.1086559 | 10.45248 | 0.4202304
2018-04-22 08:34 | 228952 | 240.0011 | 5 | 30 | 3.76022 | -3.25991 | 2.410638 | 0.2173152 | 10.45248 | 0.8313684
2018-04-22 08:36 | 229072 | 360.0009 | 5 | 30 | 3.715763 | -3.259874 | 2.410638 | 0.3259828 | 10.45248 | 1.237566
2018-04-22 08:38 | 229192 | 480.0011 | 5 | 30 | 3.671183 | -3.260029 | 2.410638 | 0.4346471 | 10.45248 | 1.638918
2018-04-22 08:40 | 229312 | 600.0011 | 5 | 30 | 3.627352 | -3.259858 | 2.410638 | 0.5432901 | 10.45248 | 2.035373
2018-04-22 08:42 | 229432 | 720.0027 | 5 | 30 | 3.586254 | -3.259848 | 2.410638 | 0.6519679 | 10.45248 | 2.427321
2018-04-22 08:44 | 229552 | 840.0003 | 5 | 30 | 3.54849 | -3.25993 | 2.410638 | 0.760622 | 10.45248 | 2.814895
2018-04-22 08:46 | 229672 | 960.0007 | 5 | 30 | 3.513825 | -3.259888 | 2.410638 | 0.869278 | 10.45248 | 3.198554
2018-04-22 08:48 | 229792 | 1080.0019 | 5 | 30 | 3.48133 | -3.259901 | 2.410638 | 0.9779449 | 10.45248 | 3.578607
2018-04-22 08:50 | 229912 | 1200.0019 | 5 | 30 | 3.451012 | -3.259913 | 2.410638 | 1.086589 | 10.45248 | 3.955163
2018-04-22 08:52 | 230032 | 1320.0012 | 5 | 30 | 3.422871 | -3.25988 | 2.410638 | 1.195252 | 10.45248 | 4.328612
2018-04-22 08:54 | 230152 | 1440.0011 | 5 | 30 | 3.39629 | -3.259921 | 2.410638 | 1.303896 | 10.45248 | 4.699018
2018-04-22 08:56 | 230272 | 1560.0007 | 5 | 30 | 3.370787 | -3.259907 | 2.410638 | 1.412596 | 10.45248 | 5.066803
2018-04-22 08:58 | 230392 | 1680.0019 | 5 | 30 | 3.346495 | -3.259938 | 2.410638 | 1.52126 | 10.45248 | 5.43176
2018-04-22 09:00 | 230512 | 1800.0008 | 5 | 30 | 3.321037 | -3.259868 | 2.410638 | 1.629917 | 10.45248 | 5.794006
2018-04-22 09:02 | 230632 | 1920.0011 | 5 | 30 | 3.294226 | -3.259876 | 2.410638 | 1.738563 | 10.45248 | 6.153385
2018-04-22 09:04 | 230752 | 2040.0011 | 5 | 30 | 3.265143 | -3.259894 | 2.410638 | 1.847243 | 10.45248 | 6.50984
2018-04-22 09:06 | 230872 | 2160.002 | 5 | 30 | 3.233057 | -3.2599 | 2.410638 | 1.955908 | 10.45248 | 6.862954
2018-04-22 09:08 | 230992 | 2280.0011 | 5 | 30 | 3.195002 | -3.259956 | 2.410638 | 2.064552 | 10.45248 | 7.212207
2018-04-22 09:10 | 231112 | 2400.0015 | 5 | 30 | 3.149899 | -3.25988 | 2.410638 | 2.173197 | 10.45248 | 7.556956
2018-04-22 09:12 | 231232 | 2520.0003 | 5 | 30 | 3.092449 | -3.259903 | 2.410638 | 2.281878 | 10.45248 | 7.896285
2018-04-22 09:14 | 231352 | 2640.0008 | 5 | 30 | 3.016731 | -3.259907 | 2.410638 | 2.390546 | 10.45248 | 8.228461
2018-04-22 09:15 | 231373.4 | 2661.3897 | 5 | 30 | 3 | -3.259905 | 2.410638 | 2.409912 | 10.45248 | 8.286724
2018-04-22 09:17 | 231493.4 | 120 | 6 | 30 | 3.645842 | 0 | 2.410638 | 2.409912 | 10.45248 | 8.286724
2018-04-22 09:19 | 231613.4 | 240.0012 | 6 | 30 | 3.681313 | 0 | 2.410638 | 2.409912 | 10.45248 | 8.286724
2018-04-22 09:20 | 231673.4 | 300.003 | 6 | 30 | 3.688385 | 0 | 2.410638 | 2.409912 | 10.45248 | 8.286724
2018-04-22 09:20 | 231673.4 | 0.0027 | 7 | 31 | 3.688282 | 0 | 0 | 0 | 0 | 0
2018-04-22 09:22 | 231793.5 | 120.0019 | 2 | 31 | 4.200282 | 3.721312 | 0.1410897 | 0 | 0.5911483 | 0
2018-04-22 09:24 | 231913.5 | 240.001 | 2 | 31 | 4.200283 | 3.330917 | 0.2580617 | 0 | 1.082461 | 0
2018-04-22 09:24 | 231943.2 | 269.7144 | 2 | 31 | 4.20023 | 3.259989 | 0.2852477 | 0 | 1.196649 | 0
2018-04-22 09:26 | 232063.3 | 120.001 | 3 | 31 | 4.222201 | 3.259993 | 0.3935068 | 0 | 1.652529 | 0
2018-04-22 09:28 | 232183.3 | 240.0003 | 3 | 31 | 4.241293 | 3.260015 | 0.5021799 | 0 | 2.112414 | 0
2018-04-22 09:30 | 232303.3 | 360.001 | 3 | 31 | 4.261004 | 3.26004 | 0.6109022 | 0 | 2.574584 | 0
2018-04-22 09:32 | 232423.3 | 480.001 | 3 | 31 | 4.283809 | 3.260015 | 0.7195543 | 0 | 3.038763 | 0
2018-04-22 09:34 | 232543.3 | 600.001 | 3 | 31 | 4.309536 | 3.259924 | 0.8282261 | 0 | 3.505665 | 0
2018-04-22 09:36 | 232663.3 | 720.0007 | 3 | 31 | 4.337741 | 3.260025 | 0.9368695 | 0 | 3.975382 | 0
2018-04-22 09:38 | 232783.3 | 840.0003 | 3 | 31 | 4.368556 | 3.259993 | 1.045547 | 0 | 4.448451 | 0
2018-04-22 09:40 | 232903.3 | 960.0002 | 3 | 31 | 4.400285 | 3.249449 | 1.154166 | 0 | 4.924709 | 0
2018-04-22 09:42 | 233023.3 | 1080.0003 | 3 | 31 | 4.400278 | 2.951792 | 1.257277 | 0 | 5.378423 | 0
2018-04-22 09:44 | 233143.3 | 1200.0007 | 3 | 31 | 4.400236 | 2.700699 | 1.351355 | 0 | 5.792386 | 0
2018-04-22 09:46 | 233263.3 | 1320.001 | 3 | 31 | 4.400219 | 2.483051 | 1.437649 | 0 | 6.172101 | 0
2018-04-22 09:48 | 233383.3 | 1440.0003 | 3 | 31 | 4.400218 | 2.29669 | 1.517246 | 0 | 6.522346 | 0
2018-04-22 09:50 | 233503.3 | 1560.0003 | 3 | 31 | 4.400204 | 2.132071 | 1.591008 | 0 | 6.846914 | 0
2018-04-22 09:52 | 233623.3 | 1680.0003 | 3 | 31 | 4.400183 | 1.989256 | 1.659633 | 0 | 7.148876 | 0
2018-04-22 09:54 | 233743.3 | 1800.0002 | 3 | 31 | 4.400216 | 1.863803 | 1.723838 | 0 | 7.43139 | 0
2018-04-22 09:56 | 233863.3 | 1920.0007 | 3 | 31 | 4.400194 | 1.752113 | 1.784072 | 0 | 7.696434 | 0
2018-04-22 09:58 | 233983.3 | 2040.0019 | 3 | 31 | 4.400195 | 1.649553 | 1.840732 | 0 | 7.945748 | 0
2018-04-22 10:00 | 234103.3 | 2160.0003 | 3 | 31 | 4.400169 | 1.552231 | 1.894105 | 0 | 8.180597 | 0
2018-04-22 10:02 | 234223.3 | 2280.0011 | 3 | 31 | 4.400163 | 1.461758 | 1.944336 | 0 | 8.401626 | 0
2018-04-22 10:04 | 234343.3 | 2400.0006 | 3 | 31 | 4.400163 | 1.378057 | 1.991643 | 0 | 8.609783 | 0
2018-04-22 10:06 | 234463.3 | 2520.0019 | 3 | 31 | 4.400127 | 1.299931 | 2.036273 | 0 | 8.806165 | 0
2018-04-22 10:08 | 234583.3 | 2640.0011 | 3 | 31 | 4.400136 | 1.227139 | 2.078403 | 0 | 8.991541 | 0
2018-04-22 10:10 | 234703.3 | 2760.0011 | 3 | 31 | 4.400188 | 1.158989 | 2.118137 | 0 | 9.166379 | 0
2018-04-22 10:12 | 234823.3 | 2880.0003 | 3 | 31 | 4.400135 | 1.092327 | 2.155654 | 0 | 9.331459 | 0
2018-04-22 10:14 | 234943.3 | 3000.0018 | 3 | 31 | 4.400169 | 1.030933 | 2.19104 | 0 | 9.487163 | 0
2018-04-22 10:16 | 235063.3 | 3120.0007 | 3 | 31 | 4.400161 | 0.9722414 | 2.22442 | 0 | 9.634043 | 0
2018-04-22 10:18 | 235183.3 | 3240.0006 | 3 | 31 | 4.400187 | 0.9169474 | 2.255891 | 0 | 9.772518 | 0
2018-04-22 10:20 | 235303.3 | 3360.0007 | 3 | 31 | 4.400134 | 0.8648472 | 2.285578 | 0 | 9.903148 | 0
2018-04-22 10:22 | 235423.3 | 3480.0002 | 3 | 31 | 4.400173 | 0.8163137 | 2.313588 | 0 | 10.02639 | 0
2018-04-22 10:24 | 235543.3 | 3600.0015 | 3 | 31 | 4.400156 | 0.7700815 | 2.340025 | 0 | 10.14272 | 0
2018-04-22 10:26 | 235663.3 | 3720.0006 | 3 | 31 | 4.400127 | 0.7256432 | 2.364948 | 0 | 10.25239 | 0
2018-04-22 10:28 | 235783.3 | 3840.0018 | 3 | 31 | 4.40017 | 0.6842432 | 2.388436 | 0 | 10.35573 | 0
2018-04-22 10:30 | 235881 | 3937.7368 | 3 | 31 | 4.400118 | 0.6519928 | 2.406569 | 0 | 10.43552 | 0
2018-04-22 10:32 | 236001 | 120.0008 | 4 | 31 | 4.285479 | 0 | 2.406569 | 0 | 10.43552 | 0
2018-04-22 10:34 | 236121 | 240.0001 | 4 | 31 | 4.273289 | 0 | 2.406569 | 0 | 10.43552 | 0
2018-04-22 10:35 | 236181 | 300.0014 | 4 | 31 | 4.270054 | 0 | 2.406569 | 0 | 10.43552 | 0
2018-04-22 10:37 | 236301.1 | 120.0002 | 5 | 31 | 3.807518 | -3.259908 | 2.406569 | 0.1086471 | 10.43552 | 0.4199743
2018-04-22 10:39 | 236421.1 | 240.0019 | 5 | 31 | 3.757509 | -3.259994 | 2.406569 | 0.2172551 | 10.43552 | 0.8306453
2018-04-22 10:41 | 236541.1 | 360.0002 | 5 | 31 | 3.713123 | -3.259887 | 2.406569 | 0.3259156 | 10.43552 | 1.236524
2018-04-22 10:43 | 236661.1 | 480.0026 | 5 | 31 | 3.668988 | -3.259916 | 2.406569 | 0.4346284 | 10.43552 | 1.637795
2018-04-22 10:45 | 236781.1 | 600.0007 | 5 | 31 | 3.625178 | -3.259976 | 2.406569 | 0.5433062 | 10.43552 | 2.034134
2018-04-22 10:47 | 236901.1 | 720.0018 | 5 | 31 | 3.584234 | -3.259923 | 2.406569 | 0.651948 | 10.43552 | 2.425737
2018-04-22 10:49 | 237021.1 | 840.0002 | 5 | 31 | 3.546575 | -3.259854 | 2.406569 | 0.7606112 | 10.43552 | 2.813129
2018-04-22 10:51 | 237141.1 | 960.001 | 5 | 31 | 3.512332 | -3.25988 | 2.406569 | 0.8692613 | 10.43552 | 3.196583
2018-04-22 10:53 | 237261.1 | 1080.0015 | 5 | 31 | 3.47985 | -3.259845 | 2.406569 | 0.9779359 | 10.43552 | 3.576505
2018-04-22 10:55 | 237381.1 | 1200.0022 | 5 | 31 | 3.449479 | -3.259914 | 2.406569 | 1.086562 | 10.43552 | 3.95284
2018-04-22 10:57 | 237501.1 | 1320.0006 | 5 | 31 | 3.421516 | -3.260025 | 2.406569 | 1.195236 | 10.43552 | 4.326181
2018-04-22 10:59 | 237621.1 | 1440.0002 | 5 | 31 | 3.395326 | -3.259794 | 2.406569 | 1.303915 | 10.43552 | 4.696583
2018-04-22 11:01 | 237741.1 | 1560.001 | 5 | 31 | 3.370257 | -3.259865 | 2.406569 | 1.412585 | 10.43552 | 5.064177
2018-04-22 11:03 | 237861.1 | 1680.001 | 5 | 31 | 3.345397 | -3.26011 | 2.406569 | 1.521231 | 10.43552 | 5.428991
2018-04-22 11:05 | 237981.1 | 1800.001 | 5 | 31 | 3.32022 | -3.259881 | 2.406569 | 1.629913 | 10.43552 | 5.791208
2018-04-22 11:07 | 238101.1 | 1920.0026 | 5 | 31 | 3.293679 | -3.259818 | 2.406569 | 1.738575 | 10.43552 | 6.15056
2018-04-22 11:09 | 238221.1 | 2040.0023 | 5 | 31 | 3.265164 | -3.25989 | 2.406569 | 1.847228 | 10.43552 | 6.506899
2018-04-22 11:11 | 238341.1 | 2160.0011 | 5 | 31 | 3.232873 | -3.259936 | 2.406569 | 1.955896 | 10.43552 | 6.860007
2018-04-22 11:13 | 238461.1 | 2280.0022 | 5 | 31 | 3.195067 | -3.259918 | 2.406569 | 2.064545 | 10.43552 | 7.209267
2018-04-22 11:15 | 238581.1 | 2400.001 | 5 | 31 | 3.149889 | -3.259809 | 2.406569 | 2.173214 | 10.43552 | 7.554113
2018-04-22 11:17 | 238701.1 | 2520.0007 | 5 | 31 | 3.092984 | -3.259893 | 2.406569 | 2.281878 | 10.43552 | 7.893413
2018-04-22 11:19 | 238821.1 | 2640.0002 | 5 | 31 | 3.016783 | -3.260007 | 2.406569 | 2.390541 | 10.43552 | 8.225619
2018-04-22 11:19 | 238842.1 | 2661.0256 | 5 | 31 | 2.999997 | -3.259923 | 2.406569 | 2.409583 | 10.43552 | 8.282907
2018-04-22 11:21 | 238962.2 | 120.002 | 6 | 31 | 3.645067 | 0 | 2.406569 | 2.409593 | 10.43552 | 8.282937
2018-04-22 11:23 | 239082.2 | 240.0004 | 6 | 31 | 3.680598 | 0 | 2.406569 | 2.409593 | 10.43552 | 8.282937
2018-04-22 11:24 | 239142.2 | 300.0014 | 6 | 31 | 3.687733 | 0 | 2.406569 | 2.409593 | 10.43552 | 8.282937
2018-04-22 11:24 | 239142.2 | 0.0028 | 7 | 32 | 3.687944 | 0 | 0 | 0 | 0 | 0
2018-04-22 11:26 | 239262.3 | 120.0002 | 2 | 32 | 4.200289 | 3.729273 | 0.141305 | 3.588e-09 | 0.5920217 | 1.3232e-08
2018-04-22 11:28 | 239382.3 | 240.0015 | 2 | 32 | 4.200215 | 3.339251 | 0.2585622 | 3.588e-09 | 1.084533 | 1.3232e-08
2018-04-22 11:29 | 239416 | 273.6784 | 2 | 32 | 4.200212 | 3.259996 | 0.2894312 | 3.588e-09 | 1.21419 | 1.3232e-08
2018-04-22 11:31 | 239536 | 120.0005 | 3 | 32 | 4.221774 | 3.259953 | 0.3977135 | 4.584e-09 | 1.670136 | 1.7215e-08
2018-04-22 11:33 | 239656 | 240.0017 | 3 | 32 | 4.240626 | 3.259985 | 0.5063897 | 4.584e-09 | 2.129983 | 1.7215e-08
2018-04-22 11:35 | 239776 | 360.0005 | 3 | 32 | 4.26005 | 3.259935 | 0.6150433 | 4.584e-09 | 2.591781 | 1.7215e-08
2018-04-22 11:37 | 239896 | 480.0001 | 3 | 32 | 4.282774 | 3.259922 | 0.7236995 | 4.584e-09 | 3.055862 | 1.7215e-08
2018-04-22 11:39 | 240016 | 600.0009 | 3 | 32 | 4.30865 | 3.259972 | 0.8323666 | 4.584e-09 | 3.522638 | 1.7215e-08
2018-04-22 11:41 | 240136 | 720.001 | 3 | 32 | 4.336914 | 3.259912 | 0.9410179 | 4.584e-09 | 3.99229 | 1.7215e-08
2018-04-22 11:43 | 240256 | 840.0005 | 3 | 32 | 4.367574 | 3.259951 | 1.049704 | 4.584e-09 | 4.465298 | 1.7215e-08
2018-04-22 11:45 | 240376 | 960.0005 | 3 | 32 | 4.399932 | 3.259619 | 1.158355 | 4.584e-09 | 4.941577 | 1.7215e-08
2018-04-22 11:47 | 240496 | 1080.0009 | 3 | 32 | 4.40023 | 2.960361 | 1.261773 | 4.584e-09 | 5.396645 | 1.7215e-08
2018-04-22 11:49 | 240616 | 1200.0017 | 3 | 32 | 4.400213 | 2.706795 | 1.356151 | 4.584e-09 | 5.811927 | 1.7215e-08
2018-04-22 11:51 | 240736 | 1320.0006 | 3 | 32 | 4.400239 | 2.487999 | 1.442631 | 4.584e-09 | 6.192461 | 1.7215e-08
2018-04-22 11:53 | 240856 | 1440.0006 | 3 | 32 | 4.400183 | 2.300289 | 1.522371 | 4.584e-09 | 6.543335 | 1.7215e-08
2018-04-22 11:55 | 240976 | 1560.001 | 3 | 32 | 4.4002 | 2.139069 | 1.59629 | 4.584e-09 | 6.868593 | 1.7215e-08
2018-04-22 11:57 | 241096 | 1680.0001 | 3 | 32 | 4.400249 | 1.997499 | 1.665164 | 4.584e-09 | 7.171654 | 1.7215e-08
2018-04-22 11:59 | 241216 | 1800.0005 | 3 | 32 | 4.400205 | 1.870011 | 1.729561 | 4.584e-09 | 7.455013 | 1.7215e-08
2018-04-22 12:01 | 241336 | 1920.0005 | 3 | 32 | 4.400143 | 1.755719 | 1.789858 | 4.584e-09 | 7.720328 | 1.7215e-08
2018-04-22 12:03 | 241456 | 2040.0017 | 3 | 32 | 4.400163 | 1.650096 | 1.846714 | 4.584e-09 | 7.970507 | 1.7215e-08
2018-04-22 12:05 | 241576 | 2160.0005 | 3 | 32 | 4.400129 | 1.553794 | 1.900077 | 4.584e-09 | 8.205317 | 1.7215e-08
2018-04-22 12:07 | 241696 | 2280.0006 | 3 | 32 | 4.400262 | 1.465496 | 1.95041 | 4.584e-09 | 8.426789 | 1.7215e-08
2018-04-22 12:09 | 241816 | 2400.0002 | 3 | 32 | 4.400167 | 1.380803 | 1.997824 | 4.584e-09 | 8.63542 | 1.7215e-08
2018-04-22 12:11 | 241936 | 2520.0002 | 3 | 32 | 4.400189 | 1.302266 | 2.042521 | 4.584e-09 | 8.832094 | 1.7215e-08
2018-04-22 12:13 | 242056 | 2640.0005 | 3 | 32 | 4.400099 | 1.227927 | 2.084676 | 4.584e-09 | 9.017579 | 1.7215e-08
2018-04-22 12:15 | 242176 | 2760.0008 | 3 | 32 | 4.40016 | 1.158287 | 2.124445 | 4.584e-09 | 9.192571 | 1.7215e-08
2018-04-22 12:17 | 242296 | 2880.0005 | 3 | 32 | 4.400117 | 1.092118 | 2.161946 | 4.584e-09 | 9.35758 | 1.7215e-08
2018-04-22 12:19 | 242416 | 3000.0002 | 3 | 32 | 4.400184 | 1.030405 | 2.197312 | 4.584e-09 | 9.513199 | 1.7215e-08
2018-04-22 12:21 | 242536 | 3120.0002 | 3 | 32 | 4.400179 | 0.9708815 | 2.23064 | 4.584e-09 | 9.659847 | 1.7215e-08
2018-04-22 12:23 | 242656 | 3240.0013 | 3 | 32 | 4.400103 | 0.9144363 | 2.26205 | 4.584e-09 | 9.798054 | 1.7215e-08
2018-04-22 12:25 | 242776 | 3360.0009 | 3 | 32 | 4.400172 | 0.8630171 | 2.291677 | 4.584e-09 | 9.928418 | 1.7215e-08
2018-04-22 12:27 | 242896 | 3480.0009 | 3 | 32 | 4.400118 | 0.8136101 | 2.319612 | 4.584e-09 | 10.05134 | 1.7215e-08
2018-04-22 12:29 | 243016 | 3600.0005 | 3 | 32 | 4.40008 | 0.7665052 | 2.345956 | 4.584e-09 | 10.16725 | 1.7215e-08
2018-04-22 12:31 | 243136 | 3720.0001 | 3 | 32 | 4.400141 | 0.723238 | 2.370786 | 4.584e-09 | 10.27651 | 1.7215e-08
2018-04-22 12:33 | 243256 | 3840.0006 | 3 | 32 | 4.400114 | 0.6818905 | 2.394202 | 4.584e-09 | 10.37954 | 1.7215e-08
2018-04-22 12:34 | 243346.9 | 3930.9007 | 3 | 32 | 4.400085 | 0.6519995 | 2.411045 | 4.584e-09 | 10.45366 | 1.7215e-08
2018-04-22 12:36 | 243466.9 | 120.0026 | 4 | 32 | 4.286011 | 0 | 2.411045 | 4.584e-09 | 10.45366 | 1.7215e-08
2018-04-22 12:38 | 243586.9 | 240.0026 | 4 | 32 | 4.273905 | 0 | 2.411045 | 4.584e-09 | 10.45366 | 1.7215e-08
2018-04-22 12:39 | 243646.9 | 300.0016 | 4 | 32 | 4.270683 | 0 | 2.411045 | 4.584e-09 | 10.45366 | 1.7215e-08
2018-04-22 12:41 | 243767 | 120.001 | 5 | 32 | 3.809323 | -3.259896 | 2.411045 | 0.1086013 | 10.45366 | 0.4199802
2018-04-22 12:43 | 243887 | 240.0006 | 5 | 32 | 3.759522 | -3.259847 | 2.411045 | 0.2172796 | 10.45366 | 0.8311244
2018-04-22 12:45 | 244007 | 360.0014 | 5 | 32 | 3.714915 | -3.259826 | 2.411045 | 0.325934 | 10.45366 | 1.237183
2018-04-22 12:47 | 244127 | 480.0003 | 5 | 32 | 3.670403 | -3.259925 | 2.411045 | 0.4346327 | 10.45366 | 1.638566
2018-04-22 12:49 | 244247 | 600.0002 | 5 | 32 | 3.626653 | -3.259873 | 2.411045 | 0.5432892 | 10.45366 | 2.03499
2018-04-22 12:51 | 244367 | 720.0007 | 5 | 32 | 3.5854 | -3.259916 | 2.411045 | 0.651967 | 10.45366 | 2.426852
2018-04-22 12:53 | 244487 | 840.0019 | 5 | 32 | 3.547596 | -3.259941 | 2.411045 | 0.7605984 | 10.45366 | 2.814256
2018-04-22 12:55 | 244607 | 960.0007 | 5 | 32 | 3.512836 | -3.259914 | 2.411045 | 0.8692876 | 10.45366 | 3.197924
2018-04-22 12:57 | 244727 | 1080.0007 | 5 | 32 | 3.48069 | -3.259893 | 2.411045 | 0.9779356 | 10.45366 | 3.577823
2018-04-22 12:59 | 244847 | 1200.0014 | 5 | 32 | 3.450627 | -3.25985 | 2.411045 | 1.08661 | 10.45366 | 3.954429
2018-04-22 13:01 | 244967 | 1320.0018 | 5 | 32 | 3.422328 | -3.259885 | 2.411045 | 1.195269 | 10.45366 | 4.327815
2018-04-22 13:03 | 245087 | 1440.0014 | 5 | 32 | 3.395777 | -3.259874 | 2.411045 | 1.303871 | 10.45366 | 4.698031
2018-04-22 13:05 | 245207 | 1560.0015 | 5 | 32 | 3.370605 | -3.25993 | 2.411045 | 1.412583 | 10.45366 | 5.065821
2018-04-22 13:07 | 245327 | 1680.0006 | 5 | 32 | 3.345883 | -3.259868 | 2.411045 | 1.521243 | 10.45366 | 5.430724
2018-04-22 13:09 | 245447 | 1800.0002 | 5 | 32 | 3.320612 | -3.25986 | 2.411045 | 1.629901 | 10.45366 | 5.792915
2018-04-22 13:11 | 245567 | 1920.0011 | 5 | 32 | 3.294012 | -3.259883 | 2.411045 | 1.738559 | 10.45366 | 6.152295
2018-04-22 13:13 | 245687 | 2040.0007 | 5 | 32 | 3.265183 | -3.259907 | 2.411045 | 1.847213 | 10.45366 | 6.508659
2018-04-22 13:15 | 245807 | 2160.0018 | 5 | 32 | 3.232217 | -3.259893 | 2.411045 | 1.955837 | 10.45366 | 6.86158
2018-04-22 13:17 | 245927 | 2280.0005 | 5 | 32 | 3.194738 | -3.259883 | 2.411045 | 2.064495 | 10.45366 | 7.210808
2018-04-22 13:19 | 246047 | 2400.0002 | 5 | 32 | 3.149009 | -3.259883 | 2.411045 | 2.173204 | 10.45366 | 7.555714
2018-04-22 13:21 | 246167 | 2520.0019 | 5 | 32 | 3.092778 | -3.259923 | 2.411045 | 2.281869 | 10.45366 | 7.894978
2018-04-22 13:23 | 246287 | 2640.0006 | 5 | 32 | 3.016016 | -3.259956 | 2.411045 | 2.390541 | 10.45366 | 8.227128
2018-04-22 13:24 | 246307.4 | 2660.4408 | 5 | 32 | 2.999999 | -3.259863 | 2.411045 | 2.409029 | 10.45366 | 8.282743
2018-04-22 13:26 | 246427.5 | 120.0013 | 6 | 32 | 3.645487 | 0 | 2.411045 | 2.409029 | 10.45366 | 8.282743
2018-04-22 13:28 | 246547.5 | 240.0012 | 6 | 32 | 3.68101 | 0 | 2.411045 | 2.409029 | 10.45366 | 8.282743
2018-04-22 13:29 | 246607.5 | 300.0014 | 6 | 32 | 3.68812 | 0 | 2.411045 | 2.409029 | 10.45366 | 8.282743
2018-04-22 13:29 | 246607.5 | 0.0027 | 7 | 33 | 3.688026 | 0 | 0 | 0 | 0 | 0
2018-04-22 13:31 | 246727.6 | 120.0002 | 2 | 33 | 4.200254 | 3.71792 | 0.1410123 | 5.637e-09 | 0.5908203125 | 2.079e-08
2018-04-22 13:33 | 246847.6 | 240.001 | 2 | 33 | 4.200204 | 3.328512 | 0.2578969 | 5.637e-09 | 1.081767 | 2.079e-08
2018-04-22 13:33 | 246877 | 269.4319 | 2 | 33 | 4.200256 | 3.259991 | 0.2848103 | 5.637e-09 | 1.194809 | 2.079e-08
2018-04-22 13:35 | 246997 | 120.0023 | 3 | 33 | 4.222142 | 3.25996 | 0.3931127 | 5.637e-09 | 1.650867 | 2.079e-08
2018-04-22 13:37 | 247117 | 240.0004 | 3 | 33 | 4.24134 | 3.259932 | 0.5017837 | 5.637e-09 | 2.110743 | 2.079e-08
2018-04-22 13:39 | 247237 | 360.0028 | 3 | 33 | 4.260961 | 3.259985 | 0.61043 | 5.637e-09 | 2.572592 | 2.079e-08
2018-04-22 13:41 | 247357 | 480.0011 | 3 | 33 | 4.283617 | 3.25996 | 0.719117 | 5.637e-09 | 3.036904 | 2.079e-08
2018-04-22 13:43 | 247477 | 600.0007 | 3 | 33 | 4.309387 | 3.260056 | 0.8277481 | 5.637e-09 | 3.503612 | 2.079e-08
2018-04-22 13:45 | 247597 | 720.0003 | 3 | 33 | 4.337486 | 3.259939 | 0.9364153 | 5.637e-09 | 3.973404 | 2.079e-08
2018-04-22 13:47 | 247717 | 840.0012 | 3 | 33 | 4.368106 | 3.259951 | 1.04511 | 5.637e-09 | 4.446509 | 2.079e-08
2018-04-22 13:49 | 247837 | 960.0004 | 3 | 33 | 4.400259 | 3.252394 | 1.153757 | 5.637e-09 | 4.922842 | 2.079e-08
2018-04-22 13:51 | 247957 | 1080.0004 | 3 | 33 | 4.400224 | 2.953373 | 1.256935 | 5.637e-09 | 5.376848 | 2.079e-08
2018-04-22 13:53 | 248077 | 1200.0012 | 3 | 33 | 4.40023 | 2.703512 | 1.351104 | 5.637e-09 | 5.791217 | 2.079e-08
2018-04-22 13:55 | 248197 | 1320.0003 | 3 | 33 | 4.400193 | 2.484201 | 1.437488 | 5.637e-09 | 6.171324 | 2.079e-08
2018-04-22 13:57 | 248317 | 1440.0004 | 3 | 33 | 4.4002 | 2.295116 | 1.517101 | 5.637e-09 | 6.521639 | 2.079e-08
2018-04-22 13:59 | 248437 | 1560.0012 | 3 | 33 | 4.400239 | 2.133419 | 1.590845 | 5.637e-09 | 6.846129 | 2.079e-08
2018-04-22 14:01 | 248557 | 1680.0019 | 3 | 33 | 4.40016 | 1.991241 | 1.659539 | 5.637e-09 | 7.148396 | 2.079e-08
2018-04-22 14:03 | 248677 | 1800.002 | 3 | 33 | 4.400226 | 1.865577 | 1.723778 | 5.637e-09 | 7.431058 | 2.079e-08
2018-04-22 14:05 | 248797 | 1920.0027 | 3 | 33 | 4.400163 | 1.75052 | 1.783987 | 5.637e-09 | 7.695992 | 2.079e-08
2018-04-22 14:07 | 248917 | 2040.0012 | 3 | 33 | 4.400212 | 1.647926 | 1.840588 | 5.637e-09 | 7.945045 | 2.079e-08
2018-04-22 14:09 | 249037 | 2160.0003 | 3 | 33 | 4.400166 | 1.551217 | 1.893907 | 5.637e-09 | 8.179659 | 2.079e-08
2018-04-22 14:11 | 249157 | 2280.0004 | 3 | 33 | 4.400166 | 1.46075 | 1.944085 | 5.637e-09 | 8.400451 | 2.079e-08
2018-04-22 14:13 | 249277 | 2400.0003 | 3 | 33 | 4.400202 | 1.378003 | 1.991392 | 5.637e-09 | 8.608614 | 2.079e-08
2018-04-22 14:15 | 249397 | 2520.0004 | 3 | 33 | 4.400144 | 1.300159 | 2.036016 | 5.637e-09 | 8.804963 | 2.079e-08
2018-04-22 14:17 | 249517 | 2640.0028 | 3 | 33 | 4.40018 | 1.227473 | 2.078133 | 5.637e-09 | 8.990286 | 2.079e-08
2018-04-22 14:19 | 249637 | 2760.0004 | 3 | 33 | 4.400177 | 1.158109 | 2.11788 | 5.637e-09 | 9.165181 | 2.079e-08
2018-04-22 14:21 | 249757 | 2880.0011 | 3 | 33 | 4.400179 | 1.092225 | 2.155377 | 5.637e-09 | 9.330173 | 2.079e-08
2018-04-22 14:23 | 249877 | 3000.0011 | 3 | 33 | 4.400148 | 1.029342 | 2.190725 | 5.637e-09 | 9.485711 | 2.079e-08
2018-04-22 14:25 | 249997 | 3120.0003 | 3 | 33 | 4.400202 | 0.9717951 | 2.224059 | 5.637e-09 | 9.632385 | 2.079e-08
2018-04-22 14:27 | 250117 | 3240.002 | 3 | 33 | 4.400133 | 0.9160328 | 2.255506 | 5.637e-09 | 9.770754 | 2.079e-08
2018-04-22 14:29 | 250237 | 3360.0012 | 3 | 33 | 4.40016 | 0.8651047 | 2.285182 | 5.637e-09 | 9.901333 | 2.079e-08
2018-04-22 14:31 | 250357 | 3480.0024 | 3 | 33 | 4.400183 | 0.81639 | 2.31319 | 5.637e-09 | 10.02458 | 2.079e-08
2018-04-22 14:33 | 250477 | 3600.0008 | 3 | 33 | 4.400077 | 0.7692785 | 2.339612 | 5.637e-09 | 10.14083 | 2.079e-08
2018-04-22 14:35 | 250597 | 3720.0028 | 3 | 33 | 4.400135 | 0.7266989 | 2.364548 | 5.637e-09 | 10.25056 | 2.079e-08
2018-04-22 14:37 | 250717 | 3840.0011 | 3 | 33 | 4.400096 | 0.6853304 | 2.388084 | 5.637e-09 | 10.35412 | 2.079e-08
2018-04-22 14:39 | 250819.9 | 3942.8641 | 3 | 33 | 4.400136 | 0.6519985 | 2.407179 | 5.637e-09 | 10.43814 | 2.079e-08
2018-04-22 14:41 | 250939.9 | 120.0016 | 4 | 33 | 4.285648 | 0 | 2.407179 | 5.637e-09 | 10.43814 | 2.079e-08
2018-04-22 14:43 | 251059.9 | 240.0014 | 4 | 33 | 4.27348 | 0 | 2.407179 | 5.637e-09 | 10.43814 | 2.079e-08
2018-04-22 14:44 | 251119.9 | 300.0015 | 4 | 33 | 4.270259 | 0 | 2.407179 | 5.637e-09 | 10.43814 | 2.079e-08
2018-04-22 14:46 | 251240 | 120.0011 | 5 | 33 | 3.80795 | -3.25992 | 2.407179 | 0.1086581 | 10.43814 | 0.4200567
2018-04-22 14:48 | 251360 | 240.0023 | 5 | 33 | 3.758367 | -3.259893 | 2.407179 | 0.2173116 | 10.43814 | 0.8309697
2018-04-22 14:50 | 251480 | 360.0017 | 5 | 33 | 3.713683 | -3.259987 | 2.407179 | 0.3259825 | 10.43814 | 1.236965
2018-04-22 14:52 | 251600 | 480.001 | 5 | 33 | 3.669374 | -3.259918 | 2.407179 | 0.4346269 | 10.43814 | 1.638026
2018-04-22 14:54 | 251720 | 600.0007 | 5 | 33 | 3.625736 | -3.259916 | 2.407179 | 0.5432908 | 10.43814 | 2.034363
2018-04-22 14:56 | 251840 | 720.0015 | 5 | 33 | 3.584671 | -3.259928 | 2.407179 | 0.6519462 | 10.43814 | 2.426051
2018-04-22 14:58 | 251960 | 840.0023 | 5 | 33 | 3.547163 | -3.259916 | 2.407179 | 0.7606067 | 10.43814 | 2.813499
2018-04-22 15:00 | 252080 | 960.0011 | 5 | 33 | 3.512775 | -3.259963 | 2.407179 | 0.8692921 | 10.43814 | 3.197126
2018-04-22 15:02 | 252200 | 1080.0018 | 5 | 33 | 3.48099 | -3.259905 | 2.407179 | 0.97786 | 10.43814 | 3.57676
2018-04-22 15:04 | 252320 | 1200.0018 | 5 | 33 | 3.450695 | -3.259921 | 2.407179 | 1.086626 | 10.43814 | 3.953705
2018-04-22 15:06 | 252440 | 1320.0002 | 5 | 33 | 3.422445 | -3.259947 | 2.407179 | 1.195271 | 10.43814 | 4.327061
2018-04-22 15:08 | 252560 | 1440.0026 | 5 | 33 | 3.395846 | -3.259914 | 2.407179 | 1.303927 | 10.43814 | 4.697449
2018-04-22 15:10 | 252680 | 1560.0001 | 5 | 33 | 3.37065 | -3.259896 | 2.407179 | 1.412615 | 10.43814 | 5.065154
2018-04-22 15:12 | 252800 | 1680.0014 | 5 | 33 | 3.346297 | -3.25985 | 2.407179 | 1.521262 | 10.43814 | 5.430044
2018-04-22 15:14 | 252920 | 1800.0014 | 5 | 33 | 3.321171 | -3.25987 | 2.407179 | 1.629913 | 10.43814 | 5.792251
2018-04-22 15:16 | 253040 | 1920.0019 | 5 | 33 | 3.294855 | -3.259985 | 2.407179 | 1.738585 | 10.43814 | 6.151761
2018-04-22 15:18 | 253160 | 2040.0002 | 5 | 33 | 3.26582 | -3.25993 | 2.407179 | 1.847252 | 10.43814 | 6.508247
2018-04-22 15:20 | 253280 | 2160.0005 | 5 | 33 | 3.233614 | -3.259892 | 2.407179 | 1.955891 | 10.43814 | 6.861326
2018-04-22 15:22 | 253400 | 2280.0002 | 5 | 33 | 3.195733 | -3.259916 | 2.407179 | 2.06458 | 10.43814 | 7.210789
2018-04-22 15:24 | 253520 | 2400.0018 | 5 | 33 | 3.150156 | -3.259945 | 2.407179 | 2.173242 | 10.43814 | 7.555647
2018-04-22 15:26 | 253640 | 2520.0007 | 5 | 33 | 3.092776 | -3.25998 | 2.407179 | 2.281888 | 10.43814 | 7.894922
2018-04-22 15:28 | 253760 | 2640.0002 | 5 | 33 | 3.015992 | -3.259933 | 2.407179 | 2.390543 | 10.43814 | 8.227039
2018-04-22 15:28 | 253780.4 | 2660.4216 | 5 | 33 | 3 | -3.259952 | 2.407179 | 2.409054 | 10.43814 | 8.282723
2018-04-22 15:30 | 253900.5 | 120.0009 | 6 | 33 | 3.644914 | 0 | 2.407179 | 2.409054 | 10.43814 | 8.282723
2018-04-22 15:32 | 254020.5 | 240.0009 | 6 | 33 | 3.680526 | 0 | 2.407179 | 2.409054 | 10.43814 | 8.282723
2018-04-22 15:33 | 254080.5 | 300.0031 | 6 | 33 | 3.687684 | 0 | 2.407179 | 2.409054 | 10.43814 | 8.282723
2018-04-22 15:33 | 254080.5 | 0.0027 | 7 | 34 | 3.687698 | 0 | 0 | 0 | 0 | 0
2018-04-22 15:35 | 254200.6 | 120.0018 | 2 | 34 | 4.200304 | 3.732805 | 0.1413992 | 0 | 0.5923989 | 0
2018-04-22 15:37 | 254320.5 | 240.0002 | 2 | 34 | 4.200234 | 3.341087 | 0.2587261 | 0 | 1.085202 | 0
2018-04-22 15:38 | 254355.3 | 274.7192 | 2 | 34 | 4.200219 | 3.259977 | 0.2905423 | 0 | 1.218838 | 0
2018-04-22 15:40 | 254475.3 | 120.0002 | 3 | 34 | 4.221546 | 3.26001 | 0.3988173 | 0 | 1.674741 | 0
2018-04-22 15:42 | 254595.3 | 240.0007 | 3 | 34 | 4.240615 | 3.260025 | 0.5074756 | 0 | 2.13449 | 0
2018-04-22 15:44 | 254715.3 | 360.0002 | 3 | 34 | 4.260439 | 3.259989 | 0.6161674 | 0 | 2.596471 | 0
2018-04-22 15:46 | 254835.3 | 480.001 | 3 | 34 | 4.283029 | 3.25993 | 0.7248042 | 0 | 3.060508 | 0
2018-04-22 15:48 | 254955.3 | 600.0002 | 3 | 34 | 4.308956 | 3.259983 | 0.833486 | 0 | 3.527378 | 0
2018-04-22 15:50 | 255075.3 | 720.0002 | 3 | 34 | 4.337218 | 3.259949 | 0.9421438 | 0 | 3.997096 | 0
2018-04-22 15:52 | 255195.3 | 840.0011 | 3 | 34 | 4.36774 | 3.260056 | 1.050819 | 0 | 4.470076 | 0
2018-04-22 15:54 | 255315.3 | 960.0011 | 3 | 34 | 4.400261 | 3.257187 | 1.159461 | 0 | 4.946358 | 0
2018-04-22 15:56 | 255435.3 | 1080.0003 | 3 | 34 | 4.400209 | 2.956024 | 1.26275 | 0 | 5.400854 | 0
2018-04-22 15:58 | 255555.3 | 1200.0019 | 3 | 34 | 4.400216 | 2.706867 | 1.357052 | 0 | 5.815805 | 0
2018-04-22 16:00 | 255675.3 | 1320.0003 | 3 | 34 | 4.400243 | 2.48801 | 1.443556 | 0 | 6.196442 | 0
2018-04-22 16:02 | 255795.3 | 1440.0002 | 3 | 34 | 4.40023 | 2.298191 | 1.523213 | 0 | 6.546949 | 0
2018-04-22 16:04 | 255915.3 | 1560.001 | 3 | 34 | 4.400223 | 2.134468 | 1.597032 | 0 | 6.871769 | 0
2018-04-22 16:06 | 256035.3 | 1680.0006 | 3 | 34 | 4.400204 | 1.991787 | 1.665735 | 0 | 7.174076 | 0
2018-04-22 16:08 | 256155.3 | 1800.0011 | 3 | 34 | 4.400164 | 1.863733 | 1.72997 | 0 | 7.456726 | 0
2018-04-22 16:10 | 256275.3 | 1920.0003 | 3 | 34 | 4.400191 | 1.750449 | 1.790146 | 0 | 7.72151 | 0
2018-04-22 16:12 | 256395.3 | 2040.0012 | 3 | 34 | 4.400162 | 1.645915 | 1.846747 | 0 | 7.970567 | 0
2018-04-22 16:14 | 256515.3 | 2160.0018 | 3 | 34 | 4.400182 | 1.549667 | 1.899957 | 0 | 8.2047 | 0
2018-04-22 16:16 | 256635.3 | 2280.0003 | 3 | 34 | 4.400155 | 1.459137 | 1.950099 | 0 | 8.425332 | 0
2018-04-22 16:18 | 256755.3 | 2400.0011 | 3 | 34 | 4.400168 | 1.375608 | 1.997347 | 0 | 8.633233 | 0
2018-04-22 16:20 | 256875.3 | 2520.0011 | 3 | 34 | 4.400163 | 1.298135 | 2.041858 | 0 | 8.829087 | 0
2018-04-22 16:22 | 256995.3 | 2640.0003 | 3 | 34 | 4.400164 | 1.223274 | 2.083907 | 0 | 9.014109 | 0
2018-04-22 16:24 | 257115.3 | 2760.0011 | 3 | 34 | 4.400169 | 1.154428 | 2.123519 | 0 | 9.188409 | 0
2018-04-22 16:26 | 257235.3 | 2880.0011 | 3 | 34 | 4.400157 | 1.088181 | 2.160882 | 0 | 9.352813 | 0
2018-04-22 16:28 | 257355.3 | 3000.0006 | 3 | 34 | 4.400135 | 1.025434 | 2.196105 | 0 | 9.507803 | 0
2018-04-22 16:30 | 257475.3 | 3120.0018 | 3 | 34 | 4.400141 | 0.9674072 | 2.229297 | 0 | 9.653851 | 0
2018-04-22 16:32 | 257595.3 | 3240.0014 | 3 | 34 | 4.400172 | 0.9131746 | 2.260622 | 0 | 9.791685 | 0
2018-04-22 16:34 | 257715.3 | 3360.0023 | 3 | 34 | 4.400101 | 0.8597546 | 2.290172 | 0 | 9.921711 | 0
2018-04-22 16:36 | 257835.3 | 3480.0002 | 3 | 34 | 4.40016 | 0.8109922 | 2.318018 | 0 | 10.04424 | 0
2018-04-22 16:38 | 257955.3 | 3600.0019 | 3 | 34 | 4.400122 | 0.7647429 | 2.344279 | 0 | 10.15979 | 0
2018-04-22 16:40 | 258075.3 | 3720.0011 | 3 | 34 | 4.400089 | 0.7208424 | 2.369042 | 0 | 10.26875 | 0
2018-04-22 16:42 | 258195.3 | 3840.0007 | 3 | 34 | 4.400141 | 0.6801643 | 2.392399 | 0 | 10.37152 | 0
2018-04-22 16:43 | 258283.6 | 3928.316 | 3 | 34 | 4.400193 | 0.6519966 | 2.408728 | 0 | 10.44337 | 0
2018-04-22 16:45 | 258403.6 | 120.001 | 4 | 34 | 4.28572 | 0 | 2.408728 | 0 | 10.44337 | 0
2018-04-22 16:47 | 258523.6 | 240.0007 | 4 | 34 | 4.273565 | 0 | 2.408728 | 0 | 10.44337 | 0
2018-04-22 16:48 | 258583.6 | 300.0015 | 4 | 34 | 4.270309 | 0 | 2.408728 | 0 | 10.44337 | 0
2018-04-22 16:50 | 258703.7 | 120.0001 | 5 | 34 | 3.807838 | -3.25987 | 2.408728 | 0.1086617 | 10.44337 | 0.4200461
2018-04-22 16:52 | 258823.7 | 240.0009 | 5 | 34 | 3.758267 | -3.259916 | 2.408728 | 0.2173058 | 10.44337 | 0.8309132
2018-04-22 16:54 | 258943.7 | 360.0001 | 5 | 34 | 3.71353 | -3.259928 | 2.408728 | 0.3259658 | 10.44337 | 1.236851
2018-04-22 16:56 | 259063.7 | 480.0008 | 5 | 34 | 3.669343 | -3.259927 | 2.408728 | 0.434615 | 10.44337 | 1.637918
2018-04-22 16:58 | 259183.7 | 600.0025 | 5 | 34 | 3.625618 | -3.259867 | 2.408728 | 0.5433016 | 10.44337 | 2.034336
2018-04-22 17:00 | 259303.7 | 720.001 | 5 | 34 | 3.584333 | -3.259914 | 2.408728 | 0.6519234 | 10.44337 | 2.425891
2018-04-22 17:02 | 259423.7 | 840.0002 | 5 | 34 | 3.546451 | -3.25999 | 2.408728 | 0.7606193 | 10.44337 | 2.813406
2018-04-22 17:04 | 259543.7 | 960.0021 | 5 | 34 | 3.5118 | -3.259972 | 2.408728 | 0.8692827 | 10.44337 | 3.196868
2018-04-22 17:06 | 259663.7 | 1080.0002 | 5 | 34 | 3.479795 | -3.259894 | 2.408728 | 0.9779487 | 10.44337 | 3.57672
2018-04-22 17:08 | 259783.7 | 1200.0014 | 5 | 34 | 3.449718 | -3.259913 | 2.408728 | 1.08659 | 10.44337 | 3.953117
2018-04-22 17:10 | 259903.7 | 1320 | 5 | 34 | 3.421486 | -3.259916 | 2.408728 | 1.195264 | 10.44337 | 4.326466
2018-04-22 17:12 | 260023.7 | 1440.0001 | 5 | 34 | 3.395007 | -3.25996 | 2.408728 | 1.303926 | 10.44337 | 4.696795
2018-04-22 17:14 | 260143.7 | 1560.001 | 5 | 34 | 3.369482 | -3.259934 | 2.408728 | 1.412581 | 10.44337 | 5.064295
2018-04-22 17:16 | 260263.7 | 1680.0017 | 5 | 34 | 3.344658 | -3.259932 | 2.408728 | 1.521267 | 10.44337 | 5.429166
2018-04-22 17:18 | 260383.7 | 1800.0017 | 5 | 34 | 3.319603 | -3.259863 | 2.408728 | 1.629907 | 10.44337 | 5.791176
2018-04-22 17:20 | 260503.7 | 1920.0002 | 5 | 34 | 3.292934 | -3.259936 | 2.408728 | 1.738591 | 10.44337 | 6.150537
2018-04-22 17:22 | 260623.7 | 2040.001 | 5 | 34 | 3.263591 | -3.259968 | 2.408728 | 1.847242 | 10.44337 | 6.506758
2018-04-22 17:24 | 260743.7 | 2160.0005 | 5 | 34 | 3.230955 | -3.259839 | 2.408728 | 1.955906 | 10.44337 | 6.85967
2018-04-22 17:26 | 260863.7 | 2280.0013 | 5 | 34 | 3.193133 | -3.259901 | 2.408728 | 2.064535 | 10.44337 | 7.208648
2018-04-22 17:28 | 260983.7 | 2400.0021 | 5 | 34 | 3.147059 | -3.259843 | 2.408728 | 2.173244 | 10.44337 | 7.55336
2018-04-22 17:30 | 261103.7 | 2520.0017 | 5 | 34 | 3.090376 | -3.259921 | 2.408728 | 2.281893 | 10.44337 | 7.892341
2018-04-22 17:32 | 261223.7 | 2640.0022 | 5 | 34 | 3.013412 | -3.259913 | 2.408728 | 2.390569 | 10.44337 | 8.22426
2018-04-22 17:33 | 261240.8 | 2657.0863 | 5 | 34 | 2.999998 | -3.259896 | 2.408728 | 2.405983 | 10.44337 | 8.270607
2018-04-22 17:35 | 261360.8 | 120.0001 | 6 | 34 | 3.645488 | 0 | 2.408728 | 2.405983 | 10.44337 | 8.270607
2018-04-22 17:37 | 261480.8 | 240.0001 | 6 | 34 | 3.681038 | 0 | 2.408728 | 2.405983 | 10.44337 | 8.270607
2018-04-22 17:38 | 261540.8 | 300.0014 | 6 | 34 | 3.688132 | 0 | 2.408728 | 2.405983 | 10.44337 | 8.270607
2018-04-22 17:38 | 261540.9 | 0.0027 | 7 | 35 | 3.688357 | 0 | 0 | 0 | 0 | 0
2018-04-22 17:40 | 261660.9 | 120.0007 | 2 | 35 | 4.200291 | 3.718781 | 0.1409779 | 0 | 0.5906757 | 0
2018-04-22 17:42 | 261780.9 | 240.0018 | 2 | 35 | 4.200251 | 3.327581 | 0.2578483 | 0 | 1.081562 | 0
2018-04-22 17:42 | 261809.3 | 268.4 | 2 | 35 | 4.20025 | 3.259996 | 0.2838453 | 0 | 1.190755 | 0
2018-04-22 17:44 | 261929.3583 | 120.0019 | 3 | 35 | 4.222203 | 3.259937 | 0.3921332 | 0 | 1.646751 | 0
2018-04-22 17:46 | 262049.3582 | 240.0018 | 3 | 35 | 4.24161 | 3.259947 | 0.5007853 | 0 | 2.106562 | 0
2018-04-22 17:48 | 262169.3583 | 360.0019 | 3 | 35 | 4.261126 | 3.260002 | 0.6094679 | 0 | 2.568595 | 0
2018-04-22 17:50 | 262289.3574 | 480.001 | 3 | 35 | 4.283571 | 3.259993 | 0.7180693 | 0 | 3.032555 | 0
2018-04-22 17:52 | 262409.3583 | 600.0019 | 3 | 35 | 4.309453 | 3.259972 | 0.8267978 | 0 | 3.499685 | 0
2018-04-22 17:54 | 262529.3566 | 720.0002 | 3 | 35 | 4.337427 | 3.259991 | 0.9354394 | 0 | 3.969371 | 0
2018-04-22 17:56 | 262649.3575 | 840.0011 | 3 | 35 | 4.367898 | 3.259985 | 1.044112 | 0 | 4.442354 | 0
2018-04-22 17:58 | 262769.3583 | 960.0019 | 3 | 35 | 4.400295 | 3.254002 | 1.152753 | 0 | 4.918655 | 0
2018-04-22 18:00 | 262889.3567 | 1080.0003 | 3 | 35 | 4.400239 | 2.953062 | 1.25592 | 0 | 5.372612 | 0
2018-04-22 18:02 | 263009.3583 | 1200.0019 | 3 | 35 | 4.40023 | 2.703228 | 1.350116 | 0 | 5.787098 | 0
2018-04-22 18:04 | 263129.3567 | 1320.0003 | 3 | 35 | 4.40017 | 2.486198 | 1.436506 | 0 | 6.167233 | 0
2018-04-22 18:06 | 263249.3567 | 1440.0003 | 3 | 35 | 4.400247 | 2.298109 | 1.516162 | 0 | 6.517739 | 0
2018-04-22 18:08 | 263369.3571 | 1560.0007 | 3 | 35 | 4.40023 | 2.135424 | 1.589993 | 0 | 6.842613 | 0
2018-04-22 18:10 | 263489.3575 | 1680.0011 | 3 | 35 | 4.400154 | 1.992432 | 1.658763 | 0 | 7.145211 | 0
2018-04-22 18:12 | 263609.3564 | 1800 | 3 | 35 | 4.40016 | 1.865507 | 1.723014 | 0 | 7.427931 | 0
2018-04-22 18:14 | 263729.3582 | 1920.0018 | 3 | 35 | 4.400172 | 1.752258 | 1.783294 | 0 | 7.693173 | 0
2018-04-22 18:16 | 263849.3575 | 2040.0011 | 3 | 35 | 4.400191 | 1.649345 | 1.839936 | 0 | 7.942409 | 0
2018-04-22 18:18 | 263969.3574 | 2160.001 | 3 | 35 | 4.400165 | 1.553048 | 1.893296 | 0 | 8.177203 | 0
2018-04-22 18:20 | 264089.3567 | 2280.0003 | 3 | 35 | 4.400214 | 1.464587 | 1.943598 | 0 | 8.398538 | 0
2018-04-22 18:22 | 264209.3583 | 2400.0019 | 3 | 35 | 4.400156 | 1.380639 | 1.991001 | 0 | 8.60712 | 0
2018-04-22 18:24 | 264329.3574 | 2520.001 | 3 | 35 | 4.400145 | 1.302351 | 2.035697 | 0 | 8.80379 | 0
2018-04-22 18:26 | 264449.357 | 2640.0006 | 3 | 35 | 4.400151 | 1.229311 | 2.077899 | 0 | 8.989489 | 0
2018-04-22 18:28 | 264569.3567 | 2760.0003 | 3 | 35 | 4.400136 | 1.159324 | 2.1177 | 0 | 9.164616 | 0
2018-04-22 18:30 | 264689.3567 | 2880.0003 | 3 | 35 | 4.400198 | 1.095217 | 2.155266 | 0 | 9.329913 | 0
2018-04-22 18:32 | 264809.3583 | 3000.0019 | 3 | 35 | 4.400127 | 1.032798 | 2.190721 | 0 | 9.485921 | 0
2018-04-22 18:34 | 264929.3574 | 3120.001 | 3 | 35 | 4.400175 | 0.9738274 | 2.224151 | 0 | 9.633018 | 0
2018-04-22 18:36 | 265049.3566 | 3240.0002 | 3 | 35 | 4.400155 | 0.9179621 | 2.255648 | 0 | 9.771612 | 0
2018-04-22 18:38 | 265169.3574 | 3360.001 | 3 | 35 | 4.400107 | 0.8652725 | 2.285373 | 0 | 9.902406 | 0
2018-04-22 18:40 | 265289.3575 | 3480.0011 | 3 | 35 | 4.400115 | 0.8158541 | 2.3134 | 0 | 10.02573 | 0
2018-04-22 18:42 | 265409.3569 | 3600.0005 | 3 | 35 | 4.400086 | 0.7689409 | 2.33982 | 0 | 10.14198 | 0
2018-04-22 18:44 | 265529.3574 | 3720.001 | 3 | 35 | 4.400103 | 0.7254763 | 2.364727 | 0 | 10.25157 | 0
2018-04-22 18:46 | 265649.3583 | 3840.0019 | 3 | 35 | 4.400105 | 0.6844788 | 2.388235 | 0 | 10.35501 | 0
2018-04-22 18:48 | 265749.078 | 3939.7216 | 3 | 35 | 4.400121 | 0.6519899 | 2.406747 | 0 | 10.43647 | 0
2018-04-22 18:50 | 265869.1 | 120 | 4 | 35 | 4.285983 | 0 | 2.406747 | 0 | 10.43647 | 0
2018-04-22 18:52 | 265989.1 | 240.0008 | 4 | 35 | 4.273847 | 0 | 2.406747 | 0 | 10.43647 | 0
2018-04-22 18:53 | 266049.1 | 300.0014 | 4 | 35 | 4.270635 | 0 | 2.406747 | 0 | 10.43647 | 0
2018-04-22 18:55 | 266169.2 | 120.0014 | 5 | 35 | 3.809854 | -3.259907 | 2.406747 | 0.108661 | 10.43647 | 0.4202422
2018-04-22 18:57 | 266289.2 | 240.0017 | 5 | 35 | 3.760089 | -3.259893 | 2.406747 | 0.2172943 | 10.43647 | 0.8312798
2018-04-22 18:59 | 266409.2 | 360.0001 | 5 | 35 | 3.71551 | -3.259947 | 2.406747 | 0.3259831 | 10.43647 | 1.237531
2018-04-22 19:01 | 266529.2 | 480.001 | 5 | 35 | 3.671292 | -3.259933 | 2.406747 | 0.4346215 | 10.43647 | 1.63877
2018-04-22 19:03 | 266649.2 | 600.0014 | 5 | 35 | 3.627703 | -3.259876 | 2.406747 | 0.5432598 | 10.43647 | 2.035235
2018-04-22 19:05 | 266769.2 | 720.0013 | 5 | 35 | 3.586383 | -3.259759 | 2.406747 | 0.65195 | 10.43647 | 2.427268
2018-04-22 19:07 | 266889.2 | 840.0002 | 5 | 35 | 3.54861 | -3.259976 | 2.406747 | 0.7606238 | 10.43647 | 2.814921
2018-04-22 19:09 | 267009.2 | 960.0014 | 5 | 35 | 3.513782 | -3.259894 | 2.406747 | 0.8692822 | 10.43647 | 3.198595
2018-04-22 19:11 | 267129.2 | 1080.0006 | 5 | 35 | 3.481616 | -3.259901 | 2.406747 | 0.9779509 | 10.43647 | 3.578665
2018-04-22 19:13 | 267249.2 | 1200.0005 | 5 | 35 | 3.451423 | -3.25988 | 2.406747 | 1.086585 | 10.43647 | 3.955227
2018-04-22 19:15 | 267369.2 | 1320.0001 | 5 | 35 | 3.423254 | -3.259888 | 2.406747 | 1.19527 | 10.43647 | 4.328801
2018-04-22 19:17 | 267489.2 | 1440.0017 | 5 | 35 | 3.397197 | -3.259873 | 2.406747 | 1.303938 | 10.43647 | 4.699375
2018-04-22 19:19 | 267609.2 | 1560.001 | 5 | 35 | 3.371782 | -3.25989 | 2.406747 | 1.412591 | 10.43647 | 5.067099
2018-04-22 19:21 | 267729.2 | 1680.0009 | 5 | 35 | 3.347086 | -3.25991 | 2.406747 | 1.521253 | 10.43647 | 5.432134
2018-04-22 19:23 | 267849.2 | 1800.0013 | 5 | 35 | 3.32129 | -3.259956 | 2.406747 | 1.629922 | 10.43647 | 5.794475
2018-04-22 19:25 | 267969.2 | 1920.0025 | 5 | 35 | 3.2947 | -3.259982 | 2.406747 | 1.738549 | 10.43647 | 6.153839
2018-04-22 19:27 | 268089.2 | 2040.0006 | 5 | 35 | 3.265676 | -3.25989 | 2.406747 | 1.847213 | 10.43647 | 6.510316
2018-04-22 19:29 | 268209.2 | 2160.0022 | 5 | 35 | 3.233405 | -3.259883 | 2.406747 | 1.955899 | 10.43647 | 6.863522
2018-04-22 19:31 | 268329.2 | 2280.001 | 5 | 35 | 3.195779 | -3.259887 | 2.406747 | 2.064556 | 10.43647 | 7.212877
2018-04-22 19:33 | 268449.2 | 2400.0009 | 5 | 35 | 3.150446 | -3.2599 | 2.406747 | 2.173233 | 10.43647 | 7.557807
2018-04-22 19:35 | 268569.2 | 2520.0014 | 5 | 35 | 3.093257 | -3.259873 | 2.406747 | 2.281881 | 10.43647 | 7.897121
2018-04-22 19:37 | 268689.2 | 2640.0001 | 5 | 35 | 3.016701 | -3.259818 | 2.406747 | 2.390541 | 10.43647 | 8.229303
2018-04-22 19:37 | 268710.2 | 2661.0103 | 5 | 35 | 2.999995 | -3.259928 | 2.406747 | 2.409573 | 10.43647 | 8.286562
2018-04-22 19:39 | 268830.2 | 120.0014 | 6 | 35 | 3.644649 | 0 | 2.406747 | 2.409573 | 10.43647 | 8.286562
2018-04-22 19:41 | 268950.2 | 240.0006 | 6 | 35 | 3.680316 | 0 | 2.406747 | 2.409573 | 10.43647 | 8.286562
2018-04-22 19:42 | 269010.3 | 300.0024 | 6 | 35 | 3.687501 | 0 | 2.406747 | 2.409573 | 10.43647 | 8.286562
2018-04-22 19:42 | 269010.3 | 0.0027 | 7 | 36 | 3.68749 | 0 | 0 | 0 | 0 | 0
2018-04-22 19:44 | 269130.3 | 120.0018 | 2 | 36 | 4.200264 | 3.723726 | 0.1411576 | 0 | 0.5914129 | 0
2018-04-22 19:46 | 269250.3 | 240.0002 | 2 | 36 | 4.200221 | 3.334497 | 0.2582468 | 0 | 1.083218 | 0
2018-04-22 19:47 | 269282.1 | 271.7632 | 2 | 36 | 4.200262 | 3.259977 | 0.287318 | 0 | 1.205324 | 0
2018-04-22 19:49 | 269402.1 | 120.0019 | 3 | 36 | 4.221839 | 3.259947 | 0.3955702 | 0 | 1.661152 | 0
2018-04-22 19:51 | 269522.1 | 240.0001 | 3 | 36 | 4.241303 | 3.259975 | 0.5042247 | 0 | 2.120936 | 0
2018-04-22 19:53 | 269642.1 | 360.0007 | 3 | 36 | 4.261241 | 3.259975 | 0.6128538 | 0 | 2.582732 | 0
2018-04-22 19:55 | 269762.1 | 480.0001 | 3 | 36 | 4.283598 | 3.259974 | 0.7215149 | 0 | 3.046949 | 0
2018-04-22 19:57 | 269882.1 | 600.001 | 3 | 36 | 4.309107 | 3.25992 | 0.8302254 | 0 | 3.513976 | 0
2018-04-22 19:59 | 270002.1 | 720.0007 | 3 | 36 | 4.337539 | 3.259949 | 0.9388651 | 0 | 3.983635 | 0
2018-04-22 20:01 | 270122.1 | 840.0019 | 3 | 36 | 4.368556 | 3.259968 | 1.047534 | 0 | 4.456671 | 0
2018-04-22 20:03 | 270242.1 | 960.0002 | 3 | 36 | 4.400263 | 3.249002 | 1.156167 | 0 | 4.932992 | 0
2018-04-22 20:05 | 270362.1 | 1080.0018 | 3 | 36 | 4.40024 | 2.95153 | 1.259214 | 0 | 5.386423 | 0
2018-04-22 20:07 | 270482.1 | 1200.001 | 3 | 36 | 4.400236 | 2.701534 | 1.353424 | 0 | 5.800967 | 0
2018-04-22 20:09 | 270602.1 | 1320.001 | 3 | 36 | 4.400212 | 2.483194 | 1.439741 | 0 | 6.180782 | 0
2018-04-22 20:11 | 270722.1 | 1440.0003 | 3 | 36 | 4.400232 | 2.296309 | 1.5193 | 0 | 6.530861 | 0
2018-04-22 20:13 | 270842.1 | 1560.001 | 3 | 36 | 4.400176 | 2.132399 | 1.593058 | 0 | 6.85541 | 0
2018-04-22 20:15 | 270962.1 | 1680.0019 | 3 | 36 | 4.400182 | 1.990156 | 1.661706 | 0 | 7.157477 | 0
2018-04-22 20:17 | 271082.1 | 1800 | 3 | 36 | 4.400157 | 1.862535 | 1.725862 | 0 | 7.439774 | 0
2018-04-22 20:19 | 271202.1 | 1920.0003 | 3 | 36 | 4.400099 | 1.748266 | 1.786075 | 0 | 7.704721 | 0
2018-04-22 20:21 | 271322.1 | 2040.0006 | 3 | 36 | 4.400191 | 1.645502 | 1.842625 | 0 | 7.953556 | 0
2018-04-22 20:23 | 271442.1 | 2160.0003 | 3 | 36 | 4.40018 | 1.550398 | 1.895823 | 0 | 8.187636 | 0
2018-04-22 20:25 | 271562.1 | 2280.0007 | 3 | 36 | 4.40022 | 1.462359 | 1.946013 | 0 | 8.408481 | 0
2018-04-22 20:27 | 271682.1 | 2400.0006 | 3 | 36 | 4.400169 | 1.377755 | 1.993365 | 0 | 8.616838 | 0
2018-04-22 20:29 | 271802.1 | 2520.0006 | 3 | 36 | 4.400156 | 1.299201 | 2.037978 | 0 | 8.81314 | 0
2018-04-22 20:31 | 271922.1 | 2640.0019 | 3 | 36 | 4.400183 | 1.224578 | 2.080006 | 0 | 8.998073 | 0
2018-04-22 20:33 | 272042.1 | 2760.0006 | 3 | 36 | 4.400187 | 1.155632 | 2.119669 | 0 | 9.172594 | 0
2018-04-22 20:35 | 272162.1 | 2880.0003 | 3 | 36 | 4.400146 | 1.090604 | 2.157091 | 0 | 9.337259 | 0
2018-04-22 20:37 | 272282.1 | 3000.0018 | 3 | 36 | 4.400163 | 1.028556 | 2.192383 | 0 | 9.49255 | 0
2018-04-22 20:39 | 272402.1 | 3120.0003 | 3 | 36 | 4.40012 | 0.96982 | 2.225672 | 0 | 9.639027 | 0
2018-04-22 20:41 | 272522.1 | 3240.001 | 3 | 36 | 4.400159 | 0.9145031 | 2.257089 | 0 | 9.777266 | 0
2018-04-22 20:43 | 272642.1 | 3360.0019 | 3 | 36 | 4.400195 | 0.8622093 | 2.286667 | 0 | 9.907411 | 0
2018-04-22 20:45 | 272762.1 | 3480.0011 | 3 | 36 | 4.400141 | 0.8127308 | 2.314578 | 0 | 10.03023 | 0
2018-04-22 20:47 | 272882.1 | 3600.0002 | 3 | 36 | 4.400113 | 0.7661695 | 2.340891 | 0 | 10.14601 | 0
2018-04-22 20:49 | 273002.1 | 3720.0011 | 3 | 36 | 4.400133 | 0.7225142 | 2.365698 | 0 | 10.25516 | 0
2018-04-22 20:51 | 273122.1 | 3840.0019 | 3 | 36 | 4.400122 | 0.6816835 | 2.389099 | 0 | 10.35813 | 0
2018-04-22 20:52 | 273213.5 | 3931.384 | 3 | 36 | 4.400097 | 0.6519947 | 2.40603 | 0 | 10.43263 | 0
2018-04-22 20:54 | 273333.5 | 120.0002 | 4 | 36 | 4.285445 | 0 | 2.40603 | 0 | 10.43263 | 0
2018-04-22 20:56 | 273453.5 | 240.0002 | 4 | 36 | 4.273263 | 0 | 2.40603 | 0 | 10.43263 | 0
2018-04-22 20:57 | 273513.5 | 300.0017 | 4 | 36 | 4.270005 | 0 | 2.40603 | 0 | 10.43263 | 0
2018-04-22 20:59 | 273633.6 | 120.0002 | 5 | 36 | 3.807703 | -3.259883 | 2.40603 | 0.1085856 | 10.43263 | 0.419748
2018-04-22 21:01 | 273753.6 | 240.0002 | 5 | 36 | 3.757991 | -3.259934 | 2.40603 | 0.2172838 | 10.43263 | 0.830788
2018-04-22 21:03 | 273873.6 | 360.0019 | 5 | 36 | 3.713755 | -3.259868 | 2.40603 | 0.3259804 | 10.43263 | 1.236865
2018-04-22 21:05 | 273993.6 | 480.0018 | 5 | 36 | 3.669281 | -3.259863 | 2.40603 | 0.4346066 | 10.43263 | 1.637857
2018-04-22 21:07 | 274113.6 | 600.0018 | 5 | 36 | 3.625285 | -3.259876 | 2.40603 | 0.5432976 | 10.43263 | 2.034269
2018-04-22 21:09 | 274233.6 | 720.001 | 5 | 36 | 3.583936 | -3.259898 | 2.40603 | 0.6519681 | 10.43263 | 2.42595
2018-04-22 21:11 | 274353.6 | 840.0016 | 5 | 36 | 3.546212 | -3.25988 | 2.40603 | 0.760619 | 10.43263 | 2.813266
2018-04-22 21:13 | 274473.6 | 960.0002 | 5 | 36 | 3.51158 | -3.259834 | 2.40603 | 0.8692781 | 10.43263 | 3.196683
2018-04-22 21:15 | 274593.6 | 1080.0002 | 5 | 36 | 3.479559 | -3.259921 | 2.40603 | 0.9779413 | 10.43263 | 3.576505
2018-04-22 21:17 | 274713.6 | 1200.0002 | 5 | 36 | 3.449396 | -3.259927 | 2.40603 | 1.08658 | 10.43263 | 3.952872
2018-04-22 21:19 | 274833.6 | 1320.0026 | 5 | 36 | 3.421068 | -3.260067 | 2.40603 | 1.195245 | 10.43263 | 4.326145
2018-04-22 21:21 | 274953.6 | 1440.0018 | 5 | 36 | 3.394498 | -3.259945 | 2.40603 | 1.303904 | 10.43263 | 4.696415
2018-04-22 21:23 | 275073.6 | 1560.0002 | 5 | 36 | 3.369121 | -3.259908 | 2.40603 | 1.412563 | 10.43263 | 5.063882
2018-04-22 21:25 | 275193.6 | 1680.0006 | 5 | 36 | 3.344265 | -3.25992 | 2.40603 | 1.521254 | 10.43263 | 5.428721
2018-04-22 21:27 | 275313.6 | 1800.002 | 5 | 36 | 3.318369 | -3.259785 | 2.40603 | 1.629913 | 10.43263 | 5.790708
2018-04-22 21:29 | 275433.6 | 1920.0003 | 5 | 36 | 3.291781 | -3.25989 | 2.40603 | 1.738581 | 10.43263 | 6.149881
2018-04-22 21:31 | 275553.6 | 2040.002 | 5 | 36 | 3.262813 | -3.259861 | 2.40603 | 1.847205 | 10.43263 | 6.505908
2018-04-22 21:33 | 275673.6 | 2160.0022 | 5 | 36 | 3.23014 | -3.259843 | 2.40603 | 1.955883 | 10.43263 | 6.858776
2018-04-22 21:35 | 275793.6 | 2280.0007 | 5 | 36 | 3.191816 | -3.259874 | 2.40603 | 2.064547 | 10.43263 | 7.20776
2018-04-22 21:37 | 275913.6 | 2400.0007 | 5 | 36 | 3.146023 | -3.259894 | 2.40603 | 2.17321 | 10.43263 | 7.55217
2018-04-22 21:39 | 276033.6 | 2520.0015 | 5 | 36 | 3.088599 | -3.259851 | 2.40603 | 2.281884 | 10.43263 | 7.891073
2018-04-22 21:41 | 276153.6 | 2640.0023 | 5 | 36 | 3.010705 | -3.259851 | 2.40603 | 2.390541 | 10.43263 | 8.222676
2018-04-22 21:41 | 276167 | 2653.4017 | 5 | 36 | 3 | -3.259841 | 2.40603 | 2.402635 | 10.43263 | 8.259024
2018-04-22 21:43 | 276287.0655 | 120 | 6 | 36 | 3.645676 | 0 | 2.40603 | 2.402692 | 10.43263 | 8.259193
2018-04-22 21:45 | 276407.066 | 240.0005 | 6 | 36 | 3.681265 | 0 | 2.40603 | 2.402692 | 10.43263 | 8.259193
2018-04-22 21:46 | 276467.0677 | 300.0022 | 6 | 36 | 3.68837 | 0 | 2.40603 | 2.402692 | 10.43263 | 8.259193
2018-04-22 21:46 | 276467.1 | 0.0027 | 7 | 37 | 3.688564 | 0 | 0 | 0 | 0 | 0
2018-04-22 21:48 | 276587.2 | 120.0018 | 2 | 37 | 4.200282 | 3.708389 | 0.1407619 | 5.18e-10 | 0.5897963 | 1.912e-09
2018-04-22 21:50 | 276707.2 | 240.0002 | 2 | 37 | 4.200263 | 3.318398 | 0.2572947 | 5.18e-10 | 1.079265 | 1.912e-09
2018-04-22 21:51 | 276732.1 | 264.9776 | 2 | 37 | 4.200268 | 3.259998 | 0.2801005 | 5.18e-10 | 1.175055 | 1.912e-09
2018-04-22 21:53 | 276852.2 | 120.0025 | 3 | 37 | 4.222061 | 3.260078 | 0.3883725 | 5.18e-10 | 1.630982 | 1.912e-09
2018-04-22 21:55 | 276972.2 | 240.0017 | 3 | 37 | 4.240803 | 3.259933 | 0.4970496 | 5.18e-10 | 2.090854 | 1.912e-09
2018-04-22 21:57 | 277092.1 | 360.0005 | 3 | 37 | 4.260439 | 3.260029 | 0.6056286 | 5.18e-10 | 2.552365 | 1.912e-09
2018-04-22 21:59 | 277212.2 | 480.0009 | 3 | 37 | 4.282738 | 3.259953 | 0.7143618 | 5.18e-10 | 3.016803 | 1.912e-09
2018-04-22 22:01 | 277332.2 | 600.0009 | 3 | 37 | 4.30815 | 3.259991 | 0.8230041 | 5.18e-10 | 3.483448 | 1.912e-09
2018-04-22 22:03 | 277452.2 | 720.0009 | 3 | 37 | 4.33644 | 3.260025 | 0.9317006 | 5.18e-10 | 3.953242 | 1.912e-09
2018-04-22 22:05 | 277572.1 | 840.0002 | 3 | 37 | 4.366985 | 3.259983 | 1.040368 | 5.18e-10 | 4.426112 | 1.912e-09
2018-04-22 22:07 | 277692.2 | 960.0018 | 3 | 37 | 4.399346 | 3.26001 | 1.149029 | 5.18e-10 | 4.902369 | 1.912e-09
2018-04-22 22:09 | 277812.2 | 1080.0006 | 3 | 37 | 4.400237 | 2.967146 | 1.25257 | 5.18e-10 | 5.357976 | 1.912e-09
2018-04-22 22:11 | 277932.2 | 1200.001 | 3 | 37 | 4.400218 | 2.715633 | 1.347177 | 5.18e-10 | 5.774267 | 1.912e-09
2018-04-22 22:13 | 278052.1 | 1320.0001 | 3 | 37 | 4.4002 | 2.495098 | 1.433981 | 5.18e-10 | 6.156228 | 1.912e-09
2018-04-22 22:15 | 278172.1 | 1440.0002 | 3 | 37 | 4.400276 | 2.305473 | 1.513935 | 5.18e-10 | 6.508039 | 1.912e-09
2018-04-22 22:17 | 278292.2 | 1560.0021 | 3 | 37 | 4.400223 | 2.141853 | 1.587944 | 5.18e-10 | 6.833697 | 1.912e-09
2018-04-22 22:19 | 278412.2 | 1680.0017 | 3 | 37 | 4.400189 | 1.998407 | 1.65691 | 5.18e-10 | 7.137162 | 1.912e-09
2018-04-22 22:21 | 278532.2 | 1800.001 | 3 | 37 | 4.400233 | 1.86947 | 1.721342 | 5.18e-10 | 7.420672 | 1.912e-09
2018-04-22 22:23 | 278652.1 | 1920.0005 | 3 | 37 | 4.400183 | 1.754354 | 1.781688 | 5.18e-10 | 7.686209 | 1.912e-09
2018-04-22 22:25 | 278772.1 | 2040.0002 | 3 | 37 | 4.400171 | 1.650522 | 1.838386 | 5.18e-10 | 7.93569 | 1.912e-09
2018-04-22 22:27 | 278892.1 | 2160.0005 | 3 | 37 | 4.400176 | 1.554274 | 1.891808 | 5.18e-10 | 8.170755 | 1.912e-09
2018-04-22 22:29 | 279012.1 | 2280.0002 | 3 | 37 | 4.400197 | 1.465787 | 1.942129 | 5.18e-10 | 8.392178 | 1.912e-09
2018-04-22 22:31 | 279132.2 | 2400.0006 | 3 | 37 | 4.40014 | 1.381626 | 1.989576 | 5.18e-10 | 8.600954 | 1.912e-09
2018-04-22 22:33 | 279252.1 | 2520.0005 | 3 | 37 | 4.400159 | 1.303239 | 2.034329 | 5.18e-10 | 8.797875 | 1.912e-09
2018-04-22 22:35 | 279372.1 | 2640.0005 | 3 | 37 | 4.400172 | 1.229353 | 2.076508 | 5.18e-10 | 8.983471 | 1.912e-09
2018-04-22 22:37 | 279492.2 | 2760.0006 | 3 | 37 | 4.400218 | 1.159004 | 2.116306 | 5.18e-10 | 9.158588 | 1.912e-09
2018-04-22 22:39 | 279612.1 | 2880.0001 | 3 | 37 | 4.40015 | 1.092691 | 2.153802 | 5.18e-10 | 9.323578 | 1.912e-09
2018-04-22 22:41 | 279732.2 | 3000.0008 | 3 | 37 | 4.400169 | 1.030622 | 2.189206 | 5.18e-10 | 9.479358 | 1.912e-09
2018-04-22 22:43 | 279852.2 | 3120.0017 | 3 | 37 | 4.400119 | 0.9712324 | 2.222559 | 5.18e-10 | 9.626117 | 1.912e-09
2018-04-22 22:45 | 279972.2 | 3240.0017 | 3 | 37 | 4.400169 | 0.9163771 | 2.254007 | 5.18e-10 | 9.764494 | 1.912e-09
2018-04-22 22:47 | 280092.1 | 3360.0002 | 3 | 37 | 4.40015 | 0.8643646 | 2.283676 | 5.18e-10 | 9.895041 | 1.912e-09
2018-04-22 22:49 | 280212.2 | 3480.0009 | 3 | 37 | 4.400165 | 0.815979 | 2.311672 | 5.18e-10 | 10.01823 | 1.912e-09
2018-04-22 22:51 | 280332.2 | 3600.0009 | 3 | 37 | 4.400201 | 0.7701368 | 2.338086 | 5.18e-10 | 10.13445 | 1.912e-09
2018-04-22 22:53 | 280452.1 | 3720.0001 | 3 | 37 | 4.400174 | 0.7253981 | 2.36299 | 5.18e-10 | 10.24404 | 1.912e-09
2018-04-22 22:55 | 280572.2 | 3840.0006 | 3 | 37 | 4.400153 | 0.6837597 | 2.386455 | 5.18e-10 | 10.34728 | 1.912e-09
2018-04-22 22:56 | 280670.4 | 3938.2143 | 3 | 37 | 4.400189 | 0.6519928 | 2.404666 | 5.18e-10 | 10.42741 | 1.912e-09
2018-04-22 22:58 | 280790.4 | 120.0015 | 4 | 37 | 4.286106 | 0 | 2.404666 | 5.18e-10 | 10.42741 | 1.912e-09
2018-04-22 23:00 | 280910.4 | 240.0007 | 4 | 37 | 4.273993 | 0 | 2.404666 | 5.18e-10 | 10.42741 | 1.912e-09
2018-04-22 23:01 | 280970.4 | 300.0031 | 4 | 37 | 4.270772 | 0 | 2.404666 | 5.18e-10 | 10.42741 | 1.912e-09
2018-04-22 23:03 | 281090.5 | 120.0011 | 5 | 37 | 3.80966 | -3.259925 | 2.404666 | 0.1086421 | 10.42741 | 0.4201607
2018-04-22 23:05 | 281210.5 | 240.0006 | 5 | 37 | 3.759957 | -3.259913 | 2.404666 | 0.2173044 | 10.42741 | 0.8312821
2018-04-22 23:07 | 281330.5 | 360.0002 | 5 | 37 | 3.71525 | -3.259831 | 2.404666 | 0.3259731 | 10.42741 | 1.23744
2018-04-22 23:09 | 281450.5 | 480.001 | 5 | 37 | 3.670676 | -3.25993 | 2.404666 | 0.4346372 | 10.42741 | 1.638729
2018-04-22 23:11 | 281570.5 | 600.0003 | 5 | 37 | 3.627051 | -3.259839 | 2.404666 | 0.5433052 | 10.42741 | 2.035233
2018-04-22 23:13 | 281690.5 | 720.001 | 5 | 37 | 3.586142 | -3.259836 | 2.404666 | 0.6519707 | 10.42741 | 2.427116
2018-04-22 23:15 | 281810.5 | 840.0002 | 5 | 37 | 3.548513 | -3.25986 | 2.404666 | 0.7606305 | 10.42741 | 2.814707
2018-04-22 23:17 | 281930.5 | 960.0023 | 5 | 37 | 3.513449 | -3.259913 | 2.404666 | 0.869287 | 10.42741 | 3.198345
2018-04-22 23:19 | 282050.5 | 1080.0007 | 5 | 37 | 3.481034 | -3.259888 | 2.404666 | 0.9779555 | 10.42741 | 3.578362
2018-04-22 23:21 | 282170.5 | 1200.0006 | 5 | 37 | 3.450819 | -3.259914 | 2.404666 | 1.086608 | 10.42741 | 3.954921
2018-04-22 23:23 | 282290.5 | 1320.0002 | 5 | 37 | 3.422737 | -3.259825 | 2.404666 | 1.195273 | 10.42741 | 4.328372
2018-04-22 23:25 | 282410.5 | 1440.0018 | 5 | 37 | 3.396276 | -3.259903 | 2.404666 | 1.303897 | 10.42741 | 4.698708
2018-04-22 23:27 | 282530.5 | 1560.0002 | 5 | 37 | 3.371009 | -3.259892 | 2.404666 | 1.412589 | 10.42741 | 5.066481
2018-04-22 23:29 | 282650.5 | 1680.0018 | 5 | 37 | 3.345941 | -3.259914 | 2.404666 | 1.521237 | 10.42741 | 5.431379
2018-04-22 23:31 | 282770.5 | 1800.0018 | 5 | 37 | 3.320848 | -3.259883 | 2.404666 | 1.629917 | 10.42741 | 5.793656
2018-04-22 23:33 | 282890.5 | 1920.0002 | 5 | 37 | 3.294292 | -3.259916 | 2.404666 | 1.73856 | 10.42741 | 6.153009
2018-04-22 23:35 | 283010.5 | 2040.001 | 5 | 37 | 3.265536 | -3.259903 | 2.404666 | 1.847223 | 10.42741 | 6.509443
2018-04-22 23:37 | 283130.5 | 2160.0002 | 5 | 37 | 3.233055 | -3.259934 | 2.404666 | 1.955904 | 10.42741 | 6.862618
2018-04-22 23:39 | 283250.5 | 2280.0006 | 5 | 37 | 3.194555 | -3.2599 | 2.404666 | 2.064557 | 10.42741 | 7.211864
2018-04-22 23:41 | 283370.5 | 2400.0015 | 5 | 37 | 3.148614 | -3.259936 | 2.404666 | 2.173213 | 10.42741 | 7.556553
2018-04-22 23:43 | 283490.5 | 2520.001 | 5 | 37 | 3.091572 | -3.259905 | 2.404666 | 2.281869 | 10.42741 | 7.895725
2018-04-22 23:45 | 283610.5 | 2640.0002 | 5 | 37 | 3.015112 | -3.259947 | 2.404666 | 2.390542 | 10.42741 | 8.227772
2018-04-22 23:46 | 283629.4 | 2658.8672 | 5 | 37 | 2.999999 | -3.259876 | 2.404666 | 2.407627 | 10.42741 | 8.279157
2018-04-22 23:48 | 283749.4 | 120 | 6 | 37 | 3.644869 | 0 | 2.404666 | 2.407627 | 10.42741 | 8.279157
2018-04-22 23:50 | 283869.4 | 240.0013 | 6 | 37 | 3.680512 | 0 | 2.404666 | 2.407627 | 10.42741 | 8.279157
2018-04-22 23:51 | 283929.4 | 300.003 | 6 | 37 | 3.687766 | 0 | 2.404666 | 2.407627 | 10.42741 | 8.279157
2018-04-22 23:51 | 283929.4 | 0.0027 | 7 | 38 | 3.687747 | 0 | 0 | 0 | 0 | 0
2018-04-22 23:53 | 284049.5 | 120.001 | 2 | 38 | 4.200264 | 3.714432 | 0.1409345 | 0 | 0.590499 | 0
2018-04-22 23:55 | 284169.5 | 240.0007 | 2 | 38 | 4.200223 | 3.32616 | 0.2576759 | 0 | 1.080844 | 0
2018-04-22 23:55 | 284198 | 268.536 | 2 | 38 | 4.20025 | 3.259975 | 0.2837856 | 0 | 1.190511 | 0
2018-04-22 23:57 | 284318 | 120.0002 | 3 | 38 | 4.222351 | 3.260006 | 0.3920613 | 0 | 1.646476 | 0
2018-04-22 23:59 | 284438 | 240.0007 | 3 | 38 | 4.241359 | 3.260019 | 0.500716 | 0 | 2.106298 | 0
2018-04-23 00:01 | 284558 | 360.0019 | 3 | 38 | 4.261521 | 3.259981 | 0.6094037 | 0 | 2.568348 | 0
2018-04-23 00:03 | 284678 | 480.002 | 3 | 38 | 4.284044 | 3.259951 | 0.7180552 | 0 | 3.032564 | 0
2018-04-23 00:05 | 284798 | 600.0023 | 3 | 38 | 4.309528 | 3.260029 | 0.8267074 | 0 | 3.499389 | 0
2018-04-23 00:07 | 284918 | 720.0002 | 3 | 38 | 4.338065 | 3.260052 | 0.9353911 | 0 | 3.969294 | 0
2018-04-23 00:09 | 285038 | 840.0011 | 3 | 38 | 4.36887 | 3.259947 | 1.044027 | 0 | 4.442221 | 0
2018-04-23 00:11 | 285158 | 960.0019 | 3 | 38 | 4.400276 | 3.243162 | 1.152702 | 0 | 4.918766 | 0
2018-04-23 00:13 | 285278 | 1080.001 | 3 | 38 | 4.400249 | 2.949438 | 1.255578 | 0 | 5.371444 | 0
2018-04-23 00:15 | 285398 | 1200.0003 | 3 | 38 | 4.400263 | 2.699703 | 1.349678 | 0 | 5.785507 | 0
2018-04-23 00:17 | 285518 | 1320.0018 | 3 | 38 | 4.400237 | 2.483215 | 1.435997 | 0 | 6.16533 | 0
2018-04-23 00:19 | 285638 | 1440.0018 | 3 | 38 | 4.400246 | 2.294733 | 1.515548 | 0 | 6.51537 | 0
2018-04-23 00:21 | 285758 | 1560.0002 | 3 | 38 | 4.400213 | 2.130888 | 1.589208 | 0 | 6.839494 | 0
2018-04-23 00:23 | 285878 | 1680.0003 | 3 | 38 | 4.400186 | 1.987455 | 1.657801 | 0 | 7.141315 | 0
2018-04-23 00:25 | 285998 | 1800.0002 | 3 | 38 | 4.400209 | 1.861834 | 1.721957 | 0 | 7.423614 | 0
2018-04-23 00:27 | 286118 | 1920.0003 | 3 | 38 | 4.400228 | 1.748961 | 1.782073 | 0 | 7.688136 | 0
2018-04-23 00:29 | 286238 | 2040.0006 | 3 | 38 | 4.400198 | 1.644245 | 1.838579 | 0 | 7.936773 | 0
2018-04-23 00:31 | 286358 | 2160.0006 | 3 | 38 | 4.400167 | 1.548957 | 1.891802 | 0 | 8.170961 | 0
2018-04-23 00:33 | 286478 | 2280.0007 | 3 | 38 | 4.400163 | 1.459293 | 1.941926 | 0 | 8.391516 | 0
2018-04-23 00:35 | 286598 | 2400.0027 | 3 | 38 | 4.400199 | 1.377319 | 1.989128 | 0 | 8.599216 | 0
2018-04-23 00:37 | 286718 | 2520.0003 | 3 | 38 | 4.400173 | 1.298914 | 2.033732 | 0 | 8.79548 | 0
2018-04-23 00:39 | 286838 | 2640.0002 | 3 | 38 | 4.400215 | 1.226851 | 2.075832 | 0 | 8.980727 | 0
2018-04-23 00:41 | 286958 | 2760.0036 | 3 | 38 | 4.400147 | 1.15595 | 2.115473 | 0 | 9.155151 | 0
2018-04-23 00:43 | 287078 | 2880.0003 | 3 | 38 | 4.400185 | 1.091921 | 2.152972 | 0 | 9.320152 | 0
2018-04-23 00:45 | 287198 | 3000.0027 | 3 | 38 | 4.400177 | 1.030452 | 2.188344 | 0 | 9.475797 | 0
2018-04-23 00:47 | 287318 | 3120.001 | 3 | 38 | 4.400108 | 0.9712057 | 2.221693 | 0 | 9.622539 | 0
2018-04-23 00:49 | 287438 | 3240.0019 | 3 | 38 | 4.40013 | 0.9169846 | 2.253166 | 0 | 9.761024 | 0
2018-04-23 00:51 | 287558 | 3360.001 | 3 | 38 | 4.400133 | 0.8644075 | 2.282863 | 0 | 9.891698 | 0
2018-04-23 00:53 | 287678 | 3480.0011 | 3 | 38 | 4.400188 | 0.8155928 | 2.310848 | 0 | 10.01483 | 0
2018-04-23 00:55 | 287798 | 3600.0003 | 3 | 38 | 4.400217 | 0.7702036 | 2.33725 | 0 | 10.13101 | 0
2018-04-23 00:57 | 287918 | 3720.0003 | 3 | 38 | 4.400155 | 0.7261133 | 2.362174 | 0 | 10.24068 | 0
2018-04-23 00:59 | 288038 | 3840.001 | 3 | 38 | 4.400123 | 0.6844473 | 2.38567 | 0 | 10.34406 | 0
2018-04-23 01:01 | 288138.1 | 3940.0144 | 3 | 38 | 4.400095 | 0.6519918 | 2.404247 | 0 | 10.4258 | 0
2018-04-23 01:03 | 288258.1 | 120.0004 | 4 | 38 | 4.285372 | 0 | 2.404247 | 0 | 10.4258 | 0
2018-04-23 01:05 | 288378.1 | 240.0011 | 4 | 38 | 4.27315 | 0 | 2.404247 | 0 | 10.4258 | 0
2018-04-23 01:06 | 288438.1 | 300.0038 | 4 | 38 | 4.269898 | 0 | 2.404247 | 0 | 10.4258 | 0
2018-04-23 01:08 | 288558.2 | 120.001 | 5 | 38 | 3.807195 | -3.25987 | 2.404247 | 0.1085549 | 10.4258 | 0.4195679
2018-04-23 01:10 | 288678.2 | 240.0022 | 5 | 38 | 3.757741 | -3.259934 | 2.404247 | 0.2173235 | 10.4258 | 0.8308351
2018-04-23 01:12 | 288798.2 | 360.0002 | 5 | 38 | 3.713383 | -3.259916 | 2.404247 | 0.3259464 | 10.4258 | 1.236604
2018-04-23 01:14 | 288918.2 | 480.0019 | 5 | 38 | 3.668823 | -3.259947 | 2.404247 | 0.4346158 | 10.4258 | 1.637713
2018-04-23 01:16 | 289038.2 | 600.0007 | 5 | 38 | 3.625312 | -3.259918 | 2.404247 | 0.5432945 | 10.4258 | 2.034057
2018-04-23 01:18 | 289158.2 | 720.0018 | 5 | 38 | 3.584132 | -3.259913 | 2.404247 | 0.6519582 | 10.4258 | 2.425729
2018-04-23 01:20 | 289278.2 | 840.0018 | 5 | 38 | 3.545907 | -3.259934 | 2.404247 | 0.7605961 | 10.4258 | 2.812984
2018-04-23 01:22 | 289398.2 | 960.0018 | 5 | 38 | 3.511499 | -3.259925 | 2.404247 | 0.8692593 | 10.4258 | 3.196397
2018-04-23 01:24 | 289518.2 | 1080.0007 | 5 | 38 | 3.479208 | -3.25989 | 2.404247 | 0.977931 | 10.4258 | 3.576226
2018-04-23 01:26 | 289638.2 | 1200.0002 | 5 | 38 | 3.449283 | -3.259851 | 2.404247 | 1.086593 | 10.4258 | 3.952635
2018-04-23 01:28 | 289758.2 | 1320.0011 | 5 | 38 | 3.421059 | -3.259888 | 2.404247 | 1.195186 | 10.4258 | 4.325659
2018-04-23 01:30 | 289878.2 | 1440.0007 | 5 | 38 | 3.394556 | -3.259921 | 2.404247 | 1.303927 | 10.4258 | 4.696205
2018-04-23 01:32 | 289998.2 | 1560.0007 | 5 | 38 | 3.369213 | -3.259908 | 2.404247 | 1.412586 | 10.4258 | 5.063678
2018-04-23 01:34 | 290118.2 | 1680.0002 | 5 | 38 | 3.344534 | -3.259888 | 2.404247 | 1.521229 | 10.4258 | 5.42838
2018-04-23 01:36 | 290238.2 | 1800.0018 | 5 | 38 | 3.319252 | -3.259868 | 2.404247 | 1.629908 | 10.4258 | 5.7905
2018-04-23 01:38 | 290358.2 | 1920.0023 | 5 | 38 | 3.29258 | -3.259912 | 2.404247 | 1.738572 | 10.4258 | 6.149747
2018-04-23 01:40 | 290478.2 | 2040.0007 | 5 | 38 | 3.263753 | -3.259923 | 2.404247 | 1.847239 | 10.4258 | 6.506005
2018-04-23 01:42 | 290598.2 | 2160.0015 | 5 | 38 | 3.231337 | -3.259936 | 2.404247 | 1.955902 | 10.4258 | 6.858944
2018-04-23 01:44 | 290718.2 | 2280.001 | 5 | 38 | 3.192917 | -3.259908 | 2.404247 | 2.064551 | 10.4258 | 7.207989
2018-04-23 01:46 | 290838.2 | 2400.0018 | 5 | 38 | 3.146865 | -3.259918 | 2.404247 | 2.173215 | 10.4258 | 7.552531
2018-04-23 01:48 | 290958.2 | 2520.0018 | 5 | 38 | 3.089334 | -3.259887 | 2.404247 | 2.281866 | 10.4258 | 7.891444
2018-04-23 01:50 | 291078.2 | 2640.001 | 5 | 38 | 3.011312 | -3.259901 | 2.404247 | 2.390533 | 10.4258 | 8.223162
2018-04-23 01:50 | 291092.2 | 2653.9993 | 5 | 38 | 2.999996 | -3.259881 | 2.404247 | 2.4032 | 10.4258 | 8.261234
2018-04-23 01:52 | 291212.2 | 120 | 6 | 38 | 3.645117 | 0 | 2.404247 | 2.4032 | 10.4258 | 8.261234
2018-04-23 01:54 | 291332.2 | 240.0008 | 6 | 38 | 3.680726 | 0 | 2.404247 | 2.4032 | 10.4258 | 8.261234
2018-04-23 01:55 | 291392.2 | 300.0022 | 6 | 38 | 3.687911 | 0 | 2.404247 | 2.4032 | 10.4258 | 8.261234
2018-04-23 01:55 | 291392.3 | 0.0027 | 7 | 39 | 3.687911 | 0 | 0 | 0 | 0 | 0
2018-04-23 01:57 | 291512.3 | 120.0002 | 2 | 39 | 4.200289 | 3.718561 | 0.1410277 | 0 | 0.5908672 | 0
2018-04-23 01:59 | 291632.3 | 240.0003 | 2 | 39 | 4.200278 | 3.331451 | 0.2579426 | 0 | 1.08194 | 0
2018-04-23 02:00 | 291662.7 | 270.3456 | 2 | 39 | 4.200199 | 3.259989 | 0.2857356 | 0 | 1.198677 | 0
2018-04-23 02:02 | 291782.7 | 120.001 | 3 | 39 | 4.221826 | 3.260054 | 0.394033 | 0 | 1.654693 | 0
2018-04-23 02:04 | 291902.7 | 240.0003 | 3 | 39 | 4.240947 | 3.260023 | 0.5027155 | 0 | 2.11458 | 0
2018-04-23 02:06 | 292022.7 | 360.0014 | 3 | 39 | 4.260727 | 3.260015 | 0.6113722 | 0 | 2.576438 | 0
2018-04-23 02:08 | 292142.7 | 480.001 | 3 | 39 | 4.2832 | 3.259974 | 0.7200468 | 0 | 3.040665 | 0
2018-04-23 02:10 | 292262.7 | 600.0014 | 3 | 39 | 4.309043 | 3.26001 | 0.82869 | 0 | 3.507386 | 0
2018-04-23 02:12 | 292382.7 | 720.001 | 3 | 39 | 4.337183 | 3.260069 | 0.9373285 | 0 | 3.977016 | 0
2018-04-23 02:14 | 292502.7 | 840.0003 | 3 | 39 | 4.367795 | 3.260002 | 1.046011 | 0 | 4.450037 | 0
2018-04-23 02:16 | 292622.7 | 960.0015 | 3 | 39 | 4.400262 | 3.254856 | 1.154687 | 0 | 4.926481 | 0
2018-04-23 02:18 | 292742.7 | 1080.0018 | 3 | 39 | 4.400208 | 2.954737 | 1.257802 | 0 | 5.380214 | 0
2018-04-23 02:20 | 292862.7 | 1200.0011 | 3 | 39 | 4.400226 | 2.704573 | 1.352155 | 0 | 5.795391 | 0
2018-04-23 02:22 | 292982.7 | 1320.0015 | 3 | 39 | 4.40023 | 2.485674 | 1.438577 | 0 | 6.175666 | 0
2018-04-23 02:24 | 293102.7 | 1440.0019 | 3 | 39 | 4.400262 | 2.296761 | 1.518145 | 0 | 6.525783 | 0
2018-04-23 02:26 | 293222.7 | 1560.0006 | 3 | 39 | 4.400183 | 2.134031 | 1.591973 | 0 | 6.85064 | 0
2018-04-23 02:28 | 293342.7 | 1680.0018 | 3 | 39 | 4.400249 | 1.99169 | 1.660674 | 0 | 7.15294 | 0
2018-04-23 02:30 | 293462.7 | 1800.0006 | 3 | 39 | 4.400205 | 1.862874 | 1.724888 | 0 | 7.435494 | 0
2018-04-23 02:32 | 293582.7 | 1920.001 | 3 | 39 | 4.400153 | 1.748648 | 1.785015 | 0 | 7.700064 | 0
2018-04-23 02:34 | 293702.7 | 2040.0003 | 3 | 39 | 4.400201 | 1.644814 | 1.841596 | 0 | 7.949029 | 0
2018-04-23 02:36 | 293822.7 | 2160.0007 | 3 | 39 | 4.400183 | 1.549585 | 1.89481 | 0 | 8.183181 | 0
2018-04-23 02:38 | 293942.7 | 2280.0011 | 3 | 39 | 4.400218 | 1.461251 | 1.944931 | 0 | 8.403723 | 0
2018-04-23 02:40 | 294062.7 | 2400.0002 | 3 | 39 | 4.40015 | 1.377892 | 1.99227 | 0 | 8.612022 | 0
2018-04-23 02:42 | 294182.7 | 2520.0003 | 3 | 39 | 4.40018 | 1.299805 | 2.036882 | 0 | 8.808325 | 0
2018-04-23 02:44 | 294302.7 | 2640.0019 | 3 | 39 | 4.400217 | 1.225399 | 2.078911 | 0 | 8.993258 | 0
2018-04-23 02:46 | 294422.7 | 2760.0018 | 3 | 39 | 4.400153 | 1.154033 | 2.118605 | 0 | 9.167917 | 0
2018-04-23 02:48 | 294542.7 | 2880.0007 | 3 | 39 | 4.400208 | 1.089539 | 2.155956 | 0 | 9.332269 | 0
2018-04-23 02:50 | 294662.7 | 3000.0006 | 3 | 39 | 4.40016 | 1.027905 | 2.19125 | 0 | 9.48757 | 0
2018-04-23 02:52 | 294782.7 | 3120.0018 | 3 | 39 | 4.400131 | 0.9682837 | 2.22452 | 0 | 9.633962 | 0
2018-04-23 02:54 | 294902.7 | 3240.0007 | 3 | 39 | 4.400165 | 0.913228 | 2.255867 | 0 | 9.771892 | 0
2018-04-23 02:56 | 295022.7 | 3360.0006 | 3 | 39 | 4.400151 | 0.8619499 | 2.285435 | 0 | 9.901999 | 0
2018-04-23 02:58 | 295142.7 | 3480.0011 | 3 | 39 | 4.400163 | 0.8127995 | 2.313348 | 0 | 10.02482 | 0
2018-04-23 03:00 | 295262.7 | 3600.0011 | 3 | 39 | 4.400134 | 0.765604 | 2.339632 | 0 | 10.14047 | 0
2018-04-23 03:02 | 295382.7 | 3720.0015 | 3 | 39 | 4.400166 | 0.7217913 | 2.364416 | 0 | 10.24953 | 0
2018-04-23 03:04 | 295502.7 | 3840.0019 | 3 | 39 | 4.400178 | 0.6809978 | 2.387788 | 0 | 10.35236 | 0
2018-04-23 03:05 | 295590.4 | 3927.732 | 3 | 39 | 4.400129 | 0.6519833 | 2.404024 | 0 | 10.42381 | 0
2018-04-23 03:07 | 295710.4 | 120.0022 | 4 | 39 | 4.285687 | 0 | 2.404024 | 0 | 10.42381 | 0
2018-04-23 03:09 | 295830.4 | 240.0007 | 4 | 39 | 4.273519 | 0 | 2.404024 | 0 | 10.42381 | 0
2018-04-23 03:10 | 295890.4 | 300.0033 | 4 | 39 | 4.270278 | 0 | 2.404024 | 0 | 10.42381 | 0
2018-04-23 03:12 | 296009.6 | 119.1006 | 5 | 39 | 3.808784 | -3.25998 | 2.404024 | 0.1078046 | 10.42381 | 0.4168294
2018-04-23 03:14 | 296130.5 | 240.0002 | 5 | 39 | 3.758534 | -3.259901 | 2.404024 | 0.2172017 | 10.42381 | 0.830611
2018-04-23 03:16 | 296250.5 | 360.0006 | 5 | 39 | 3.714067 | -3.259881 | 2.404024 | 0.3259609 | 10.42381 | 1.236966
2018-04-23 03:18 | 296370.5 | 480.001 | 5 | 39 | 3.669629 | -3.259914 | 2.404024 | 0.4346419 | 10.42381 | 1.638197
2018-04-23 03:20 | 296490.5 | 600.0003 | 5 | 39 | 3.625807 | -3.259961 | 2.404024 | 0.5433098 | 10.42381 | 2.034568
2018-04-23 03:22 | 296610.5 | 720.0002 | 5 | 39 | 3.584552 | -3.25986 | 2.404024 | 0.6519696 | 10.42381 | 2.426282
2018-04-23 03:24 | 296730.5 | 840.0007 | 5 | 39 | 3.546667 | -3.259865 | 2.404024 | 0.7606196 | 10.42381 | 2.813657
2018-04-23 03:26 | 296850.5 | 960.0005 | 5 | 39 | 3.511789 | -3.259921 | 2.404024 | 0.8691754 | 10.42381 | 3.19675
2018-04-23 03:28 | 296970.5 | 1080.0018 | 5 | 39 | 3.479416 | -3.259974 | 2.404024 | 0.9779518 | 10.42381 | 3.576972
2018-04-23 03:30 | 297090.5 | 1200.0016 | 5 | 39 | 3.449321 | -3.259885 | 2.404024 | 1.086621 | 10.42381 | 3.953418
2018-04-23 03:32 | 297210.5 | 1320.0018 | 5 | 39 | 3.421102 | -3.259883 | 2.404024 | 1.195269 | 10.42381 | 4.326637
2018-04-23 03:34 | 297330.5 | 1440.0003 | 5 | 39 | 3.39473 | -3.25987 | 2.404024 | 1.303944 | 10.42381 | 4.696979
2018-04-23 03:36 | 297450.5 | 1560.001 | 5 | 39 | 3.369331 | -3.259958 | 2.404024 | 1.412598 | 10.42381 | 5.064445
2018-04-23 03:38 | 297570.5 | 1680.0002 | 5 | 39 | 3.344412 | -3.259932 | 2.404024 | 1.521267 | 10.42381 | 5.429225
2018-04-23 03:40 | 297690.5 | 1800.0019 | 5 | 39 | 3.318904 | -3.259954 | 2.404024 | 1.629925 | 10.42381 | 5.79124
2018-04-23 03:42 | 297810.5 | 1920.0002 | 5 | 39 | 3.292174 | -3.259932 | 2.404024 | 1.738589 | 10.42381 | 6.150442
2018-04-23 03:44 | 297930.5 | 2040.001 | 5 | 39 | 3.263308 | -3.259885 | 2.404024 | 1.847254 | 10.42381 | 6.506643
2018-04-23 03:46 | 298050.5 | 2160.001 | 5 | 39 | 3.230914 | -3.259918 | 2.404024 | 1.955887 | 10.42381 | 6.859434
2018-04-23 03:48 | 298170.5 | 2280.0018 | 5 | 39 | 3.192896 | -3.259989 | 2.404024 | 2.064552 | 10.42381 | 7.208509
2018-04-23 03:50 | 298290.5 | 2400.0007 | 5 | 39 | 3.146053 | -3.259985 | 2.404024 | 2.173242 | 10.42381 | 7.553091
2018-04-23 03:52 | 298410.5 | 2520.001 | 5 | 39 | 3.087862 | -3.259952 | 2.404024 | 2.281888 | 10.42381 | 7.89185
2018-04-23 03:54 | 298530.5 | 2640.0018 | 5 | 39 | 3.009744 | -3.259907 | 2.404024 | 2.390563 | 10.42381 | 8.22342
2018-04-23 03:54 | 298542.7 | 2652.2256 | 5 | 39 | 2.999999 | -3.259945 | 2.404024 | 2.401637 | 10.42381 | 8.256699
2018-04-23 03:56 | 298662.8 | 120.0004 | 6 | 39 | 3.645552 | 0 | 2.404024 | 2.401637 | 10.42381 | 8.256699
2018-04-23 03:58 | 298782.8 | 240.0016 | 6 | 39 | 3.681196 | 0 | 2.404024 | 2.401637 | 10.42381 | 8.256699
2018-04-23 03:59 | 298842.8 | 300.003 | 6 | 39 | 3.688317 | 0 | 2.404024 | 2.401637 | 10.42381 | 8.256699
2018-04-23 03:59 | 298842.8 | 0.0028 | 7 | 40 | 3.688428 | 0 | 0 | 0 | 0 | 0
2018-04-23 04:01 | 298962.9 | 120.0002 | 2 | 40 | 4.200273 | 3.707035 | 0.1406008 | 0 | 0.5891324 | 0
2018-04-23 04:03 | 299082.9 | 240.0003 | 2 | 40 | 4.200246 | 3.317863 | 0.2572002 | 0 | 1.078881 | 0
2018-04-23 04:04 | 299107.8 | 264.8912 | 2 | 40 | 4.200223 | 3.259985 | 0.2799366 | 0 | 1.174379 | 0
2018-04-23 04:06 | 299227.8 | 120.0019 | 3 | 40 | 4.22244 | 3.260067 | 0.3882315 | 0 | 1.630426 | 0
2018-04-23 04:08 | 299347.8 | 240.0011 | 3 | 40 | 4.241368 | 3.260063 | 0.4968861 | 0 | 2.090255 | 0
2018-04-23 04:10 | 299467.8 | 360.0012 | 3 | 40 | 4.261166 | 3.260063 | 0.6055663 | 0 | 2.552256 | 0
2018-04-23 04:12 | 299587.8 | 480.0003 | 3 | 40 | 4.283883 | 3.260046 | 0.714213 | 0 | 3.016422 | 0
2018-04-23 04:14 | 299707.8 | 600.0003 | 3 | 40 | 4.30947 | 3.260105 | 0.8228954 | 0 | 3.483367 | 0
2018-04-23 04:16 | 299827.8 | 720.0019 | 3 | 40 | 4.337693 | 3.260176 | 0.9315078 | 0 | 3.952938 | 0
2018-04-23 04:18 | 299947.8 | 840.0001 | 3 | 40 | 4.367989 | 3.260036 | 1.040218 | 0 | 4.426109 | 0
2018-04-23 04:20 | 300067.8 | 960.0011 | 3 | 40 | 4.400237 | 3.253233 | 1.148887 | 0 | 4.902533 | 0
2018-04-23 04:22 | 300187.8 | 1080.0019 | 3 | 40 | 4.400263 | 2.953619 | 1.252076 | 0 | 5.356591 | 0
2018-04-23 04:24 | 300307.8 | 1200.0004 | 3 | 40 | 4.400247 | 2.698648 | 1.346152 | 0 | 5.770549 | 0
2018-04-23 04:26 | 300427.8 | 1320.0011 | 3 | 40 | 4.400215 | 2.47995 | 1.432368 | 0 | 6.149916 | 0
2018-04-23 04:28 | 300547.8 | 1440.002 | 3 | 40 | 4.400235 | 2.294024 | 1.511814 | 0 | 6.499497 | 0
2018-04-23 04:30 | 300667.8 | 1560.0013 | 3 | 40 | 4.400206 | 2.13114 | 1.585514 | 0 | 6.823792 | 0
2018-04-23 04:32 | 300787.8 | 1680.0019 | 3 | 40 | 4.400221 | 1.98913 | 1.654159 | 0 | 7.125847 | 0
2018-04-23 04:34 | 300907.8 | 1800.0003 | 3 | 40 | 4.400166 | 1.863185 | 1.718296 | 0 | 7.408062 | 0
2018-04-23 04:36 | 301027.8 | 1920.0019 | 3 | 40 | 4.400224 | 1.750794 | 1.778515 | 0 | 7.673036 | 0
2018-04-23 04:38 | 301147.8 | 2040.0004 | 3 | 40 | 4.400136 | 1.644734 | 1.835067 | 0 | 7.921875 | 0
2018-04-23 04:40 | 301267.8 | 2160.0007 | 3 | 40 | 4.400171 | 1.549747 | 1.888287 | 0 | 8.156053 | 0
2018-04-23 04:42 | 301387.8 | 2280.0019 | 3 | 40 | 4.400217 | 1.4614 | 1.938452 | 0 | 8.376786 | 0
2018-04-23 04:44 | 301507.8 | 2400.0004 | 3 | 40 | 4.400156 | 1.378038 | 1.985749 | 0 | 8.5849 | 0
2018-04-23 04:46 | 301627.8 | 2520.0011 | 3 | 40 | 4.400143 | 1.299831 | 2.03037 | 0 | 8.781243 | 0
2018-04-23 04:48 | 301747.8 | 2640.0016 | 3 | 40 | 4.400176 | 1.225381 | 2.072412 | 0 | 8.966233 | 0
2018-04-23 04:50 | 301867.8 | 2760.0008 | 3 | 40 | 4.400136 | 1.155503 | 2.112077 | 0 | 9.140765 | 0
2018-04-23 04:52 | 301987.8 | 2880.0011 | 3 | 40 | 4.40013 | 1.091059 | 2.149546 | 0 | 9.305637 | 0
2018-04-23 04:54 | 302107.8 | 3000.0015 | 3 | 40 | 4.400155 | 1.029673 | 2.184893 | 0 | 9.46117 | 0
2018-04-23 04:56 | 302227.8 | 3120.0011 | 3 | 40 | 4.400161 | 0.9711761 | 2.218215 | 0 | 9.60779 | 0
2018-04-23 04:58 | 302347.8 | 3240.0011 | 3 | 40 | 4.400164 | 0.916276 | 2.249674 | 0 | 9.746216 | 0
2018-04-23 05:00 | 302467.8 | 3360.0003 | 3 | 40 | 4.400082 | 0.8637276 | 2.279338 | 0 | 9.876742 | 0
2018-04-23 05:02 | 302587.8 | 3480.0012 | 3 | 40 | 4.400178 | 0.8157902 | 2.307338 | 0 | 9.999948 | 0
2018-04-23 05:04 | 302707.8 | 3600.0015 | 3 | 40 | 4.400125 | 0.7690687 | 2.333744 | 0 | 10.11613 | 0
2018-04-23 05:06 | 302827.8 | 3720.0011 | 3 | 40 | 4.400144 | 0.7254362 | 2.358638 | 0 | 10.22567 | 0
2018-04-23 05:08 | 302947.8 | 3840.002 | 3 | 40 | 4.400147 | 0.6840105 | 2.382113 | 0 | 10.32897 | 0
2018-04-23 05:09 | 303047.8 | 3939.9473 | 3 | 40 | 4.400144 | 0.6519995 | 2.400646 | 0 | 10.41051 | 0
2018-04-23 05:11 | 303167.8 | 120.0024 | 4 | 40 | 4.285543 | 0 | 2.400646 | 0 | 10.41051 | 0
2018-04-23 05:13 | 303287.8 | 240.0008 | 4 | 40 | 4.273393 | 0 | 2.400646 | 0 | 10.41051 | 0
2018-04-23 05:14 | 303347.8 | 300.0022 | 4 | 40 | 4.270121 | 0 | 2.400646 | 0 | 10.41051 | 0
2018-04-23 05:16 | 303467.9 | 120.0018 | 5 | 40 | 3.808131 | -3.2599 | 2.400646 | 0.1086541 | 10.41051 | 0.4200362
2018-04-23 05:18 | 303587.9 | 240.0006 | 5 | 40 | 3.758285 | -3.259871 | 2.400646 | 0.2172245 | 10.41051 | 0.8306416
2018-04-23 05:20 | 303707.9 | 360.0018 | 5 | 40 | 3.713695 | -3.259831 | 2.400646 | 0.325974 | 10.41051 | 1.236927
2018-04-23 05:22 | 303827.9 | 480.0018 | 5 | 40 | 3.669186 | -3.259856 | 2.400646 | 0.4346287 | 10.41051 | 1.63802
2018-04-23 05:24 | 303947.9 | 600.001 | 5 | 40 | 3.625602 | -3.259881 | 2.400646 | 0.543293 | 10.41051 | 2.034351
2018-04-23 05:26 | 304067.9 | 720.0002 | 5 | 40 | 3.584312 | -3.259918 | 2.400646 | 0.6519597 | 10.41051 | 2.426063
2018-04-23 05:28 | 304187.9 | 840.0007 | 5 | 40 | 3.546627 | -3.259908 | 2.400646 | 0.7606093 | 10.41051 | 2.813418
2018-04-23 05:30 | 304307.9 | 960.0011 | 5 | 40 | 3.511921 | -3.25985 | 2.400646 | 0.8692916 | 10.41051 | 3.196963
2018-04-23 05:32 | 304427.9 | 1080.0002 | 5 | 40 | 3.479839 | -3.25991 | 2.400646 | 0.9779449 | 10.41051 | 3.576782
2018-04-23 05:34 | 304547.9 | 1200.0017 | 5 | 40 | 3.450067 | -3.259878 | 2.400646 | 1.086594 | 10.41051 | 3.953232
2018-04-23 05:36 | 304667.9 | 1320.002 | 5 | 40 | 3.422156 | -3.259908 | 2.400646 | 1.195232 | 10.41051 | 4.326507
2018-04-23 05:38 | 304787.9 | 1440.0018 | 5 | 40 | 3.395559 | -3.259905 | 2.400646 | 1.303939 | 10.41051 | 4.697055
2018-04-23 05:40 | 304907.9 | 1560.0019 | 5 | 40 | 3.370025 | -3.260182 | 2.400646 | 1.412589 | 10.41051 | 5.064586
2018-04-23 05:42 | 305027.9 | 1680.0007 | 5 | 40 | 3.345122 | -3.259819 | 2.400646 | 1.521232 | 10.41051 | 5.429358
2018-04-23 05:44 | 305147.9 | 1800.0013 | 5 | 40 | 3.320023 | -3.259878 | 2.400646 | 1.629838 | 10.41051 | 5.791307
2018-04-23 05:46 | 305267.9 | 1920.001 | 5 | 40 | 3.293567 | -3.259908 | 2.400646 | 1.738568 | 10.41051 | 6.15087
2018-04-23 05:48 | 305387.9 | 2040.0018 | 5 | 40 | 3.264325 | -3.259853 | 2.400646 | 1.847237 | 10.41051 | 6.50721
2018-04-23 05:50 | 305507.9 | 2160.0006 | 5 | 40 | 3.231503 | -3.259932 | 2.400646 | 1.955904 | 10.41051 | 6.860193
2018-04-23 05:52 | 305627.9 | 2280.0006 | 5 | 40 | 3.193688 | -3.259839 | 2.400646 | 2.064532 | 10.41051 | 7.20923
2018-04-23 05:54 | 305747.9 | 2400.0014 | 5 | 40 | 3.148308 | -3.259786 | 2.400646 | 2.173197 | 10.41051 | 7.553894
2018-04-23 05:56 | 305867.9 | 2520.001 | 5 | 40 | 3.090472 | -3.259854 | 2.400646 | 2.281866 | 10.41051 | 7.893003
2018-04-23 05:58 | 305987.9 | 2640.0007 | 5 | 40 | 3.012407 | -3.259958 | 2.400646 | 2.39055 | 10.41051 | 8.224893
2018-04-23 05:59 | 306003.3 | 2655.416 | 5 | 40 | 2.999996 | -3.259812 | 2.400646 | 2.404489 | 10.41051 | 8.266799
2018-04-23 06:01 | 306123.3 | 120.0001 | 6 | 40 | 3.644491 | 0 | 2.400646 | 2.404489 | 10.41051 | 8.266799
2018-04-23 06:03 | 306243.3 | 240.0005 | 6 | 40 | 3.680252 | 0 | 2.400646 | 2.404489 | 10.41051 | 8.266799
2018-04-23 06:04 | 306303.3 | 300.0023 | 6 | 40 | 3.687457 | 0 | 2.400646 | 2.404489 | 10.41051 | 8.266799
2018-04-23 06:04 | 306303.3 | 0.0027 | 7 | 41 | 3.687346 | 0 | 0 | 0 | 0 | 0
2018-04-23 06:06 | 306423.4 | 120.001 | 2 | 41 | 4.2003 | 3.721798 | 0.1409862 | 3.932e-09 | 0.5906974 | 1.4499e-08
2018-04-23 06:08 | 306543.4 | 240.0014 | 2 | 41 | 4.200253 | 3.331726 | 0.2580838 | 3.932e-09 | 1.082538 | 1.4499e-08
2018-04-23 06:08 | 306573.3 | 269.9384 | 2 | 41 | 4.200221 | 3.259996 | 0.2854932 | 3.932e-09 | 1.197664 | 1.4499e-08
2018-04-23 06:10 | 306693.4 | 120.0003 | 3 | 41 | 4.221817 | 3.260023 | 0.3937751 | 3.932e-09 | 1.653611 | 1.4499e-08
2018-04-23 06:12 | 306813.4 | 240.0017 | 3 | 41 | 4.241094 | 3.259979 | 0.5024434 | 3.932e-09 | 2.113443 | 1.4499e-08
2018-04-23 06:14 | 306933.4 | 360.0011 | 3 | 41 | 4.260691 | 3.260036 | 0.6110999 | 3.932e-09 | 2.575311 | 1.4499e-08
2018-04-23 06:16 | 307053.4 | 480.0003 | 3 | 41 | 4.283109 | 3.25992 | 0.719781 | 3.932e-09 | 3.039557 | 1.4499e-08
2018-04-23 06:18 | 307173.4 | 600.0003 | 3 | 41 | 4.308783 | 3.259975 | 0.8284406 | 3.932e-09 | 3.50633 | 1.4499e-08
2018-04-23 06:20 | 307293.4 | 720.0003 | 3 | 41 | 4.336724 | 3.260008 | 0.9371008 | 3.932e-09 | 3.97602 | 1.4499e-08
2018-04-23 06:22 | 307413.4 | 840.0012 | 3 | 41 | 4.367358 | 3.260002 | 1.045774 | 3.932e-09 | 4.44896 | 1.4499e-08
2018-04-23 06:24 | 307533.4 | 960.0007 | 3 | 41 | 4.400023 | 3.25967 | 1.154414 | 3.932e-09 | 4.925191 | 1.4499e-08
2018-04-23 06:26 | 307653.4 | 1080.0004 | 3 | 41 | 4.400287 | 2.961533 | 1.257864 | 3.932e-09 | 5.380399 | 1.4499e-08
2018-04-23 06:28 | 307773.4 | 1200.002 | 3 | 41 | 4.400258 | 2.708014 | 1.352233 | 3.932e-09 | 5.795643 | 1.4499e-08
2018-04-23 06:30 | 307893.4 | 1320.0004 | 3 | 41 | 4.400242 | 2.488888 | 1.438744 | 3.932e-09 | 6.176313 | 1.4499e-08
2018-04-23 06:32 | 308013.4 | 1440.0004 | 3 | 41 | 4.400227 | 2.297775 | 1.518437 | 3.932e-09 | 6.526979 | 1.4499e-08
2018-04-23 06:34 | 308133.4 | 1560.0003 | 3 | 41 | 4.400203 | 2.133379 | 1.592207 | 3.932e-09 | 6.851583 | 1.4499e-08
2018-04-23 06:36 | 308253.4 | 1680.0019 | 3 | 41 | 4.400201 | 1.991962 | 1.660922 | 3.932e-09 | 7.153942 | 1.4499e-08
2018-04-23 06:38 | 308373.4 | 1800.0011 | 3 | 41 | 4.400163 | 1.864599 | 1.725171 | 3.932e-09 | 7.436649 | 1.4499e-08
2018-04-23 06:40 | 308493.4 | 1920.0011 | 3 | 41 | 4.40017 | 1.750884 | 1.785383 | 3.932e-09 | 7.701592 | 1.4499e-08
2018-04-23 06:42 | 308613.4 | 2040.002 | 3 | 41 | 4.400181 | 1.644485 | 1.841958 | 3.932e-09 | 7.950534 | 1.4499e-08
2018-04-23 06:44 | 308733.4 | 2160.0003 | 3 | 41 | 4.400174 | 1.548033 | 1.895126 | 3.932e-09 | 8.184484 | 1.4499e-08
2018-04-23 06:46 | 308853.4 | 2280.0008 | 3 | 41 | 4.400175 | 1.459484 | 1.945239 | 3.932e-09 | 8.40499 | 1.4499e-08
2018-04-23 06:48 | 308973.4 | 2400.0012 | 3 | 41 | 4.400151 | 1.375269 | 1.992487 | 3.932e-09 | 8.612888 | 1.4499e-08
2018-04-23 06:50 | 309093.4 | 2520.0011 | 3 | 41 | 4.400213 | 1.297249 | 2.03702 | 3.932e-09 | 8.808842 | 1.4499e-08
2018-04-23 06:52 | 309213.4 | 2640.0008 | 3 | 41 | 4.40015 | 1.223208 | 2.07902 | 3.932e-09 | 8.993649 | 1.4499e-08
2018-04-23 06:54 | 309333.4 | 2760.0016 | 3 | 41 | 4.400193 | 1.154489 | 2.118633 | 3.932e-09 | 9.167953 | 1.4499e-08
2018-04-23 06:56 | 309453.4 | 2880.0011 | 3 | 41 | 4.400129 | 1.087358 | 2.155958 | 3.932e-09 | 9.33219 | 1.4499e-08
2018-04-23 06:58 | 309573.4 | 3000.002 | 3 | 41 | 4.400141 | 1.025811 | 2.191166 | 3.932e-09 | 9.487111 | 1.4499e-08
2018-04-23 07:00 | 309693.4 | 3120.0003 | 3 | 41 | 4.400122 | 0.9681129 | 2.224418 | 3.932e-09 | 9.633423 | 1.4499e-08
2018-04-23 07:02 | 309813.4 | 3240.0011 | 3 | 41 | 4.400198 | 0.9135103 | 2.255778 | 3.932e-09 | 9.771412 | 1.4499e-08
2018-04-23 07:04 | 309933.4 | 3360.0012 | 3 | 41 | 4.40015 | 0.861146 | 2.28534 | 3.932e-09 | 9.901488 | 1.4499e-08
2018-04-23 07:06 | 310053.4 | 3480.0004 | 3 | 41 | 4.400116 | 0.8113861 | 2.313217 | 3.932e-09 | 10.02415 | 1.4499e-08
2018-04-23 07:08 | 310173.4 | 3600.0003 | 3 | 41 | 4.4001 | 0.7654266 | 2.339495 | 3.932e-09 | 10.13978 | 1.4499e-08
2018-04-23 07:10 | 310293.4 | 3720.0007 | 3 | 41 | 4.400093 | 0.7220993 | 2.364292 | 3.932e-09 | 10.24889 | 1.4499e-08
2018-04-23 07:12 | 310413.4 | 3840.0007 | 3 | 41 | 4.400115 | 0.680562 | 2.387671 | 3.932e-09 | 10.35176 | 1.4499e-08
2018-04-23 07:14 | 310499.9 | 3926.5401 | 3 | 41 | 4.400096 | 0.6519918 | 2.403678 | 3.932e-09 | 10.4222 | 1.4499e-08
2018-04-23 07:16 | 310620 | 120.0005 | 4 | 41 | 4.285464 | 0 | 2.403678 | 3.932e-09 | 10.4222 | 1.4499e-08
2018-04-23 07:18 | 310740 | 240.0009 | 4 | 41 | 4.273309 | 0 | 2.403678 | 3.932e-09 | 10.4222 | 1.4499e-08
2018-04-23 07:19 | 310800 | 300.0015 | 4 | 41 | 4.270056 | 0 | 2.403678 | 3.932e-09 | 10.4222 | 1.4499e-08
2018-04-23 07:21 | 310920 | 120.0014 | 5 | 41 | 3.808004 | -3.259887 | 2.403678 | 0.1086117 | 10.4222 | 0.4198752
2018-04-23 07:23 | 311040 | 240.001 | 5 | 41 | 3.758251 | -3.259847 | 2.403678 | 0.2172536 | 10.4222 | 0.8307371
2018-04-23 07:25 | 311160 | 360.0005 | 5 | 41 | 3.713441 | -3.259881 | 2.403678 | 0.3259841 | 10.4222 | 1.236928
2018-04-23 07:27 | 311280 | 480.0006 | 5 | 41 | 3.669246 | -3.259874 | 2.403678 | 0.4345039 | 10.4222 | 1.637517
2018-04-23 07:29 | 311400 | 600.001 | 5 | 41 | 3.625293 | -3.260231 | 2.403678 | 0.5432683 | 10.4222 | 2.034204
2018-04-23 07:31 | 311520 | 720.0002 | 5 | 41 | 3.583942 | -3.259908 | 2.403678 | 0.6519226 | 10.4222 | 2.425834
2018-04-23 07:33 | 311640 | 840.0018 | 5 | 41 | 3.546107 | -3.259858 | 2.403678 | 0.760617 | 10.4222 | 2.813302
2018-04-23 07:35 | 311760 | 960.0002 | 5 | 41 | 3.511668 | -3.259854 | 2.403678 | 0.8692957 | 10.4222 | 3.196795
2018-04-23 07:37 | 311880 | 1080.001 | 5 | 41 | 3.479444 | -3.259896 | 2.403678 | 0.9779357 | 10.4222 | 3.576529
2018-04-23 07:39 | 312000 | 1200.0006 | 5 | 41 | 3.44923 | -3.260204 | 2.403678 | 1.08661 | 10.4222 | 3.952993
2018-04-23 07:41 | 312120 | 1320.0002 | 5 | 41 | 3.420986 | -3.259967 | 2.403678 | 1.195273 | 10.4222 | 4.326249
2018-04-23 07:43 | 312240 | 1440.0018 | 5 | 41 | 3.394658 | -3.259913 | 2.403678 | 1.303927 | 10.4222 | 4.69651
2018-04-23 07:45 | 312360 | 1560.0002 | 5 | 41 | 3.36955 | -3.259843 | 2.403678 | 1.412596 | 10.4222 | 5.064027
2018-04-23 07:47 | 312480 | 1680.0006 | 5 | 41 | 3.34445 | -3.259826 | 2.403678 | 1.521248 | 10.4222 | 5.428772
2018-04-23 07:49 | 312600 | 1800.0002 | 5 | 41 | 3.318498 | -3.25987 | 2.403678 | 1.62992 | 10.4222 | 5.790821
2018-04-23 07:51 | 312720 | 1920.0003 | 5 | 41 | 3.291531 | -3.25986 | 2.403678 | 1.738544 | 10.4222 | 6.149853
2018-04-23 07:53 | 312840 | 2040.001 | 5 | 41 | 3.262449 | -3.260199 | 2.403678 | 1.847211 | 10.4222 | 6.505974
2018-04-23 07:55 | 312960 | 2160.0002 | 5 | 41 | 3.230041 | -3.259854 | 2.403678 | 1.95589 | 10.4222 | 6.858814
2018-04-23 07:57 | 313080 | 2280.0002 | 5 | 41 | 3.191688 | -3.259865 | 2.403678 | 2.064559 | 10.4222 | 7.20779
2018-04-23 07:59 | 313200 | 2400.0014 | 5 | 41 | 3.145447 | -3.259908 | 2.403678 | 2.173227 | 10.4222 | 7.552193
2018-04-23 08:01 | 313320 | 2520.0018 | 5 | 41 | 3.087595 | -3.259912 | 2.403678 | 2.281887 | 10.4222 | 7.890965
2018-04-23 08:03 | 313440 | 2640.0006 | 5 | 41 | 3.009539 | -3.259814 | 2.403678 | 2.390529 | 10.4222 | 8.222413
2018-04-23 08:03 | 313452 | 2651.9832 | 5 | 41 | 2.999998 | -3.259945 | 2.403678 | 2.401387 | 10.4222 | 8.255039
2018-04-23 08:05 | 313572.1 | 120.0016 | 6 | 41 | 3.645137 | 0 | 2.403678 | 2.401387 | 10.4222 | 8.255039
2018-04-23 08:07 | 313692.1 | 240.0009 | 6 | 41 | 3.680828 | 0 | 2.403678 | 2.401387 | 10.4222 | 8.255039
2018-04-23 08:08 | 313752.1 | 300.0039 | 6 | 41 | 3.687994 | 0 | 2.403678 | 2.401387 | 10.4222 | 8.255039
2018-04-23 08:08 | 313752.1 | 0.0027 | 7 | 42 | 3.68803 | 0 | 0 | 0 | 0 | 0
2018-04-23 08:10 | 313872.2 | 120.0002 | 2 | 42 | 4.200323 | 3.708813 | 0.14071 | 2.543e-09 | 0.5895797 | 9.378e-09
2018-04-23 08:12 | 313992.2 | 240.0003 | 2 | 42 | 4.200212 | 3.316828 | 0.2572088 | 2.543e-09 | 1.078905 | 9.378e-09
2018-04-23 08:12 | 314016.3 | 264.104 | 2 | 42 | 4.200248 | 3.259989 | 0.2792223 | 2.543e-09 | 1.171367 | 9.378e-09
2018-04-23 08:14 | 314136.3 | 120.0002 | 3 | 42 | 4.222411 | 3.259987 | 0.3874746 | 2.543e-09 | 1.627229 | 9.378e-09
2018-04-23 08:16 | 314256.3 | 240.0002 | 3 | 42 | 4.241561 | 3.259953 | 0.4962006 | 2.543e-09 | 2.087373 | 9.378e-09
2018-04-23 08:18 | 314376.3 | 360.0007 | 3 | 42 | 4.261383 | 3.259975 | 0.6048626 | 2.543e-09 | 2.549335 | 9.378e-09
2018-04-23 08:20 | 314496.3 | 480.0002 | 3 | 42 | 4.283967 | 3.259975 | 0.7135195 | 2.543e-09 | 3.013563 | 9.378e-09
2018-04-23 08:22 | 314616.3 | 600.0016 | 3 | 42 | 4.309626 | 3.259962 | 0.8221714 | 2.543e-09 | 3.480388 | 9.378e-09
2018-04-23 08:24 | 314736.3 | 720.0002 | 3 | 42 | 4.337815 | 3.26 | 0.9308586 | 2.543e-09 | 3.950292 | 9.378e-09
2018-04-23 08:26 | 314856.3 | 840.0018 | 3 | 42 | 4.368152 | 3.260008 | 1.039531 | 2.543e-09 | 4.423321 | 9.378e-09
2018-04-23 08:28 | 314976.3 | 960.0007 | 3 | 42 | 4.400325 | 3.255846 | 1.148184 | 2.543e-09 | 4.899676 | 9.378e-09
2018-04-23 08:30 | 315096.3 | 1080.001 | 3 | 42 | 4.400227 | 2.956455 | 1.251402 | 2.543e-09 | 5.353861 | 9.378e-09
2018-04-23 08:32 | 315216.3 | 1200.0018 | 3 | 42 | 4.400275 | 2.704287 | 1.345678 | 2.543e-09 | 5.768699 | 9.378e-09
2018-04-23 08:34 | 315336.3 | 1320.0019 | 3 | 42 | 4.400226 | 2.487524 | 1.432108 | 2.543e-09 | 6.149008 | 9.378e-09
2018-04-23 08:36 | 315456.3 | 1440.001 | 3 | 42 | 4.400193 | 2.29747 | 1.51179 | 2.543e-09 | 6.499629 | 9.378e-09
2018-04-23 08:38 | 315576.3 | 1560.0006 | 3 | 42 | 4.400224 | 2.135109 | 1.585617 | 2.543e-09 | 6.824481 | 9.378e-09
2018-04-23 08:40 | 315696.3 | 1680.001 | 3 | 42 | 4.400177 | 1.992132 | 1.654327 | 2.543e-09 | 7.126822 | 9.378e-09
2018-04-23 08:42 | 315816.3 | 1800.0006 | 3 | 42 | 4.400238 | 1.865663 | 1.718563 | 2.543e-09 | 7.409471 | 9.378e-09
2018-04-23 08:44 | 315936.3 | 1920.0018 | 3 | 42 | 4.400157 | 1.750142 | 1.778811 | 2.543e-09 | 7.674573 | 9.378e-09
2018-04-23 08:46 | 316056.3 | 2040.0011 | 3 | 42 | 4.40018 | 1.646703 | 1.835408 | 2.543e-09 | 7.923612 | 9.378e-09
2018-04-23 08:48 | 316176.3 | 2160.001 | 3 | 42 | 4.400191 | 1.551522 | 1.88868 | 2.543e-09 | 8.158018 | 9.378e-09
2018-04-23 08:50 | 316296.3 | 2280.0003 | 3 | 42 | 4.400159 | 1.462976 | 1.938908 | 2.543e-09 | 8.379028 | 9.378e-09
2018-04-23 08:52 | 316416.3 | 2400.0006 | 3 | 42 | 4.400136 | 1.380748 | 1.986279 | 2.543e-09 | 8.58747 | 9.378e-09
2018-04-23 08:54 | 316536.3 | 2520.0006 | 3 | 42 | 4.400214 | 1.303521 | 2.030993 | 2.543e-09 | 8.784219 | 9.378e-09
2018-04-23 08:56 | 316656.3 | 2640.0003 | 3 | 42 | 4.400136 | 1.228827 | 2.073197 | 2.543e-09 | 8.969922 | 9.378e-09
2018-04-23 08:58 | 316776.3 | 2760.0015 | 3 | 42 | 4.400133 | 1.159103 | 2.11298 | 2.543e-09 | 9.144975 | 9.378e-09
2018-04-23 09:00 | 316896.3 | 2880.0006 | 3 | 42 | 4.400136 | 1.092052 | 2.150474 | 2.543e-09 | 9.309956 | 9.378e-09
2018-04-23 09:02 | 317016.3 | 3000.0011 | 3 | 42 | 4.400163 | 1.029895 | 2.185849 | 2.543e-09 | 9.465611 | 9.378e-09
2018-04-23 09:04 | 317136.3 | 3120.001 | 3 | 42 | 4.400126 | 0.9715719 | 2.219209 | 2.543e-09 | 9.612403 | 9.378e-09
2018-04-23 09:06 | 317256.3 | 3240.0003 | 3 | 42 | 4.400119 | 0.9160585 | 2.250678 | 2.543e-09 | 9.75087 | 9.378e-09
2018-04-23 09:08 | 317376.3 | 3360.001 | 3 | 42 | 4.400118 | 0.8644495 | 2.280354 | 2.543e-09 | 9.881447 | 9.378e-09
2018-04-23 09:10 | 317496.3 | 3480.0002 | 3 | 42 | 4.400136 | 0.8157053 | 2.30835 | 2.543e-09 | 10.00463 | 9.378e-09
2018-04-23 09:12 | 317616.3 | 3600.0019 | 3 | 42 | 4.400141 | 0.7697601 | 2.334778 | 2.543e-09 | 10.12092 | 9.378e-09
2018-04-23 09:14 | 317736.3 | 3720.0002 | 3 | 42 | 4.400156 | 0.7429075 | 2.360038 | 2.543e-09 | 10.23207 | 9.378e-09
2018-04-23 09:16 | 317856.3 | 3840.0006 | 3 | 42 | 4.400111 | 0.6948175 | 2.383998 | 2.543e-09 | 10.33749 | 9.378e-09
2018-04-23 09:18 | 317975.4 | 3959.1696 | 3 | 42 | 4.400136 | 0.6519852 | 2.40628 | 2.543e-09 | 10.43554 | 9.378e-09
2018-04-23 09:20 | 318095.5 | 120.0004 | 4 | 42 | 4.286906 | 0 | 2.40628 | 2.543e-09 | 10.43554 | 9.378e-09
2018-04-23 09:22 | 318215.5 | 240.0008 | 4 | 42 | 4.274904 | 0 | 2.40628 | 2.543e-09 | 10.43554 | 9.378e-09
2018-04-23 09:23 | 318275.5 | 300.0038 | 4 | 42 | 4.271235 | 0 | 2.40628 | 2.543e-09 | 10.43554 | 9.378e-09
2018-04-23 09:25 | 318395.6 | 120.0008 | 5 | 42 | 3.85077 | -3.259867 | 2.40628 | 0.1085939 | 10.43554 | 0.4244423
2018-04-23 09:27 | 318515.6 | 240.0003 | 5 | 42 | 3.78505 | -3.259927 | 2.40628 | 0.2173135 | 10.43554 | 0.8394378
2018-04-23 09:29 | 318635.6 | 360.0003 | 5 | 42 | 3.726409 | -3.259907 | 2.40628 | 0.3259372 | 10.43554 | 1.247328
2018-04-23 09:31 | 318755.6 | 480.0008 | 5 | 42 | 3.67477 | -3.25992 | 2.40628 | 0.4346209 | 10.43554 | 1.649464
2018-04-23 09:33 | 318875.6 | 600.0008 | 5 | 42 | 3.627095 | -3.259826 | 2.40628 | 0.5432967 | 10.43554 | 2.046207
2018-04-23 09:35 | 318995.6 | 720.0011 | 5 | 42 | 3.583618 | -3.25988 | 2.40628 | 0.6519384 | 10.43554 | 2.437853
2018-04-23 09:37 | 319115.6 | 840.0003 | 5 | 42 | 3.545209 | -3.259805 | 2.40628 | 0.7606319 | 10.43554 | 2.825244
2018-04-23 09:39 | 319235.6 | 960.0018 | 5 | 42 | 3.510947 | -3.260025 | 2.40628 | 0.8692949 | 10.43554 | 3.208585
2018-04-23 09:41 | 319355.6 | 1080.0012 | 5 | 42 | 3.479697 | -3.25986 | 2.40628 | 0.9779335 | 10.43554 | 3.588288
2018-04-23 09:43 | 319475.6 | 1200.0003 | 5 | 42 | 3.450605 | -3.259826 | 2.40628 | 1.086596 | 10.43554 | 3.964798
2018-04-23 09:45 | 319595.6 | 1320.0008 | 5 | 42 | 3.422826 | -3.259932 | 2.40628 | 1.195269 | 10.43554 | 4.338265
2018-04-23 09:47 | 319715.6 | 1440.0003 | 5 | 42 | 3.396619 | -3.259916 | 2.40628 | 1.303917 | 10.43554 | 4.708712
2018-04-23 09:49 | 319835.6 | 1560.0007 | 5 | 42 | 3.371457 | -3.259848 | 2.40628 | 1.412536 | 10.43554 | 5.076276
2018-04-23 09:51 | 319955.6 | 1680.0007 | 5 | 42 | 3.346602 | -3.259848 | 2.40628 | 1.521234 | 10.43554 | 5.441394
2018-04-23 09:53 | 320075.6 | 1800.0012 | 5 | 42 | 3.325325 | -3.259832 | 2.40628 | 1.629894 | 10.43554 | 5.803896
2018-04-23 09:55 | 320195.6 | 1920.0012 | 5 | 42 | 3.297653 | -3.259876 | 2.40628 | 1.738584 | 10.43554 | 6.163835
2018-04-23 09:57 | 320315.6 | 2040.0003 | 5 | 42 | 3.267434 | -3.259854 | 2.40628 | 1.847208 | 10.43554 | 6.520427
2018-04-23 09:59 | 320435.6 | 2160.0019 | 5 | 42 | 3.233921 | -3.259845 | 2.40628 | 1.955897 | 10.43554 | 6.873775
2018-04-23 10:01 | 320555.6 | 2280.0007 | 5 | 42 | 3.194722 | -3.259932 | 2.40628 | 2.064562 | 10.43554 | 7.223111
2018-04-23 10:03 | 320675.6 | 2400.0011 | 5 | 42 | 3.148034 | -3.259892 | 2.40628 | 2.173206 | 10.43554 | 7.567743
2018-04-23 10:05 | 320795.6 | 2520.0003 | 5 | 42 | 3.091029 | -3.259903 | 2.40628 | 2.281885 | 10.43554 | 7.906898
2018-04-23 10:07 | 320915.6 | 2640.0007 | 5 | 42 | 3.013725 | -3.259809 | 2.40628 | 2.390529 | 10.43554 | 8.23877
2018-04-23 10:07 | 320932.6 | 2657.0769 | 5 | 42 | 2.999999 | -3.259823 | 2.40628 | 2.406021 | 10.43554 | 8.285354
2018-04-23 10:09 | 321052.7 | 120.0009 | 6 | 42 | 3.644948 | 0 | 2.40628 | 2.406021 | 10.43554 | 8.285354
2018-04-23 10:11 | 321172.7 | 240.0014 | 6 | 42 | 3.680706 | 0 | 2.40628 | 2.406021 | 10.43554 | 8.285354
2018-04-23 10:12 | 321232.7 | 300.0031 | 6 | 42 | 3.687897 | 0 | 2.40628 | 2.406021 | 10.43554 | 8.285354
2018-04-23 10:12 | 321232.7 | 0.0027 | 7 | 43 | 3.687917 | 0 | 0 | 0 | 0 | 0
2018-04-23 10:14 | 321352.8 | 120.0007 | 2 | 43 | 4.200289 | 3.720835 | 0.1411122 | 0 | 0.5912218 | 0
2018-04-23 10:16 | 321472.8 | 240.001 | 2 | 43 | 4.200215 | 3.328571 | 0.2580202 | 0 | 1.082266 | 0
2018-04-23 10:17 | 321501.4 | 268.6 | 2 | 43 | 4.20022 | 3.259989 | 0.2841353 | 0 | 1.191955 | 0
2018-04-23 10:19 | 321621.4 | 120.0014 | 3 | 43 | 4.221914 | 3.259945 | 0.3924077 | 0 | 1.647867 | 0
2018-04-23 10:21 | 321741.4 | 240.0011 | 3 | 43 | 4.241066 | 3.259966 | 0.5010694 | 0 | 2.107679 | 0
2018-04-23 10:23 | 321861.4 | 360.001 | 3 | 43 | 4.260877 | 3.259977 | 0.6097338 | 0 | 2.569588 | 0
2018-04-23 10:25 | 321981.4 | 480.001 | 3 | 43 | 4.283563 | 3.259907 | 0.7183588 | 0 | 3.033622 | 0
2018-04-23 10:27 | 322101.4 | 600.0019 | 3 | 43 | 4.309581 | 3.259958 | 0.8270765 | 0 | 3.500705 | 0
2018-04-23 10:29 | 322221.4 | 720.0006 | 3 | 43 | 4.338077 | 3.259987 | 0.9357341 | 0 | 3.9705 | 0
2018-04-23 10:31 | 322341.4 | 840.0006 | 3 | 43 | 4.36898 | 3.26001 | 1.044399 | 0 | 4.443565 | 0
2018-04-23 10:33 | 322461.4 | 960.001 | 3 | 43 | 4.40028 | 3.243731 | 1.153053 | 0 | 4.920027 | 0
2018-04-23 10:35 | 322581.4 | 1080.001 | 3 | 43 | 4.400253 | 2.946318 | 1.255937 | 0 | 5.372742 | 0
2018-04-23 10:37 | 322701.4 | 1200.0006 | 3 | 43 | 4.400177 | 2.696762 | 1.349872 | 0 | 5.786079 | 0
2018-04-23 10:39 | 322821.4 | 1320.001 | 3 | 43 | 4.400205 | 2.480183 | 1.436058 | 0 | 6.165316 | 0
2018-04-23 10:41 | 322941.4 | 1440.0007 | 3 | 43 | 4.400259 | 2.292496 | 1.515432 | 0 | 6.514577 | 0
2018-04-23 10:43 | 323061.4 | 1560.001 | 3 | 43 | 4.400191 | 2.128874 | 1.589182 | 0 | 6.839092 | 0
2018-04-23 10:45 | 323181.4 | 1680.0003 | 3 | 43 | 4.400207 | 1.986341 | 1.657713 | 0 | 7.140645 | 0
2018-04-23 10:47 | 323301.4 | 1800.0022 | 3 | 43 | 4.40017 | 1.860417 | 1.721811 | 0 | 7.422688 | 0
2018-04-23 10:49 | 323421.4 | 1920.0002 | 3 | 43 | 4.400186 | 1.746556 | 1.781889 | 0 | 7.687044 | 0
2018-04-23 10:51 | 323541.4 | 2040.0002 | 3 | 43 | 4.400206 | 1.643198 | 1.838366 | 0 | 7.935554 | 0
2018-04-23 10:53 | 323661.4 | 2160.0008 | 3 | 43 | 4.400234 | 1.546885 | 1.891497 | 0 | 8.169337 | 0
2018-04-23 10:55 | 323781.4 | 2280.0027 | 3 | 43 | 4.400218 | 1.457999 | 1.941545 | 0 | 8.38956 | 0
2018-04-23 10:57 | 323901.4 | 2400.0002 | 3 | 43 | 4.400175 | 1.373679 | 1.988716 | 0 | 8.597118 | 0
2018-04-23 10:59 | 324021.4 | 2520.0003 | 3 | 43 | 4.400154 | 1.295674 | 2.033181 | 0 | 8.792772 | 0
2018-04-23 11:01 | 324141.4 | 2640.0019 | 3 | 43 | 4.400141 | 1.222147 | 2.075139 | 0 | 8.977393 | 0
2018-04-23 11:03 | 324261.4 | 2760.0007 | 3 | 43 | 4.400156 | 1.153362 | 2.114715 | 0 | 9.151534 | 0
2018-04-23 11:05 | 324381.4 | 2880.0011 | 3 | 43 | 4.40017 | 1.087951 | 2.152051 | 0 | 9.31582 | 0
2018-04-23 11:07 | 324501.4 | 3000.0027 | 3 | 43 | 4.400153 | 1.026441 | 2.187294 | 0 | 9.470893 | 0
2018-04-23 11:09 | 324621.4 | 3120.0027 | 3 | 43 | 4.400189 | 0.9692535 | 2.220534 | 0 | 9.617158 | 0
2018-04-23 11:11 | 324741.4 | 3240.0006 | 3 | 43 | 4.400129 | 0.9138098 | 2.251901 | 0 | 9.755177 | 0
2018-04-23 11:13 | 324861.4 | 3360.0002 | 3 | 43 | 4.400157 | 0.8619099 | 2.281497 | 0 | 9.885403 | 0
2018-04-23 11:15 | 324981.4 | 3480.0018 | 3 | 43 | 4.400093 | 0.8125401 | 2.309404 | 0 | 10.0082 | 0
2018-04-23 11:17 | 325101.4 | 3600.0018 | 3 | 43 | 4.400154 | 0.7672863 | 2.335738 | 0 | 10.12407 | 0
2018-04-23 11:19 | 325221.4 | 3720.0006 | 3 | 43 | 4.400155 | 0.7237558 | 2.360574 | 0 | 10.23335 | 0
2018-04-23 11:21 | 325341.4 | 3840.0027 | 3 | 43 | 4.400157 | 0.6818962 | 2.384005 | 0 | 10.33645 | 0
2018-04-23 11:22 | 325433.8 | 3932.4336 | 3 | 43 | 4.400171 | 0.6519947 | 2.401125 | 0 | 10.41178 | 0
2018-04-23 11:24 | 325553.9 | 120.0008 | 4 | 43 | 4.285733 | 0 | 2.401125 | 0 | 10.41178 | 0
2018-04-23 11:26 | 325673.9 | 240.0015 | 4 | 43 | 4.273594 | 0 | 2.401125 | 0 | 10.41178 | 0
2018-04-23 11:27 | 325733.9 | 300.0014 | 4 | 43 | 4.270383 | 0 | 2.401125 | 0 | 10.41178 | 0
2018-04-23 11:29 | 325853.9 | 120.0015 | 5 | 43 | 3.808248 | -3.259898 | 2.401125 | 0.1086602 | 10.41178 | 0.4200848
2018-04-23 11:31 | 325973.9 | 240.0006 | 5 | 43 | 3.758273 | -3.25992 | 2.401125 | 0.2172336 | 10.41178 | 0.8307072
2018-04-23 11:33 | 326093.9 | 360.0007 | 5 | 43 | 3.713397 | -3.259883 | 2.401125 | 0.3259581 | 10.41178 | 1.236877
2018-04-23 11:35 | 326213.9 | 480.0006 | 5 | 43 | 3.668729 | -3.260205 | 2.401125 | 0.4346376 | 10.41178 | 1.638018
2018-04-23 11:37 | 326333.9 | 600.0007 | 5 | 43 | 3.62485 | -3.2599 | 2.401125 | 0.5432929 | 10.41178 | 2.034239
2018-04-23 11:39 | 326453.9 | 720.0006 | 5 | 43 | 3.583759 | -3.259828 | 2.401125 | 0.6519678 | 10.41178 | 2.4259
2018-04-23 11:41 | 326573.9 | 840.001 | 5 | 43 | 3.54588 | -3.259956 | 2.401125 | 0.7604929 | 10.41178 | 2.812739
2018-04-23 11:43 | 326693.9 | 960.0003 | 5 | 43 | 3.511094 | -3.259947 | 2.401125 | 0.8692896 | 10.41178 | 3.196602
2018-04-23 11:45 | 326813.9 | 1080.001 | 5 | 43 | 3.478866 | -3.259843 | 2.401125 | 0.9779545 | 10.41178 | 3.576363
2018-04-23 11:47 | 326933.9 | 1200.0006 | 5 | 43 | 3.448647 | -3.259794 | 2.401125 | 1.086612 | 10.41178 | 3.952702
2018-04-23 11:49 | 327053.9 | 1320.0011 | 5 | 43 | 3.420453 | -3.260142 | 2.401125 | 1.195261 | 10.41178 | 4.325838
2018-04-23 11:51 | 327173.9 | 1440.001 | 5 | 43 | 3.393882 | -3.259896 | 2.401125 | 1.303922 | 10.41178 | 4.69605
2018-04-23 11:53 | 327293.9 | 1560.0005 | 5 | 43 | 3.368476 | -3.259887 | 2.401125 | 1.412571 | 10.41178 | 5.063402
2018-04-23 11:55 | 327413.9 | 1680.0022 | 5 | 43 | 3.343214 | -3.259936 | 2.401125 | 1.521243 | 10.41178 | 5.428098
2018-04-23 11:57 | 327533.9 | 1800.0009 | 5 | 43 | 3.317603 | -3.25987 | 2.401125 | 1.629896 | 10.41178 | 5.789965
2018-04-23 11:59 | 327653.9 | 1920.0002 | 5 | 43 | 3.290934 | -3.259901 | 2.401125 | 1.738561 | 10.41178 | 6.149046
2018-04-23 12:01 | 327773.9 | 2040.001 | 5 | 43 | 3.261701 | -3.25986 | 2.401125 | 1.847245 | 10.41178 | 6.505163
2018-04-23 12:03 | 327893.9 | 2160.0002 | 5 | 43 | 3.228766 | -3.259811 | 2.401125 | 1.955895 | 10.41178 | 6.857799
2018-04-23 12:05 | 328013.9 | 2280.001 | 5 | 43 | 3.190285 | -3.259903 | 2.401125 | 2.06456 | 10.41178 | 7.206618
2018-04-23 12:07 | 328133.9 | 2400.0026 | 5 | 43 | 3.143799 | -3.259883 | 2.401125 | 2.173208 | 10.41178 | 7.550797
2018-04-23 12:09 | 328253.9 | 2520.0014 | 5 | 43 | 3.08576 | -3.259903 | 2.401125 | 2.281858 | 10.41178 | 7.889344
2018-04-23 12:11 | 328373.9 | 2640.0006 | 5 | 43 | 3.006825 | -3.25989 | 2.401125 | 2.390537 | 10.41178 | 8.220663
2018-04-23 12:12 | 328382.5 | 2648.5168 | 5 | 43 | 2.999999 | -3.259885 | 2.401125 | 2.398229 | 10.41178 | 8.243767
2018-04-23 12:14 | 328502.5 | 120.0008 | 6 | 43 | 3.645765 | 0 | 2.401125 | 2.398229 | 10.41178 | 8.243767
2018-04-23 12:16 | 328622.5 | 240.0005 | 6 | 43 | 3.681484 | 0 | 2.401125 | 2.398229 | 10.41178 | 8.243767
2018-04-23 12:17 | 328682.5 | 300.0022 | 6 | 43 | 3.688598 | 0 | 2.401125 | 2.398229 | 10.41178 | 8.243767
2018-04-23 12:17 | 328682.5 | 0.0027 | 7 | 44 | 3.688566 | 0 | 0 | 0 | 0 | 0
2018-04-23 12:19 | 328802.6 | 120.0002 | 2 | 44 | 4.200291 | 3.707134 | 0.1406574 | 1.48e-10 | 0.5893598 | 5.44e-10
2018-04-23 12:21 | 328922.6 | 240.0003 | 2 | 44 | 4.200256 | 3.315823 | 0.2572492 | 1.48e-10 | 1.079076 | 5.44e-10
2018-04-23 12:21 | 328946 | 263.3856 | 2 | 44 | 4.200228 | 3.259995 | 0.2785946 | 1.48e-10 | 1.168731 | 5.44e-10
2018-04-23 12:23 | 329066 | 120.001 | 3 | 44 | 4.222271 | 3.259979 | 0.3868673 | 1.48e-10 | 1.624667 | 5.44e-10
2018-04-23 12:25 | 329186 | 240.0006 | 3 | 44 | 4.241309 | 3.259956 | 0.495539 | 1.48e-10 | 2.084554 | 5.44e-10
2018-04-23 12:27 | 329306 | 360.001 | 3 | 44 | 4.260835 | 3.259958 | 0.6041989 | 1.48e-10 | 2.546458 | 5.44e-10
2018-04-23 12:29 | 329426 | 480.0002 | 3 | 44 | 4.283184 | 3.259935 | 0.7128036 | 1.48e-10 | 3.010382 | 5.44e-10
2018-04-23 12:31 | 329546 | 600.0006 | 3 | 44 | 4.308608 | 3.259928 | 0.8215306 | 1.48e-10 | 3.477437 | 5.44e-10
2018-04-23 12:33 | 329666 | 720.0002 | 3 | 44 | 4.336887 | 3.260027 | 0.9301785 | 1.48e-10 | 3.947068 | 5.44e-10
2018-04-23 12:35 | 329786 | 840.0018 | 3 | 44 | 4.36773 | 3.260025 | 1.038859 | 1.48e-10 | 4.420061 | 5.44e-10
2018-04-23 12:37 | 329906 | 960.0019 | 3 | 44 | 4.400268 | 3.257957 | 1.147517 | 1.48e-10 | 4.896405 | 5.44e-10
2018-04-23 12:39 | 330026 | 1080.001 | 3 | 44 | 4.400228 | 2.954767 | 1.25077 | 1.48e-10 | 5.350745 | 5.44e-10
2018-04-23 12:41 | 330146 | 1200.0002 | 3 | 44 | 4.400202 | 2.704386 | 1.344965 | 1.48e-10 | 5.765223 | 5.44e-10
2018-04-23 12:43 | 330266 | 1320.0018 | 3 | 44 | 4.4002 | 2.486023 | 1.431383 | 1.48e-10 | 6.145483 | 5.44e-10
2018-04-23 12:45 | 330386 | 1440.0011 | 3 | 44 | 4.400218 | 2.296516 | 1.511051 | 1.48e-10 | 6.496041 | 5.44e-10
2018-04-23 12:47 | 330506 | 1560.0007 | 3 | 44 | 4.400277 | 2.132622 | 1.584797 | 1.48e-10 | 6.820537 | 5.44e-10
2018-04-23 12:49 | 330626 | 1680.0011 | 3 | 44 | 4.400138 | 1.989193 | 1.653425 | 1.48e-10 | 7.122516 | 5.44e-10
2018-04-23 12:51 | 330746 | 1800.0023 | 3 | 44 | 4.400164 | 1.863181 | 1.717608 | 1.48e-10 | 7.404932 | 5.44e-10
2018-04-23 12:53 | 330866 | 1920.0003 | 3 | 44 | 4.400221 | 1.750375 | 1.777774 | 1.48e-10 | 7.669675 | 5.44e-10
2018-04-23 12:55 | 330986 | 2040.0007 | 3 | 44 | 4.40016 | 1.645269 | 1.834371 | 1.48e-10 | 7.918712 | 5.44e-10
2018-04-23 12:57 | 331106 | 2160.0018 | 3 | 44 | 4.400182 | 1.550189 | 1.887608 | 1.48e-10 | 8.152964 | 5.44e-10
2018-04-23 12:59 | 331226 | 2280.0011 | 3 | 44 | 4.400172 | 1.460518 | 1.937759 | 1.48e-10 | 8.373637 | 5.44e-10
2018-04-23 13:01 | 331346 | 2400.0002 | 3 | 44 | 4.400199 | 1.377772 | 1.985064 | 1.48e-10 | 8.581788 | 5.44e-10
2018-04-23 13:03 | 331466 | 2520.0011 | 3 | 44 | 4.400117 | 1.299336 | 2.029651 | 1.48e-10 | 8.777982 | 5.44e-10
2018-04-23 13:05 | 331586 | 2640.0011 | 3 | 44 | 4.400194 | 1.226088 | 2.071749 | 1.48e-10 | 8.96322 | 5.44e-10
2018-04-23 13:07 | 331706 | 2760.0002 | 3 | 44 | 4.40018 | 1.156926 | 2.111441 | 1.48e-10 | 9.137871 | 5.44e-10
2018-04-23 13:09 | 331826 | 2880.0018 | 3 | 44 | 4.400169 | 1.090906 | 2.148888 | 1.48e-10 | 9.302642 | 5.44e-10
2018-04-23 13:11 | 331946 | 3000.001 | 3 | 44 | 4.400136 | 1.028623 | 2.184203 | 1.48e-10 | 9.458035 | 5.44e-10
2018-04-23 13:13 | 332066 | 3120.001 | 3 | 44 | 4.400185 | 0.9711962 | 2.217518 | 1.48e-10 | 9.604623 | 5.44e-10
2018-04-23 13:15 | 332186 | 3240.001 | 3 | 44 | 4.400078 | 0.9151182 | 2.248955 | 1.48e-10 | 9.742952 | 5.44e-10
2018-04-23 13:17 | 332306 | 3360.0007 | 3 | 44 | 4.400193 | 0.863739 | 2.278605 | 1.48e-10 | 9.873419 | 5.44e-10
2018-04-23 13:19 | 332426 | 3480.0003 | 3 | 44 | 4.400177 | 0.8138742 | 2.306544 | 1.48e-10 | 9.996354 | 5.44e-10
2018-04-23 13:21 | 332546 | 3600.0026 | 3 | 44 | 4.400149 | 0.7677574 | 2.332886 | 1.48e-10 | 10.11226 | 5.44e-10
2018-04-23 13:23 | 332666 | 3720.0003 | 3 | 44 | 4.400204 | 0.7242813 | 2.35774 | 1.48e-10 | 10.22162 | 5.44e-10
2018-04-23 13:25 | 332786 | 3840.0006 | 3 | 44 | 4.400095 | 0.6822987 | 2.381172 | 1.48e-10 | 10.32473 | 5.44e-10
2018-04-23 13:26 | 332877.8 | 3931.82 | 3 | 44 | 4.400141 | 0.6519985 | 2.398184 | 1.48e-10 | 10.39958 | 5.44e-10
2018-04-23 13:28 | 332997.9 | 120.0014 | 4 | 44 | 4.285899 | 0 | 2.398184 | 1.48e-10 | 10.39958 | 5.44e-10
2018-04-23 13:30 | 333117.9 | 240.0007 | 4 | 44 | 4.273788 | 0 | 2.398184 | 1.48e-10 | 10.39958 | 5.44e-10
2018-04-23 13:31 | 333177.9 | 300.0024 | 4 | 44 | 4.270554 | 0 | 2.398184 | 1.48e-10 | 10.39958 | 5.44e-10
2018-04-23 13:33 | 333297.9 | 120.0006 | 5 | 44 | 3.808966 | -3.259888 | 2.398184 | 0.1086461 | 10.39958 | 0.4201069
2018-04-23 13:35 | 333417.9 | 240.0002 | 5 | 44 | 3.759227 | -3.25985 | 2.398184 | 0.2172685 | 10.39958 | 0.8309924
2018-04-23 13:37 | 333537.9 | 360.0018 | 5 | 44 | 3.714599 | -3.259883 | 2.398184 | 0.3259805 | 10.39958 | 1.237234
2018-04-23 13:39 | 333657.9 | 480.0006 | 5 | 44 | 3.670066 | -3.259908 | 2.398184 | 0.4346453 | 10.39958 | 1.638456
2018-04-23 13:41 | 333777.9 | 600.001 | 5 | 44 | 3.626008 | -3.259854 | 2.398184 | 0.5432436 | 10.39958 | 2.034607
2018-04-23 13:43 | 333897.9 | 720.0006 | 5 | 44 | 3.584591 | -3.25989 | 2.398184 | 0.6519433 | 10.39958 | 2.426469
2018-04-23 13:45 | 334017.9 | 840.0007 | 5 | 44 | 3.546808 | -3.259913 | 2.398184 | 0.7606187 | 10.39958 | 2.813939
2018-04-23 13:47 | 334137.9 | 960.001 | 5 | 44 | 3.512208 | -3.259894 | 2.398184 | 0.8692505 | 10.39958 | 3.197328
2018-04-23 13:49 | 334257.9 | 1080.0007 | 5 | 44 | 3.479846 | -3.259868 | 2.398184 | 0.9779536 | 10.39958 | 3.577345
2018-04-23 13:51 | 334377.9 | 1200.001 | 5 | 44 | 3.449678 | -3.26012 | 2.398184 | 1.086609 | 10.39958 | 3.953789
2018-04-23 13:53 | 334497.9 | 1320.0018 | 5 | 44 | 3.421459 | -3.259796 | 2.398184 | 1.195275 | 10.39958 | 4.327099
2018-04-23 13:55 | 334617.9 | 1440.0018 | 5 | 44 | 3.394513 | -3.259876 | 2.398184 | 1.303909 | 10.39958 | 4.697307
2018-04-23 13:57 | 334737.9 | 1560.0014 | 5 | 44 | 3.369268 | -3.259888 | 2.398184 | 1.4126 | 10.39958 | 5.06487
2018-04-23 13:59 | 334857.9 | 1680.0007 | 5 | 44 | 3.344675 | -3.259867 | 2.398184 | 1.521248 | 10.39958 | 5.4296
2018-04-23 14:01 | 334977.9 | 1800.0003 | 5 | 44 | 3.318982 | -3.259948 | 2.398184 | 1.6299 | 10.39958 | 5.791619
2018-04-23 14:03 | 335097.9 | 1920.001 | 5 | 44 | 3.292337 | -3.259865 | 2.398184 | 1.738579 | 10.39958 | 6.150896
2018-04-23 14:05 | 335217.9 | 2040.0008 | 5 | 44 | 3.26318 | -3.259916 | 2.398184 | 1.847233 | 10.39958 | 6.507062
2018-04-23 14:07 | 335337.9 | 2160.0002 | 5 | 44 | 3.230135 | -3.259858 | 2.398184 | 1.955907 | 10.39958 | 6.859922
2018-04-23 14:09 | 335457.9 | 2280.0002 | 5 | 44 | 3.191725 | -3.259836 | 2.398184 | 2.064562 | 10.39958 | 7.208858
2018-04-23 14:11 | 335577.9 | 2400.0022 | 5 | 44 | 3.14549 | -3.259892 | 2.398184 | 2.173229 | 10.39958 | 7.553259
2018-04-23 14:13 | 335697.9 | 2520.001 | 5 | 44 | 3.087121 | -3.259874 | 2.398184 | 2.281888 | 10.39958 | 7.892002
2018-04-23 14:15 | 335817.9 | 2640.0006 | 5 | 44 | 3.008399 | -3.25988 | 2.398184 | 2.390534 | 10.39958 | 8.223385
2018-04-23 14:16 | 335828.3 | 2650.3872 | 5 | 44 | 3 | -3.259943 | 2.398184 | 2.399941 | 10.39958 | 8.251644
2018-04-23 14:18 | 335948.4 | 120 | 6 | 44 | 3.645264 | 0 | 2.398184 | 2.399941 | 10.39958 | 8.251644
2018-04-23 14:20 | 336068.4 | 240.0004 | 6 | 44 | 3.681031 | 0 | 2.398184 | 2.399941 | 10.39958 | 8.251644
2018-04-23 14:21 | 336128.4 | 300.003 | 6 | 44 | 3.688215 | 0 | 2.398184 | 2.399941 | 10.39958 | 8.251644
2018-04-23 14:21 | 336128.4 | 0.0027 | 7 | 45 | 3.688328 | 0 | 0 | 0 | 0 | 0
2018-04-23 14:23 | 336248.5 | 120.0004 | 2 | 45 | 4.200256 | 3.710209 | 0.140816 | 0 | 0.590014 | 0
2018-04-23 14:25 | 336368.5 | 240.0007 | 2 | 45 | 4.200231 | 3.320257 | 0.2573457 | 0 | 1.079469 | 0
2018-04-23 14:25 | 336394.3 | 265.8345 | 2 | 45 | 4.200269 | 3.259998 | 0.2810362 | 0 | 1.178975 | 0
2018-04-23 14:27 | 336514.3 | 120.001 | 3 | 45 | 4.222239 | 3.259977 | 0.3893192 | 0 | 1.634957 | 0
2018-04-23 14:29 | 336634.3 | 240.0002 | 3 | 45 | 4.241247 | 3.259956 | 0.4979445 | 0 | 2.094639 | 0
2018-04-23 14:31 | 336754.3 | 360.0018 | 3 | 45 | 4.260844 | 3.260046 | 0.6066352 | 0 | 2.556668 | 0
2018-04-23 14:33 | 336874.3 | 480.0007 | 3 | 45 | 4.283502 | 3.259979 | 0.7152974 | 0 | 3.020855 | 0
2018-04-23 14:35 | 336994.3 | 600.0002 | 3 | 45 | 4.309344 | 3.259972 | 0.8239597 | 0 | 3.487685 | 0
2018-04-23 14:37 | 337114.3 | 720.001 | 3 | 45 | 4.337841 | 3.260023 | 0.9326213 | 0 | 3.957471 | 0
2018-04-23 14:39 | 337234.3 | 840.0002 | 3 | 45 | 4.368835 | 3.25997 | 1.041287 | 0 | 4.430499 | 0
2018-04-23 14:41 | 337354.3 | 960.0002 | 3 | 45 | 4.400236 | 3.241789 | 1.149933 | 0 | 4.906919 | 0
2018-04-23 14:43 | 337474.3 | 1080.0003 | 3 | 45 | 4.400271 | 2.947357 | 1.252843 | 0 | 5.359749 | 0
2018-04-23 14:45 | 337594.3 | 1200.0002 | 3 | 45 | 4.400246 | 2.699249 | 1.346832 | 0 | 5.773322 | 0
2018-04-23 14:47 | 337714.3 | 1320.0003 | 3 | 45 | 4.400208 | 2.479296 | 1.433087 | 0 | 6.152866 | 0
2018-04-23 14:49 | 337834.3 | 1440.0006 | 3 | 45 | 4.400238 | 2.290728 | 1.51251 | 0 | 6.502342 | 0
2018-04-23 14:51 | 337954.3 | 1560.0002 | 3 | 45 | 4.400203 | 2.128788 | 1.585963 | 0 | 6.82555 | 0
2018-04-23 14:53 | 338074.3 | 1680.0019 | 3 | 45 | 4.400207 | 1.987644 | 1.654665 | 0 | 7.127855 | 0
2018-04-23 14:55 | 338194.3 | 1800.0015 | 3 | 45 | 4.400208 | 1.861669 | 1.71878 | 0 | 7.409971 | 0
2018-04-23 14:57 | 338314.3 | 1920.0003 | 3 | 45 | 4.400146 | 1.748 | 1.778903 | 0 | 7.674524 | 0
2018-04-23 14:59 | 338434.3 | 2040.0002 | 3 | 45 | 4.400224 | 1.645676 | 1.835458 | 0 | 7.923379 | 0
2018-04-23 15:01 | 338554.3 | 2160.0011 | 3 | 45 | 4.400138 | 1.548124 | 1.888656 | 0 | 8.15746 | 0
2018-04-23 15:03 | 338674.3 | 2280.0019 | 3 | 45 | 4.399806 | 1.499393 | 1.938845 | 0 | 8.378296 | 0
2018-04-23 15:05 | 338794.3 | 2400.0002 | 3 | 45 | 4.399801 | 1.652098 | 1.991713 | 0 | 8.610908 | 0
2018-04-23 15:07 | 338914.3 | 2520.0007 | 3 | 45 | 4.400196 | 1.676764 | 2.048157 | 0 | 8.85926 | 0
2018-04-23 15:09 | 339034.3 | 2640.0002 | 3 | 45 | 4.40019 | 1.508161 | 2.101356 | 0 | 9.093346 | 0
2018-04-23 15:11 | 339154.3 | 2760.0019 | 3 | 45 | 4.400232 | 1.321073 | 2.148519 | 0 | 9.300873 | 0
2018-04-23 15:13 | 339274.3 | 2880.0019 | 3 | 45 | 4.400235 | 1.144425 | 2.189507 | 0 | 9.48123 | 0
2018-04-23 15:15 | 339394.3 | 3000.0015 | 3 | 45 | 4.400187 | 1.001855 | 2.225189 | 0 | 9.638236 | 0
2018-04-23 15:17 | 339514.3 | 3120.0007 | 3 | 45 | 4.400217 | 0.9025764 | 2.256816 | 0 | 9.777404 | 0
2018-04-23 15:19 | 339634.3 | 3240.0006 | 3 | 45 | 4.400136 | 0.8341274 | 2.285707 | 0 | 9.90453 | 0
2018-04-23 15:21 | 339754.3 | 3360.0002 | 3 | 45 | 4.400154 | 0.7833424 | 2.312625 | 0 | 10.02297 | 0
2018-04-23 15:23 | 339874.3 | 3480.0006 | 3 | 45 | 4.400115 | 0.7411137 | 2.338017 | 0 | 10.1347 | 0
2018-04-23 15:25 | 339994.3 | 3600.001 | 3 | 45 | 4.400151 | 0.7045498 | 2.362104 | 0 | 10.24069 | 0
2018-04-23 15:27 | 340114.3 | 3720.0007 | 3 | 45 | 4.400142 | 0.6696711 | 2.384992 | 0 | 10.34139 | 0
2018-04-23 15:28 | 340174 | 3779.6928 | 3 | 45 | 4.400092 | 0.6519947 | 2.395951 | 0 | 10.38962 | 0
2018-04-23 15:30 | 340294.1 | 120.0007 | 4 | 45 | 4.284864 | 0 | 2.395951 | 0 | 10.38962 | 0
2018-04-23 15:32 | 340414.1 | 240.002 | 4 | 45 | 4.272564 | 0 | 2.395951 | 0 | 10.38962 | 0
2018-04-23 15:33 | 340474.1 | 300.0022 | 4 | 45 | 4.269341 | 0 | 2.395951 | 0 | 10.38962 | 0
2018-04-23 15:35 | 340594.1 | 120.0015 | 5 | 45 | 3.806977 | -3.259896 | 2.395951 | 0.1086542 | 10.38962 | 0.4199269
2018-04-23 15:37 | 340714.1 | 240.0019 | 5 | 45 | 3.757187 | -3.259894 | 2.395951 | 0.2173017 | 10.38962 | 0.8306965
2018-04-23 15:39 | 340834.1 | 360.0002 | 5 | 45 | 3.712409 | -3.260232 | 2.395951 | 0.3259644 | 10.38962 | 1.236531
2018-04-23 15:41 | 340954.1 | 480.0007 | 5 | 45 | 3.66781 | -3.260159 | 2.395951 | 0.4346039 | 10.38962 | 1.637425
2018-04-23 15:43 | 341074.1 | 600.0002 | 5 | 45 | 3.623985 | -3.259865 | 2.395951 | 0.5432191 | 10.38962 | 2.033412
2018-04-23 15:45 | 341194.1 | 720.0002 | 5 | 45 | 3.582977 | -3.259943 | 2.395951 | 0.6519389 | 10.38962 | 2.425153
2018-04-23 15:47 | 341314.1 | 840.0006 | 5 | 45 | 3.545127 | -3.2599 | 2.395951 | 0.7605814 | 10.38962 | 2.81233
2018-04-23 15:49 | 341434.1 | 960.0002 | 5 | 45 | 3.510365 | -3.259873 | 2.395951 | 0.8692601 | 10.38962 | 3.195686
2018-04-23 15:51 | 341554.1 | 1080.0019 | 5 | 45 | 3.478199 | -3.259918 | 2.395951 | 0.9779144 | 10.38962 | 3.575334
2018-04-23 15:53 | 341674.1 | 1200.0002 | 5 | 45 | 3.448044 | -3.259825 | 2.395951 | 1.086594 | 10.38962 | 3.951688
2018-04-23 15:55 | 341794.1 | 1320.0005 | 5 | 45 | 3.420118 | -3.259851 | 2.395951 | 1.195232 | 10.38962 | 4.324752
2018-04-23 15:57 | 341914.1 | 1440.001 | 5 | 45 | 3.393435 | -3.259832 | 2.395951 | 1.30393 | 10.38962 | 4.69505
2018-04-23 15:59 | 342034.1 | 1560.0006 | 5 | 45 | 3.367727 | -3.259927 | 2.395951 | 1.412588 | 10.38962 | 5.062374
2018-04-23 16:01 | 342154.1 | 1680.001 | 5 | 45 | 3.342872 | -3.259974 | 2.395951 | 1.52126 | 10.38962 | 5.427001
2018-04-23 16:03 | 342274.1 | 1800.0026 | 5 | 45 | 3.317902 | -3.25995 | 2.395951 | 1.629919 | 10.38962 | 5.788896
2018-04-23 16:05 | 342394.1 | 1920.0006 | 5 | 45 | 3.291392 | -3.259867 | 2.395951 | 1.738566 | 10.38962 | 6.147952
2018-04-23 16:07 | 342514.1 | 2040.001 | 5 | 45 | 3.262272 | -3.259863 | 2.395951 | 1.847233 | 10.38962 | 6.504061
2018-04-23 16:09 | 342634.1 | 2160.0003 | 5 | 45 | 3.229166 | -3.259947 | 2.395951 | 1.955896 | 10.38962 | 6.856793
2018-04-23 16:11 | 342754.1 | 2280.0018 | 5 | 45 | 3.1901 | -3.259938 | 2.395951 | 2.064565 | 10.38962 | 7.205648
2018-04-23 16:13 | 342874.1 | 2400.001 | 5 | 45 | 3.143664 | -3.259874 | 2.395951 | 2.173208 | 10.38962 | 7.549793
2018-04-23 16:15 | 342994.1 | 2520.0007 | 5 | 45 | 3.084721 | -3.259898 | 2.395951 | 2.281866 | 10.38962 | 7.88832
2018-04-23 16:17 | 343114.1 | 2640.0015 | 5 | 45 | 3.004545 | -3.25994 | 2.395951 | 2.390534 | 10.38962 | 8.219431
2018-04-23 16:17 | 343119.7 | 2645.544 | 5 | 45 | 2.999997 | -3.259952 | 2.395951 | 2.395539 | 10.38962 | 8.234456
2018-04-23 16:19 | 343239.7 | 120.001 | 6 | 45 | 3.645386 | 0 | 2.395951 | 2.395539 | 10.38962 | 8.234456
2018-04-23 16:21 | 343359.7 | 240.0014 | 6 | 45 | 3.681117 | 0 | 2.395951 | 2.395539 | 10.38962 | 8.234456
2018-04-23 16:22 | 343419.7 | 300.0016 | 6 | 45 | 3.68827 | 0 | 2.395951 | 2.395539 | 10.38962 | 8.234456
2018-04-23 16:22 | 343419.7 | 0.0027 | 7 | 46 | 3.688385 | 0 | 0 | 0 | 0 | 0
2018-04-23 16:24 | 343539.8 | 120.001 | 2 | 46 | 4.20025 | 3.712166 | 0.1409344 | 0 | 0.5905033 | 0
2018-04-23 16:26 | 343659.8 | 240.0018 | 2 | 46 | 4.200239 | 3.320854 | 0.25758 | 0 | 1.080445 | 0
2018-04-23 16:27 | 343685.1 | 265.252 | 2 | 46 | 4.200214 | 3.259975 | 0.280645 | 0 | 1.177324 | 0
2018-04-23 16:29 | 343805.1 | 120.0018 | 3 | 46 | 4.222308 | 3.260038 | 0.388923 | 0 | 1.63329 | 0
2018-04-23 16:31 | 343925.1 | 240.0018 | 3 | 46 | 4.241061 | 3.26 | 0.4975904 | 0 | 2.093148 | 0
2018-04-23 16:33 | 344045.1 | 360.0019 | 3 | 46 | 4.260731 | 3.260029 | 0.6062524 | 0 | 2.555038 | 0
2018-04-23 16:35 | 344165.1 | 480.0002 | 3 | 46 | 4.283267 | 3.260033 | 0.7149202 | 0 | 3.019242 | 0
2018-04-23 16:37 | 344285.1 | 600.0011 | 3 | 46 | 4.30882 | 3.259996 | 0.823581 | 0 | 3.486029 | 0
2018-04-23 16:39 | 344405.1 | 720.001 | 3 | 46 | 4.337053 | 3.259996 | 0.932247 | 0 | 3.95576 | 0
2018-04-23 16:41 | 344525.1 | 840.0011 | 3 | 46 | 4.367591 | 3.260012 | 1.040895 | 0 | 4.428612 | 0
2018-04-23 16:43 | 344645.1 | 960.0018 | 3 | 46 | 4.400259 | 3.259109 | 1.149579 | 0 | 4.905064 | 0
2018-04-23 16:45 | 344765.1 | 1080.0026 | 3 | 46 | 4.40024 | 2.95635 | 1.252747 | 0 | 5.359028 | 0
2018-04-23 16:47 | 344885.1 | 1200.0011 | 3 | 46 | 4.400217 | 2.704853 | 1.347107 | 0 | 5.774231 | 0
2018-04-23 16:49 | 345005.1 | 1320.0018 | 3 | 46 | 4.400264 | 2.484264 | 1.433467 | 0 | 6.154236 | 0
2018-04-23 16:51 | 345125.1 | 1440.0003 | 3 | 46 | 4.400197 | 2.295757 | 1.513073 | 0 | 6.50452 | 0
2018-04-23 16:53 | 345245.1 | 1560.0002 | 3 | 46 | 4.400218 | 2.132376 | 1.586804 | 0 | 6.82895 | 0
2018-04-23 16:55 | 345365.1 | 1680.001 | 3 | 46 | 4.400211 | 1.989693 | 1.655462 | 0 | 7.131061 | 0
2018-04-23 16:57 | 345485.1 | 1800.0019 | 3 | 46 | 4.400249 | 1.863028 | 1.719593 | 0 | 7.413249 | 0
2018-04-23 16:59 | 345605.1 | 1920.0003 | 3 | 46 | 4.400202 | 1.750043 | 1.779775 | 0 | 7.678062 | 0
2018-04-23 17:01 | 345725.1 | 2040.0006 | 3 | 46 | 4.400201 | 1.646142 | 1.836347 | 0 | 7.926991 | 0
2018-04-23 17:03 | 345845.1 | 2160.0018 | 3 | 46 | 4.400196 | 1.549795 | 1.889598 | 0 | 8.161306 | 0
2018-04-23 17:05 | 345965.1 | 2280.0015 | 3 | 46 | 4.400162 | 1.460183 | 1.939726 | 0 | 8.381879 | 0
2018-04-23 17:07 | 346085.1 | 2400.0007 | 3 | 46 | 4.400198 | 1.376898 | 1.986999 | 0 | 8.589889 | 0
2018-04-23 17:09 | 346205.1 | 2520.001 | 3 | 46 | 4.400133 | 1.29771 | 2.031566 | 0 | 8.785991 | 0
2018-04-23 17:11 | 346325.1 | 2640.0019 | 3 | 46 | 4.400202 | 1.225064 | 2.073575 | 0 | 8.970834 | 0
2018-04-23 17:13 | 346445.1 | 2760.001 | 3 | 46 | 4.40008 | 1.155929 | 2.113252 | 0 | 9.145423 | 0
2018-04-23 17:15 | 346565.1 | 2880.0007 | 3 | 46 | 4.400116 | 1.092098 | 2.150736 | 0 | 9.310355 | 0
2018-04-23 17:17 | 346685.1 | 3000.001 | 3 | 46 | 4.400111 | 1.030713 | 2.18614 | 0 | 9.466138 | 0
2018-04-23 17:19 | 346805.1 | 3120.0006 | 3 | 46 | 4.400176 | 0.9735384 | 2.219502 | 0 | 9.612938 | 0
2018-04-23 17:21 | 346925.1 | 3240.0019 | 3 | 46 | 4.400192 | 0.919302 | 2.251061 | 0 | 9.751801 | 0
2018-04-23 17:23 | 347045.1 | 3360.0006 | 3 | 46 | 4.400111 | 0.8666134 | 2.280819 | 0 | 9.882741 | 0
2018-04-23 17:25 | 347165.1 | 3480.0007 | 3 | 46 | 4.400194 | 0.8181772 | 2.30889 | 0 | 10.00626 | 0
2018-04-23 17:27 | 347285.1 | 3600.0007 | 3 | 46 | 4.400102 | 0.7708588 | 2.335366 | 0 | 10.12276 | 0
2018-04-23 17:29 | 347405.1 | 3720.001 | 3 | 46 | 4.400114 | 0.7269211 | 2.36033 | 0 | 10.2326 | 0
2018-04-23 17:31 | 347525.1 | 3840.0015 | 3 | 46 | 4.400163 | 0.6852312 | 2.383853 | 0 | 10.33611 | 0
2018-04-23 17:32 | 347624.7 | 3939.6264 | 3 | 46 | 4.400153 | 0.6519995 | 2.402346 | 0 | 10.41748 | 0
2018-04-23 17:34 | 347744.7 | 120.0026 | 4 | 46 | 4.286882 | 0 | 2.402346 | 0 | 10.41748 | 0
2018-04-23 17:36 | 347864.7 | 240.0018 | 4 | 46 | 4.2749 | 0 | 2.402346 | 0 | 10.41748 | 0
2018-04-23 17:37 | 347924.7 | 300.004 | 4 | 46 | 4.271703 | 0 | 2.402346 | 0 | 10.41748 | 0
2018-04-23 17:39 | 348044.8 | 120.0018 | 5 | 46 | 3.812464 | -3.259905 | 2.402346 | 0.1086553 | 10.41748 | 0.4205045
2018-04-23 17:41 | 348164.8 | 240.0015 | 5 | 46 | 3.762474 | -3.25991 | 2.402346 | 0.2173065 | 10.41748 | 0.8318769
2018-04-23 17:43 | 348284.8 | 360.0018 | 5 | 46 | 3.717031 | -3.259985 | 2.402346 | 0.325972 | 10.41748 | 1.238258
2018-04-23 17:45 | 348404.8 | 480.0005 | 5 | 46 | 3.6719 | -3.259925 | 2.402346 | 0.4346305 | 10.41748 | 1.639688
2018-04-23 17:47 | 348524.8 | 600.001 | 5 | 46 | 3.627701 | -3.25987 | 2.402346 | 0.5432856 | 10.41748 | 2.036242
2018-04-23 17:49 | 348644.8 | 720.0006 | 5 | 46 | 3.586668 | -3.259923 | 2.402346 | 0.6518893 | 10.41748 | 2.427969
2018-04-23 17:51 | 348764.8 | 840.0007 | 5 | 46 | 3.548734 | -3.2599 | 2.402346 | 0.7606243 | 10.41748 | 2.815873
2018-04-23 17:53 | 348884.8 | 960.0006 | 5 | 46 | 3.513872 | -3.259887 | 2.402346 | 0.8692855 | 10.41748 | 3.199558
2018-04-23 17:55 | 349004.8 | 1080.001 | 5 | 46 | 3.481555 | -3.259893 | 2.402346 | 0.9779021 | 10.41748 | 3.579449
2018-04-23 17:57 | 349124.8 | 1200.001 | 5 | 46 | 3.451361 | -3.259954 | 2.402346 | 1.086533 | 10.41748 | 3.955996
2018-04-23 17:59 | 349244.8 | 1320.0014 | 5 | 46 | 3.422893 | -3.259861 | 2.402346 | 1.195282 | 10.41748 | 4.329756
2018-04-23 18:01 | 349364.8 | 1440.0001 | 5 | 46 | 3.396168 | -3.25988 | 2.402346 | 1.303931 | 10.41748 | 4.700183
2018-04-23 18:03 | 349484.8 | 1560.0006 | 5 | 46 | 3.370825 | -3.259936 | 2.402346 | 1.412594 | 10.41748 | 5.067839
2018-04-23 18:05 | 349604.8 | 1680.0002 | 5 | 46 | 3.345597 | -3.259933 | 2.402346 | 1.521258 | 10.41748 | 5.432758
2018-04-23 18:07 | 349724.8 | 1800.0018 | 5 | 46 | 3.32005 | -3.25991 | 2.402346 | 1.62992 | 10.41748 | 5.794919
2018-04-23 18:09 | 349844.8 | 1920.0006 | 5 | 46 | 3.293207 | -3.259856 | 2.402346 | 1.738574 | 10.41748 | 6.154217
2018-04-23 18:11 | 349964.8 | 2040.001 | 5 | 46 | 3.263935 | -3.259925 | 2.402346 | 1.847246 | 10.41748 | 6.51053
2018-04-23 18:13 | 350084.8 | 2160.0011 | 5 | 46 | 3.231013 | -3.259892 | 2.402346 | 1.955859 | 10.41748 | 6.863295
2018-04-23 18:15 | 350204.8 | 2280.0008 | 5 | 46 | 3.192781 | -3.259936 | 2.402346 | 2.064543 | 10.41748 | 7.212442
2018-04-23 18:17 | 350324.8 | 2400.0018 | 5 | 46 | 3.146357 | -3.259881 | 2.402346 | 2.173197 | 10.41748 | 7.556912
2018-04-23 18:19 | 350444.8 | 2520.001 | 5 | 46 | 3.088037 | -3.259901 | 2.402346 | 2.28189 | 10.41748 | 7.895853
2018-04-23 18:21 | 350564.8 | 2640.0018 | 5 | 46 | 3.009819 | -3.25988 | 2.402346 | 2.390543 | 10.41748 | 8.227392
2018-04-23 18:21 | 350577 | 2652.1784 | 5 | 46 | 2.999999 | -3.259912 | 2.402346 | 2.401547 | 10.41748 | 8.260458
2018-04-23 18:23 | 350697.1 | 120.0005 | 6 | 46 | 3.645421 | 0 | 2.402346 | 2.401547 | 10.41748 | 8.260458
2018-04-23 18:25 | 350817.1 | 240.0011 | 6 | 46 | 3.681204 | 0 | 2.402346 | 2.401547 | 10.41748 | 8.260458
2018-04-23 18:26 | 350877.1 | 300.0022 | 6 | 46 | 3.688371 | 0 | 2.402346 | 2.401547 | 10.41748 | 8.260458
2018-04-23 18:26 | 350877.1 | 0.0027 | 7 | 47 | 3.688345 | 0 | 0 | 0 | 0 | 0
2018-04-23 18:28 | 350997.1 | 120.0006 | 2 | 47 | 4.200295 | 3.706043 | 0.1407061 | 0 | 0.589574 | 0
2018-04-23 18:30 | 351117.1 | 240.0018 | 2 | 47 | 4.20023 | 3.315842 | 0.2571454 | 0 | 1.07865 | 0
2018-04-23 18:31 | 351140.6 | 263.4992 | 2 | 47 | 4.200244 | 3.259989 | 0.278602 | 0 | 1.168772 | 0
2018-04-23 18:33 | 351260.6 | 120.0008 | 3 | 47 | 4.222325 | 3.260059 | 0.3868858 | 0 | 1.624754 | 0
2018-04-23 18:35 | 351380.6 | 240.0012 | 3 | 47 | 4.241506 | 3.259956 | 0.4955065 | 0 | 2.084442 | 0
2018-04-23 18:37 | 351500.6 | 360.0007 | 3 | 47 | 4.261097 | 3.260006 | 0.6041912 | 0 | 2.546473 | 0
2018-04-23 18:39 | 351620.6 | 480.0008 | 3 | 47 | 4.282959 | 3.259979 | 0.7128724 | 0 | 3.010743 | 0
2018-04-23 18:41 | 351740.6 | 600.0008 | 3 | 47 | 4.307728 | 3.260015 | 0.8215453 | 0 | 3.477506 | 0
2018-04-23 18:43 | 351860.6 | 720.0019 | 3 | 47 | 4.334776 | 3.260056 | 0.9302042 | 0 | 3.947027 | 0
2018-04-23 18:45 | 351980.6 | 840.0003 | 3 | 47 | 4.364214 | 3.260012 | 1.038865 | 0 | 4.41963 | 0
2018-04-23 18:47 | 352100.6 | 960.0019 | 3 | 47 | 4.395769 | 3.260065 | 1.147532 | 0 | 4.895575 | 0
2018-04-23 18:49 | 352220.6 | 1080.0008 | 3 | 47 | 4.400284 | 2.997316 | 1.252031 | 0 | 5.355361 | 0
2018-04-23 18:51 | 352340.6 | 1200.002 | 3 | 47 | 4.400231 | 2.742228 | 1.347764 | 0 | 5.776608 | 0
2018-04-23 18:53 | 352460.6 | 1320.0004 | 3 | 47 | 4.400188 | 2.516356 | 1.435304 | 0 | 6.161805 | 0
2018-04-23 18:55 | 352580.6 | 1440.0003 | 3 | 47 | 4.400191 | 2.316236 | 1.515781 | 0 | 6.515923 | 0
2018-04-23 18:57 | 352700.6 | 1560.0007 | 3 | 47 | 4.40021 | 2.142818 | 1.590031 | 0 | 6.842638 | 0
2018-04-23 18:59 | 352820.6 | 1680.0007 | 3 | 47 | 4.400202 | 1.993885 | 1.65892 | 0 | 7.145764 | 0
2018-04-23 19:01 | 352940.6 | 1800.002 | 3 | 47 | 4.400162 | 1.862761 | 1.723164 | 0 | 7.42845 | 0
2018-04-23 19:03 | 353060.6 | 1920.0007 | 3 | 47 | 4.400188 | 1.746537 | 1.78328 | 0 | 7.69297 | 0
2018-04-23 19:05 | 353180.6 | 2040.002 | 3 | 47 | 4.400169 | 1.640786 | 1.839702 | 0 | 7.94124 | 0
2018-04-23 19:07 | 353300.6 | 2160.0008 | 3 | 47 | 4.400138 | 1.544434 | 1.892774 | 0 | 8.174766 | 0
2018-04-23 19:09 | 353420.6 | 2280.0003 | 3 | 47 | 4.400149 | 1.454946 | 1.942756 | 0 | 8.394694 | 0
2018-04-23 19:11 | 353540.6 | 2400.0003 | 3 | 47 | 4.400173 | 1.371572 | 1.989861 | 0 | 8.601965 | 0
2018-04-23 19:13 | 353660.6 | 2520.0019 | 3 | 47 | 4.400203 | 1.293047 | 2.034223 | 0 | 8.797166 | 0
2018-04-23 19:15 | 353780.6 | 2640.0004 | 3 | 47 | 4.400157 | 1.218224 | 2.076042 | 0 | 8.981176 | 0
2018-04-23 19:17 | 353900.6 | 2760.0004 | 3 | 47 | 4.400175 | 1.14848 | 2.11551 | 0 | 9.154845 | 0
2018-04-23 19:19 | 354020.6 | 2880.0012 | 3 | 47 | 4.400139 | 1.081693 | 2.152651 | 0 | 9.31827 | 0
2018-04-23 19:21 | 354140.6 | 3000.0011 | 3 | 47 | 4.400184 | 1.020038 | 2.187692 | 0 | 9.472454 | 0
2018-04-23 19:23 | 354260.6 | 3120.0011 | 3 | 47 | 4.400089 | 0.9611549 | 2.220696 | 0 | 9.617679 | 0
2018-04-23 19:25 | 354380.6 | 3240.0019 | 3 | 47 | 4.400112 | 0.9067907 | 2.251829 | 0 | 9.75467 | 0
2018-04-23 19:27 | 354500.6 | 3360.0003 | 3 | 47 | 4.4001 | 0.8551254 | 2.281207 | 0 | 9.883933 | 0
2018-04-23 19:29 | 354620.6 | 3480.0007 | 3 | 47 | 4.400182 | 0.8067589 | 2.3089 | 0 | 10.00579 | 0
2018-04-23 19:31 | 354740.6 | 3600.0007 | 3 | 47 | 4.400119 | 0.760498 | 2.335018 | 0 | 10.12071 | 0
2018-04-23 19:33 | 354860.6 | 3720.0007 | 3 | 47 | 4.400138 | 0.717844 | 2.359647 | 0 | 10.22908 | 0
2018-04-23 19:35 | 354980.6 | 3840.0028 | 3 | 47 | 4.400114 | 0.6773767 | 2.382896 | 0 | 10.33138 | 0
2018-04-23 19:36 | 355059.6 | 3918.9305 | 3 | 47 | 4.40016 | 0.6519833 | 2.397469 | 0 | 10.3955 | 0
2018-04-23 19:38 | 355179.6 | 120.0005 | 4 | 47 | 4.285957 | 0 | 2.397469 | 0 | 10.3955 | 0
2018-04-23 19:40 | 355299.6 | 240.0012 | 4 | 47 | 4.27382 | 0 | 2.397469 | 0 | 10.3955 | 0
2018-04-23 19:41 | 355359.6 | 300.0014 | 4 | 47 | 4.270607 | 0 | 2.397469 | 0 | 10.3955 | 0
2018-04-23 19:43 | 355479.7 | 120.0002 | 5 | 47 | 3.809298 | -3.259928 | 2.397469 | 0.1086409 | 10.3955 | 0.420101
2018-04-23 19:45 | 355599.7 | 240.0002 | 5 | 47 | 3.759689 | -3.259854 | 2.397469 | 0.2173099 | 10.3955 | 0.8312183
2018-04-23 19:47 | 355719.7 | 360.0015 | 5 | 47 | 3.714818 | -3.259871 | 2.397469 | 0.3259711 | 10.3955 | 1.237306
2018-04-23 19:49 | 355839.7 | 480.0011 | 5 | 47 | 3.670103 | -3.259914 | 2.397469 | 0.4346382 | 10.3955 | 1.638557
2018-04-23 19:51 | 355959.7 | 600.0006 | 5 | 47 | 3.625997 | -3.259903 | 2.397469 | 0.5432638 | 10.3955 | 2.03481
2018-04-23 19:53 | 356079.7 | 720.0007 | 5 | 47 | 3.584898 | -3.259878 | 2.397469 | 0.6519315 | 10.3955 | 2.426575
2018-04-23 19:55 | 356199.7 | 840.0027 | 5 | 47 | 3.547616 | -3.259914 | 2.397469 | 0.760626 | 10.3955 | 2.814174
2018-04-23 19:57 | 356319.7 | 960.0018 | 5 | 47 | 3.513787 | -3.260005 | 2.397469 | 0.8692546 | 10.3955 | 3.197681
2018-04-23 19:59 | 356439.7 | 1080.0014 | 5 | 47 | 3.482564 | -3.259885 | 2.397469 | 0.977914 | 10.3955 | 3.577777
2018-04-23 20:01 | 356559.7 | 1200.0002 | 5 | 47 | 3.453442 | -3.259948 | 2.397469 | 1.086573 | 10.3955 | 3.954582
2018-04-23 20:03 | 356679.7 | 1320.0018 | 5 | 47 | 3.425728 | -3.259898 | 2.397469 | 1.195247 | 10.3955 | 4.328356
2018-04-23 20:05 | 356799.7 | 1440.001 | 5 | 47 | 3.399429 | -3.259871 | 2.397469 | 1.30376 | 10.3955 | 4.698659
2018-04-23 20:07 | 356919.7 | 1560.001 | 5 | 47 | 3.374152 | -3.259858 | 2.397469 | 1.412565 | 10.3955 | 5.067157
2018-04-23 20:09 | 357039.7 | 1680.0013 | 5 | 47 | 3.349492 | -3.259933 | 2.397469 | 1.521253 | 10.3955 | 5.432547
2018-04-23 20:11 | 357159.7 | 1800.001 | 5 | 47 | 3.324226 | -3.25994 | 2.397469 | 1.629911 | 10.3955 | 5.795137
2018-04-23 20:13 | 357279.7 | 1920.0002 | 5 | 47 | 3.29711 | -3.259853 | 2.397469 | 1.738579 | 10.3955 | 6.15492
2018-04-23 20:15 | 357399.7 | 2040 | 5 | 47 | 3.267467 | -3.259932 | 2.397469 | 1.847237 | 10.3955 | 6.511596
2018-04-23 20:17 | 357519.7 | 2160.0011 | 5 | 47 | 3.234215 | -3.259812 | 2.397469 | 1.955835 | 10.3955 | 6.864667
2018-04-23 20:19 | 357639.7 | 2280.0014 | 5 | 47 | 3.19582 | -3.259798 | 2.397469 | 2.064512 | 10.3955 | 7.214124
2018-04-23 20:21 | 357759.7 | 2400.0003 | 5 | 47 | 3.149773 | -3.259834 | 2.397469 | 2.173215 | 10.3955 | 7.559104
2018-04-23 20:23 | 357879.7 | 2520.0015 | 5 | 47 | 3.091849 | -3.25986 | 2.397469 | 2.281858 | 10.3955 | 7.898298
2018-04-23 20:25 | 357999.7 | 2640.001 | 5 | 47 | 3.013931 | -3.260127 | 2.397469 | 2.390532 | 10.3955 | 8.230315
2018-04-23 20:25 | 358016.8 | 2657.0872 | 5 | 47 | 2.999997 | -3.259887 | 2.397469 | 2.405998 | 10.3955 | 8.276821
2018-04-23 20:27 | 358136.8 | 120.0021 | 6 | 47 | 3.643309 | 0 | 2.397469 | 2.405998 | 10.3955 | 8.276821
2018-04-23 20:29 | 358256.8 | 240.0022 | 6 | 47 | 3.679242 | 0 | 2.397469 | 2.405998 | 10.3955 | 8.276821
2018-04-23 20:30 | 358316.8 | 300.0015 | 6 | 47 | 3.686562 | 0 | 2.397469 | 2.405998 | 10.3955 | 8.276821
2018-04-23 20:30 | 358316.8 | 0.0027 | 7 | 48 | 3.68632 | 0 | 0 | 0 | 0 | 0
2018-04-23 20:32 | 358436.9 | 120.0002 | 2 | 48 | 4.200324 | 3.747902 | 0.141808 | 2.434e-09 | 0.5940706 | 8.972e-09
2018-04-23 20:34 | 358556.9 | 240.0006 | 2 | 48 | 4.200286 | 3.358311 | 0.2596673 | 2.434e-09 | 1.089111 | 8.972e-09
2018-04-23 20:35 | 358599.3 | 282.3256 | 2 | 48 | 4.200222 | 3.259987 | 0.2985506 | 2.434e-09 | 1.252431 | 8.972e-09
2018-04-23 20:37 | 358719.3 | 120.0003 | 3 | 48 | 4.2211 | 3.259905 | 0.4067822 | 2.434e-09 | 1.708122 | 8.972e-09
2018-04-23 20:39 | 358839.3 | 240.0004 | 3 | 48 | 4.240135 | 3.259882 | 0.5154808 | 2.434e-09 | 2.167985 | 8.972e-09
2018-04-23 20:41 | 358959.3 | 360.0003 | 3 | 48 | 4.260393 | 3.259924 | 0.6241254 | 2.434e-09 | 2.629729 | 8.972e-09
2018-04-23 20:43 | 359079.3 | 480.0019 | 3 | 48 | 4.283829 | 3.259979 | 0.73281 | 2.434e-09 | 3.094018 | 8.972e-09
2018-04-23 20:45 | 359199.3 | 600.0011 | 3 | 48 | 4.310098 | 3.259962 | 0.8414737 | 2.434e-09 | 3.560917 | 8.972e-09
2018-04-23 20:47 | 359319.3 | 720.0003 | 3 | 48 | 4.338968 | 3.259909 | 0.950126 | 2.434e-09 | 4.030769 | 8.972e-09
2018-04-23 20:49 | 359439.3 | 840.002 | 3 | 48 | 4.369744 | 3.25988 | 1.058771 | 2.434e-09 | 4.503821 | 8.972e-09
2018-04-23 20:51 | 359559.3 | 960.0011 | 3 | 48 | 4.40024 | 3.22929 | 1.167403 | 2.434e-09 | 4.980282 | 8.972e-09
2018-04-23 20:53 | 359679.3 | 1080.0019 | 3 | 48 | 4.400254 | 2.933922 | 1.269926 | 2.434e-09 | 5.431409 | 8.972e-09
2018-04-23 20:55 | 359799.3 | 1200.002 | 3 | 48 | 4.400208 | 2.683714 | 1.363445 | 2.434e-09 | 5.842915 | 8.972e-09
2018-04-23 20:57 | 359919.3 | 1320.0004 | 3 | 48 | 4.400194 | 2.466082 | 1.449189 | 2.434e-09 | 6.220208 | 8.972e-09
2018-04-23 20:59 | 360039.3 | 1440.0015 | 3 | 48 | 4.400233 | 2.280006 | 1.528204 | 2.434e-09 | 6.567892 | 8.972e-09
2018-04-23 21:01 | 360159.3 | 1560.0011 | 3 | 48 | 4.400229 | 2.118141 | 1.601435 | 2.434e-09 | 6.890121 | 8.972e-09
2018-04-23 21:03 | 360279.3 | 1680.0004 | 3 | 48 | 4.400212 | 1.97625 | 1.669618 | 2.434e-09 | 7.19014 | 8.972e-09
2018-04-23 21:05 | 360399.3 | 1800.002 | 3 | 48 | 4.400205 | 1.852227 | 1.733367 | 2.434e-09 | 7.470649 | 8.972e-09
2018-04-23 21:07 | 360519.3 | 1920.0019 | 3 | 48 | 4.400215 | 1.741131 | 1.79322 | 2.434e-09 | 7.734014 | 8.972e-09
2018-04-23 21:09 | 360639.3 | 2040.0011 | 3 | 48 | 4.40012 | 1.639341 | 1.849528 | 2.434e-09 | 7.981781 | 8.972e-09
2018-04-23 21:11 | 360759.3 | 2160.0007 | 3 | 48 | 4.400125 | 1.545333 | 1.902593 | 2.434e-09 | 8.215273 | 8.972e-09
2018-04-23 21:13 | 360879.3 | 2280.0003 | 3 | 48 | 4.400169 | 1.459028 | 1.952676 | 2.434e-09 | 8.435648 | 8.972e-09
2018-04-23 21:15 | 360999.3 | 2400.0008 | 3 | 48 | 4.4002 | 1.37709 | 1.999916 | 2.434e-09 | 8.643516 | 8.972e-09
2018-04-23 21:17 | 361119.3 | 2520.0004 | 3 | 48 | 4.400146 | 1.298592 | 2.044505 | 2.434e-09 | 8.839712 | 8.972e-09
2018-04-23 21:19 | 361239.3 | 2640.0037 | 3 | 48 | 4.400172 | 1.224894 | 2.086556 | 2.434e-09 | 9.024744 | 8.972e-09
2018-04-23 21:21 | 361359.3 | 2760.0011 | 3 | 48 | 4.40019 | 1.154642 | 2.126208 | 2.434e-09 | 9.199217 | 8.972e-09
2018-04-23 21:23 | 361479.3 | 2880.0007 | 3 | 48 | 4.400164 | 1.08827 | 2.163563 | 2.434e-09 | 9.363586 | 8.972e-09
2018-04-23 21:25 | 361599.3 | 3000.0011 | 3 | 48 | 4.400179 | 1.025739 | 2.198786 | 2.434e-09 | 9.518576 | 8.972e-09
2018-04-23 21:27 | 361719.3 | 3120.0019 | 3 | 48 | 4.400147 | 0.9663429 | 2.23197 | 2.434e-09 | 9.664589 | 8.972e-09
2018-04-23 21:29 | 361839.3 | 3240.0011 | 3 | 48 | 4.400164 | 0.9102201 | 2.263237 | 2.434e-09 | 9.802168 | 8.972e-09
2018-04-23 21:31 | 361959.3 | 3360.0008 | 3 | 48 | 4.400145 | 0.8573141 | 2.292684 | 2.434e-09 | 9.931739 | 8.972e-09
2018-04-23 21:33 | 362079.3 | 3480.0011 | 3 | 48 | 4.400117 | 0.8070126 | 2.320413 | 2.434e-09 | 10.05375 | 8.972e-09
2018-04-23 21:35 | 362199.3 | 3600.0007 | 3 | 48 | 4.400138 | 0.7602806 | 2.346537 | 2.434e-09 | 10.1687 | 8.972e-09
2018-04-23 21:37 | 362319.3 | 3720.0012 | 3 | 48 | 4.400116 | 0.71595 | 2.371143 | 2.434e-09 | 10.27697 | 8.972e-09
2018-04-23 21:39 | 362439.3 | 3840.0004 | 3 | 48 | 4.400116 | 0.6747618 | 2.394315 | 2.434e-09 | 10.37893 | 8.972e-09
2018-04-23 21:40 | 362508.5 | 3909.2529 | 3 | 48 | 4.400099 | 0.6519995 | 2.407073 | 2.434e-09 | 10.43507 | 8.972e-09
2018-04-23 21:42 | 362628.6 | 120.0014 | 4 | 48 | 4.286444 | 0 | 2.407073 | 2.434e-09 | 10.43507 | 8.972e-09
2018-04-23 21:44 | 362748.6 | 240.0014 | 4 | 48 | 4.274348 | 0 | 2.407073 | 2.434e-09 | 10.43507 | 8.972e-09
2018-04-23 21:45 | 362808.6 | 300.0024 | 4 | 48 | 4.271145 | 0 | 2.407073 | 2.434e-09 | 10.43507 | 8.972e-09
2018-04-23 21:47 | 362928.6 | 120.0022 | 5 | 48 | 3.810777 | -3.259888 | 2.407073 | 0.1086401 | 10.43507 | 0.4202762
2018-04-23 21:49 | 363048.6 | 240.0018 | 5 | 48 | 3.760555 | -3.259847 | 2.407073 | 0.2173085 | 10.43507 | 0.831519
2018-04-23 21:51 | 363168.6 | 360.0022 | 5 | 48 | 3.71546 | -3.259871 | 2.407073 | 0.3259773 | 10.43507 | 1.23772
2018-04-23 21:53 | 363288.6 | 480.0006 | 5 | 48 | 3.670837 | -3.259947 | 2.407073 | 0.4346133 | 10.43507 | 1.638927
2018-04-23 21:55 | 363408.6 | 600.0026 | 5 | 48 | 3.626935 | -3.259873 | 2.407073 | 0.5432976 | 10.43507 | 2.035483
2018-04-23 21:57 | 363528.6 | 720.0002 | 5 | 48 | 3.585575 | -3.259945 | 2.407073 | 0.6519514 | 10.43507 | 2.427284
2018-04-23 21:59 | 363648.6 | 840.0018 | 5 | 48 | 3.547394 | -3.259923 | 2.407073 | 0.7604539 | 10.43507 | 2.81422
2018-04-23 22:01 | 363768.6 | 960.001 | 5 | 48 | 3.512528 | -3.259896 | 2.407073 | 0.8692806 | 10.43507 | 3.198356
2018-04-23 22:03 | 363888.6 | 1080.001 | 5 | 48 | 3.4803 | -3.259905 | 2.407073 | 0.9778761 | 10.43507 | 3.578034
2018-04-23 22:05 | 364008.6 | 1200.0021 | 5 | 48 | 3.450357 | -3.260069 | 2.407073 | 1.086505 | 10.43507 | 3.954449
2018-04-23 22:07 | 364128.6 | 1320.0021 | 5 | 48 | 3.421926 | -3.259921 | 2.407073 | 1.195235 | 10.43507 | 4.328047
2018-04-23 22:09 | 364248.6 | 1440.0018 | 5 | 48 | 3.394942 | -3.259834 | 2.407073 | 1.303934 | 10.43507 | 4.698529
2018-04-23 22:11 | 364368.6 | 1560.0022 | 5 | 48 | 3.369538 | -3.259883 | 2.407073 | 1.412593 | 10.43507 | 5.066028
2018-04-23 22:13 | 364488.6 | 1680.0022 | 5 | 48 | 3.344775 | -3.259845 | 2.407073 | 1.521246 | 10.43507 | 5.430791
2018-04-23 22:15 | 364608.6 | 1800.001 | 5 | 48 | 3.319382 | -3.259839 | 2.407073 | 1.629905 | 10.43507 | 5.792864
2018-04-23 22:17 | 364728.6 | 1920.0018 | 5 | 48 | 3.292507 | -3.25997 | 2.407073 | 1.738582 | 10.43507 | 6.152156
2018-04-23 22:19 | 364848.6 | 2040.001 | 5 | 48 | 3.263989 | -3.259934 | 2.407073 | 1.847246 | 10.43507 | 6.508403
2018-04-23 22:21 | 364968.6 | 2160.001 | 5 | 48 | 3.231758 | -3.259956 | 2.407073 | 1.955903 | 10.43507 | 6.861343
2018-04-23 22:23 | 365088.6 | 2280.0011 | 5 | 48 | 3.193732 | -3.259916 | 2.407073 | 2.064561 | 10.43507 | 7.210497
2018-04-23 22:25 | 365208.6 | 2400.0018 | 5 | 48 | 3.148369 | -3.25995 | 2.407073 | 2.173215 | 10.43507 | 7.555122
2018-04-23 22:27 | 365328.6 | 2520.0003 | 5 | 48 | 3.091056 | -3.259878 | 2.407073 | 2.281884 | 10.43507 | 7.894276
2018-04-23 22:29 | 365448.6 | 2640.0002 | 5 | 48 | 3.012827 | -3.259918 | 2.407073 | 2.390553 | 10.43507 | 8.226184
2018-04-23 22:30 | 365464.5 | 2655.8808 | 5 | 48 | 2.999999 | -3.259956 | 2.407073 | 2.404929 | 10.43507 | 8.269404
2018-04-23 22:32 | 365584.6 | 120.0002 | 6 | 48 | 3.644036 | 0 | 2.407073 | 2.404929 | 10.43507 | 8.269404
2018-04-23 22:34 | 365704.6 | 240.0013 | 6 | 48 | 3.679887 | 0 | 2.407073 | 2.404929 | 10.43507 | 8.269404
2018-04-23 22:35 | 365764.6 | 300.0008 | 6 | 48 | 3.687151 | 0 | 2.407073 | 2.404929 | 10.43507 | 8.269404
2018-04-23 22:35 | 365764.6 | 0.0026 | 7 | 49 | 3.687177 | 0 | 0 | 0 | 0 | 0
2018-04-23 22:37 | 365884.6 | 120.001 | 2 | 49 | 4.200295 | 3.73572 | 0.1414984 | 1.146e-09 | 0.5927981 | 4.226e-09
2018-04-23 22:39 | 366004.6 | 240.0003 | 2 | 49 | 4.200253 | 3.348553 | 0.259015 | 1.146e-09 | 1.086399 | 4.226e-09
2018-04-23 22:39 | 366042.4 | 277.7504 | 2 | 49 | 4.200228 | 3.259991 | 0.2936184 | 1.146e-09 | 1.231741 | 4.226e-09
2018-04-23 22:41 | 366162.4 | 120.0003 | 3 | 49 | 4.221809 | 3.259935 | 0.4018828 | 1.146e-09 | 1.687613 | 4.226e-09
2018-04-23 22:43 | 366282.4 | 240.0002 | 3 | 49 | 4.241111 | 3.259943 | 0.5105336 | 1.146e-09 | 2.147371 | 4.226e-09
2018-04-23 22:45 | 366402.4 | 360.0006 | 3 | 49 | 4.261234 | 3.259951 | 0.6192279 | 1.146e-09 | 2.609426 | 4.226e-09
2018-04-23 22:47 | 366522.4 | 480.001 | 3 | 49 | 4.284135 | 3.259975 | 0.7278818 | 1.146e-09 | 3.073644 | 4.226e-09
2018-04-23 22:49 | 366642.4 | 600.0016 | 3 | 49 | 4.310229 | 3.259909 | 0.8365527 | 1.146e-09 | 3.540593 | 4.226e-09
2018-04-23 22:51 | 366762.4 | 720.001 | 3 | 49 | 4.33885 | 3.259876 | 0.9451841 | 1.146e-09 | 4.010354 | 4.226e-09
2018-04-23 22:53 | 366882.4 | 840.0018 | 3 | 49 | 4.369936 | 3.259947 | 1.053879 | 1.146e-09 | 4.483632 | 4.226e-09
2018-04-23 22:55 | 367002.4 | 960.0015 | 3 | 49 | 4.400269 | 3.228594 | 1.162497 | 1.146e-09 | 4.960039 | 4.226e-09
2018-04-23 22:57 | 367122.4 | 1080.0018 | 3 | 49 | 4.400239 | 2.93576 | 1.264918 | 1.146e-09 | 5.410717 | 4.226e-09
2018-04-23 22:59 | 367242.4 | 1200.0007 | 3 | 49 | 4.400265 | 2.687103 | 1.358573 | 1.146e-09 | 5.82282 | 4.226e-09
2018-04-23 23:01 | 367362.4 | 1320.0002 | 3 | 49 | 4.400212 | 2.469873 | 1.444376 | 1.146e-09 | 6.200376 | 4.226e-09
2018-04-23 23:03 | 367482.4 | 1440.0018 | 3 | 49 | 4.400249 | 2.284094 | 1.523602 | 1.146e-09 | 6.548984 | 4.226e-09
2018-04-23 23:05 | 367602.4 | 1560.0002 | 3 | 49 | 4.400173 | 2.121721 | 1.596964 | 1.146e-09 | 6.871793 | 4.226e-09
2018-04-23 23:07 | 367722.4 | 1680.0006 | 3 | 49 | 4.400241 | 1.981142 | 1.665297 | 1.146e-09 | 7.172474 | 4.226e-09
2018-04-23 23:09 | 367842.4 | 1800.0007 | 3 | 49 | 4.400193 | 1.855648 | 1.729212 | 1.146e-09 | 7.453709 | 4.226e-09
2018-04-23 23:11 | 367962.4 | 1920.0007 | 3 | 49 | 4.400236 | 1.743112 | 1.789118 | 1.146e-09 | 7.717308 | 4.226e-09
2018-04-23 23:13 | 368082.4 | 2040.001 | 3 | 49 | 4.400205 | 1.639654 | 1.845486 | 1.146e-09 | 7.965341 | 4.226e-09
2018-04-23 23:15 | 368202.4 | 2160.0019 | 3 | 49 | 4.400154 | 1.545204 | 1.898538 | 1.146e-09 | 8.198777 | 4.226e-09
2018-04-23 23:17 | 368322.4 | 2280.0003 | 3 | 49 | 4.400186 | 1.458302 | 1.948568 | 1.146e-09 | 8.418918 | 4.226e-09
2018-04-23 23:19 | 368442.4 | 2400.0015 | 3 | 49 | 4.400185 | 1.375554 | 1.995771 | 1.146e-09 | 8.62662 | 4.226e-09
2018-04-23 23:21 | 368562.4 | 2520.0023 | 3 | 49 | 4.400179 | 1.298182 | 2.040317 | 1.146e-09 | 8.82263 | 4.226e-09
2018-04-23 23:23 | 368682.4 | 2640.0006 | 3 | 49 | 4.400185 | 1.224232 | 2.082331 | 1.146e-09 | 9.007499 | 4.226e-09
2018-04-23 23:25 | 368802.4 | 2760.001 | 3 | 49 | 4.400151 | 1.153479 | 2.121918 | 1.146e-09 | 9.181689 | 4.226e-09
2018-04-23 23:27 | 368922.4 | 2880.0003 | 3 | 49 | 4.400209 | 1.088129 | 2.159295 | 1.146e-09 | 9.346152 | 4.226e-09
2018-04-23 23:29 | 369042.4 | 3000.0011 | 3 | 49 | 4.400209 | 1.025627 | 2.194473 | 1.146e-09 | 9.500941 | 4.226e-09
2018-04-23 23:31 | 369162.4 | 3120.001 | 3 | 49 | 4.400153 | 0.9662523 | 2.227667 | 1.146e-09 | 9.647002 | 4.226e-09
2018-04-23 23:33 | 369282.4 | 3240.0017 | 3 | 49 | 4.400183 | 0.9110155 | 2.25894 | 1.146e-09 | 9.784609 | 4.226e-09
2018-04-23 23:35 | 369402.4 | 3360.0002 | 3 | 49 | 4.400156 | 0.8586349 | 2.288417 | 1.146e-09 | 9.914311 | 4.226e-09
2018-04-23 23:37 | 369522.4 | 3480.0019 | 3 | 49 | 4.400183 | 0.8098116 | 2.316208 | 1.146e-09 | 10.0366 | 4.226e-09
2018-04-23 23:39 | 369642.4 | 3600.0014 | 3 | 49 | 4.400086 | 0.7620163 | 2.342398 | 1.146e-09 | 10.15183 | 4.226e-09
2018-04-23 23:41 | 369762.4 | 3720.0002 | 3 | 49 | 4.400142 | 0.7192869 | 2.36708 | 1.146e-09 | 10.26044 | 4.226e-09
2018-04-23 23:43 | 369882.4 | 3840.0002 | 3 | 49 | 4.400198 | 0.6789684 | 2.390365 | 1.146e-09 | 10.3629 | 4.226e-09
2018-04-23 23:45 | 369964.9 | 3922.4888 | 3 | 49 | 4.40015 | 0.6519928 | 2.405606 | 1.146e-09 | 10.42996 | 4.226e-09
2018-04-23 23:47 | 370084.9 | 120.001 | 4 | 49 | 4.286746 | 0 | 2.405606 | 1.146e-09 | 10.42996 | 4.226e-09
2018-04-23 23:49 | 370204.9 | 240.001 | 4 | 49 | 4.274732 | 0 | 2.405606 | 1.146e-09 | 10.42996 | 4.226e-09
2018-04-23 23:50 | 370264.9 | 300.0039 | 4 | 49 | 4.271547 | 0 | 2.405606 | 1.146e-09 | 10.42996 | 4.226e-09
2018-04-23 23:52 | 370385 | 120.0002 | 5 | 49 | 3.812723 | -3.259873 | 2.405606 | 0.1086086 | 10.42996 | 0.4203192
2018-04-23 23:54 | 370505 | 240.0006 | 5 | 49 | 3.762971 | -3.259921 | 2.405606 | 0.2173187 | 10.42996 | 0.8319662
2018-04-23 23:56 | 370625 | 360.0006 | 5 | 49 | 3.718232 | -3.25988 | 2.405606 | 0.3259604 | 10.42996 | 1.238346
2018-04-23 23:58 | 370745 | 480.0014 | 5 | 49 | 3.673287 | -3.259914 | 2.405606 | 0.4346397 | 10.42996 | 1.639998
2018-04-24 | 370865 | 600.0002 | 5 | 49 | 3.62958 | -3.259923 | 2.405606 | 0.5433018 | 10.42996 | 2.036752
2018-04-24 00:02 | 370985 | 720.0019 | 5 | 49 | 3.588093 | -3.25991 | 2.405606 | 0.6519306 | 10.42996 | 2.428743
2018-04-24 00:04 | 371105 | 840.0003 | 5 | 49 | 3.550068 | -3.259913 | 2.405606 | 0.7606106 | 10.42996 | 2.816601
2018-04-24 00:06 | 371225 | 960.0005 | 5 | 49 | 3.515057 | -3.259825 | 2.405606 | 0.8692814 | 10.42996 | 3.200468
2018-04-24 00:08 | 371345 | 1080.0018 | 5 | 49 | 3.48232 | -3.259853 | 2.405606 | 0.9779344 | 10.42996 | 3.580594
2018-04-24 00:10 | 371465 | 1200.0005 | 5 | 49 | 3.451785 | -3.259823 | 2.405606 | 1.086603 | 10.42996 | 3.957335
2018-04-24 00:12 | 371585 | 1320.001 | 5 | 49 | 3.422965 | -3.259874 | 2.405606 | 1.195123 | 10.42996 | 4.330337
2018-04-24 00:14 | 371705 | 1440.0007 | 5 | 49 | 3.396069 | -3.259934 | 2.405606 | 1.30394 | 10.42996 | 4.701343
2018-04-24 00:16 | 371825 | 1560.0002 | 5 | 49 | 3.370849 | -3.259858 | 2.405606 | 1.412603 | 10.42996 | 5.068985
2018-04-24 00:18 | 371945 | 1680.0002 | 5 | 49 | 3.346044 | -3.259913 | 2.405606 | 1.521256 | 10.42996 | 5.433887
2018-04-24 00:20 | 372065 | 1800.0014 | 5 | 49 | 3.321136 | -3.259888 | 2.405606 | 1.629916 | 10.42996 | 5.796128
2018-04-24 00:22 | 372185 | 1920.001 | 5 | 49 | 3.294895 | -3.259952 | 2.405606 | 1.738586 | 10.42996 | 6.155629
2018-04-24 00:24 | 372305 | 2040.0011 | 5 | 49 | 3.26551 | -3.259927 | 2.405606 | 1.847241 | 10.42996 | 6.512069
2018-04-24 00:26 | 372425 | 2160.001 | 5 | 49 | 3.232426 | -3.259876 | 2.405606 | 1.955904 | 10.42996 | 6.865157
2018-04-24 00:28 | 372545 | 2280.0008 | 5 | 49 | 3.19437 | -3.259823 | 2.405606 | 2.064566 | 10.42996 | 7.214377
2018-04-24 00:30 | 372665 | 2400.0006 | 5 | 49 | 3.148198 | -3.259887 | 2.405606 | 2.173183 | 10.42996 | 7.558921
2018-04-24 00:32 | 372785 | 2520.0007 | 5 | 49 | 3.090529 | -3.25987 | 2.405606 | 2.281874 | 10.42996 | 7.898105
2018-04-24 00:34 | 372905 | 2640.0011 | 5 | 49 | 3.012783 | -3.25989 | 2.405606 | 2.390537 | 10.42996 | 8.229971
2018-04-24 00:34 | 372921 | 2655.92 | 5 | 49 | 2.999997 | -3.259903 | 2.405606 | 2.404963 | 10.42996 | 8.273342
2018-04-24 00:36 | 373041 | 120.0014 | 6 | 49 | 3.644066 | 0 | 2.405606 | 2.404963 | 10.42996 | 8.273342
2018-04-24 00:38 | 373161 | 240.0001 | 6 | 49 | 3.679961 | 0 | 2.405606 | 2.404963 | 10.42996 | 8.273342
2018-04-24 00:39 | 373221 | 300.0023 | 6 | 49 | 3.687232 | 0 | 2.405606 | 2.404963 | 10.42996 | 8.273342
2018-04-24 00:39 | 373221 | 0.0027 | 7 | 50 | 3.687129 | 0 | 0 | 0 | 0 | 0
2018-04-24 00:41 | 373341.1 | 120.0006 | 2 | 50 | 4.200231 | 3.725765 | 0.1412813 | 0 | 0.5919159 | 0
2018-04-24 00:43 | 373461.1 | 240.0003 | 2 | 50 | 4.200237 | 3.333952 | 0.2583823 | 0 | 1.083771 | 0
2018-04-24 00:43 | 373493.2 | 272.0744 | 2 | 50 | 4.20026 | 3.259991 | 0.2877539 | 0 | 1.207138 | 0
2018-04-24 00:45 | 373613.2 | 120.0003 | 3 | 50 | 4.221974 | 3.259935 | 0.3960328 | 0 | 1.663085 | 0
2018-04-24 00:47 | 373733.2 | 240.0007 | 3 | 50 | 4.240973 | 3.259995 | 0.5047333 | 0 | 2.123059 | 0
2018-04-24 00:49 | 373853.2 | 360.0019 | 3 | 50 | 4.260824 | 3.259924 | 0.6133934 | 0 | 2.584949 | 0
2018-04-24 00:51 | 373973.2 | 480.0012 | 3 | 50 | 4.283482 | 3.260098 | 0.7220561 | 0 | 3.049135 | 0
2018-04-24 00:53 | 374093.2 | 600.0007 | 3 | 50 | 4.309059 | 3.260071 | 0.8306831 | 0 | 3.515794 | 0
2018-04-24 00:55 | 374213.2 | 720.0004 | 3 | 50 | 4.337251 | 3.260002 | 0.9393801 | 0 | 3.985687 | 0
2018-04-24 00:57 | 374333.2 | 840.0012 | 3 | 50 | 4.367599 | 3.259979 | 1.048059 | 0 | 4.458687 | 0
2018-04-24 00:59 | 374453.2 | 960.0011 | 3 | 50 | 4.400107 | 3.259644 | 1.156711 | 0 | 4.934987 | 0
2018-04-24 01:01 | 374573.2 | 1080.0019 | 3 | 50 | 4.400261 | 2.958561 | 1.260066 | 0 | 5.389771 | 0
2018-04-24 01:03 | 374693.2 | 1200.0003 | 3 | 50 | 4.400254 | 2.70627 | 1.354382 | 0 | 5.804784 | 0
2018-04-24 01:05 | 374813.2 | 1320.0019 | 3 | 50 | 4.400171 | 2.484783 | 1.440811 | 0 | 6.185091 | 0
2018-04-24 01:07 | 374933.2 | 1440.0007 | 3 | 50 | 4.400184 | 2.295986 | 1.520417 | 0 | 6.535376 | 0
2018-04-24 01:09 | 375053.2 | 1560.0003 | 3 | 50 | 4.400224 | 2.133823 | 1.594201 | 0 | 6.860043 | 0
2018-04-24 01:11 | 375173.2 | 1680.0012 | 3 | 50 | 4.400181 | 1.990717 | 1.662904 | 0 | 7.162347 | 0
2018-04-24 01:13 | 375293.2 | 1800.0007 | 3 | 50 | 4.400218 | 1.863688 | 1.727097 | 0 | 7.444812 | 0
2018-04-24 01:15 | 375413.2 | 1920.0019 | 3 | 50 | 4.400236 | 1.7477 | 1.787225 | 0 | 7.709387 | 0
2018-04-24 01:17 | 375533.2 | 2040.0007 | 3 | 50 | 4.400144 | 1.642998 | 1.843727 | 0 | 7.958004 | 0
2018-04-24 01:19 | 375653.2 | 2160.0011 | 3 | 50 | 4.400198 | 1.546966 | 1.89686 | 0 | 8.191798 | 0
2018-04-24 01:21 | 375773.2 | 2280.0007 | 3 | 50 | 4.400199 | 1.456632 | 1.946904 | 0 | 8.412003 | 0
2018-04-24 01:23 | 375893.2 | 2400.0011 | 3 | 50 | 4.400157 | 1.372646 | 1.994054 | 0 | 8.619471 | 0
2018-04-24 01:25 | 376013.2 | 2520.0012 | 3 | 50 | 4.400166 | 1.293142 | 2.038456 | 0 | 8.81485 | 0
2018-04-24 01:27 | 376133.2 | 2640.0028 | 3 | 50 | 4.400236 | 1.218539 | 2.080307 | 0 | 8.999 | 0
2018-04-24 01:29 | 376253.2 | 2760.0012 | 3 | 50 | 4.400198 | 1.147815 | 2.119734 | 0 | 9.172486 | 0
2018-04-24 01:31 | 376373.2 | 2880.0011 | 3 | 50 | 4.400166 | 1.081158 | 2.156863 | 0 | 9.335859 | 0
2018-04-24 01:33 | 376493.2 | 3000.0008 | 3 | 50 | 4.400114 | 1.01903 | 2.191857 | 0 | 9.489839 | 0
2018-04-24 01:35 | 376613.2 | 3120.0011 | 3 | 50 | 4.400146 | 0.9616461 | 2.224848 | 0 | 9.635005 | 0
2018-04-24 01:37 | 376733.2 | 3240.0011 | 3 | 50 | 4.400185 | 0.9080553 | 2.255997 | 0 | 9.772063 | 0
2018-04-24 01:39 | 376853.2 | 3360.0003 | 3 | 50 | 4.400127 | 0.8562136 | 2.285399 | 0 | 9.901437 | 0
2018-04-24 01:41 | 376973.2 | 3480.0003 | 3 | 50 | 4.400186 | 0.8081732 | 2.31312 | 0 | 10.02341 | 0
2018-04-24 01:43 | 377093.2 | 3600.0007 | 3 | 50 | 4.400127 | 0.7620544 | 2.339289 | 0 | 10.13856 | 0
2018-04-24 01:45 | 377213.2 | 3720.0007 | 3 | 50 | 4.400163 | 0.7192221 | 2.363972 | 0 | 10.24717 | 0
2018-04-24 01:47 | 377333.2 | 3840.0008 | 3 | 50 | 4.400127 | 0.6780577 | 2.387252 | 0 | 10.3496 | 0
2018-04-24 01:49 | 377413.7 | 3920.5769 | 3 | 50 | 4.400151 | 0.6519918 | 2.402135 | 0 | 10.41509 | 0
2018-04-24 01:51 | 377533.8 | 120.0005 | 4 | 50 | 4.286137 | 0 | 2.402135 | 0 | 10.41509 | 0
2018-04-24 01:53 | 377653.8 | 240.0009 | 4 | 50 | 4.274028 | 0 | 2.402135 | 0 | 10.41509 | 0
2018-04-24 01:54 | 377713.8 | 300.0015 | 4 | 50 | 4.270793 | 0 | 2.402135 | 0 | 10.41509 | 0
2018-04-24 01:56 | 377833.9 | 120.001 | 5 | 50 | 3.810482 | -3.259896 | 2.402135 | 0.1086442 | 10.41509 | 0.4202304
2018-04-24 01:58 | 377953.9 | 240.0018 | 5 | 50 | 3.760908 | -3.259901 | 2.402135 | 0.2173021 | 10.41509 | 0.8314329
2018-04-24 02:00 | 378073.9 | 360.0015 | 5 | 50 | 3.716314 | -3.259918 | 2.402135 | 0.3259642 | 10.41509 | 1.237672
2018-04-24 02:02 | 378193.9 | 480.0002 | 5 | 50 | 3.671971 | -3.259923 | 2.402135 | 0.4345761 | 10.41509 | 1.638894
2018-04-24 02:04 | 378313.9 | 600.001 | 5 | 50 | 3.628424 | -3.259868 | 2.402135 | 0.5433005 | 10.41509 | 2.035744
2018-04-24 02:06 | 378433.9 | 720.0002 | 5 | 50 | 3.587266 | -3.259863 | 2.402135 | 0.6519637 | 10.41509 | 2.42775
2018-04-24 02:08 | 378553.9 | 840.001 | 5 | 50 | 3.549557 | -3.259888 | 2.402135 | 0.7605892 | 10.41509 | 2.815336
2018-04-24 02:10 | 378673.9 | 960.0014 | 5 | 50 | 3.514794 | -3.259848 | 2.402135 | 0.8692794 | 10.41509 | 3.199229
2018-04-24 02:12 | 378793.9 | 1080.0006 | 5 | 50 | 3.482574 | -3.25998 | 2.402135 | 0.9779338 | 10.41509 | 3.579353
2018-04-24 02:14 | 378913.9 | 1200.0018 | 5 | 50 | 3.452333 | -3.259894 | 2.402135 | 1.086539 | 10.41509 | 3.955922
2018-04-24 02:16 | 379033.9 | 1320.001 | 5 | 50 | 3.423758 | -3.259961 | 2.402135 | 1.195238 | 10.41509 | 4.329623
2018-04-24 02:18 | 379153.9 | 1440.0002 | 5 | 50 | 3.396805 | -3.259903 | 2.402135 | 1.303919 | 10.41509 | 4.70024
2018-04-24 02:20 | 379273.9 | 1560.0018 | 5 | 50 | 3.371092 | -3.25987 | 2.402135 | 1.412466 | 10.41509 | 5.067553
2018-04-24 02:22 | 379393.9 | 1680.0022 | 5 | 50 | 3.345916 | -3.259928 | 2.402135 | 1.521266 | 10.41509 | 5.432965
2018-04-24 02:24 | 379513.9 | 1800.0002 | 5 | 50 | 3.320341 | -3.259854 | 2.402135 | 1.629924 | 10.41509 | 5.79515
2018-04-24 02:26 | 379633.9 | 1920.0018 | 5 | 50 | 3.293429 | -3.25985 | 2.402135 | 1.738587 | 10.41509 | 6.154509
2018-04-24 02:28 | 379753.9 | 2040.0023 | 5 | 50 | 3.26401 | -3.259932 | 2.402135 | 1.847234 | 10.41509 | 6.510757
2018-04-24 02:30 | 379873.9 | 2160.0006 | 5 | 50 | 3.231184 | -3.259858 | 2.402135 | 1.955891 | 10.41509 | 6.863673
2018-04-24 02:32 | 379993.9 | 2280.0001 | 5 | 50 | 3.193019 | -3.259903 | 2.402135 | 2.06448 | 10.41509 | 7.212539
2018-04-24 02:34 | 380113.9 | 2400.0005 | 5 | 50 | 3.147236 | -3.259916 | 2.402135 | 2.173161 | 10.41509 | 7.557162
2018-04-24 02:36 | 380233.9 | 2520.0014 | 5 | 50 | 3.089173 | -3.259847 | 2.402135 | 2.281842 | 10.41509 | 7.8962
2018-04-24 02:38 | 380353.9 | 2640.0003 | 5 | 50 | 3.010426 | -3.25992 | 2.402135 | 2.390512 | 10.41509 | 8.227869
2018-04-24 02:38 | 380366.7 | 2652.8384 | 5 | 50 | 2.999997 | -3.25987 | 2.402135 | 2.402165 | 10.41509 | 8.26289
2018-04-24 02:40 | 380486.8 | 120.001 | 6 | 50 | 3.644048 | 0 | 2.402135 | 2.402165 | 10.41509 | 8.26289
2018-04-24 02:42 | 380606.8 | 240.0011 | 6 | 50 | 3.679915 | 0 | 2.402135 | 2.402165 | 10.41509 | 8.26289
2018-04-24 02:43 | 380666.8 | 300.0021 | 6 | 50 | 3.6872 | 0 | 2.402135 | 2.402165 | 10.41509 | 8.26289
2018-04-24 02:43 | 380666.7 | 0.0026 | 7 | 51 | 3.687065 | 0 | 0 | 0 | 0 | 0
2018-04-24 02:45 | 380786.8 | 120.0015 | 8 | 51 | 4.145328 | 3.260012 | 0.108655 | 0 | 0.4447179 | 0
2018-04-24 02:47 | 380906.8 | 240.0001 | 8 | 51 | 4.18671 | 3.260052 | 0.2173275 | 0 | 0.8976493 | 0
2018-04-24 02:48 | 380961.7 | 294.8792 | 8 | 51 | 4.200001 | 3.260056 | 0.2670127 | 0 | 1.10601 | 0

## Statistics_66
Date_Time | Test_Time(s) | Step_Time(s) | Step_Index | Cycle_Index | Voltage(V) | Current(A) | Charge_Capacity(Ah) | Discharge_Capacity(Ah) | Charge_Energy(Wh) | Discharge_Energy(Wh) | ACR(Ohm) | Internal Resistance(Ohm)
2018-04-19 21:11 | 15126 | 300.0023 | 6 | 1 | 3.698218 | 0 | 2.682211 | 2.367681 | 11.64585 | 8.076632
2018-04-19 23:14 | 22517.43334 | 300.0024 | 6 | 2 | 3.695955 | 0 | 2.39316 | 2.397123 | 10.36977 | 8.212417
2018-04-20 01:17 | 29933.6 | 300.0023 | 6 | 3 | 3.692792 | 0 | 2.399413 | 2.414831 | 10.39701 | 8.285047
2018-04-20 03:21 | 37360.71 | 300.0032 | 6 | 4 | 3.692645 | 0 | 2.41917 | 2.417438 | 10.47734 | 8.30154
2018-04-20 05:26 | 44835.78 | 300.0039 | 6 | 5 | 3.690652 | 0 | 2.420202 | 2.429208 | 10.48714 | 8.348753
2018-04-20 07:30 | 52305.9 | 300.0006 | 6 | 6 | 3.690547 | 0 | 2.427246 | 2.426223 | 10.51603 | 8.340104
2018-04-20 09:35 | 59795.11 | 300.0008 | 6 | 7 | 3.690216 | 0 | 2.429557 | 2.429909 | 10.52834 | 8.354117
2018-04-20 11:40 | 67280.59 | 300.0016 | 6 | 8 | 3.689677 | 0 | 2.427973 | 2.429725 | 10.52102 | 8.352633
2018-04-20 13:44 | 74760.1 | 300.0022 | 6 | 9 | 3.690329 | 0 | 2.431132 | 2.426403 | 10.53444 | 8.341609
2018-04-20 15:49 | 82253.42546 | 300.0022 | 6 | 10 | 3.689195 | 0 | 2.425613 | 2.430373 | 10.51235 | 8.357543
2018-04-20 17:54 | 89752.21772 | 300.0016 | 6 | 11 | 3.688838 | 0 | 2.430414 | 2.431416 | 10.53277 | 8.360281
2018-04-20 20:00 | 97272.09 | 300.0038 | 6 | 12 | 3.688295 | 0 | 2.432414 | 2.43414 | 10.54282 | 8.373727
2018-04-20 22:05 | 104781.1 | 300.0023 | 6 | 13 | 3.688503 | 0 | 2.432855 | 2.430946 | 10.54347 | 8.358771
2018-04-21 00:10 | 112287.5 | 300.0032 | 6 | 14 | 3.688494 | 0 | 2.432813 | 2.431858 | 10.54446 | 8.366429
2018-04-21 02:15 | 119800.7 | 300.0015 | 6 | 15 | 3.688382 | 0 | 2.430331 | 2.430052 | 10.53412 | 8.356958
2018-04-21 04:20 | 127304.1 | 300.004 | 6 | 16 | 3.688228 | 0 | 2.431417 | 2.430932 | 10.53811 | 8.363688
2018-04-21 06:26 | 134821.6 | 300.0015 | 6 | 17 | 3.687317 | 0 | 2.42925 | 2.433117 | 10.5299 | 8.370391
2018-04-21 08:31 | 142322.5 | 300.0014 | 6 | 18 | 3.688495 | 0 | 2.433322 | 2.426474 | 10.54541 | 8.346305
2018-04-21 10:36 | 149839.5 | 300.003 | 6 | 19 | 3.687205 | 0 | 2.428427 | 2.432706 | 10.52672 | 8.371257
2018-04-21 12:41 | 157349.7 | 300.0032 | 6 | 20 | 3.687803 | 0 | 2.43191 | 2.428476 | 10.54055 | 8.354138
2018-04-21 14:46 | 164865.6 | 300.0032 | 6 | 21 | 3.687112 | 0 | 2.431 | 2.433296 | 10.5378 | 8.375312
2018-04-21 16:52 | 172384.1 | 300.0014 | 6 | 22 | 3.687188 | 0 | 2.430955 | 2.43002 | 10.53741 | 8.361
2018-04-21 18:57 | 179896.2 | 300.0022 | 6 | 23 | 3.687094 | 0 | 2.431338 | 2.430821 | 10.53822 | 8.364748
2018-04-21 21:02 | 187412.4 | 300.003 | 6 | 24 | 3.686924 | 0 | 2.429549 | 2.429768 | 10.53159 | 8.36149
2018-04-21 23:07 | 194926 | 300.0022 | 6 | 25 | 3.687312 | 0 | 2.43136 | 2.428929 | 10.53832 | 8.356951
2018-04-22 01:13 | 202451.9 | 300.0037 | 6 | 26 | 3.686356 | 0 | 2.429283 | 2.432833 | 10.53095 | 8.375405
2018-04-22 03:18 | 209972.3 | 300.004 | 6 | 27 | 3.686616 | 0 | 2.431512 | 2.429849 | 10.53986 | 8.361433
2018-04-22 05:23 | 217495.4 | 300.0024 | 6 | 28 | 3.686423 | 0 | 2.431316 | 2.431388 | 10.53928 | 8.369436
2018-04-22 07:29 | 225012.2 | 300.0038 | 6 | 29 | 3.686163 | 0 | 2.428636 | 2.429723 | 10.52793 | 8.360432
2018-04-22 09:34 | 232525.5 | 300.0022 | 6 | 30 | 3.686992 | 0 | 2.432065 | 2.427311 | 10.54198 | 8.353938
2018-04-22 11:39 | 240044.3 | 300.0031 | 6 | 31 | 3.686081 | 0 | 2.426142 | 2.429903 | 10.51772 | 8.363164
2018-04-22 13:45 | 247561.4 | 300.0031 | 6 | 32 | 3.68601 | 0 | 2.430493 | 2.430278 | 10.53546 | 8.363995
2018-04-22 15:50 | 255089.1 | 300.0016 | 6 | 33 | 3.685606 | 0 | 2.429731 | 2.431061 | 10.53291 | 8.367968
2018-04-22 17:55 | 262603.9 | 300.0029 | 6 | 34 | 3.686123 | 0 | 2.429677 | 2.426942 | 10.53195 | 8.351406
2018-04-22 20:01 | 270123.1828 | 300.0021 | 6 | 35 | 3.685933 | 0 | 2.429119 | 2.429769 | 10.53048 | 8.363704
2018-04-22 22:06 | 277641 | 300.0007 | 6 | 36 | 3.685875 | 0 | 2.428186 | 2.427711 | 10.52631 | 8.353213
2018-04-23 00:11 | 285157.2 | 300.0024 | 6 | 37 | 3.686109 | 0 | 2.429013 | 2.427354 | 10.52959 | 8.355425
2018-04-23 02:16 | 292674 | 300.0016 | 6 | 38 | 3.68575 | 0 | 2.425474 | 2.426664 | 10.5155 | 8.351544
2018-04-23 04:22 | 300186.6 | 300.0015 | 6 | 39 | 3.685847 | 0 | 2.426755 | 2.42612 | 10.52034 | 8.348422
2018-04-23 06:27 | 307709.1 | 300.0022 | 6 | 40 | 3.685082 | 0 | 2.426624 | 2.429593 | 10.5206 | 8.36309
2018-04-23 08:32 | 315224 | 300.0022 | 6 | 41 | 3.68573 | 0 | 2.428807 | 2.425688 | 10.52905 | 8.348008
2018-04-23 10:36 | 322652 | 300.0015 | 6 | 42 | 3.685939 | 0 | 2.424759 | 2.422986 | 10.51203 | 8.340941
2018-04-23 12:41 | 330168.3 | 300.0014 | 6 | 43 | 3.6857 | 0 | 2.424267 | 2.425343 | 10.51078 | 8.345212
2018-04-23 14:47 | 337682.2 | 300.0022 | 6 | 44 | 3.686111 | 0 | 2.42639 | 2.424151 | 10.51949 | 8.344427
2018-04-23 16:51 | 345133.9 | 300.0023 | 6 | 45 | 3.685365 | 0 | 2.422874 | 2.426185 | 10.4797 | 8.348965
2018-04-23 18:56 | 352650.2 | 300.0024 | 6 | 46 | 3.683012 | 0 | 2.427596 | 2.438154 | 10.52452 | 8.389229
2018-04-23 21:02 | 360207.5 | 300.0014 | 6 | 47 | 3.685188 | 0 | 2.442271 | 2.431833 | 10.58766 | 8.377713
2018-04-23 23:07 | 367708.2 | 300.0017 | 6 | 48 | 3.685779 | 0 | 2.42632 | 2.4233 | 10.5168 | 8.343698
2018-04-24 01:12 | 375206.2 | 300.0024 | 6 | 49 | 3.684877 | 0 | 2.424442 | 2.428618 | 10.50959 | 8.360576
2018-04-24 03:17 | 382717.5 | 300.0023 | 6 | 50 | 3.685788 | 0 | 2.429468 | 2.424815 | 10.53264 | 8.346504
2018-04-24 03:22 | 383027.7 | 310.1104 | 8 | 51 | 4.200004 | 3.260111 | 0.2807689 | 0 | 1.163661 | 0

## Channel_66_1
Date_Time | Test_Time(s) | Step_Time(s) | Step_Index | Cycle_Index | Voltage(V) | Current(A) | Charge_Capacity(Ah) | Discharge_Capacity(Ah) | Charge_Energy(Wh) | Discharge_Energy(Wh) | ACR(Ohm) | Internal Resistance(Ohm)
2018-04-19 17:01 | 120.0009 | 120.0009 | 1 | 1 | 3.482322 | 0 | 0 | 0 | 0 | 0
2018-04-19 17:03 | 240.0008 | 240.0008 | 1 | 1 | 3.484217 | 0 | 0 | 0 | 0 | 0
2018-04-19 17:05 | 360.0009 | 360.0009 | 1 | 1 | 3.485201 | 0 | 0 | 0 | 0 | 0
2018-04-19 17:07 | 480.0001 | 480.0001 | 1 | 1 | 3.485708 | 0 | 0 | 0 | 0 | 0
2018-04-19 17:09 | 600.0001 | 600.0001 | 1 | 1 | 3.48595 | 0 | 0 | 0 | 0 | 0
2018-04-19 17:11 | 720.0009 | 720.0009 | 1 | 1 | 3.486003 | 0 | 0 | 0 | 0 | 0
2018-04-19 17:13 | 840.0009 | 840.0009 | 1 | 1 | 3.485952 | 0 | 0 | 0 | 0 | 0
2018-04-19 17:15 | 960.0009 | 960.0009 | 1 | 1 | 3.485875 | 0 | 0 | 0 | 0 | 0
2018-04-19 17:17 | 1080.0001 | 1080.0001 | 1 | 1 | 3.485814 | 0 | 0 | 0 | 0 | 0
2018-04-19 17:19 | 1200.0009 | 1200.0009 | 1 | 1 | 3.485749 | 0 | 0 | 0 | 0 | 0
2018-04-19 17:21 | 1320.0001 | 1320.0001 | 1 | 1 | 3.48575 | 0 | 0 | 0 | 0 | 0
2018-04-19 17:23 | 1440.0009 | 1440.0009 | 1 | 1 | 3.485781 | 0 | 0 | 0 | 0 | 0
2018-04-19 17:25 | 1560.0009 | 1560.0009 | 1 | 1 | 3.485771 | 0 | 0 | 0 | 0 | 0
2018-04-19 17:27 | 1680.0001 | 1680.0001 | 1 | 1 | 3.485793 | 0 | 0 | 0 | 0 | 0
2018-04-19 17:29 | 1800.0009 | 1800.0009 | 1 | 1 | 3.485804 | 0 | 0 | 0 | 0 | 0
2018-04-19 17:31 | 1920.0009 | 1920.0009 | 1 | 1 | 3.485845 | 0 | 0 | 0 | 0 | 0
2018-04-19 17:33 | 2040.0001 | 2040.0001 | 1 | 1 | 3.485885 | 0 | 0 | 0 | 0 | 0
2018-04-19 17:35 | 2160.0009 | 2160.0009 | 1 | 1 | 3.485859 | 0 | 0 | 0 | 0 | 0
2018-04-19 17:37 | 2280.0001 | 2280.0001 | 1 | 1 | 3.485928 | 0 | 0 | 0 | 0 | 0
2018-04-19 17:39 | 2400.0008 | 2400.0008 | 1 | 1 | 3.485918 | 0 | 0 | 0 | 0 | 0
2018-04-19 17:41 | 2520.0001 | 2520.0001 | 1 | 1 | 3.485914 | 0 | 0 | 0 | 0 | 0
2018-04-19 17:43 | 2640.0001 | 2640.0001 | 1 | 1 | 3.485927 | 0 | 0 | 0 | 0 | 0
2018-04-19 17:45 | 2760.0008 | 2760.0008 | 1 | 1 | 3.485948 | 0 | 0 | 0 | 0 | 0
2018-04-19 17:47 | 2880.0001 | 2880.0001 | 1 | 1 | 3.485969 | 0 | 0 | 0 | 0 | 0
2018-04-19 17:49 | 3000.0001 | 3000.0001 | 1 | 1 | 3.485985 | 0 | 0 | 0 | 0 | 0
2018-04-19 17:51 | 3120.0009 | 3120.0009 | 1 | 1 | 3.486008 | 0 | 0 | 0 | 0 | 0
2018-04-19 17:53 | 3240.0002 | 3240.0002 | 1 | 1 | 3.485995 | 0 | 0 | 0 | 0 | 0
2018-04-19 17:55 | 3360.0001 | 3360.0001 | 1 | 1 | 3.485996 | 0 | 0 | 0 | 0 | 0
2018-04-19 17:57 | 3480.0001 | 3480.0001 | 1 | 1 | 3.486022 | 0 | 0 | 0 | 0 | 0
2018-04-19 17:59 | 3600.0008 | 3600.0008 | 1 | 1 | 3.486023 | 0 | 0 | 0 | 0 | 0
2018-04-19 18:01 | 3720.0001 | 3720.0001 | 1 | 1 | 3.486015 | 0 | 0 | 0 | 0 | 0
2018-04-19 18:03 | 3840.0001 | 3840.0001 | 1 | 1 | 3.486001 | 0 | 0 | 0 | 0 | 0
2018-04-19 18:05 | 3960.0009 | 3960.0009 | 1 | 1 | 3.485968 | 0 | 0 | 0 | 0 | 0
2018-04-19 18:07 | 4080.0009 | 4080.0009 | 1 | 1 | 3.485973 | 0 | 0 | 0 | 0 | 0
2018-04-19 18:09 | 4200.0001 | 4200.0001 | 1 | 1 | 3.486003 | 0 | 0 | 0 | 0 | 0
2018-04-19 18:11 | 4320.0001 | 4320.0001 | 1 | 1 | 3.486006 | 0 | 0 | 0 | 0 | 0
2018-04-19 18:13 | 4440.0001 | 4440.0001 | 1 | 1 | 3.48604 | 0 | 0 | 0 | 0 | 0
2018-04-19 18:15 | 4560.0009 | 4560.0009 | 1 | 1 | 3.485978 | 0 | 0 | 0 | 0 | 0
2018-04-19 18:17 | 4680.0001 | 4680.0001 | 1 | 1 | 3.486001 | 0 | 0 | 0 | 0 | 0
2018-04-19 18:19 | 4800.0001 | 4800.0001 | 1 | 1 | 3.486023 | 0 | 0 | 0 | 0 | 0
2018-04-19 18:21 | 4920.0009 | 4920.0009 | 1 | 1 | 3.486082 | 0 | 0 | 0 | 0 | 0
2018-04-19 18:23 | 5040.0001 | 5040.0001 | 1 | 1 | 3.486054 | 0 | 0 | 0 | 0 | 0
2018-04-19 18:25 | 5160.0008 | 5160.0008 | 1 | 1 | 3.486064 | 0 | 0 | 0 | 0 | 0
2018-04-19 18:27 | 5280.0008 | 5280.0008 | 1 | 1 | 3.486055 | 0 | 0 | 0 | 0 | 0
2018-04-19 18:29 | 5400.0001 | 5400.0001 | 1 | 1 | 3.486078 | 0 | 0 | 0 | 0 | 0
2018-04-19 18:31 | 5520.0001 | 5520.0001 | 1 | 1 | 3.486102 | 0 | 0 | 0 | 0 | 0
2018-04-19 18:33 | 5640.0001 | 5640.0001 | 1 | 1 | 3.486126 | 0 | 0 | 0 | 0 | 0
2018-04-19 18:35 | 5760.0009 | 5760.0009 | 1 | 1 | 3.486157 | 0 | 0 | 0 | 0 | 0
2018-04-19 18:37 | 5880.0001 | 5880.0001 | 1 | 1 | 3.486186 | 0 | 0 | 0 | 0 | 0
2018-04-19 18:39 | 6000.0009 | 6000.0009 | 1 | 1 | 3.486192 | 0 | 0 | 0 | 0 | 0
2018-04-19 18:41 | 6120.0008 | 6120.0008 | 1 | 1 | 3.486255 | 0 | 0 | 0 | 0 | 0
2018-04-19 18:43 | 6240.0001 | 6240.0001 | 1 | 1 | 3.486305 | 0 | 0 | 0 | 0 | 0
2018-04-19 18:45 | 6360.0001 | 6360.0001 | 1 | 1 | 3.486342 | 0 | 0 | 0 | 0 | 0
2018-04-19 18:47 | 6480.0001 | 6480.0001 | 1 | 1 | 3.486352 | 0 | 0 | 0 | 0 | 0
2018-04-19 18:49 | 6600.0001 | 6600.0001 | 1 | 1 | 3.486361 | 0 | 0 | 0 | 0 | 0
2018-04-19 18:51 | 6720.0001 | 6720.0001 | 1 | 1 | 3.486361 | 0 | 0 | 0 | 0 | 0
2018-04-19 18:53 | 6840.0008 | 6840.0008 | 1 | 1 | 3.48641 | 0 | 0 | 0 | 0 | 0
2018-04-19 18:55 | 6960.0001 | 6960.0001 | 1 | 1 | 3.486464 | 0 | 0 | 0 | 0 | 0
2018-04-19 18:57 | 7080.0008 | 7080.0008 | 1 | 1 | 3.486499 | 0 | 0 | 0 | 0 | 0
2018-04-19 18:59 | 7200.0009 | 7200.0009 | 1 | 1 | 3.486546 | 0 | 0 | 0 | 0 | 0
2018-04-19 18:59 | 7200.0023 | 7200.0023 | 1 | 1 | 3.486546 | 0 | 0 | 0 | 0 | 0
2018-04-19 19:01 | 7320.083756 | 120.0005 | 2 | 1 | 4.200229 | 3.592712 | 0.1401182 | 0 | 0.5832853 | 0
2018-04-19 19:03 | 7440.084356 | 240.0011 | 2 | 1 | 4.200221 | 3.382288 | 0.2566546 | 0 | 1.072764 | 0
2018-04-19 19:03 | 7491.914356 | 291.8311 | 2 | 1 | 4.200273 | 3.259991 | 0.3044663 | 0 | 1.273584 | 0
2018-04-19 19:05 | 7611.927228 | 120.0009 | 3 | 1 | 4.22765 | 3.260126 | 0.4127485 | 0 | 1.729797 | 0
2018-04-19 19:07 | 7731.926428 | 240.0001 | 3 | 1 | 4.253215 | 3.260159 | 0.5214218 | 0 | 2.190664 | 0
2018-04-19 19:09 | 7851.926428 | 360.0001 | 3 | 1 | 4.275435 | 3.260115 | 0.6300768 | 0 | 2.654018 | 0
2018-04-19 19:11 | 7971.926428 | 480.0001 | 3 | 1 | 4.29654 | 3.260115 | 0.7387547 | 0 | 3.119816 | 0
2018-04-19 19:13 | 8091.927228 | 600.0009 | 3 | 1 | 4.318017 | 3.260107 | 0.8474181 | 0 | 3.587853 | 0
2018-04-19 19:15 | 8211.927228 | 720.0009 | 3 | 1 | 4.34071 | 3.260075 | 0.9560817 | 0 | 4.05829 | 0
2018-04-19 19:17 | 8331.926428 | 840.0001 | 3 | 1 | 4.365095 | 3.260134 | 1.064734 | 0 | 4.531222 | 0
2018-04-19 19:19 | 8451.927328 | 960.001 | 3 | 1 | 4.391233 | 3.260157 | 1.173419 | 0 | 5.007055 | 0
2018-04-19 19:21 | 8571.927328 | 1080.001 | 3 | 1 | 4.400221 | 3.087919 | 1.280041 | 0 | 5.476051 | 0
2018-04-19 19:23 | 8691.926528 | 1200.0002 | 3 | 1 | 4.400271 | 2.866211 | 1.379199 | 0 | 5.912368 | 0
2018-04-19 19:25 | 8811.926528 | 1320.0002 | 3 | 1 | 4.400193 | 2.668774 | 1.471371 | 0 | 6.317946 | 0
2018-04-19 19:27 | 8931.926628 | 1440.0003 | 3 | 1 | 4.400155 | 2.492111 | 1.557305 | 0 | 6.696073 | 0
2018-04-19 19:29 | 9051.927328 | 1560.001 | 3 | 1 | 4.400206 | 2.339214 | 1.6378 | 0 | 7.050266 | 0
2018-04-19 19:31 | 9171.927328 | 1680.001 | 3 | 1 | 4.400197 | 2.197269 | 1.713359 | 0 | 7.38274 | 0
2018-04-19 19:33 | 9291.926528 | 1800.0002 | 3 | 1 | 4.400102 | 2.071825 | 1.784492 | 0 | 7.69574 | 0
2018-04-19 19:35 | 9411.927328 | 1920.001 | 3 | 1 | 4.400193 | 1.961205 | 1.851699 | 0 | 7.991462 | 0
2018-04-19 19:37 | 9531.927328 | 2040.001 | 3 | 1 | 4.400148 | 1.859887 | 1.915356 | 0 | 8.271566 | 0
2018-04-19 19:39 | 9651.926528 | 2160.0002 | 3 | 1 | 4.40015 | 1.764548 | 1.97576 | 0 | 8.537356 | 0
2018-04-19 19:41 | 9771.926628 | 2280.0003 | 3 | 1 | 4.400208 | 1.677247 | 2.033115 | 0 | 8.789725 | 0
2018-04-19 19:43 | 9891.927328 | 2400.001 | 3 | 1 | 4.400204 | 1.593095 | 2.087596 | 0 | 9.029453 | 0
2018-04-19 19:45 | 10011.93 | 2520.0011 | 3 | 1 | 4.400195 | 1.513906 | 2.139372 | 0 | 9.257278 | 0
2018-04-19 19:47 | 10131.93 | 2640.0003 | 3 | 1 | 4.400172 | 1.438003 | 2.188554 | 0 | 9.473684 | 0
2018-04-19 19:49 | 10251.93 | 2760.001 | 3 | 1 | 4.400177 | 1.367439 | 2.235297 | 0 | 9.679363 | 0
2018-04-19 19:51 | 10371.93 | 2880.001 | 3 | 1 | 4.400175 | 1.298376 | 2.279716 | 0 | 9.874815 | 0
2018-04-19 19:53 | 10491.93 | 3000.001 | 3 | 1 | 4.400116 | 1.232516 | 2.321888 | 0 | 10.06038 | 0
2018-04-19 19:55 | 10611.93 | 3120.0003 | 3 | 1 | 4.40015 | 1.169961 | 2.361931 | 0 | 10.23658 | 0
2018-04-19 19:57 | 10731.93 | 3240.001 | 3 | 1 | 4.400111 | 1.109891 | 2.399928 | 0 | 10.40377 | 0
2018-04-19 19:59 | 10851.93 | 3360.001 | 3 | 1 | 4.400126 | 1.051631 | 2.435955 | 0 | 10.56229 | 0
2018-04-19 20:01 | 10971.93 | 3480.0011 | 3 | 1 | 4.40015 | 0.9973164 | 2.470101 | 0 | 10.71254 | 0
2018-04-19 20:03 | 11091.93 | 3600.0003 | 3 | 1 | 4.40018 | 0.9457645 | 2.502473 | 0 | 10.85498 | 0
2018-04-19 20:05 | 11211.93 | 3720.001 | 3 | 1 | 4.400177 | 0.8968201 | 2.533165 | 0 | 10.99003 | 0
2018-04-19 20:07 | 11331.93 | 3840.0002 | 3 | 1 | 4.400213 | 0.8493347 | 2.562262 | 0 | 11.11806 | 0
2018-04-19 20:09 | 11451.93 | 3960.001 | 3 | 1 | 4.400158 | 0.8035622 | 2.589788 | 0 | 11.23918 | 0
2018-04-19 20:11 | 11571.93 | 4080.001 | 3 | 1 | 4.40015 | 0.7605028 | 2.615847 | 0 | 11.35384 | 0
2018-04-19 20:13 | 11691.93 | 4200.001 | 3 | 1 | 4.400163 | 0.7198677 | 2.640502 | 0 | 11.46233 | 0
2018-04-19 20:15 | 11811.93 | 4320.0002 | 3 | 1 | 4.400108 | 0.6811848 | 2.663846 | 0 | 11.56504 | 0
2018-04-19 20:17 | 11911.16 | 4419.2327 | 3 | 1 | 4.400158 | 0.6519995 | 2.682211 | 0 | 11.64585 | 0
2018-04-19 20:19 | 12031.2 | 120.0011 | 4 | 1 | 4.283152 | 0 | 2.682211 | 0 | 11.64585 | 0
2018-04-19 20:21 | 12151.2 | 240.0009 | 4 | 1 | 4.270446 | 0 | 2.682211 | 0 | 11.64585 | 0
2018-04-19 20:22 | 12211.2 | 300.0032 | 4 | 1 | 4.266921 | 0 | 2.682211 | 0 | 11.64585 | 0
2018-04-19 20:24 | 12331.28 | 120.0003 | 5 | 1 | 3.77044 | -3.260046 | 2.682211 | 0.1086548 | 11.64585 | 0.416697
2018-04-19 20:26 | 12451.28 | 240.0003 | 5 | 1 | 3.720032 | -3.260073 | 2.682211 | 0.2173111 | 11.64585 | 0.82346
2018-04-19 20:28 | 12571.28 | 360.0011 | 5 | 1 | 3.674876 | -3.260061 | 2.682211 | 0.3259825 | 11.64585 | 1.225267
2018-04-19 20:30 | 12691.28 | 480.0003 | 5 | 1 | 3.630189 | -3.260112 | 2.682211 | 0.4346435 | 11.64585 | 1.622154
2018-04-19 20:32 | 12811.28 | 600.0003 | 5 | 1 | 3.587345 | -3.260081 | 2.682211 | 0.5433092 | 11.64585 | 2.014286
2018-04-19 20:34 | 12931.28 | 720.0012 | 5 | 1 | 3.547943 | -3.260023 | 2.682211 | 0.6519781 | 11.64585 | 2.40195
2018-04-19 20:36 | 13051.28 | 840.0003 | 5 | 1 | 3.512253 | -3.260057 | 2.682211 | 0.7606398 | 11.64585 | 2.785509
2018-04-19 20:38 | 13171.28 | 960.0011 | 5 | 1 | 3.479323 | -3.260068 | 2.682211 | 0.8693104 | 11.64585 | 3.165378
2018-04-19 20:40 | 13291.28 | 1080.0011 | 5 | 1 | 3.448164 | -3.260015 | 2.682211 | 0.9779704 | 11.64585 | 3.541728
2018-04-19 20:42 | 13411.28 | 1200.0003 | 5 | 1 | 3.418906 | -3.260097 | 2.682211 | 1.086632 | 11.64585 | 3.914785
2018-04-19 20:44 | 13531.28 | 1320.0003 | 5 | 1 | 3.392127 | -3.260119 | 2.682211 | 1.1953 | 11.64585 | 4.28484
2018-04-19 20:46 | 13651.28 | 1440.0011 | 5 | 1 | 3.366443 | -3.260078 | 2.682211 | 1.303957 | 11.64585 | 4.652016
2018-04-19 20:48 | 13771.28 | 1560.0003 | 5 | 1 | 3.341212 | -3.260126 | 2.682211 | 1.412632 | 11.64585 | 5.016487
2018-04-19 20:50 | 13891.28 | 1680.0003 | 5 | 1 | 3.315573 | -3.260077 | 2.682211 | 1.521287 | 11.64585 | 5.378137
2018-04-19 20:52 | 14011.28 | 1800.0003 | 5 | 1 | 3.289608 | -3.260132 | 2.682211 | 1.629954 | 11.64585 | 5.737041
2018-04-19 20:54 | 14131.28 | 1920.0003 | 5 | 1 | 3.261817 | -3.26009 | 2.682211 | 1.738622 | 11.64585 | 6.093026
2018-04-19 20:56 | 14251.28 | 2040.0003 | 5 | 1 | 3.231664 | -3.260019 | 2.682211 | 1.847284 | 11.64585 | 6.44586
2018-04-19 20:58 | 14371.28 | 2160.0003 | 5 | 1 | 3.198588 | -3.260041 | 2.682211 | 1.955948 | 11.64585 | 6.795263
2018-04-19 21:00 | 14491.28 | 2280.0003 | 5 | 1 | 3.159288 | -3.260051 | 2.682211 | 2.064619 | 11.64585 | 7.140797
2018-04-19 21:02 | 14611.28 | 2400.0011 | 5 | 1 | 3.112451 | -3.260137 | 2.682211 | 2.173285 | 11.64585 | 7.481636
2018-04-19 21:04 | 14731.28 | 2520.0011 | 5 | 1 | 3.056407 | -3.260039 | 2.682211 | 2.281947 | 11.64585 | 7.816902
2018-04-19 21:06 | 14825.95 | 2614.6697 | 5 | 1 | 2.999996 | -3.260077 | 2.682211 | 2.367681 | 11.64585 | 8.076632
2018-04-19 21:08 | 14946 | 120.0009 | 6 | 1 | 3.666127 | 0 | 2.682211 | 2.367681 | 11.64585 | 8.076632
2018-04-19 21:10 | 15066 | 240.0009 | 6 | 1 | 3.693501 | 0 | 2.682211 | 2.367681 | 11.64585 | 8.076632
2018-04-19 21:11 | 15126 | 300.0023 | 6 | 1 | 3.698218 | 0 | 2.682211 | 2.367681 | 11.64585 | 8.076632
2018-04-19 21:11 | 15126.01 | 0.0027 | 7 | 2 | 3.698181 | 0 | 0 | 0 | 0 | 0
2018-04-19 21:13 | 15246.08858 | 120.0011 | 2 | 2 | 4.200271 | 3.743725 | 0.1414352 | 4.223e-09 | 0.592779 | 1.5619e-08
2018-04-19 21:15 | 15366.08768 | 240.0002 | 2 | 2 | 4.200233 | 3.36578 | 0.2592947 | 4.223e-09 | 1.087819 | 1.5619e-08
2018-04-19 21:15 | 15415.84178 | 289.7543 | 2 | 2 | 4.200216 | 3.259981 | 0.3050561 | 4.223e-09 | 1.280028 | 1.5619e-08
2018-04-19 21:17 | 15535.86 | 120.0011 | 3 | 2 | 4.219295 | 3.260044 | 0.4133269 | 4.223e-09 | 1.735783 | 1.5619e-08
2018-04-19 21:19 | 15655.86 | 240.001 | 3 | 2 | 4.237349 | 3.260164 | 0.5219926 | 4.223e-09 | 2.195258 | 1.5619e-08
2018-04-19 21:21 | 15775.86 | 360.0002 | 3 | 2 | 4.256765 | 3.260149 | 0.6306583 | 4.223e-09 | 2.656737 | 1.5619e-08
2018-04-19 21:23 | 15895.86 | 480.001 | 3 | 2 | 4.279732 | 3.260061 | 0.7393243 | 4.223e-09 | 3.120517 | 1.5619e-08
2018-04-19 21:25 | 16015.86 | 600.001 | 3 | 2 | 4.305784 | 3.260174 | 0.8479986 | 4.223e-09 | 3.587005 | 1.5619e-08
2018-04-19 21:27 | 16135.86 | 720.0002 | 3 | 2 | 4.334508 | 3.260117 | 0.9566634 | 4.223e-09 | 4.05643 | 1.5619e-08
2018-04-19 21:29 | 16255.86 | 840.0002 | 3 | 2 | 4.365247 | 3.260118 | 1.065324 | 4.223e-09 | 4.529064 | 1.5619e-08
2018-04-19 21:31 | 16375.86 | 960.0011 | 3 | 2 | 4.398241 | 3.260183 | 1.173998 | 4.223e-09 | 5.005227 | 1.5619e-08
2018-04-19 21:33 | 16495.86 | 1080.0011 | 3 | 2 | 4.400232 | 2.967211 | 1.277796 | 4.223e-09 | 5.461955 | 1.5619e-08
2018-04-19 21:35 | 16615.86 | 1200.0019 | 3 | 2 | 4.40024 | 2.705311 | 1.372243 | 4.223e-09 | 5.877545 | 1.5619e-08
2018-04-19 21:37 | 16735.86 | 1320.0003 | 3 | 2 | 4.400253 | 2.483381 | 1.458613 | 4.223e-09 | 6.257592 | 1.5619e-08
2018-04-19 21:39 | 16855.86 | 1440.0004 | 3 | 2 | 4.400213 | 2.289404 | 1.538063 | 4.223e-09 | 6.607191 | 1.5619e-08
2018-04-19 21:41 | 16975.86 | 1560.0003 | 3 | 2 | 4.400185 | 2.12398 | 1.611568 | 4.223e-09 | 6.930631 | 1.5619e-08
2018-04-19 21:43 | 17095.86 | 1680.002 | 3 | 2 | 4.400219 | 1.97695 | 1.679857 | 4.223e-09 | 7.231116 | 1.5619e-08
2018-04-19 21:45 | 17215.86 | 1800.0003 | 3 | 2 | 4.400137 | 1.846141 | 1.743532 | 4.223e-09 | 7.511297 | 1.5619e-08
2018-04-19 21:47 | 17335.86 | 1920.0011 | 3 | 2 | 4.400227 | 1.730595 | 1.803114 | 4.223e-09 | 7.773468 | 1.5619e-08
2018-04-19 21:49 | 17455.86 | 2040.0019 | 3 | 2 | 4.400165 | 1.625571 | 1.859018 | 4.223e-09 | 8.019457 | 1.5619e-08
2018-04-19 21:51 | 17575.86 | 2160.002 | 3 | 2 | 4.400142 | 1.525655 | 1.911533 | 4.223e-09 | 8.250534 | 1.5619e-08
2018-04-19 21:53 | 17695.86 | 2280.0004 | 3 | 2 | 4.400229 | 1.433839 | 1.960831 | 4.223e-09 | 8.46745 | 1.5619e-08
2018-04-19 21:55 | 17815.86 | 2400.0003 | 3 | 2 | 4.400207 | 1.34648 | 2.007115 | 4.223e-09 | 8.671108 | 1.5619e-08
2018-04-19 21:57 | 17935.86 | 2520.0012 | 3 | 2 | 4.400155 | 1.265522 | 2.05064 | 4.223e-09 | 8.862627 | 1.5619e-08
2018-04-19 21:59 | 18055.86 | 2640.0003 | 3 | 2 | 4.400208 | 1.192315 | 2.091583 | 4.223e-09 | 9.042781 | 1.5619e-08
2018-04-19 22:01 | 18175.86 | 2760.0011 | 3 | 2 | 4.400136 | 1.122611 | 2.130146 | 4.223e-09 | 9.212468 | 1.5619e-08
2018-04-19 22:03 | 18295.86 | 2880.0004 | 3 | 2 | 4.400158 | 1.056705 | 2.166465 | 4.223e-09 | 9.372275 | 1.5619e-08
2018-04-19 22:05 | 18415.86 | 3000.0003 | 3 | 2 | 4.400179 | 0.9946871 | 2.200636 | 4.223e-09 | 9.522635 | 1.5619e-08
2018-04-19 22:07 | 18535.86 | 3120.0003 | 3 | 2 | 4.400154 | 0.9374685 | 2.232819 | 4.223e-09 | 9.664247 | 1.5619e-08
2018-04-19 22:09 | 18655.86 | 3240.0003 | 3 | 2 | 4.400147 | 0.8836708 | 2.26317 | 4.223e-09 | 9.797792 | 1.5619e-08
2018-04-19 22:11 | 18775.86 | 3360.0019 | 3 | 2 | 4.40014 | 0.8329649 | 2.291774 | 4.223e-09 | 9.923657 | 1.5619e-08
2018-04-19 22:13 | 18895.86 | 3480.0012 | 3 | 2 | 4.400101 | 0.7841806 | 2.318718 | 4.223e-09 | 10.04221 | 1.5619e-08
2018-04-19 22:15 | 19015.86 | 3600.0004 | 3 | 2 | 4.400084 | 0.7385778 | 2.344099 | 4.223e-09 | 10.15389 | 1.5619e-08
2018-04-19 22:17 | 19135.86 | 3720.0003 | 3 | 2 | 4.400136 | 0.6968546 | 2.36802 | 4.223e-09 | 10.25915 | 1.5619e-08
2018-04-19 22:19 | 19255.86 | 3840.0002 | 3 | 2 | 4.400147 | 0.6568203 | 2.390582 | 4.223e-09 | 10.35842 | 1.5619e-08
2018-04-19 22:20 | 19270.03 | 3854.1792 | 3 | 2 | 4.400116 | 0.6519976 | 2.39316 | 4.223e-09 | 10.36977 | 1.5619e-08
2018-04-19 22:22 | 19390.08 | 120.0009 | 4 | 2 | 4.286723 | 0 | 2.39316 | 4.223e-09 | 10.36977 | 1.5619e-08
2018-04-19 22:24 | 19510.08 | 240 | 4 | 2 | 4.274881 | 0 | 2.39316 | 4.223e-09 | 10.36977 | 1.5619e-08
2018-04-19 22:25 | 19570.08 | 300.003 | 4 | 2 | 4.271693 | 0 | 2.39316 | 4.223e-09 | 10.36977 | 1.5619e-08
2018-04-19 22:27 | 19690.16 | 120.001 | 5 | 2 | 3.794233 | -3.260041 | 2.39316 | 0.1086487 | 10.36977 | 0.4189388
2018-04-19 22:29 | 19810.16 | 240.0002 | 5 | 2 | 3.743432 | -3.260055 | 2.39316 | 0.217321 | 10.36977 | 0.8283545
2018-04-19 22:31 | 19930.16 | 360.001 | 5 | 2 | 3.698473 | -3.260086 | 2.39316 | 0.3259852 | 10.36977 | 1.232673
2018-04-19 22:33 | 20050.16 | 480.001 | 5 | 2 | 3.653691 | -3.260033 | 2.39316 | 0.4346434 | 10.36977 | 1.632105
2018-04-19 22:35 | 20170.16 | 600.0002 | 5 | 2 | 3.609962 | -3.260026 | 2.39316 | 0.5433086 | 10.36977 | 2.026743
2018-04-19 22:37 | 20290.16 | 720.0002 | 5 | 2 | 3.569237 | -3.260093 | 2.39316 | 0.6519614 | 10.36977 | 2.41673
2018-04-19 22:39 | 20410.16 | 840.001 | 5 | 2 | 3.532279 | -3.259995 | 2.39316 | 0.7606299 | 10.36977 | 2.802551
2018-04-19 22:41 | 20530.16 | 960.001 | 5 | 2 | 3.4984 | -3.260006 | 2.39316 | 0.8693014 | 10.36977 | 3.184549
2018-04-19 22:43 | 20650.16 | 1080.001 | 5 | 2 | 3.466606 | -3.260003 | 2.39316 | 0.9779527 | 10.36977 | 3.562913
2018-04-19 22:45 | 20770.16 | 1200.0002 | 5 | 2 | 3.437059 | -3.260023 | 2.39316 | 1.086626 | 10.36977 | 3.938016
2018-04-19 22:47 | 20890.16 | 1320.0002 | 5 | 2 | 3.409571 | -3.260003 | 2.39316 | 1.195282 | 10.36977 | 4.309967
2018-04-19 22:49 | 21010.16 | 1440.001 | 5 | 2 | 3.382619 | -3.260068 | 2.39316 | 1.303945 | 10.36977 | 4.678987
2018-04-19 22:51 | 21130.16 | 1560.001 | 5 | 2 | 3.357243 | -3.259971 | 2.39316 | 1.412612 | 10.36977 | 5.045177
2018-04-19 22:53 | 21250.16 | 1680.0002 | 5 | 2 | 3.331891 | -3.260057 | 2.39316 | 1.521268 | 10.36977 | 5.408582
2018-04-19 22:55 | 21370.16 | 1800.0002 | 5 | 2 | 3.306304 | -3.260011 | 2.39316 | 1.629935 | 10.36977 | 5.76928
2018-04-19 22:57 | 21490.16 | 1920.001 | 5 | 2 | 3.279603 | -3.260013 | 2.39316 | 1.738594 | 10.36977 | 6.127114
2018-04-19 22:59 | 21610.16 | 2040.001 | 5 | 2 | 3.25081 | -3.260003 | 2.39316 | 1.84726 | 10.36977 | 6.481961
2018-04-19 23:01 | 21730.16 | 2160.001 | 5 | 2 | 3.218231 | -3.260017 | 2.39316 | 1.95593 | 10.36977 | 6.833489
2018-04-19 23:03 | 21850.16 | 2280.0009 | 5 | 2 | 3.179722 | -3.260001 | 2.39316 | 2.064592 | 10.36977 | 7.181164
2018-04-19 23:05 | 21970.16 | 2400.001 | 5 | 2 | 3.13489 | -3.260024 | 2.39316 | 2.173256 | 10.36977 | 7.524325
2018-04-19 23:07 | 22090.16 | 2520.001 | 5 | 2 | 3.07839 | -3.259899 | 2.39316 | 2.281913 | 10.36977 | 7.862002
2018-04-19 23:09 | 22210.16 | 2640.001 | 5 | 2 | 3.005367 | -3.260033 | 2.39316 | 2.390578 | 10.36977 | 8.192762
2018-04-19 23:09 | 22217.39 | 2647.2296 | 5 | 2 | 2.999997 | -3.26001 | 2.39316 | 2.397123 | 10.36977 | 8.212417
2018-04-19 23:11 | 22337.43184 | 120.0009 | 6 | 2 | 3.661398 | 0 | 2.39316 | 2.397123 | 10.36977 | 8.212417
2018-04-19 23:13 | 22457.43184 | 240.0009 | 6 | 2 | 3.690686 | 0 | 2.39316 | 2.397123 | 10.36977 | 8.212417
2018-04-19 23:14 | 22517.43334 | 300.0024 | 6 | 2 | 3.695955 | 0 | 2.39316 | 2.397123 | 10.36977 | 8.212417
2018-04-19 23:14 | 22517.44 | 0.0027 | 7 | 3 | 3.696019 | 0 | 0 | 0 | 0 | 0
2018-04-19 23:16 | 22637.52 | 120.0011 | 2 | 3 | 4.200278 | 3.749647 | 0.1414418 | 0 | 0.5928032 | 0
2018-04-19 23:18 | 22757.52 | 240.0003 | 2 | 3 | 4.200198 | 3.376354 | 0.2596273 | 0 | 1.089212 | 0
2018-04-19 23:19 | 22812.06 | 294.536 | 2 | 3 | 4.200243 | 3.259996 | 0.3098561 | 0 | 1.300185 | 0
2018-04-19 23:21 | 22932.07 | 120.0009 | 3 | 3 | 4.219496 | 3.260115 | 0.4181379 | 0 | 1.755998 | 0
2018-04-19 23:23 | 23052.07 | 240.0009 | 3 | 3 | 4.237689 | 3.260139 | 0.5268005 | 0 | 2.215479 | 0
2018-04-19 23:25 | 23172.07 | 360.0009 | 3 | 3 | 4.257734 | 3.25979 | 0.635456 | 0 | 2.676994 | 0
2018-04-19 23:27 | 23292.07 | 480.0001 | 3 | 3 | 4.280587 | 3.259811 | 0.7441232 | 0 | 3.14088 | 0
2018-04-19 23:29 | 23412.07 | 600.0009 | 3 | 3 | 4.306482 | 3.259748 | 0.8527891 | 0 | 3.607413 | 0
2018-04-19 23:31 | 23532.07 | 720.0009 | 3 | 3 | 4.335495 | 3.259907 | 0.9614603 | 0 | 4.07696 | 0
2018-04-19 23:33 | 23652.07 | 840.0001 | 3 | 3 | 4.366817 | 3.259874 | 1.070119 | 0 | 4.54973 | 0
2018-04-19 23:35 | 23772.07 | 960.0002 | 3 | 3 | 4.399493 | 3.260086 | 1.178784 | 0 | 5.026012 | 0
2018-04-19 23:37 | 23892.07 | 1080.0003 | 3 | 3 | 4.400212 | 2.958822 | 1.282287 | 0 | 5.481451 | 0
2018-04-19 23:39 | 24012.07 | 1200.001 | 3 | 3 | 4.400211 | 2.699427 | 1.376503 | 0 | 5.896023 | 0
2018-04-19 23:41 | 24132.07 | 1320.0002 | 3 | 3 | 4.400211 | 2.475813 | 1.462649 | 0 | 6.275083 | 0
2018-04-19 23:43 | 24252.07 | 1440.0011 | 3 | 3 | 4.400241 | 2.285618 | 1.541903 | 0 | 6.623819 | 0
2018-04-19 23:45 | 24372.07 | 1560.001 | 3 | 3 | 4.400173 | 2.121025 | 1.615251 | 0 | 6.946564 | 0
2018-04-19 23:47 | 24492.07 | 1680.001 | 3 | 3 | 4.400156 | 1.978561 | 1.683543 | 0 | 7.247062 | 0
2018-04-19 23:49 | 24612.07 | 1800.0002 | 3 | 3 | 4.400252 | 1.850377 | 1.747335 | 0 | 7.527762 | 0
2018-04-19 23:51 | 24732.07 | 1920.001 | 3 | 3 | 4.400233 | 1.73244 | 1.807001 | 0 | 7.790303 | 0
2018-04-19 23:53 | 24852.07 | 2040.001 | 3 | 3 | 4.400176 | 1.62513 | 1.862927 | 0 | 8.036388 | 0
2018-04-19 23:55 | 24972.07 | 2160.0002 | 3 | 3 | 4.400183 | 1.527536 | 1.915449 | 0 | 8.267495 | 0
2018-04-19 23:57 | 25092.07 | 2280.0003 | 3 | 3 | 4.400115 | 1.437348 | 1.964859 | 0 | 8.484908 | 0
2018-04-19 23:59 | 25212.07 | 2400.001 | 3 | 3 | 4.400115 | 1.352449 | 2.011359 | 0 | 8.689518 | 0
2018-04-20 00:01 | 25332.07 | 2520.0011 | 3 | 3 | 4.40013 | 1.272918 | 2.05511 | 0 | 8.882026 | 0
2018-04-20 00:03 | 25452.07 | 2640.001 | 3 | 3 | 4.400172 | 1.199531 | 2.096308 | 0 | 9.063306 | 0
2018-04-20 00:05 | 25572.07 | 2760.001 | 3 | 3 | 4.400139 | 1.129579 | 2.135111 | 0 | 9.234043 | 0
2018-04-20 00:07 | 25692.07 | 2880.0002 | 3 | 3 | 4.400119 | 1.063382 | 2.17166 | 0 | 9.394865 | 0
2018-04-20 00:09 | 25812.07 | 3000.0003 | 3 | 3 | 4.400185 | 1.00208 | 2.20607 | 0 | 9.546275 | 0
2018-04-20 00:11 | 25932.07 | 3120.0002 | 3 | 3 | 4.400083 | 0.9422092 | 2.238457 | 0 | 9.688784 | 0
2018-04-20 00:13 | 26052.07 | 3240.0018 | 3 | 3 | 4.400136 | 0.8874216 | 2.268954 | 0 | 9.822973 | 0
2018-04-20 00:15 | 26172.07 | 3360.0002 | 3 | 3 | 4.400141 | 0.8357515 | 2.297663 | 0 | 9.949301 | 0
2018-04-20 00:17 | 26292.07 | 3480.0004 | 3 | 3 | 4.400156 | 0.7873259 | 2.324707 | 0 | 10.0683 | 0
2018-04-20 00:19 | 26412.07 | 3600.001 | 3 | 3 | 4.400143 | 0.7419014 | 2.350188 | 0 | 10.18042 | 0
2018-04-20 00:21 | 26532.07 | 3720.0011 | 3 | 3 | 4.400161 | 0.6983757 | 2.374186 | 0 | 10.28601 | 0
2018-04-20 00:23 | 26652.07 | 3840.001 | 3 | 3 | 4.400148 | 0.6571331 | 2.396765 | 0 | 10.38536 | 0
2018-04-20 00:23 | 26666.64 | 3854.5751 | 3 | 3 | 4.400108 | 0.6519909 | 2.399413 | 0 | 10.39701 | 0
2018-04-20 00:25 | 26786.69 | 120.0011 | 4 | 3 | 4.286152 | 0 | 2.399413 | 0 | 10.39701 | 0
2018-04-20 00:27 | 26906.69 | 240.001 | 4 | 3 | 4.274307 | 0 | 2.399413 | 0 | 10.39701 | 0
2018-04-20 00:28 | 26966.69 | 300.0032 | 4 | 3 | 4.271121 | 0 | 2.399413 | 0 | 10.39701 | 0
2018-04-20 00:30 | 27086.77 | 120.001 | 5 | 3 | 3.797551 | -3.260035 | 2.399413 | 0.1086558 | 10.39701 | 0.4191656
2018-04-20 00:32 | 27206.77 | 240.0002 | 5 | 3 | 3.747655 | -3.260039 | 2.399413 | 0.2173202 | 10.39701 | 0.8289559
2018-04-20 00:34 | 27326.77 | 360.0003 | 5 | 3 | 3.703475 | -3.259988 | 2.399413 | 0.3259832 | 10.39701 | 1.233795
2018-04-20 00:36 | 27446.77 | 480.001 | 5 | 3 | 3.658492 | -3.260106 | 2.399413 | 0.4346421 | 10.39701 | 1.633756
2018-04-20 00:38 | 27566.77 | 600.001 | 5 | 3 | 3.615428 | -3.260028 | 2.399413 | 0.5433097 | 10.39701 | 2.028955
2018-04-20 00:40 | 27686.77 | 720.001 | 5 | 3 | 3.575286 | -3.259962 | 2.399413 | 0.6519658 | 10.39701 | 2.419576
2018-04-20 00:42 | 27806.77 | 840.0002 | 5 | 3 | 3.539145 | -3.260033 | 2.399413 | 0.7606314 | 10.39701 | 2.806086
2018-04-20 00:44 | 27926.77 | 960.001 | 5 | 3 | 3.505668 | -3.260021 | 2.399413 | 0.8692912 | 10.39701 | 3.188803
2018-04-20 00:46 | 28046.77 | 1080.0002 | 5 | 3 | 3.474186 | -3.259944 | 2.399413 | 0.9779581 | 10.39701 | 3.568029
2018-04-20 00:48 | 28166.77 | 1200.0003 | 5 | 3 | 3.444666 | -3.259991 | 2.399413 | 1.086627 | 10.39701 | 3.943941
2018-04-20 00:50 | 28286.77 | 1320.001 | 5 | 3 | 3.416939 | -3.259996 | 2.399413 | 1.195282 | 10.39701 | 4.316693
2018-04-20 00:52 | 28406.77 | 1440.001 | 5 | 3 | 3.39112 | -3.259977 | 2.399413 | 1.303953 | 10.39701 | 4.686594
2018-04-20 00:54 | 28526.77 | 1560.0002 | 5 | 3 | 3.366014 | -3.260035 | 2.399413 | 1.412613 | 10.39701 | 5.053708
2018-04-20 00:56 | 28646.77 | 1680.0002 | 5 | 3 | 3.340516 | -3.260066 | 2.399413 | 1.521276 | 10.39701 | 5.418093
2018-04-20 00:58 | 28766.77 | 1800.0002 | 5 | 3 | 3.315485 | -3.25999 | 2.399413 | 1.629932 | 10.39701 | 5.779697
2018-04-20 01:00 | 28886.77 | 1920.001 | 5 | 3 | 3.289796 | -3.260036 | 2.399413 | 1.738598 | 10.39701 | 6.138607
2018-04-20 01:02 | 29006.77 | 2040.0002 | 5 | 3 | 3.261338 | -3.260023 | 2.399413 | 1.847266 | 10.39701 | 6.494586
2018-04-20 01:04 | 29126.77 | 2160.0002 | 5 | 3 | 3.228845 | -3.260023 | 2.399413 | 1.955926 | 10.39701 | 6.847239
2018-04-20 01:06 | 29246.77 | 2280.0002 | 5 | 3 | 3.191227 | -3.260066 | 2.399413 | 2.064587 | 10.39701 | 7.196106
2018-04-20 01:08 | 29366.77 | 2400.0002 | 5 | 3 | 3.14717 | -3.260041 | 2.399413 | 2.173252 | 10.39701 | 7.540564
2018-04-20 01:10 | 29486.77 | 2520.0002 | 5 | 3 | 3.092555 | -3.260075 | 2.399413 | 2.281918 | 10.39701 | 7.87972
2018-04-20 01:12 | 29606.77 | 2640.001 | 5 | 3 | 3.019981 | -3.260063 | 2.399413 | 2.390581 | 10.39701 | 8.212049
2018-04-20 01:12 | 29633.55 | 2666.7809 | 5 | 3 | 3 | -3.260033 | 2.399413 | 2.414831 | 10.39701 | 8.285047
2018-04-20 01:14 | 29753.59 | 120 | 6 | 3 | 3.656367 | 0 | 2.399413 | 2.414831 | 10.39701 | 8.285047
2018-04-20 01:16 | 29873.59 | 240.0001 | 6 | 3 | 3.687033 | 0 | 2.399413 | 2.414831 | 10.39701 | 8.285047
2018-04-20 01:17 | 29933.6 | 300.0023 | 6 | 3 | 3.692792 | 0 | 2.399413 | 2.414831 | 10.39701 | 8.285047
2018-04-20 01:17 | 29933.61 | 0.0027 | 7 | 4 | 3.692739 | 0 | 0 | 0 | 0 | 0
2018-04-20 01:19 | 30053.69 | 120.0003 | 2 | 4 | 4.200252 | 3.810221 | 0.1427265 | 5.751e-09 | 0.5980824 | 2.1239e-08
2018-04-20 01:21 | 30173.69 | 240.0003 | 2 | 4 | 4.20023 | 3.444559 | 0.2631403 | 5.751e-09 | 1.103852 | 2.1239e-08
2018-04-20 01:23 | 30263.75 | 330.0649 | 2 | 4 | 4.2002 | 3.259995 | 0.3469313 | 5.751e-09 | 1.455793 | 2.1239e-08
2018-04-20 01:25 | 30383.77 | 120.001 | 3 | 4 | 4.218492 | 3.260189 | 0.4552118 | 5.751e-09 | 1.911523 | 2.1239e-08
2018-04-20 01:27 | 30503.77 | 240.001 | 3 | 4 | 4.237663 | 3.260139 | 0.5638753 | 5.751e-09 | 2.370955 | 2.1239e-08
2018-04-20 01:29 | 30623.76 | 360.0002 | 3 | 4 | 4.25858 | 3.259857 | 0.6725439 | 5.751e-09 | 2.832564 | 2.1239e-08
2018-04-20 01:31 | 30743.77 | 480.0011 | 3 | 4 | 4.282186 | 3.260141 | 0.7812074 | 5.751e-09 | 3.296571 | 2.1239e-08
2018-04-20 01:33 | 30863.76 | 600.0002 | 3 | 4 | 4.308668 | 3.259804 | 0.889878 | 5.751e-09 | 3.763332 | 2.1239e-08
2018-04-20 01:35 | 30983.76 | 720.0003 | 3 | 4 | 4.337545 | 3.260159 | 0.9985318 | 5.751e-09 | 4.233019 | 2.1239e-08
2018-04-20 01:37 | 31103.76 | 840.0002 | 3 | 4 | 4.368756 | 3.25989 | 1.107209 | 5.751e-09 | 4.706084 | 2.1239e-08
2018-04-20 01:39 | 31223.77 | 960.001 | 3 | 4 | 4.400272 | 3.237244 | 1.215835 | 5.751e-09 | 5.182434 | 2.1239e-08
2018-04-20 01:41 | 31343.76 | 1080.0003 | 3 | 4 | 4.400234 | 2.937439 | 1.318516 | 5.751e-09 | 5.634257 | 2.1239e-08
2018-04-20 01:43 | 31463.77 | 1200.0004 | 3 | 4 | 4.400258 | 2.683323 | 1.412118 | 5.751e-09 | 6.046126 | 2.1239e-08
2018-04-20 01:45 | 31583.77 | 1320.0012 | 3 | 4 | 4.40022 | 2.458515 | 1.497735 | 5.751e-09 | 6.422858 | 2.1239e-08
2018-04-20 01:47 | 31703.76 | 1440.0003 | 3 | 4 | 4.400174 | 2.267168 | 1.576413 | 5.751e-09 | 6.76906 | 2.1239e-08
2018-04-20 01:49 | 31823.76 | 1560.0003 | 3 | 4 | 4.40018 | 2.103336 | 1.649216 | 5.751e-09 | 7.08941 | 2.1239e-08
2018-04-20 01:51 | 31943.77 | 1680.0011 | 3 | 4 | 4.400175 | 1.958208 | 1.716853 | 5.751e-09 | 7.387026 | 2.1239e-08
2018-04-20 01:53 | 32063.76 | 1800.0003 | 3 | 4 | 4.400154 | 1.829591 | 1.779931 | 5.751e-09 | 7.664583 | 2.1239e-08
2018-04-20 01:55 | 32183.76 | 1920.0003 | 3 | 4 | 4.400186 | 1.716163 | 1.839003 | 5.751e-09 | 7.92451 | 2.1239e-08
2018-04-20 01:57 | 32303.76 | 2040.0002 | 3 | 4 | 4.40024 | 1.611038 | 1.894421 | 5.751e-09 | 8.16836 | 2.1239e-08
2018-04-20 01:59 | 32423.77 | 2160.002 | 3 | 4 | 4.400169 | 1.512057 | 1.946454 | 5.751e-09 | 8.397313 | 2.1239e-08
2018-04-20 02:01 | 32543.76 | 2280.0003 | 3 | 4 | 4.400226 | 1.421939 | 1.995322 | 5.751e-09 | 8.612342 | 2.1239e-08
2018-04-20 02:03 | 32663.76 | 2400.0003 | 3 | 4 | 4.4002 | 1.337279 | 2.041273 | 5.751e-09 | 8.814534 | 2.1239e-08
2018-04-20 02:05 | 32783.76 | 2520.0003 | 3 | 4 | 4.400148 | 1.257887 | 2.084516 | 5.751e-09 | 9.00481 | 2.1239e-08
2018-04-20 02:07 | 32903.76 | 2640.0003 | 3 | 4 | 4.400148 | 1.184196 | 2.125198 | 5.751e-09 | 9.183819 | 2.1239e-08
2018-04-20 02:09 | 33023.77 | 2760.0012 | 3 | 4 | 4.400188 | 1.115005 | 2.163504 | 5.751e-09 | 9.352372 | 2.1239e-08
2018-04-20 02:11 | 33143.76 | 2880.0003 | 3 | 4 | 4.400177 | 1.049472 | 2.199547 | 5.751e-09 | 9.510966 | 2.1239e-08
2018-04-20 02:13 | 33263.76 | 3000.0003 | 3 | 4 | 4.400176 | 0.9880791 | 2.233484 | 5.751e-09 | 9.660296 | 2.1239e-08
2018-04-20 02:15 | 33383.77 | 3120.0012 | 3 | 4 | 4.400138 | 0.9303131 | 2.265444 | 5.751e-09 | 9.800923 | 2.1239e-08
2018-04-20 02:17 | 33503.76 | 3240.0003 | 3 | 4 | 4.400138 | 0.8757582 | 2.295543 | 5.751e-09 | 9.933366 | 2.1239e-08
2018-04-20 02:19 | 33623.77 | 3360.002 | 3 | 4 | 4.400141 | 0.8242836 | 2.323874 | 5.751e-09 | 10.05803 | 2.1239e-08
2018-04-20 02:21 | 33743.77 | 3480.0012 | 3 | 4 | 4.400152 | 0.775219 | 2.350525 | 5.751e-09 | 10.17529 | 2.1239e-08
2018-04-20 02:23 | 33863.76 | 3600.0003 | 3 | 4 | 4.400114 | 0.7299604 | 2.375605 | 5.751e-09 | 10.28565 | 2.1239e-08
2018-04-20 02:25 | 33983.76 | 3720.0003 | 3 | 4 | 4.400138 | 0.6879396 | 2.399231 | 5.751e-09 | 10.38961 | 2.1239e-08
2018-04-20 02:27 | 34090.9 | 3827.132 | 3 | 4 | 4.400103 | 0.6519976 | 2.41917 | 5.751e-09 | 10.47734 | 2.1239e-08
2018-04-20 02:29 | 34210.94 | 120.0011 | 4 | 4 | 4.286706 | 0 | 2.41917 | 5.751e-09 | 10.47734 | 2.1239e-08
2018-04-20 02:31 | 34330.94 | 240.0004 | 4 | 4 | 4.274868 | 0 | 2.41917 | 5.751e-09 | 10.47734 | 2.1239e-08
2018-04-20 02:32 | 34390.94 | 300.0041 | 4 | 4 | 4.27171 | 0 | 2.41917 | 5.751e-09 | 10.47734 | 2.1239e-08
2018-04-20 02:34 | 34511.02 | 120.001 | 5 | 4 | 3.804609 | -3.260112 | 2.41917 | 0.1086513 | 10.47734 | 0.4196708
2018-04-20 02:36 | 34631.02 | 240.001 | 5 | 4 | 3.756864 | -3.260051 | 2.41917 | 0.2173216 | 10.47734 | 0.8303932
2018-04-20 02:38 | 34751.02 | 360.0011 | 5 | 4 | 3.712082 | -3.260056 | 2.41917 | 0.3259815 | 10.47734 | 1.23618
2018-04-20 02:40 | 34871.02 | 480.001 | 5 | 4 | 3.666282 | -3.260051 | 2.41917 | 0.4346395 | 10.47734 | 1.637039
2018-04-20 02:42 | 34991.02 | 600.0011 | 5 | 4 | 3.62197 | -3.260046 | 2.41917 | 0.5433158 | 10.47734 | 2.033052
2018-04-20 02:44 | 35111.02 | 720.001 | 5 | 4 | 3.581171 | -3.260051 | 2.41917 | 0.6519698 | 10.47734 | 2.424333
2018-04-20 02:46 | 35231.02 | 840.0002 | 5 | 4 | 3.543499 | -3.26005 | 2.41917 | 0.7606344 | 10.47734 | 2.811394
2018-04-20 02:48 | 35351.02 | 960.001 | 5 | 4 | 3.509225 | -3.260079 | 2.41917 | 0.8693047 | 10.47734 | 3.194578
2018-04-20 02:50 | 35471.02 | 1080.0002 | 5 | 4 | 3.477751 | -3.260053 | 2.41917 | 0.9779717 | 10.47734 | 3.574194
2018-04-20 02:52 | 35591.02 | 1200.0002 | 5 | 4 | 3.448221 | -3.260095 | 2.41917 | 1.08663 | 10.47734 | 3.950461
2018-04-20 02:54 | 35711.02 | 1320.0002 | 5 | 4 | 3.419959 | -3.259988 | 2.41917 | 1.195301 | 10.47734 | 4.323647
2018-04-20 02:56 | 35831.02 | 1440.001 | 5 | 4 | 3.393007 | -3.259961 | 2.41917 | 1.30396 | 10.47734 | 4.693785
2018-04-20 02:58 | 35951.02 | 1560.0002 | 5 | 4 | 3.367309 | -3.260077 | 2.41917 | 1.412621 | 10.47734 | 5.061064
2018-04-20 03:00 | 36071.02 | 1680.001 | 5 | 4 | 3.342264 | -3.260035 | 2.41917 | 1.52129 | 10.47734 | 5.425624
2018-04-20 03:02 | 36191.02 | 1800.001 | 5 | 4 | 3.317722 | -3.260112 | 2.41917 | 1.62995 | 10.47734 | 5.787476
2018-04-20 03:04 | 36311.02 | 1920.001 | 5 | 4 | 3.29136 | -3.260035 | 2.41917 | 1.738621 | 10.47734 | 6.146606
2018-04-20 03:06 | 36431.02 | 2040.0011 | 5 | 4 | 3.261711 | -3.260099 | 2.41917 | 1.847285 | 10.47734 | 6.502677
2018-04-20 03:08 | 36551.02 | 2160.001 | 5 | 4 | 3.229567 | -3.260048 | 2.41917 | 1.955945 | 10.47734 | 6.855379
2018-04-20 03:10 | 36671.02 | 2280.0002 | 5 | 4 | 3.192543 | -3.260092 | 2.41917 | 2.06461 | 10.47734 | 7.204393
2018-04-20 03:12 | 36791.02 | 2400.0002 | 5 | 4 | 3.148399 | -3.260043 | 2.41917 | 2.173267 | 10.47734 | 7.548966
2018-04-20 03:14 | 36911.02 | 2520.001 | 5 | 4 | 3.093885 | -3.259986 | 2.41917 | 2.28194 | 10.47734 | 7.888288
2018-04-20 03:16 | 37031.02 | 2640.001 | 5 | 4 | 3.021639 | -3.260028 | 2.41917 | 2.390599 | 10.47734 | 8.22073
2018-04-20 03:16 | 37060.66 | 2669.636 | 5 | 4 | 2.999999 | -3.260004 | 2.41917 | 2.417438 | 10.47734 | 8.30154
2018-04-20 03:18 | 37180.7 | 120.0002 | 6 | 4 | 3.655489 | 0 | 2.41917 | 2.417438 | 10.47734 | 8.30154
2018-04-20 03:20 | 37300.7 | 240.0011 | 6 | 4 | 3.686784 | 0 | 2.41917 | 2.417438 | 10.47734 | 8.30154
2018-04-20 03:21 | 37360.71 | 300.0032 | 6 | 4 | 3.692645 | 0 | 2.41917 | 2.417438 | 10.47734 | 8.30154
2018-04-20 03:21 | 37360.72 | 0.0027 | 7 | 5 | 3.692668 | 0 | 0 | 0 | 0 | 0
2018-04-20 03:23 | 37480.8 | 120.0009 | 2 | 5 | 4.200265 | 3.781252 | 0.1421302 | 2.04e-09 | 0.5956323 | 7.535e-09
2018-04-20 03:25 | 37600.8 | 240.0009 | 2 | 5 | 4.200215 | 3.398602 | 0.2612708 | 2.04e-09 | 1.096054 | 7.535e-09
2018-04-20 03:26 | 37665.28 | 304.4864 | 2 | 5 | 4.200226 | 3.259991 | 0.3208629 | 2.04e-09 | 1.346355 | 7.535e-09
2018-04-20 03:28 | 37785.29 | 120.0009 | 3 | 5 | 4.219836 | 3.260036 | 0.4291312 | 2.04e-09 | 1.802131 | 7.535e-09
2018-04-20 03:30 | 37905.29 | 240.0001 | 3 | 5 | 4.238428 | 3.260185 | 0.5378079 | 2.04e-09 | 2.261743 | 7.535e-09
2018-04-20 03:32 | 38025.29 | 360.001 | 3 | 5 | 4.258987 | 3.26017 | 0.6464676 | 2.04e-09 | 2.723375 | 7.535e-09
2018-04-20 03:34 | 38145.29 | 480.0009 | 3 | 5 | 4.282409 | 3.260143 | 0.7551307 | 2.04e-09 | 3.18741 | 7.535e-09
2018-04-20 03:36 | 38265.29 | 600.0009 | 3 | 5 | 4.308338 | 3.259993 | 0.8637976 | 2.04e-09 | 3.65415 | 7.535e-09
2018-04-20 03:38 | 38385.29 | 720.0009 | 3 | 5 | 4.336795 | 3.260033 | 0.9724619 | 2.04e-09 | 4.123841 | 7.535e-09
2018-04-20 03:40 | 38505.29 | 840.0009 | 3 | 5 | 4.367585 | 3.260181 | 1.081125 | 2.04e-09 | 4.596742 | 7.535e-09
2018-04-20 03:42 | 38625.29 | 960.001 | 3 | 5 | 4.400089 | 3.26022 | 1.189795 | 2.04e-09 | 5.073108 | 7.535e-09
2018-04-20 03:44 | 38745.29 | 1080.0001 | 3 | 5 | 4.400257 | 2.953148 | 1.293069 | 2.04e-09 | 5.527542 | 7.535e-09
2018-04-20 03:46 | 38865.29 | 1200.001 | 3 | 5 | 4.40028 | 2.696058 | 1.38713 | 2.04e-09 | 5.941432 | 7.535e-09
2018-04-20 03:48 | 38985.29 | 1320.0011 | 3 | 5 | 4.400219 | 2.472467 | 1.473152 | 2.04e-09 | 6.319949 | 7.535e-09
2018-04-20 03:50 | 39105.29 | 1440.0003 | 3 | 5 | 4.400244 | 2.283018 | 1.552307 | 2.04e-09 | 6.668246 | 7.535e-09
2018-04-20 03:52 | 39225.29 | 1560.001 | 3 | 5 | 4.400204 | 2.117891 | 1.625589 | 2.04e-09 | 6.990702 | 7.535e-09
2018-04-20 03:54 | 39345.29 | 1680.0002 | 3 | 5 | 4.400177 | 1.976706 | 1.693794 | 2.04e-09 | 7.290821 | 7.535e-09
2018-04-20 03:56 | 39465.29 | 1800.0002 | 3 | 5 | 4.400215 | 1.850821 | 1.75756 | 2.04e-09 | 7.571403 | 7.535e-09
2018-04-20 03:58 | 39585.29 | 1920.001 | 3 | 5 | 4.400183 | 1.734394 | 1.817296 | 2.04e-09 | 7.834253 | 7.535e-09
2018-04-20 04:00 | 39705.29 | 2040.001 | 3 | 5 | 4.400184 | 1.627851 | 1.873302 | 2.04e-09 | 8.080691 | 7.535e-09
2018-04-20 04:02 | 39825.29 | 2160.0002 | 3 | 5 | 4.400194 | 1.531227 | 1.925927 | 2.04e-09 | 8.312251 | 7.535e-09
2018-04-20 04:04 | 39945.29 | 2280.0003 | 3 | 5 | 4.400128 | 1.441967 | 1.975468 | 2.04e-09 | 8.530239 | 7.535e-09
2018-04-20 04:06 | 40065.29 | 2400.001 | 3 | 5 | 4.400144 | 1.358891 | 2.02214 | 2.04e-09 | 8.735603 | 7.535e-09
2018-04-20 04:08 | 40185.29 | 2520.0012 | 3 | 5 | 4.400206 | 1.280663 | 2.066105 | 2.04e-09 | 8.929057 | 7.535e-09
2018-04-20 04:10 | 40305.29 | 2640.002 | 3 | 5 | 4.400183 | 1.207714 | 2.107553 | 2.04e-09 | 9.111433 | 7.535e-09
2018-04-20 04:12 | 40425.29 | 2760.0009 | 3 | 5 | 4.400107 | 1.138684 | 2.14666 | 2.04e-09 | 9.283509 | 7.535e-09
2018-04-20 04:14 | 40545.29 | 2880.0011 | 3 | 5 | 4.40016 | 1.073378 | 2.183533 | 2.04e-09 | 9.445758 | 7.535e-09
2018-04-20 04:16 | 40665.29 | 3000.001 | 3 | 5 | 4.400136 | 1.010878 | 2.218272 | 2.04e-09 | 9.598617 | 7.535e-09
2018-04-20 04:18 | 40785.29 | 3120.0003 | 3 | 5 | 4.400148 | 0.9532938 | 2.250997 | 2.04e-09 | 9.742609 | 7.535e-09
2018-04-20 04:20 | 40905.29 | 3240.001 | 3 | 5 | 4.400177 | 0.8984728 | 2.281851 | 2.04e-09 | 9.878372 | 7.535e-09
2018-04-20 04:22 | 41025.29 | 3360.0013 | 3 | 5 | 4.400098 | 0.8463182 | 2.31093 | 2.04e-09 | 10.00633 | 7.535e-09
2018-04-20 04:24 | 41145.29 | 3480.0002 | 3 | 5 | 4.400103 | 0.797904 | 2.338341 | 2.04e-09 | 10.12694 | 7.535e-09
2018-04-20 04:26 | 41265.29 | 3600.001 | 3 | 5 | 4.400155 | 0.7523603 | 2.364173 | 2.04e-09 | 10.2406 | 7.535e-09
2018-04-20 04:28 | 41385.29 | 3720.0009 | 3 | 5 | 4.400138 | 0.7088213 | 2.388511 | 2.04e-09 | 10.34769 | 7.535e-09
2018-04-20 04:30 | 41505.29 | 3840.0009 | 3 | 5 | 4.400155 | 0.6682768 | 2.411452 | 2.04e-09 | 10.44864 | 7.535e-09
2018-04-20 04:31 | 41553.01 | 3887.7152 | 3 | 5 | 4.400105 | 0.6519861 | 2.4202 | 2.04e-09 | 10.48713 | 7.535e-09
2018-04-20 04:33 | 41673.05 | 120.0003 | 4 | 5 | 4.286929 | 0 | 2.420202 | 2.04e-09 | 10.48714 | 7.535e-09
2018-04-20 04:35 | 41793.05 | 240.001 | 4 | 5 | 4.275199 | 0 | 2.420202 | 2.04e-09 | 10.48714 | 7.535e-09
2018-04-20 04:36 | 41853.05 | 300.0024 | 4 | 5 | 4.272071 | 0 | 2.420202 | 2.04e-09 | 10.48714 | 7.535e-09
2018-04-20 04:38 | 41973.1335 | 120.001 | 5 | 5 | 3.807003 | -3.260123 | 2.420202 | 0.1086596 | 10.48714 | 0.4199714
2018-04-20 04:40 | 42093.1335 | 240.001 | 5 | 5 | 3.757761 | -3.260026 | 2.420202 | 0.2173225 | 10.48714 | 0.8308432
2018-04-20 04:42 | 42213.1327 | 360.0002 | 5 | 5 | 3.71372 | -3.260037 | 2.420202 | 0.3259929 | 10.48714 | 1.236803
2018-04-20 04:44 | 42333.1335 | 480.001 | 5 | 5 | 3.669584 | -3.260064 | 2.420202 | 0.4346503 | 10.48714 | 1.637921
2018-04-20 04:46 | 42453.1327 | 600.0002 | 5 | 5 | 3.62605 | -3.260051 | 2.420202 | 0.5433196 | 10.48714 | 2.034315
2018-04-20 04:48 | 42573.1327 | 720.0002 | 5 | 5 | 3.585419 | -3.260039 | 2.420202 | 0.6519813 | 10.48714 | 2.426086
2018-04-20 04:50 | 42693.1327 | 840.0002 | 5 | 5 | 3.547897 | -3.260103 | 2.420202 | 0.760648 | 10.48714 | 2.813634
2018-04-20 04:52 | 42813.1335 | 960.001 | 5 | 5 | 3.514228 | -3.260126 | 2.420202 | 0.8693166 | 10.48714 | 3.197324
2018-04-20 04:54 | 42933.1327 | 1080.0002 | 5 | 5 | 3.482806 | -3.260024 | 2.420202 | 0.9779782 | 10.48714 | 3.577453
2018-04-20 04:56 | 43053.1327 | 1200.0002 | 5 | 5 | 3.45307 | -3.260055 | 2.420202 | 1.086644 | 10.48714 | 3.954289
2018-04-20 04:58 | 43173.1327 | 1320.0002 | 5 | 5 | 3.424599 | -3.260085 | 2.420202 | 1.195314 | 10.48714 | 4.327964
2018-04-20 05:00 | 43293.1328 | 1440.0003 | 5 | 5 | 3.397974 | -3.260044 | 2.420202 | 1.30397 | 10.48714 | 4.698594
2018-04-20 05:02 | 43413.1335 | 1560.001 | 5 | 5 | 3.372868 | -3.260051 | 2.420202 | 1.412643 | 10.48714 | 5.066483
2018-04-20 05:04 | 43533.1327 | 1680.0002 | 5 | 5 | 3.348336 | -3.260072 | 2.420202 | 1.521309 | 10.48714 | 5.43167
2018-04-20 05:06 | 43653.1335 | 1800.001 | 5 | 5 | 3.323532 | -3.26011 | 2.420202 | 1.629973 | 10.48714 | 5.794168
2018-04-20 05:08 | 43773.1327 | 1920.0002 | 5 | 5 | 3.296878 | -3.260064 | 2.420202 | 1.73864 | 10.48714 | 6.15389
2018-04-20 05:10 | 43893.1327 | 2040.0002 | 5 | 5 | 3.268307 | -3.260044 | 2.420202 | 1.847297 | 10.48714 | 6.510593
2018-04-20 05:12 | 44013.1327 | 2160.0002 | 5 | 5 | 3.235975 | -3.260105 | 2.420202 | 1.955972 | 10.48714 | 6.864046
2018-04-20 05:14 | 44133.1328 | 2280.0003 | 5 | 5 | 3.198967 | -3.260039 | 2.420202 | 2.064633 | 10.48714 | 7.21371
2018-04-20 05:16 | 44253.1327 | 2400.0002 | 5 | 5 | 3.155014 | -3.260063 | 2.420202 | 2.1733 | 10.48714 | 7.559012
2018-04-20 05:18 | 44373.1327 | 2520.0002 | 5 | 5 | 3.101038 | -3.260099 | 2.420202 | 2.281965 | 10.48714 | 7.899032
2018-04-20 05:20 | 44493.1327 | 2640.0002 | 5 | 5 | 3.031439 | -3.260113 | 2.420202 | 2.390626 | 10.48714 | 8.232391
2018-04-20 05:21 | 44535.7342 | 2682.6017 | 5 | 5 | 2.999999 | -3.26013 | 2.420202 | 2.429203 | 10.48714 | 8.34874
2018-04-20 05:23 | 44655.78 | 120.0001 | 6 | 5 | 3.652462 | 0 | 2.420202 | 2.429208 | 10.48714 | 8.348753
2018-04-20 05:25 | 44775.78 | 240.0001 | 6 | 5 | 3.68454 | 0 | 2.420202 | 2.429208 | 10.48714 | 8.348753
2018-04-20 05:26 | 44835.78 | 300.0039 | 6 | 5 | 3.690652 | 0 | 2.420202 | 2.429208 | 10.48714 | 8.348753
2018-04-20 05:26 | 44835.79 | 0.0026 | 7 | 6 | 3.690542 | 0 | 0 | 0 | 0 | 0
2018-04-20 05:28 | 44955.87 | 120.0011 | 2 | 6 | 4.200262 | 3.810476 | 0.1429038 | 0 | 0.5987979 | 0
2018-04-20 05:30 | 45075.87 | 240.0003 | 2 | 6 | 4.20026 | 3.428701 | 0.2630188 | 0 | 1.103312 | 0
2018-04-20 05:31 | 45152.11 | 316.2376 | 2 | 6 | 4.200229 | 3.259996 | 0.3337691 | 0 | 1.40048 | 0
2018-04-20 05:33 | 45272.12 | 120.0009 | 3 | 6 | 4.219528 | 3.260178 | 0.4420334 | 0 | 1.856212 | 0
2018-04-20 05:35 | 45392.12 | 240.0002 | 3 | 6 | 4.238656 | 3.260113 | 0.5506873 | 0 | 2.315709 | 0
2018-04-20 05:37 | 45512.12 | 360.0001 | 3 | 6 | 4.259285 | 3.260134 | 0.6593488 | 0 | 2.777383 | 0
2018-04-20 05:39 | 45632.12 | 480.0009 | 3 | 6 | 4.282973 | 3.260115 | 0.7680268 | 0 | 3.241535 | 0
2018-04-20 05:41 | 45752.12 | 600.0002 | 3 | 6 | 4.309287 | 3.259832 | 0.8766883 | 0 | 3.708339 | 0
2018-04-20 05:43 | 45872.12 | 720.0001 | 3 | 6 | 4.338086 | 3.259806 | 0.9853357 | 0 | 4.178071 | 0
2018-04-20 05:45 | 45992.12 | 840.0009 | 3 | 6 | 4.368865 | 3.260139 | 1.094012 | 0 | 4.651173 | 0
2018-04-20 05:47 | 46112.12 | 960.0002 | 3 | 6 | 4.400252 | 3.239552 | 1.202639 | 0 | 5.127525 | 0
2018-04-20 05:49 | 46232.12 | 1080.0011 | 3 | 6 | 4.400212 | 2.941109 | 1.305433 | 0 | 5.579842 | 0
2018-04-20 05:51 | 46352.12 | 1200.002 | 3 | 6 | 4.400241 | 2.68799 | 1.399159 | 0 | 5.99226 | 0
2018-04-20 05:53 | 46472.12 | 1320.0004 | 3 | 6 | 4.400219 | 2.462923 | 1.484901 | 0 | 6.369545 | 0
2018-04-20 05:55 | 46592.12 | 1440.0011 | 3 | 6 | 4.400173 | 2.273094 | 1.563764 | 0 | 6.716558 | 0
2018-04-20 05:57 | 46712.12 | 1560.0002 | 3 | 6 | 4.400189 | 2.111389 | 1.636784 | 0 | 7.037862 | 0
2018-04-20 05:59 | 46832.12 | 1680.0004 | 3 | 6 | 4.400219 | 1.969358 | 1.704741 | 0 | 7.336884 | 0
2018-04-20 06:01 | 46952.12 | 1800.001 | 3 | 6 | 4.400268 | 1.844751 | 1.768234 | 0 | 7.616269 | 0
2018-04-20 06:03 | 47072.12 | 1920.0003 | 3 | 6 | 4.40018 | 1.730839 | 1.827792 | 0 | 7.878331 | 0
2018-04-20 06:05 | 47192.12 | 2040.001 | 3 | 6 | 4.400193 | 1.627393 | 1.883721 | 0 | 8.124431 | 0
2018-04-20 06:07 | 47312.12 | 2160.0019 | 3 | 6 | 4.400171 | 1.531577 | 1.936363 | 0 | 8.356063 | 0
2018-04-20 06:09 | 47432.12 | 2280.001 | 3 | 6 | 4.400166 | 1.442206 | 1.985901 | 0 | 8.574043 | 0
2018-04-20 06:11 | 47552.12 | 2400.0002 | 3 | 6 | 4.4002 | 1.358768 | 2.032568 | 0 | 8.779383 | 0
2018-04-20 06:13 | 47672.12 | 2520.0011 | 3 | 6 | 4.400162 | 1.279999 | 2.076543 | 0 | 8.972881 | 0
2018-04-20 06:15 | 47792.12 | 2640.001 | 3 | 6 | 4.400205 | 1.206898 | 2.11798 | 0 | 9.155214 | 0
2018-04-20 06:17 | 47912.12 | 2760.0018 | 3 | 6 | 4.400147 | 1.137236 | 2.157034 | 0 | 9.327058 | 0
2018-04-20 06:19 | 48032.12 | 2880.0002 | 3 | 6 | 4.400183 | 1.072149 | 2.193838 | 0 | 9.488998 | 0
2018-04-20 06:21 | 48152.12 | 3000.001 | 3 | 6 | 4.400206 | 1.009567 | 2.228503 | 0 | 9.641533 | 0
2018-04-20 06:23 | 48272.12 | 3120.001 | 3 | 6 | 4.400162 | 0.9507694 | 2.261152 | 0 | 9.78519 | 0
2018-04-20 06:25 | 48392.12 | 3240.0002 | 3 | 6 | 4.400132 | 0.8953495 | 2.29191 | 0 | 9.920531 | 0
2018-04-20 06:27 | 48512.12 | 3360.001 | 3 | 6 | 4.400184 | 0.8445597 | 2.320895 | 0 | 10.04807 | 0
2018-04-20 06:29 | 48632.12 | 3480.001 | 3 | 6 | 4.400164 | 0.7955198 | 2.348208 | 0 | 10.16825 | 0
2018-04-20 06:31 | 48752.12 | 3600.0018 | 3 | 6 | 4.400172 | 0.7489328 | 2.373934 | 0 | 10.28145 | 0
2018-04-20 06:33 | 48872.12 | 3720.0009 | 3 | 6 | 4.400164 | 0.7050219 | 2.398157 | 0 | 10.38803 | 0
2018-04-20 06:35 | 48992.12 | 3840.0001 | 3 | 6 | 4.400189 | 0.6643934 | 2.420971 | 0 | 10.48842 | 0
2018-04-20 06:36 | 49026.43 | 3874.3087 | 3 | 6 | 4.4001 | 0.6519976 | 2.427246 | 0 | 10.51603 | 0
2018-04-20 06:38 | 49146.47 | 120.0004 | 4 | 6 | 4.286162 | 0 | 2.427246 | 0 | 10.51603 | 0
2018-04-20 06:40 | 49266.47 | 240.0002 | 4 | 6 | 4.274286 | 0 | 2.427246 | 0 | 10.51603 | 0
2018-04-20 06:41 | 49326.47 | 300.004 | 4 | 6 | 4.271171 | 0 | 2.427246 | 0 | 10.51603 | 0
2018-04-20 06:43 | 49446.56 | 120.0002 | 5 | 6 | 3.806329 | -3.260056 | 2.427246 | 0.1086572 | 10.51603 | 0.4198283
2018-04-20 06:45 | 49566.56 | 240.001 | 5 | 6 | 3.758166 | -3.260086 | 2.427246 | 0.2173249 | 10.51603 | 0.8307098
2018-04-20 06:47 | 49686.56 | 360.0002 | 5 | 6 | 3.713685 | -3.260083 | 2.427246 | 0.3259821 | 10.51603 | 1.236641
2018-04-20 06:49 | 49806.56 | 480.0002 | 5 | 6 | 3.669479 | -3.260026 | 2.427246 | 0.434653 | 10.51603 | 1.637802
2018-04-20 06:51 | 49926.56 | 600.0002 | 5 | 6 | 3.626503 | -3.260133 | 2.427246 | 0.5433137 | 10.51603 | 2.034175
2018-04-20 06:53 | 50046.56 | 720.001 | 5 | 6 | 3.586244 | -3.260068 | 2.427246 | 0.6519873 | 10.51603 | 2.42607
2018-04-20 06:55 | 50166.56 | 840.001 | 5 | 6 | 3.549171 | -3.260035 | 2.427246 | 0.7606494 | 10.51603 | 2.813708
2018-04-20 06:57 | 50286.56 | 960.0002 | 5 | 6 | 3.514755 | -3.260056 | 2.427246 | 0.8693147 | 10.51603 | 3.197487
2018-04-20 06:59 | 50406.56 | 1080.0002 | 5 | 6 | 3.483317 | -3.260085 | 2.427246 | 0.9779772 | 10.51603 | 3.57768
2018-04-20 07:01 | 50526.56 | 1200.001 | 5 | 6 | 3.453257 | -3.260035 | 2.427246 | 1.086647 | 10.51603 | 3.954562
2018-04-20 07:03 | 50646.56 | 1320.001 | 5 | 6 | 3.425026 | -3.260041 | 2.427246 | 1.195304 | 10.51603 | 4.328237
2018-04-20 07:05 | 50766.56 | 1440.0002 | 5 | 6 | 3.398482 | -3.260059 | 2.427246 | 1.303976 | 10.51603 | 4.698984
2018-04-20 07:07 | 50886.56 | 1560.001 | 5 | 6 | 3.373208 | -3.260079 | 2.427246 | 1.412633 | 10.51603 | 5.066868
2018-04-20 07:09 | 51006.56 | 1680.001 | 5 | 6 | 3.348288 | -3.260063 | 2.427246 | 1.521307 | 10.51603 | 5.432095
2018-04-20 07:11 | 51126.56 | 1800.001 | 5 | 6 | 3.322763 | -3.260036 | 2.427246 | 1.629974 | 10.51603 | 5.794573
2018-04-20 07:13 | 51246.56 | 1920.001 | 5 | 6 | 3.296637 | -3.260081 | 2.427246 | 1.738639 | 10.51603 | 6.154237
2018-04-20 07:15 | 51366.56 | 2040.001 | 5 | 6 | 3.268116 | -3.260099 | 2.427246 | 1.847306 | 10.51603 | 6.510951
2018-04-20 07:17 | 51486.56 | 2160.0002 | 5 | 6 | 3.236038 | -3.260081 | 2.427246 | 1.955967 | 10.51603 | 6.864368
2018-04-20 07:19 | 51606.56 | 2280.001 | 5 | 6 | 3.199303 | -3.26007 | 2.427246 | 2.064636 | 10.51603 | 7.214075
2018-04-20 07:21 | 51726.56 | 2400.001 | 5 | 6 | 3.155703 | -3.260137 | 2.427246 | 2.173297 | 10.51603 | 7.559427
2018-04-20 07:23 | 51846.56 | 2520.0002 | 5 | 6 | 3.101094 | -3.26015 | 2.427246 | 2.28196 | 10.51603 | 7.899484
2018-04-20 07:25 | 51966.56 | 2640.0002 | 5 | 6 | 3.029425 | -3.260123 | 2.427246 | 2.390627 | 10.51603 | 8.232781
2018-04-20 07:25 | 52005.86 | 2679.3088 | 5 | 6 | 2.999996 | -3.260167 | 2.427246 | 2.426223 | 10.51603 | 8.340104
2018-04-20 07:27 | 52125.9 | 120 | 6 | 6 | 3.651912 | 0 | 2.427246 | 2.426223 | 10.51603 | 8.340104
2018-04-20 07:29 | 52245.9 | 240 | 6 | 6 | 3.684312 | 0 | 2.427246 | 2.426223 | 10.51603 | 8.340104
2018-04-20 07:30 | 52305.9 | 300.0006 | 6 | 6 | 3.690547 | 0 | 2.427246 | 2.426223 | 10.51603 | 8.340104
2018-04-20 07:30 | 52305.92 | 0.0027 | 7 | 7 | 3.690575 | 0 | 0 | 0 | 0 | 0
2018-04-20 07:32 | 52426 | 120.0002 | 2 | 7 | 4.200323 | 3.792786 | 0.1424237 | 2.652e-09 | 0.5968239 | 9.788e-09
2018-04-20 07:34 | 52546 | 240.001 | 2 | 7 | 4.200279 | 3.409264 | 0.2619112 | 2.652e-09 | 1.098702 | 9.788e-09
2018-04-20 07:35 | 52612.96 | 306.9672 | 2 | 7 | 4.200235 | 3.259995 | 0.3238779 | 2.652e-09 | 1.358977 | 9.788e-09
2018-04-20 07:37 | 52732.97724 | 120.0009 | 3 | 7 | 4.21995 | 3.259809 | 0.4321641 | 2.652e-09 | 1.814826 | 9.788e-09
2018-04-20 07:39 | 52852.97654 | 240.0002 | 3 | 7 | 4.239161 | 3.259874 | 0.5408212 | 2.652e-09 | 2.274397 | 9.788e-09
2018-04-20 07:41 | 52972.97724 | 360.0009 | 3 | 7 | 4.25964 | 3.259827 | 0.6494884 | 2.652e-09 | 2.736144 | 9.788e-09
2018-04-20 07:43 | 53092.97644 | 480.0001 | 3 | 7 | 4.283019 | 3.259861 | 0.7581357 | 2.652e-09 | 3.200187 | 9.788e-09
2018-04-20 07:45 | 53212.97654 | 600.0002 | 3 | 7 | 4.309207 | 3.259855 | 0.8668052 | 2.652e-09 | 3.667022 | 9.788e-09
2018-04-20 07:47 | 53332.97644 | 720.0001 | 3 | 7 | 4.338052 | 3.25989 | 0.9754628 | 2.652e-09 | 4.136804 | 9.788e-09
2018-04-20 07:49 | 53452.97724 | 840.0009 | 3 | 7 | 4.368747 | 3.260151 | 1.084127 | 2.652e-09 | 4.609837 | 9.788e-09
2018-04-20 07:51 | 53572.97734 | 960.001 | 3 | 7 | 4.400235 | 3.244087 | 1.192768 | 2.652e-09 | 5.086234 | 9.788e-09
2018-04-20 07:53 | 53692.97754 | 1080.0012 | 3 | 7 | 4.4002 | 2.94458 | 1.295656 | 2.652e-09 | 5.538966 | 9.788e-09
2018-04-20 07:55 | 53812.97654 | 1200.0002 | 3 | 7 | 4.400244 | 2.690973 | 1.389499 | 2.652e-09 | 5.951897 | 9.788e-09
2018-04-20 07:57 | 53932.97664 | 1320.0003 | 3 | 7 | 4.400235 | 2.473824 | 1.475485 | 2.652e-09 | 6.330254 | 9.788e-09
2018-04-20 07:59 | 54052.97744 | 1440.0011 | 3 | 7 | 4.400227 | 2.286819 | 1.554721 | 2.652e-09 | 6.678908 | 9.788e-09
2018-04-20 08:01 | 54172.97654 | 1560.0002 | 3 | 7 | 4.400201 | 2.123543 | 1.628156 | 2.652e-09 | 7.002039 | 9.788e-09
2018-04-20 08:03 | 54292.97734 | 1680.001 | 3 | 7 | 4.400211 | 1.981489 | 1.696539 | 2.652e-09 | 7.302937 | 9.788e-09
2018-04-20 08:05 | 54412.97734 | 1800.001 | 3 | 7 | 4.400167 | 1.856175 | 1.760453 | 2.652e-09 | 7.584174 | 9.788e-09
2018-04-20 08:07 | 54532.97734 | 1920.001 | 3 | 7 | 4.400136 | 1.741268 | 1.820382 | 2.652e-09 | 7.847873 | 9.788e-09
2018-04-20 08:09 | 54652.97654 | 2040.0002 | 3 | 7 | 4.400183 | 1.638526 | 1.8767 | 2.652e-09 | 8.095679 | 9.788e-09
2018-04-20 08:11 | 54772.97734 | 2160.001 | 3 | 7 | 4.400091 | 1.541266 | 1.929685 | 2.652e-09 | 8.328824 | 9.788e-09
2018-04-20 08:13 | 54892.97744 | 2280.0011 | 3 | 7 | 4.400138 | 1.452607 | 1.979584 | 2.652e-09 | 8.548388 | 9.788e-09
2018-04-20 08:15 | 55012.97774 | 2400.0014 | 3 | 7 | 4.400139 | 1.368751 | 2.026604 | 2.652e-09 | 8.755288 | 9.788e-09
2018-04-20 08:17 | 55132.97674 | 2520.0004 | 3 | 7 | 4.400155 | 1.291131 | 2.070928 | 2.652e-09 | 8.950318 | 9.788e-09
2018-04-20 08:19 | 55252.97734 | 2640.001 | 3 | 7 | 4.400116 | 1.217852 | 2.11273 | 2.652e-09 | 9.134254 | 9.788e-09
2018-04-20 08:21 | 55372.97814 | 2760.0018 | 3 | 7 | 4.40023 | 1.148978 | 2.15216 | 2.652e-09 | 9.307755 | 9.788e-09
2018-04-20 08:23 | 55492.97654 | 2880.0002 | 3 | 7 | 4.400218 | 1.082244 | 2.189317 | 2.652e-09 | 9.471251 | 9.788e-09
2018-04-20 08:25 | 55612.97734 | 3000.001 | 3 | 7 | 4.400145 | 1.018974 | 2.224329 | 2.652e-09 | 9.625308 | 9.788e-09
2018-04-20 08:27 | 55732.97664 | 3120.0003 | 3 | 7 | 4.400128 | 0.9601011 | 2.257312 | 2.652e-09 | 9.770437 | 9.788e-09
2018-04-20 08:29 | 55852.97654 | 3240.0002 | 3 | 7 | 4.400166 | 0.9048328 | 2.288385 | 2.652e-09 | 9.907166 | 9.788e-09
2018-04-20 08:31 | 55972.97744 | 3360.0011 | 3 | 7 | 4.400186 | 0.8526936 | 2.317656 | 2.652e-09 | 10.03596 | 9.788e-09
2018-04-20 08:33 | 56092.97734 | 3480.001 | 3 | 7 | 4.400092 | 0.8028421 | 2.345242 | 2.652e-09 | 10.15734 | 9.788e-09
2018-04-20 08:35 | 56212.97814 | 3600.0018 | 3 | 7 | 4.40012 | 0.7567921 | 2.371237 | 2.652e-09 | 10.27173 | 9.788e-09
2018-04-20 08:37 | 56332.97724 | 3720.0009 | 3 | 7 | 4.400158 | 0.7130938 | 2.395726 | 2.652e-09 | 10.37948 | 9.788e-09
2018-04-20 08:39 | 56452.97644 | 3840.0001 | 3 | 7 | 4.400168 | 0.6715202 | 2.418788 | 2.652e-09 | 10.48096 | 9.788e-09
2018-04-20 08:40 | 56511.56024 | 3898.5839 | 3 | 7 | 4.400144 | 0.6519938 | 2.429557 | 2.652e-09 | 10.52834 | 9.788e-09
2018-04-20 08:42 | 56631.6 | 120.0002 | 4 | 7 | 4.28683 | 0 | 2.429557 | 2.652e-09 | 10.52834 | 9.788e-09
2018-04-20 08:44 | 56751.6 | 240.0002 | 4 | 7 | 4.275036 | 0 | 2.429557 | 2.652e-09 | 10.52834 | 9.788e-09
2018-04-20 08:45 | 56811.6 | 300.0024 | 4 | 7 | 4.2719 | 0 | 2.429557 | 2.652e-09 | 10.52834 | 9.788e-09
2018-04-20 08:47 | 56931.68374 | 120.0001 | 5 | 7 | 3.809361 | -3.260051 | 2.429557 | 0.1086579 | 10.52834 | 0.4201397
2018-04-20 08:49 | 57051.68374 | 240.0001 | 5 | 7 | 3.760328 | -3.260113 | 2.429557 | 0.2173262 | 10.52834 | 0.8313006
2018-04-20 08:51 | 57171.68454 | 360.0009 | 5 | 7 | 3.71552 | -3.260143 | 2.429557 | 0.3259869 | 10.52834 | 1.237479
2018-04-20 08:53 | 57291.68374 | 480.0001 | 5 | 7 | 3.670735 | -3.260086 | 2.429557 | 0.4346561 | 10.52834 | 1.638808
2018-04-20 08:55 | 57411.68454 | 600.0009 | 5 | 7 | 3.62694 | -3.260139 | 2.429557 | 0.5433229 | 10.52834 | 2.035285
2018-04-20 08:57 | 57531.68454 | 720.0009 | 5 | 7 | 3.586166 | -3.260095 | 2.429557 | 0.6519864 | 10.52834 | 2.427163
2018-04-20 08:59 | 57651.68374 | 840.0001 | 5 | 7 | 3.548751 | -3.260088 | 2.429557 | 0.760656 | 10.52834 | 2.814807
2018-04-20 09:01 | 57771.68454 | 960.0009 | 5 | 7 | 3.51511 | -3.260172 | 2.429557 | 0.8693153 | 10.52834 | 3.198563
2018-04-20 09:03 | 57891.68454 | 1080.0009 | 5 | 7 | 3.483552 | -3.260092 | 2.429557 | 0.9779825 | 10.52834 | 3.578807
2018-04-20 09:05 | 58011.68454 | 1200.0009 | 5 | 7 | 3.453291 | -3.260028 | 2.429557 | 1.086645 | 10.52834 | 3.955673
2018-04-20 09:07 | 58131.68454 | 1320.0009 | 5 | 7 | 3.425436 | -3.260064 | 2.429557 | 1.195317 | 10.52834 | 4.329419
2018-04-20 09:09 | 58251.68374 | 1440.0001 | 5 | 7 | 3.399193 | -3.260119 | 2.429557 | 1.30398 | 10.52834 | 4.700194
2018-04-20 09:11 | 58371.68374 | 1560.0001 | 5 | 7 | 3.373934 | -3.260106 | 2.429557 | 1.412647 | 10.52834 | 5.068194
2018-04-20 09:13 | 58491.68374 | 1680.0001 | 5 | 7 | 3.349069 | -3.260043 | 2.429557 | 1.52131 | 10.52834 | 5.433462
2018-04-20 09:15 | 58611.68454 | 1800.0009 | 5 | 7 | 3.324282 | -3.260165 | 2.429557 | 1.629979 | 10.52834 | 5.796064
2018-04-20 09:17 | 58731.68454 | 1920.0009 | 5 | 7 | 3.298067 | -3.260078 | 2.429557 | 1.738642 | 10.52834 | 6.155888
2018-04-20 09:19 | 58851.68454 | 2040.0009 | 5 | 7 | 3.26983 | -3.260157 | 2.429557 | 1.847311 | 10.52834 | 6.512779
2018-04-20 09:21 | 58971.68454 | 2160.0009 | 5 | 7 | 3.237736 | -3.260053 | 2.429557 | 1.955966 | 10.52834 | 6.866366
2018-04-20 09:23 | 59091.68374 | 2280.0001 | 5 | 7 | 3.200937 | -3.260078 | 2.429557 | 2.064633 | 10.52834 | 7.216261
2018-04-20 09:25 | 59211.68374 | 2400.0001 | 5 | 7 | 3.156952 | -3.260126 | 2.429557 | 2.1733 | 10.52834 | 7.56179
2018-04-20 09:27 | 59331.68454 | 2520.0009 | 5 | 7 | 3.103557 | -3.26011 | 2.429557 | 2.281972 | 10.52834 | 7.902091
2018-04-20 09:29 | 59451.68454 | 2640.0009 | 5 | 7 | 3.032076 | -3.259826 | 2.429557 | 2.390627 | 10.52834 | 8.235626
2018-04-20 09:30 | 59495.06114 | 2683.3775 | 5 | 7 | 2.999999 | -3.260145 | 2.429557 | 2.429909 | 10.52834 | 8.354117
2018-04-20 09:32 | 59615.11 | 120.0009 | 6 | 7 | 3.651194 | 0 | 2.429557 | 2.429909 | 10.52834 | 8.354117
2018-04-20 09:34 | 59735.1 | 240.0001 | 6 | 7 | 3.683895 | 0 | 2.429557 | 2.429909 | 10.52834 | 8.354117
2018-04-20 09:35 | 59795.11 | 300.0008 | 6 | 7 | 3.690216 | 0 | 2.429557 | 2.429909 | 10.52834 | 8.354117
2018-04-20 09:35 | 59795.11 | 0.0026 | 7 | 8 | 3.690495 | 0 | 0 | 0 | 0 | 0
2018-04-20 09:37 | 59915.19 | 120.001 | 2 | 8 | 4.200282 | 3.80048 | 0.142626 | 0 | 0.5976503 | 0
2018-04-20 09:39 | 60035.19 | 240.001 | 2 | 8 | 4.200257 | 3.416004 | 0.2623799 | 0 | 1.100648 | 0
2018-04-20 09:40 | 60106.55 | 311.3584 | 2 | 8 | 4.200218 | 3.259983 | 0.3284703 | 0 | 1.378243 | 0
2018-04-20 09:42 | 60226.56838 | 120.001 | 3 | 8 | 4.220259 | 3.259863 | 0.4367515 | 0 | 1.834081 | 0
2018-04-20 09:44 | 60346.56768 | 240.0003 | 3 | 8 | 4.239368 | 3.260086 | 0.5454111 | 0 | 2.293689 | 0
2018-04-20 09:46 | 60466.56838 | 360.001 | 3 | 8 | 4.260297 | 3.260201 | 0.6540809 | 0 | 2.755494 | 0
2018-04-20 09:48 | 60586.56758 | 480.0002 | 3 | 8 | 4.283912 | 3.260084 | 0.7627333 | 0 | 3.219636 | 0
2018-04-20 09:50 | 60706.56768 | 600.0003 | 3 | 8 | 4.310239 | 3.259926 | 0.8714052 | 0 | 3.686579 | 0
2018-04-20 09:52 | 60826.56848 | 720.0011 | 3 | 8 | 4.339001 | 3.260168 | 0.9800677 | 0 | 4.156468 | 0
2018-04-20 09:54 | 60946.56838 | 840.001 | 3 | 8 | 4.369929 | 3.259861 | 1.088727 | 0 | 4.629611 | 0
2018-04-20 09:56 | 61066.56768 | 960.0003 | 3 | 8 | 4.400258 | 3.231716 | 1.19735 | 0 | 5.106039 | 0
2018-04-20 09:58 | 61186.56838 | 1080.001 | 3 | 8 | 4.400233 | 2.937496 | 1.299943 | 0 | 5.557472 | 0
2018-04-20 10:00 | 61306.56848 | 1200.0011 | 3 | 8 | 4.400245 | 2.688173 | 1.393624 | 0 | 5.96969 | 0
2018-04-20 10:02 | 61426.56788 | 1320.0005 | 3 | 8 | 4.400211 | 2.467363 | 1.479464 | 0 | 6.347405 | 0
2018-04-20 10:04 | 61546.56768 | 1440.0003 | 3 | 8 | 4.400187 | 2.279604 | 1.558473 | 0 | 6.695065 | 0
2018-04-20 10:06 | 61666.56768 | 1560.0003 | 3 | 8 | 4.400197 | 2.116758 | 1.631687 | 0 | 7.017221 | 0
2018-04-20 10:08 | 61786.56778 | 1680.0004 | 3 | 8 | 4.400245 | 1.974997 | 1.699824 | 0 | 7.317037 | 0
2018-04-20 10:10 | 61906.56848 | 1800.0011 | 3 | 8 | 4.40023 | 1.84933 | 1.76354 | 0 | 7.5974 | 0
2018-04-20 10:12 | 62026.56768 | 1920.0003 | 3 | 8 | 4.40014 | 1.734859 | 1.823235 | 0 | 7.860069 | 0
2018-04-20 10:14 | 62146.56768 | 2040.0003 | 3 | 8 | 4.400225 | 1.631117 | 1.879314 | 0 | 8.106828 | 0
2018-04-20 10:16 | 62266.56778 | 2160.0004 | 3 | 8 | 4.400136 | 1.534517 | 1.932065 | 0 | 8.338943 | 0
2018-04-20 10:18 | 62386.56858 | 2280.0012 | 3 | 8 | 4.400212 | 1.446277 | 1.981719 | 0 | 8.557427 | 0
2018-04-20 10:20 | 62506.56768 | 2400.0003 | 3 | 8 | 4.400186 | 1.363653 | 2.028523 | 0 | 8.763373 | 0
2018-04-20 10:22 | 62626.56848 | 2520.0011 | 3 | 8 | 4.400134 | 1.284992 | 2.072641 | 0 | 8.9575 | 0
2018-04-20 10:24 | 62746.56778 | 2640.0004 | 3 | 8 | 4.400086 | 1.210782 | 2.114238 | 0 | 9.140534 | 0
2018-04-20 10:26 | 62866.56878 | 2760.0014 | 3 | 8 | 4.400141 | 1.141077 | 2.153446 | 0 | 9.313056 | 0
2018-04-20 10:28 | 62986.56768 | 2880.0003 | 3 | 8 | 4.400115 | 1.074471 | 2.190361 | 0 | 9.47549 | 0
2018-04-20 10:30 | 63106.56768 | 3000.0003 | 3 | 8 | 4.400143 | 1.013621 | 2.22516 | 0 | 9.628612 | 0
2018-04-20 10:32 | 63226.56778 | 3120.0004 | 3 | 8 | 4.400189 | 0.9554987 | 2.257963 | 0 | 9.77295 | 0
2018-04-20 10:34 | 63346.56768 | 3240.0003 | 3 | 8 | 4.400136 | 0.900218 | 2.288883 | 0 | 9.909002 | 0
2018-04-20 10:36 | 63466.56778 | 3360.0004 | 3 | 8 | 4.400164 | 0.8488169 | 2.318016 | 0 | 10.03719 | 0
2018-04-20 10:38 | 63586.56848 | 3480.0011 | 3 | 8 | 4.400161 | 0.799612 | 2.345476 | 0 | 10.15802 | 0
2018-04-20 10:40 | 63706.56838 | 3600.001 | 3 | 8 | 4.400198 | 0.7536821 | 2.371347 | 0 | 10.27186 | 0
2018-04-20 10:42 | 63826.56838 | 3720.001 | 3 | 8 | 4.400131 | 0.7096291 | 2.395731 | 0 | 10.37915 | 0
2018-04-20 10:44 | 63946.56838 | 3840.001 | 3 | 8 | 4.400108 | 0.6680193 | 2.418691 | 0 | 10.48018 | 0
2018-04-20 10:45 | 63997.19938 | 3890.632 | 3 | 8 | 4.400169 | 0.6519995 | 2.427973 | 0 | 10.52102 | 0
2018-04-20 10:47 | 64117.24 | 120.0003 | 4 | 8 | 4.286115 | 0 | 2.427973 | 0 | 10.52102 | 0
2018-04-20 10:49 | 64237.24 | 240.0002 | 4 | 8 | 4.274226 | 0 | 2.427973 | 0 | 10.52102 | 0
2018-04-20 10:50 | 64297.24 | 300.0016 | 4 | 8 | 4.271104 | 0 | 2.427973 | 0 | 10.52102 | 0
2018-04-20 10:52 | 64417.32 | 120.001 | 5 | 8 | 3.807548 | -3.259986 | 2.427973 | 0.1086534 | 10.52102 | 0.4199192
2018-04-20 10:54 | 64537.32 | 240.001 | 5 | 8 | 3.759026 | -3.260055 | 2.427973 | 0.2173181 | 10.52102 | 0.8308917
2018-04-20 10:56 | 64657.32 | 360.001 | 5 | 8 | 3.714553 | -3.259986 | 2.427973 | 0.3259773 | 10.52102 | 1.236929
2018-04-20 10:58 | 64777.32 | 480.001 | 5 | 8 | 3.670148 | -3.260035 | 2.427973 | 0.4346401 | 10.52102 | 1.638151
2018-04-20 11:00 | 64897.32 | 600.001 | 5 | 8 | 3.626876 | -3.259977 | 2.427973 | 0.5433125 | 10.52102 | 2.034626
2018-04-20 11:02 | 65017.32 | 720.0002 | 5 | 8 | 3.586046 | -3.260079 | 2.427973 | 0.6519743 | 10.52102 | 2.426463
2018-04-20 11:04 | 65137.32 | 840.0002 | 5 | 8 | 3.548696 | -3.260031 | 2.427973 | 0.7606315 | 10.52102 | 2.814046
2018-04-20 11:06 | 65257.32 | 960.001 | 5 | 8 | 3.514591 | -3.260006 | 2.427973 | 0.8693014 | 10.52102 | 3.197804
2018-04-20 11:08 | 65377.32 | 1080.001 | 5 | 8 | 3.483098 | -3.259996 | 2.427973 | 0.9779664 | 10.52102 | 3.577978
2018-04-20 11:10 | 65497.32 | 1200.001 | 5 | 8 | 3.453495 | -3.260072 | 2.427973 | 1.086618 | 10.52102 | 3.954801
2018-04-20 11:12 | 65617.32 | 1320.0002 | 5 | 8 | 3.425908 | -3.260017 | 2.427973 | 1.195287 | 10.52102 | 4.328584
2018-04-20 11:14 | 65737.32 | 1440.001 | 5 | 8 | 3.399336 | -3.259997 | 2.427973 | 1.303957 | 10.52102 | 4.699419
2018-04-20 11:16 | 65857.32 | 1560.001 | 5 | 8 | 3.373754 | -3.260026 | 2.427973 | 1.412621 | 10.52102 | 5.067404
2018-04-20 11:18 | 65977.32 | 1680.0011 | 5 | 8 | 3.349242 | -3.260026 | 2.427973 | 1.521285 | 10.52102 | 5.432682
2018-04-20 11:20 | 66097.32 | 1800.0002 | 5 | 8 | 3.324251 | -3.259999 | 2.427973 | 1.629938 | 10.52102 | 5.79525
2018-04-20 11:22 | 66217.32 | 1920.001 | 5 | 8 | 3.2977 | -3.260011 | 2.427973 | 1.738609 | 10.52102 | 6.155082
2018-04-20 11:24 | 66337.32 | 2040.0011 | 5 | 8 | 3.26918 | -3.260003 | 2.427973 | 1.847274 | 10.52102 | 6.511894
2018-04-20 11:26 | 66457.32 | 2160.0002 | 5 | 8 | 3.237082 | -3.260013 | 2.427973 | 1.955939 | 10.52102 | 6.865444
2018-04-20 11:28 | 66577.32 | 2280.0002 | 5 | 8 | 3.200745 | -3.260015 | 2.427973 | 2.064598 | 10.52102 | 7.215246
2018-04-20 11:30 | 66697.32 | 2400.0002 | 5 | 8 | 3.157026 | -3.26007 | 2.427973 | 2.173263 | 10.52102 | 7.560753
2018-04-20 11:32 | 66817.32 | 2520.0002 | 5 | 8 | 3.10325 | -3.260028 | 2.427973 | 2.281922 | 10.52102 | 7.90099
2018-04-20 11:34 | 66937.32 | 2640.0011 | 5 | 8 | 3.032256 | -3.260055 | 2.427973 | 2.390583 | 10.52102 | 8.234563
2018-04-20 11:35 | 66980.55 | 2683.2281 | 5 | 8 | 2.999999 | -3.260015 | 2.427973 | 2.429725 | 10.52102 | 8.352633
2018-04-20 11:37 | 67100.59 | 120.001 | 6 | 8 | 3.650187 | 0 | 2.427973 | 2.429725 | 10.52102 | 8.352633
2018-04-20 11:39 | 67220.59 | 240.001 | 6 | 8 | 3.683239 | 0 | 2.427973 | 2.429725 | 10.52102 | 8.352633
2018-04-20 11:40 | 67280.59 | 300.0016 | 6 | 8 | 3.689677 | 0 | 2.427973 | 2.429725 | 10.52102 | 8.352633
2018-04-20 11:40 | 67280.6 | 0.0027 | 7 | 9 | 3.689448 | 0 | 0 | 0 | 0 | 0
2018-04-20 11:42 | 67400.69 | 120.001 | 2 | 9 | 4.200312 | 3.798151 | 0.1425045 | 2.909e-09 | 0.5971445 | 1.0732e-08
2018-04-20 11:44 | 67520.69 | 240.001 | 2 | 9 | 4.200218 | 3.416546 | 0.2622365 | 2.909e-09 | 1.10005 | 1.0732e-08
2018-04-20 11:45 | 67592.59 | 311.9 | 2 | 9 | 4.200235 | 3.259993 | 0.3288566 | 2.909e-09 | 1.37987 | 1.0732e-08
2018-04-20 11:47 | 67712.59 | 120.0002 | 3 | 9 | 4.22007 | 3.260124 | 0.4371204 | 2.909e-09 | 1.835634 | 1.0732e-08
2018-04-20 11:49 | 67832.59 | 240.0002 | 3 | 9 | 4.239155 | 3.260015 | 0.5457901 | 2.909e-09 | 2.295271 | 1.0732e-08
2018-04-20 11:51 | 67952.59 | 360.0011 | 3 | 9 | 4.259856 | 3.260012 | 0.6544587 | 2.909e-09 | 2.757038 | 1.0732e-08
2018-04-20 11:53 | 68072.59 | 480.001 | 3 | 9 | 4.283562 | 3.259806 | 0.7631115 | 2.909e-09 | 3.221143 | 1.0732e-08
2018-04-20 11:55 | 68192.59 | 600.001 | 3 | 9 | 4.309949 | 3.260038 | 0.8717773 | 2.909e-09 | 3.688024 | 1.0732e-08
2018-04-20 11:57 | 68312.59 | 720.0002 | 3 | 9 | 4.338153 | 3.259869 | 0.9804394 | 2.909e-09 | 4.15786 | 1.0732e-08
2018-04-20 11:59 | 68432.59 | 840.0011 | 3 | 9 | 4.368729 | 3.259872 | 1.089111 | 2.909e-09 | 4.630944 | 1.0732e-08
2018-04-20 12:01 | 68552.59 | 960.0003 | 3 | 9 | 4.400275 | 3.245975 | 1.197756 | 2.909e-09 | 5.107344 | 1.0732e-08
2018-04-20 12:03 | 68672.59 | 1080.0011 | 3 | 9 | 4.400292 | 2.947327 | 1.30071 | 2.909e-09 | 5.560367 | 1.0732e-08
2018-04-20 12:05 | 68792.59 | 1200.0011 | 3 | 9 | 4.400245 | 2.693296 | 1.394605 | 2.909e-09 | 5.973525 | 1.0732e-08
2018-04-20 12:07 | 68912.59 | 1320.0011 | 3 | 9 | 4.400221 | 2.47455 | 1.480629 | 2.909e-09 | 6.352051 | 1.0732e-08
2018-04-20 12:09 | 69032.6 | 1440.002 | 3 | 9 | 4.400221 | 2.287521 | 1.559906 | 2.909e-09 | 6.700888 | 1.0732e-08
2018-04-20 12:11 | 69152.59 | 1560.0011 | 3 | 9 | 4.400202 | 2.124783 | 1.63338 | 2.909e-09 | 7.024187 | 1.0732e-08
2018-04-20 12:13 | 69272.59 | 1680.0012 | 3 | 9 | 4.400166 | 1.980732 | 1.701767 | 2.909e-09 | 7.325103 | 1.0732e-08
2018-04-20 12:15 | 69392.59 | 1800.0011 | 3 | 9 | 4.400158 | 1.855428 | 1.765666 | 2.909e-09 | 7.606271 | 1.0732e-08
2018-04-20 12:17 | 69512.6 | 1920.0019 | 3 | 9 | 4.40017 | 1.743672 | 1.825639 | 2.909e-09 | 7.870168 | 1.0732e-08
2018-04-20 12:19 | 69632.59 | 2040.0012 | 3 | 9 | 4.400205 | 1.638923 | 1.881988 | 2.909e-09 | 8.118114 | 1.0732e-08
2018-04-20 12:21 | 69752.59 | 2160.0003 | 3 | 9 | 4.400184 | 1.54004 | 1.934953 | 2.909e-09 | 8.351168 | 1.0732e-08
2018-04-20 12:23 | 69872.59 | 2280.0003 | 3 | 9 | 4.400192 | 1.450584 | 1.984772 | 2.909e-09 | 8.570381 | 1.0732e-08
2018-04-20 12:25 | 69992.59 | 2400.0011 | 3 | 9 | 4.400161 | 1.365843 | 2.031697 | 2.909e-09 | 8.776857 | 1.0732e-08
2018-04-20 12:27 | 70112.59 | 2520.0003 | 3 | 9 | 4.400151 | 1.28651 | 2.075883 | 2.909e-09 | 8.971286 | 1.0732e-08
2018-04-20 12:29 | 70232.59 | 2640.0003 | 3 | 9 | 4.4002 | 1.21278 | 2.117527 | 2.909e-09 | 9.154524 | 1.0732e-08
2018-04-20 12:31 | 70352.6 | 2760.002 | 3 | 9 | 4.400134 | 1.143009 | 2.156776 | 2.909e-09 | 9.327228 | 1.0732e-08
2018-04-20 12:33 | 70472.59 | 2880.0012 | 3 | 9 | 4.400118 | 1.078504 | 2.193799 | 2.909e-09 | 9.490137 | 1.0732e-08
2018-04-20 12:35 | 70592.59 | 3000.0002 | 3 | 9 | 4.400157 | 1.016048 | 2.228704 | 2.909e-09 | 9.643724 | 1.0732e-08
2018-04-20 12:37 | 70712.59 | 3120.0003 | 3 | 9 | 4.400125 | 0.9561863 | 2.261572 | 2.909e-09 | 9.788345 | 1.0732e-08
2018-04-20 12:39 | 70832.59 | 3240.0003 | 3 | 9 | 4.400137 | 0.9005508 | 2.292515 | 2.909e-09 | 9.924498 | 1.0732e-08
2018-04-20 12:41 | 70952.6 | 3360.0019 | 3 | 9 | 4.400144 | 0.8484659 | 2.321663 | 2.909e-09 | 10.05275 | 1.0732e-08
2018-04-20 12:43 | 71072.59 | 3480.0002 | 3 | 9 | 4.400119 | 0.7999449 | 2.34913 | 2.909e-09 | 10.17361 | 1.0732e-08
2018-04-20 12:45 | 71192.59 | 3600.0003 | 3 | 9 | 4.400106 | 0.7531185 | 2.375017 | 2.909e-09 | 10.28752 | 1.0732e-08
2018-04-20 12:47 | 71312.59 | 3720.0011 | 3 | 9 | 4.400172 | 0.7098866 | 2.399395 | 2.909e-09 | 10.39479 | 1.0732e-08
2018-04-20 12:49 | 71432.59 | 3840.0002 | 3 | 9 | 4.400165 | 0.6689672 | 2.422356 | 2.909e-09 | 10.49582 | 1.0732e-08
2018-04-20 12:50 | 71480.41 | 3887.8208 | 3 | 9 | 4.400081 | 0.6519938 | 2.431132 | 2.909e-09 | 10.53444 | 1.0732e-08
2018-04-20 12:52 | 71600.46 | 120.0007 | 4 | 9 | 4.286368 | 0 | 2.431132 | 2.909e-09 | 10.53444 | 1.0732e-08
2018-04-20 12:54 | 71720.46 | 240 | 4 | 9 | 4.27453 | 0 | 2.431132 | 2.909e-09 | 10.53444 | 1.0732e-08
2018-04-20 12:55 | 71780.46 | 300.003 | 4 | 9 | 4.27139 | 0 | 2.431132 | 2.909e-09 | 10.53444 | 1.0732e-08
2018-04-20 12:57 | 71900.54 | 120.0002 | 5 | 9 | 3.809452 | -3.260072 | 2.431132 | 0.1086577 | 10.53444 | 0.4201135
2018-04-20 12:59 | 72020.54 | 240.001 | 5 | 9 | 3.760598 | -3.260098 | 2.431132 | 0.217326 | 10.53444 | 0.8313068
2018-04-20 13:01 | 72140.54 | 360.0002 | 5 | 9 | 3.716152 | -3.26009 | 2.431132 | 0.3259884 | 10.53444 | 1.237529
2018-04-20 13:03 | 72260.54 | 480.001 | 5 | 9 | 3.67155 | -3.260081 | 2.431132 | 0.4346472 | 10.53444 | 1.638902
2018-04-20 13:05 | 72380.54 | 600.0002 | 5 | 9 | 3.627652 | -3.259926 | 2.431132 | 0.5433168 | 10.53444 | 2.035497
2018-04-20 13:07 | 72500.54 | 720.0002 | 5 | 9 | 3.586448 | -3.260033 | 2.431132 | 0.6519849 | 10.53444 | 2.427436
2018-04-20 13:09 | 72620.54 | 840.001 | 5 | 9 | 3.548702 | -3.260008 | 2.431132 | 0.7606491 | 10.53444 | 2.815076
2018-04-20 13:11 | 72740.54 | 960.001 | 5 | 9 | 3.514635 | -3.260043 | 2.431132 | 0.8693117 | 10.53444 | 3.198796
2018-04-20 13:13 | 72860.54 | 1080.0014 | 5 | 9 | 3.482995 | -3.260016 | 2.431132 | 0.977978 | 10.53444 | 3.57898
2018-04-20 13:15 | 72980.54 | 1200.0002 | 5 | 9 | 3.452705 | -3.260035 | 2.431132 | 1.086635 | 10.53444 | 3.955774
2018-04-20 13:17 | 73100.54 | 1320.0003 | 5 | 9 | 3.424615 | -3.260113 | 2.431132 | 1.195299 | 10.53444 | 4.32942
2018-04-20 13:19 | 73220.54 | 1440.001 | 5 | 9 | 3.398008 | -3.260103 | 2.431132 | 1.303969 | 10.53444 | 4.700122
2018-04-20 13:21 | 73340.54 | 1560.0002 | 5 | 9 | 3.37218 | -3.260105 | 2.431132 | 1.412641 | 10.53444 | 5.067973
2018-04-20 13:23 | 73460.54 | 1680.0002 | 5 | 9 | 3.347574 | -3.260036 | 2.431132 | 1.521304 | 10.53444 | 5.433064
2018-04-20 13:25 | 73580.54 | 1800.001 | 5 | 9 | 3.322773 | -3.260098 | 2.431132 | 1.629973 | 10.53444 | 5.795491
2018-04-20 13:27 | 73700.54 | 1920.0002 | 5 | 9 | 3.296722 | -3.260141 | 2.431132 | 1.738635 | 10.53444 | 6.155159
2018-04-20 13:29 | 73820.54 | 2040.0002 | 5 | 9 | 3.268235 | -3.260119 | 2.431132 | 1.847292 | 10.53444 | 6.511857
2018-04-20 13:31 | 73940.54 | 2160.0002 | 5 | 9 | 3.23635 | -3.260086 | 2.431132 | 1.955961 | 10.53444 | 6.865322
2018-04-20 13:33 | 74060.54 | 2280.0002 | 5 | 9 | 3.199249 | -3.260037 | 2.431132 | 2.06463 | 10.53444 | 7.215053
2018-04-20 13:35 | 74180.54 | 2400.001 | 5 | 9 | 3.155315 | -3.260103 | 2.431132 | 2.173295 | 10.53444 | 7.56041
2018-04-20 13:37 | 74300.54 | 2520.0002 | 5 | 9 | 3.101155 | -3.26011 | 2.431132 | 2.281956 | 10.53444 | 7.900434
2018-04-20 13:39 | 74420.54 | 2640.0009 | 5 | 9 | 3.029459 | -3.260056 | 2.431132 | 2.390618 | 10.53444 | 8.233716
2018-04-20 13:40 | 74460.05 | 2679.5104 | 5 | 9 | 2.999999 | -3.26003 | 2.431132 | 2.426403 | 10.53444 | 8.341609
2018-04-20 13:42 | 74580.1 | 120.0008 | 6 | 9 | 3.650741 | 0 | 2.431132 | 2.426403 | 10.53444 | 8.341609
2018-04-20 13:44 | 74700.09 | 240 | 6 | 9 | 3.683893 | 0 | 2.431132 | 2.426403 | 10.53444 | 8.341609
2018-04-20 13:45 | 74760.1 | 300.0022 | 6 | 9 | 3.690329 | 0 | 2.431132 | 2.426403 | 10.53444 | 8.341609
2018-04-20 13:45 | 74760.11248 | 0.0028 | 7 | 10 | 3.690476 | 0 | 0 | 0 | 0 | 0
2018-04-20 13:47 | 74880.18 | 120.0011 | 2 | 10 | 4.200304 | 3.775143 | 0.1418886 | 2.75e-09 | 0.5946234 | 1.015e-08
2018-04-20 13:49 | 75000.18 | 240.001 | 2 | 10 | 4.200248 | 3.392593 | 0.2608396 | 2.75e-09 | 1.094249 | 1.015e-08
2018-04-20 13:50 | 75060.78 | 300.596 | 2 | 10 | 4.20022 | 3.259993 | 0.3167968 | 2.75e-09 | 1.329282 | 1.015e-08
2018-04-20 13:52 | 75180.79724 | 120.0002 | 3 | 10 | 4.220518 | 3.260155 | 0.4250681 | 2.75e-09 | 1.785101 | 1.015e-08
2018-04-20 13:54 | 75300.79804 | 240.001 | 3 | 10 | 4.239388 | 3.260151 | 0.5337398 | 2.75e-09 | 2.244778 | 1.015e-08
2018-04-20 13:56 | 75420.79814 | 360.0011 | 3 | 10 | 4.259398 | 3.259886 | 0.6424 | 2.75e-09 | 2.706491 | 1.015e-08
2018-04-20 13:58 | 75540.79814 | 480.0011 | 3 | 10 | 4.282627 | 3.259811 | 0.7510688 | 2.75e-09 | 3.170582 | 1.015e-08
2018-04-20 14:00 | 75660.79804 | 600.001 | 3 | 10 | 4.308712 | 3.260157 | 0.8597401 | 2.75e-09 | 3.637362 | 1.015e-08
2018-04-20 14:02 | 75780.79814 | 720.0011 | 3 | 10 | 4.337714 | 3.25983 | 0.9683872 | 2.75e-09 | 4.107049 | 1.015e-08
2018-04-20 14:04 | 75900.79724 | 840.0002 | 3 | 10 | 4.368649 | 3.259859 | 1.077051 | 2.75e-09 | 4.580073 | 1.015e-08
2018-04-20 14:06 | 76020.79814 | 960.0011 | 3 | 10 | 4.400261 | 3.243149 | 1.185711 | 2.75e-09 | 5.056541 | 1.015e-08
2018-04-20 14:08 | 76140.79734 | 1080.0003 | 3 | 10 | 4.400228 | 2.945999 | 1.288613 | 2.75e-09 | 5.509334 | 1.015e-08
2018-04-20 14:10 | 76260.79814 | 1200.0011 | 3 | 10 | 4.400256 | 2.69371 | 1.38252 | 2.75e-09 | 5.922549 | 1.015e-08
2018-04-20 14:12 | 76380.79814 | 1320.0011 | 3 | 10 | 4.400246 | 2.475603 | 1.468569 | 2.75e-09 | 6.301181 | 1.015e-08
2018-04-20 14:14 | 76500.79844 | 1440.0014 | 3 | 10 | 4.40017 | 2.285015 | 1.547837 | 2.75e-09 | 6.649981 | 1.015e-08
2018-04-20 14:16 | 76620.79904 | 1560.002 | 3 | 10 | 4.40019 | 2.123833 | 1.621254 | 2.75e-09 | 6.97303 | 1.015e-08
2018-04-20 14:18 | 76740.79814 | 1680.0011 | 3 | 10 | 4.400217 | 1.982401 | 1.689629 | 2.75e-09 | 7.273894 | 1.015e-08
2018-04-20 14:20 | 76860.79734 | 1800.0003 | 3 | 10 | 4.400246 | 1.856307 | 1.753524 | 2.75e-09 | 7.555045 | 1.015e-08
2018-04-20 14:22 | 76980.79734 | 1920.0003 | 3 | 10 | 4.40014 | 1.740858 | 1.813447 | 2.75e-09 | 7.818716 | 1.015e-08
2018-04-20 14:24 | 77100.79744 | 2040.0004 | 3 | 10 | 4.400272 | 1.639647 | 1.869747 | 2.75e-09 | 8.066448 | 1.015e-08
2018-04-20 14:26 | 77220.79834 | 2160.0013 | 3 | 10 | 4.400152 | 1.542287 | 1.92274 | 2.75e-09 | 8.299625 | 1.015e-08
2018-04-20 14:28 | 77340.79744 | 2280.0004 | 3 | 10 | 4.400209 | 1.454282 | 1.97267 | 2.75e-09 | 8.519326 | 1.015e-08
2018-04-20 14:30 | 77460.79734 | 2400.0003 | 3 | 10 | 4.400182 | 1.370847 | 2.01972 | 2.75e-09 | 8.726356 | 1.015e-08
2018-04-20 14:32 | 77580.79734 | 2520.0003 | 3 | 10 | 4.400162 | 1.292288 | 2.064091 | 2.75e-09 | 8.921597 | 1.015e-08
2018-04-20 14:34 | 77700.79824 | 2640.0012 | 3 | 10 | 4.400224 | 1.219062 | 2.105922 | 2.75e-09 | 9.10566 | 1.015e-08
2018-04-20 14:36 | 77820.79734 | 2760.0003 | 3 | 10 | 4.400116 | 1.148916 | 2.145369 | 2.75e-09 | 9.279234 | 1.015e-08
2018-04-20 14:38 | 77940.79734 | 2880.0003 | 3 | 10 | 4.40023 | 1.084323 | 2.182572 | 2.75e-09 | 9.442933 | 1.015e-08
2018-04-20 14:40 | 78060.79904 | 3000.002 | 3 | 10 | 4.400195 | 1.022969 | 2.217662 | 2.75e-09 | 9.597333 | 1.015e-08
2018-04-20 14:42 | 78180.79734 | 3120.0003 | 3 | 10 | 4.400168 | 0.9647655 | 2.250771 | 2.75e-09 | 9.743018 | 1.015e-08
2018-04-20 14:44 | 78300.79744 | 3240.0004 | 3 | 10 | 4.400114 | 0.909133 | 2.282006 | 2.75e-09 | 9.880455 | 1.015e-08
2018-04-20 14:46 | 78420.79904 | 3360.002 | 3 | 10 | 4.400143 | 0.8563671 | 2.311421 | 2.75e-09 | 10.00989 | 1.015e-08
2018-04-20 14:48 | 78540.79814 | 3480.0011 | 3 | 10 | 4.400166 | 0.8070211 | 2.339124 | 2.75e-09 | 10.13179 | 1.015e-08
2018-04-20 14:50 | 78660.79814 | 3600.0011 | 3 | 10 | 4.400188 | 0.7607222 | 2.365225 | 2.75e-09 | 10.24663 | 1.015e-08
2018-04-20 14:52 | 78780.79814 | 3720.0011 | 3 | 10 | 4.400107 | 0.7156973 | 2.389825 | 2.75e-09 | 10.35488 | 1.015e-08
2018-04-20 14:54 | 78900.79724 | 3840.0002 | 3 | 10 | 4.400172 | 0.674861 | 2.412996 | 2.75e-09 | 10.45683 | 1.015e-08
2018-04-20 14:55 | 78969.30904 | 3908.512 | 3 | 10 | 4.400152 | 0.6519995 | 2.425613 | 2.75e-09 | 10.51235 | 1.015e-08
2018-04-20 14:57 | 79089.35 | 120.0002 | 4 | 10 | 4.28605 | 0 | 2.425613 | 2.75e-09 | 10.51235 | 1.015e-08
2018-04-20 14:59 | 79209.35 | 240.0001 | 4 | 10 | 4.274169 | 0 | 2.425613 | 2.75e-09 | 10.51235 | 1.015e-08
2018-04-20 15:00 | 79269.35 | 300.0031 | 4 | 10 | 4.271065 | 0 | 2.425613 | 2.75e-09 | 10.51235 | 1.015e-08
2018-04-20 15:02 | 79389.43 | 120.0002 | 5 | 10 | 3.809662 | -3.259977 | 2.425613 | 0.1086585 | 10.51235 | 0.42012
2018-04-20 15:04 | 79509.43 | 240.001 | 5 | 10 | 3.760644 | -3.260066 | 2.425613 | 0.2173238 | 10.51235 | 0.8313094
2018-04-20 15:06 | 79629.43 | 360.001 | 5 | 10 | 3.716005 | -3.260048 | 2.425613 | 0.3259812 | 10.51235 | 1.237513
2018-04-20 15:08 | 79749.43 | 480.001 | 5 | 10 | 3.671489 | -3.26005 | 2.425613 | 0.4346476 | 10.51235 | 1.638898
2018-04-20 15:10 | 79869.43 | 600.0002 | 5 | 10 | 3.628196 | -3.260031 | 2.425613 | 0.5433123 | 10.51235 | 2.035498
2018-04-20 15:12 | 79989.43 | 720.0002 | 5 | 10 | 3.587622 | -3.260006 | 2.425613 | 0.651979 | 10.51235 | 2.427532
2018-04-20 15:14 | 80109.43 | 840.001 | 5 | 10 | 3.550128 | -3.259995 | 2.425613 | 0.7606416 | 10.51235 | 2.815308
2018-04-20 15:16 | 80229.43 | 960.0002 | 5 | 10 | 3.515816 | -3.260057 | 2.425613 | 0.8693078 | 10.51235 | 3.199191
2018-04-20 15:18 | 80349.43 | 1080.001 | 5 | 10 | 3.483856 | -3.260036 | 2.425613 | 0.9779626 | 10.51235 | 3.57945
2018-04-20 15:20 | 80469.43 | 1200.0002 | 5 | 10 | 3.454411 | -3.260013 | 2.425613 | 1.086631 | 10.51235 | 3.95642
2018-04-20 15:22 | 80589.43 | 1320.001 | 5 | 10 | 3.426183 | -3.260056 | 2.425613 | 1.195301 | 10.51235 | 4.330271
2018-04-20 15:24 | 80709.43 | 1440.001 | 5 | 10 | 3.399143 | -3.259983 | 2.425613 | 1.303959 | 10.51235 | 4.701071
2018-04-20 15:26 | 80829.43 | 1560.001 | 5 | 10 | 3.373557 | -3.260013 | 2.425613 | 1.412619 | 10.51235 | 5.069019
2018-04-20 15:28 | 80949.43 | 1680.001 | 5 | 10 | 3.349172 | -3.260013 | 2.425613 | 1.521289 | 10.51235 | 5.434299
2018-04-20 15:30 | 81069.43 | 1800.0002 | 5 | 10 | 3.324802 | -3.259999 | 2.425613 | 1.629949 | 10.51235 | 5.796901
2018-04-20 15:32 | 81189.43 | 1920.0002 | 5 | 10 | 3.299121 | -3.260016 | 2.425613 | 1.738616 | 10.51235 | 6.156816
2018-04-20 15:34 | 81309.43 | 2040.001 | 5 | 10 | 3.27073 | -3.260066 | 2.425613 | 1.847274 | 10.51235 | 6.513762
2018-04-20 15:36 | 81429.43 | 2160.0011 | 5 | 10 | 3.23917 | -3.260024 | 2.425613 | 1.95594 | 10.51235 | 6.867496
2018-04-20 15:38 | 81549.43 | 2280.001 | 5 | 10 | 3.202537 | -3.260075 | 2.425613 | 2.0646 | 10.51235 | 7.217523
2018-04-20 15:40 | 81669.43 | 2400.001 | 5 | 10 | 3.159132 | -3.259997 | 2.425613 | 2.173261 | 10.51235 | 7.563248
2018-04-20 15:42 | 81789.43 | 2520.001 | 5 | 10 | 3.10548 | -3.260001 | 2.425613 | 2.281919 | 10.51235 | 7.903728
2018-04-20 15:44 | 81909.43 | 2640.0002 | 5 | 10 | 3.033391 | -3.260063 | 2.425613 | 2.390587 | 10.51235 | 8.237505
2018-04-20 15:44 | 81953.37 | 2683.9433 | 5 | 10 | 2.999997 | -3.260061 | 2.425613 | 2.430373 | 10.51235 | 8.357543
2018-04-20 15:46 | 82073.42416 | 120.0009 | 6 | 10 | 3.649109 | 0 | 2.425613 | 2.430373 | 10.51235 | 8.357543
2018-04-20 15:48 | 82193.42406 | 240.0008 | 6 | 10 | 3.682645 | 0 | 2.425613 | 2.430373 | 10.51235 | 8.357543
2018-04-20 15:49 | 82253.42546 | 300.0022 | 6 | 10 | 3.689195 | 0 | 2.425613 | 2.430373 | 10.51235 | 8.357543
2018-04-20 15:49 | 82253.43 | 0.0026 | 7 | 11 | 3.689378 | 0 | 0 | 0 | 0 | 0
2018-04-20 15:51 | 82373.51 | 120.001 | 2 | 11 | 4.200267 | 3.797018 | 0.1425486 | 0 | 0.597322 | 0
2018-04-20 15:53 | 82493.51 | 240.0002 | 2 | 11 | 4.200269 | 3.4116 | 0.2621719 | 0 | 1.099771 | 0
2018-04-20 15:55 | 82560.17 | 306.6552 | 2 | 11 | 4.2002 | 3.259995 | 0.3238702 | 0 | 1.358918 | 0
2018-04-20 15:57 | 82680.18 | 120.0011 | 3 | 11 | 4.220265 | 3.260132 | 0.4321663 | 0 | 1.814821 | 0
2018-04-20 15:59 | 82800.18 | 240.001 | 3 | 11 | 4.239768 | 3.260174 | 0.540823 | 0 | 2.274444 | 0
2018-04-20 16:01 | 82920.18 | 360.0011 | 3 | 11 | 4.260401 | 3.260149 | 0.6494949 | 0 | 2.736285 | 0
2018-04-20 16:03 | 83040.18 | 480.001 | 3 | 11 | 4.284026 | 3.259872 | 0.7581589 | 0 | 3.200491 | 0
2018-04-20 16:05 | 83160.18 | 600.0011 | 3 | 11 | 4.310338 | 3.260036 | 0.8668283 | 0 | 3.667444 | 0
2018-04-20 16:07 | 83280.18 | 720.0002 | 3 | 11 | 4.339262 | 3.260098 | 0.9754933 | 0 | 4.137379 | 0
2018-04-20 16:09 | 83400.18 | 840.001 | 3 | 11 | 4.369859 | 3.259979 | 1.084149 | 0 | 4.610513 | 0
2018-04-20 16:11 | 83520.18 | 960.0003 | 3 | 11 | 4.400275 | 3.234743 | 1.192779 | 0 | 5.086944 | 0
2018-04-20 16:13 | 83640.18 | 1080.0013 | 3 | 11 | 4.400294 | 2.938812 | 1.295437 | 0 | 5.538662 | 0
2018-04-20 16:15 | 83760.18 | 1200.0011 | 3 | 11 | 4.400217 | 2.685081 | 1.389077 | 0 | 5.950703 | 0
2018-04-20 16:17 | 83880.18 | 1320.0011 | 3 | 11 | 4.40019 | 2.465181 | 1.474829 | 0 | 6.328032 | 0
2018-04-20 16:19 | 84000.18 | 1440.0011 | 3 | 11 | 4.400209 | 2.279419 | 1.553836 | 0 | 6.67568 | 0
2018-04-20 16:21 | 84120.18 | 1560.0003 | 3 | 11 | 4.400229 | 2.120121 | 1.627098 | 0 | 6.998046875 | 0
2018-04-20 16:23 | 84240.18 | 1680.0003 | 3 | 11 | 4.400221 | 1.97978 | 1.695378 | 0 | 7.298491 | 0
2018-04-20 16:25 | 84360.18 | 1800.0003 | 3 | 11 | 4.400148 | 1.852828 | 1.759205 | 0 | 7.57934 | 0
2018-04-20 16:27 | 84480.18 | 1920.0013 | 3 | 11 | 4.400177 | 1.740086 | 1.819066 | 0 | 7.842743 | 0
2018-04-20 16:29 | 84600.18 | 2040.0003 | 3 | 11 | 4.400191 | 1.637437 | 1.875331 | 0 | 8.090318 | 0
2018-04-20 16:31 | 84720.18 | 2160.0003 | 3 | 11 | 4.40019 | 1.543656 | 1.928315 | 0 | 8.323458 | 0
2018-04-20 16:33 | 84840.18 | 2280.0003 | 3 | 11 | 4.400208 | 1.455745 | 1.978275 | 0 | 8.543292 | 0
2018-04-20 16:35 | 84960.18 | 2400.0019 | 3 | 11 | 4.400146 | 1.37045 | 2.025362 | 0 | 8.750483 | 0
2018-04-20 16:37 | 85080.18 | 2520.0004 | 3 | 11 | 4.400167 | 1.292576 | 2.06973 | 0 | 8.945706 | 0
2018-04-20 16:39 | 85200.18 | 2640.0003 | 3 | 11 | 4.400136 | 1.217539 | 2.111551 | 0 | 9.129728 | 0
2018-04-20 16:41 | 85320.18 | 2760.0015 | 3 | 11 | 4.400127 | 1.147882 | 2.150977 | 0 | 9.303211 | 0
2018-04-20 16:43 | 85440.18 | 2880.0003 | 3 | 11 | 4.40014 | 1.082144 | 2.188132 | 0 | 9.466696 | 0
2018-04-20 16:45 | 85560.18 | 3000.0011 | 3 | 11 | 4.400172 | 1.020724 | 2.223168 | 0 | 9.620859 | 0
2018-04-20 16:47 | 85680.18 | 3120.0013 | 3 | 11 | 4.400191 | 0.9630022 | 2.2562 | 0 | 9.766207 | 0
2018-04-20 16:49 | 85800.18 | 3240.0019 | 3 | 11 | 4.400142 | 0.9072952 | 2.287351 | 0 | 9.903276 | 0
2018-04-20 16:51 | 85920.18 | 3360.0003 | 3 | 11 | 4.400053 | 0.854557 | 2.31672 | 0 | 10.03251 | 0
2018-04-20 16:53 | 86040.18 | 3480.0003 | 3 | 11 | 4.400115 | 0.8050241 | 2.344387 | 0 | 10.15424 | 0
2018-04-20 16:55 | 86160.18 | 3600.001 | 3 | 11 | 4.400097 | 0.7580051 | 2.370445 | 0 | 10.2689 | 0
2018-04-20 16:57 | 86280.18 | 3720.0002 | 3 | 11 | 4.400138 | 0.7145891 | 2.394994 | 0 | 10.37692 | 0
2018-04-20 16:59 | 86400.18 | 3840.0002 | 3 | 11 | 4.400103 | 0.673521 | 2.418122 | 0 | 10.47869 | 0
2018-04-20 17:00 | 86466.96 | 3906.7792 | 3 | 11 | 4.40018 | 0.6519928 | 2.430414 | 0 | 10.53277 | 0
2018-04-20 17:02 | 86587 | 120 | 4 | 11 | 4.286034 | 0 | 2.430414 | 0 | 10.53277 | 0
2018-04-20 17:04 | 86707 | 240 | 4 | 11 | 4.274155 | 0 | 2.430414 | 0 | 10.53277 | 0
2018-04-20 17:05 | 86767 | 300.0014 | 4 | 11 | 4.271045 | 0 | 2.430414 | 0 | 10.53277 | 0
2018-04-20 17:07 | 86887.08 | 120.0002 | 5 | 11 | 3.809594 | -3.259974 | 2.430414 | 0.1086558 | 10.53277 | 0.4200743
2018-04-20 17:09 | 87007.08 | 240.0002 | 5 | 11 | 3.761267 | -3.260021 | 2.430414 | 0.2173164 | 10.53277 | 0.8312771
2018-04-20 17:11 | 87127.08 | 360.0002 | 5 | 11 | 3.716658 | -3.259995 | 2.430414 | 0.3259734 | 10.53277 | 1.23755
2018-04-20 17:13 | 87247.08 | 480.001 | 5 | 11 | 3.671786 | -3.259981 | 2.430414 | 0.4346468 | 10.53277 | 1.639006
2018-04-20 17:15 | 87367.08 | 600.001 | 5 | 11 | 3.628265 | -3.260023 | 2.430414 | 0.5433079 | 10.53277 | 2.035607
2018-04-20 17:17 | 87487.08 | 720.001 | 5 | 11 | 3.587246 | -3.260068 | 2.430414 | 0.6519678 | 10.53277 | 2.427601
2018-04-20 17:19 | 87607.08 | 840.0002 | 5 | 11 | 3.550151 | -3.260041 | 2.430414 | 0.7606386 | 10.53277 | 2.815396
2018-04-20 17:21 | 87727.08 | 960.001 | 5 | 11 | 3.51546 | -3.260011 | 2.430414 | 0.8692936 | 10.53277 | 3.199227
2018-04-20 17:23 | 87847.08 | 1080.001 | 5 | 11 | 3.483472 | -3.259999 | 2.430414 | 0.977959 | 10.53277 | 3.579477
2018-04-20 17:25 | 87967.08 | 1200.001 | 5 | 11 | 3.45339 | -3.260003 | 2.430414 | 1.086619 | 10.53277 | 3.956337
2018-04-20 17:27 | 88087.08 | 1320.001 | 5 | 11 | 3.425305 | -3.259909 | 2.430414 | 1.195285 | 10.53277 | 4.330053
2018-04-20 17:29 | 88207.08 | 1440.001 | 5 | 11 | 3.399217 | -3.260043 | 2.430414 | 1.303949 | 10.53277 | 4.700836
2018-04-20 17:31 | 88327.08 | 1560.0018 | 5 | 11 | 3.374103 | -3.260024 | 2.430414 | 1.412611 | 10.53277 | 5.068834
2018-04-20 17:33 | 88447.08 | 1680.0002 | 5 | 11 | 3.349253 | -3.260004 | 2.430414 | 1.52127 | 10.53277 | 5.434116
2018-04-20 17:35 | 88567.08 | 1800.0002 | 5 | 11 | 3.324275 | -3.259976 | 2.430414 | 1.629933 | 10.53277 | 5.796701
2018-04-20 17:37 | 88687.08 | 1920.0002 | 5 | 11 | 3.298175 | -3.259983 | 2.430414 | 1.738599 | 10.53277 | 6.156535
2018-04-20 17:39 | 88807.08 | 2040.0002 | 5 | 11 | 3.270179 | -3.259977 | 2.430414 | 1.847261 | 10.53277 | 6.513432
2018-04-20 17:41 | 88927.08 | 2160.001 | 5 | 11 | 3.238923 | -3.259983 | 2.430414 | 1.955922 | 10.53277 | 6.867117
2018-04-20 17:43 | 89047.08 | 2280.0001 | 5 | 11 | 3.202293 | -3.26001 | 2.430414 | 2.064586 | 10.53277 | 7.217138
2018-04-20 17:45 | 89167.08 | 2400.0002 | 5 | 11 | 3.159089 | -3.260046 | 2.430414 | 2.173249 | 10.53277 | 7.562846
2018-04-20 17:47 | 89287.08 | 2520.0002 | 5 | 11 | 3.105262 | -3.260105 | 2.430414 | 2.281912 | 10.53277 | 7.903305
2018-04-20 17:49 | 89407.08 | 2640.001 | 5 | 11 | 3.033982 | -3.260066 | 2.430414 | 2.390572 | 10.53277 | 8.237038
2018-04-20 17:49 | 89452.17 | 2685.0976 | 5 | 11 | 2.999999 | -3.260039 | 2.430414 | 2.431416 | 10.53277 | 8.360281
2018-04-20 17:51 | 89572.21622 | 120.0001 | 6 | 11 | 3.648514 | 0 | 2.430414 | 2.431416 | 10.53277 | 8.360281
2018-04-20 17:53 | 89692.21622 | 240.0001 | 6 | 11 | 3.682211 | 0 | 2.430414 | 2.431416 | 10.53277 | 8.360281
2018-04-20 17:54 | 89752.21772 | 300.0016 | 6 | 11 | 3.688838 | 0 | 2.430414 | 2.431416 | 10.53277 | 8.360281
2018-04-20 17:54 | 89752.23 | 0.0026 | 7 | 12 | 3.689126 | 0 | 0 | 0 | 0 | 0
2018-04-20 17:56 | 89872.31 | 120.0001 | 2 | 12 | 4.200275 | 3.783403 | 0.1421859 | 5.608e-09 | 0.5958238 | 2.0686e-08
2018-04-20 17:58 | 89992.31 | 240.0001 | 2 | 12 | 4.200268 | 3.397978 | 0.2613461 | 5.608e-09 | 1.096328 | 2.0686e-08
2018-04-20 17:59 | 90052.31 | 299.9959 | 2 | 12 | 4.200196 | 3.259979 | 0.3167841 | 5.608e-09 | 1.32918 | 2.0686e-08
2018-04-20 18:01 | 90172.32198 | 120.001 | 3 | 12 | 4.220582 | 3.260183 | 0.4250651 | 5.608e-09 | 1.785051 | 2.0686e-08
2018-04-20 18:03 | 90292.32118 | 240.0002 | 3 | 12 | 4.239772 | 3.259842 | 0.5337383 | 5.608e-09 | 2.244755 | 2.0686e-08
2018-04-20 18:05 | 90412.32208 | 360.0011 | 3 | 12 | 4.260322 | 3.260107 | 0.6424092 | 5.608e-09 | 2.706585 | 2.0686e-08
2018-04-20 18:07 | 90532.32198 | 480.001 | 3 | 12 | 4.283524 | 3.259752 | 0.7510708 | 5.608e-09 | 3.170758 | 2.0686e-08
2018-04-20 18:09 | 90652.32128 | 600.0003 | 3 | 12 | 4.309886 | 3.260048 | 0.8597382 | 5.608e-09 | 3.63765 | 2.0686e-08
2018-04-20 18:11 | 90772.32198 | 720.001 | 3 | 12 | 4.338684 | 3.25996 | 0.9683993 | 5.608e-09 | 4.107504 | 2.0686e-08
2018-04-20 18:13 | 90892.32128 | 840.0003 | 3 | 12 | 4.369469 | 3.260195 | 1.077059 | 5.608e-09 | 4.580596 | 2.0686e-08
2018-04-20 18:15 | 91012.32208 | 960.0011 | 3 | 12 | 4.400256 | 3.241856 | 1.185713 | 5.608e-09 | 5.057094 | 2.0686e-08
2018-04-20 18:17 | 91132.32118 | 1080.0002 | 3 | 12 | 4.400241 | 2.94302 | 1.288574 | 5.608e-09 | 5.509706 | 2.0686e-08
2018-04-20 18:19 | 91252.32128 | 1200.0003 | 3 | 12 | 4.400219 | 2.689461 | 1.382377 | 5.608e-09 | 5.922463 | 2.0686e-08
2018-04-20 18:21 | 91372.32128 | 1320.0003 | 3 | 12 | 4.400256 | 2.47073 | 1.468266 | 5.608e-09 | 6.300394 | 2.0686e-08
2018-04-20 18:23 | 91492.32208 | 1440.0011 | 3 | 12 | 4.400172 | 2.281994 | 1.547402 | 5.608e-09 | 6.648608 | 2.0686e-08
2018-04-20 18:25 | 91612.32218 | 1560.0012 | 3 | 12 | 4.400199 | 2.121731 | 1.620731 | 5.608e-09 | 6.97127 | 2.0686e-08
2018-04-20 18:27 | 91732.32138 | 1680.0004 | 3 | 12 | 4.400172 | 1.983028 | 1.689103 | 5.608e-09 | 7.272123 | 2.0686e-08
2018-04-20 18:29 | 91852.32128 | 1800.0003 | 3 | 12 | 4.400265 | 1.859383 | 1.753103 | 5.608e-09 | 7.553737 | 2.0686e-08
2018-04-20 18:31 | 91972.32288 | 1920.0019 | 3 | 12 | 4.400164 | 1.745798 | 1.813138 | 5.608e-09 | 7.817898 | 2.0686e-08
2018-04-20 18:33 | 92092.32128 | 2040.0003 | 3 | 12 | 4.4002 | 1.641564 | 1.869576 | 5.608e-09 | 8.066236 | 2.0686e-08
2018-04-20 18:35 | 92212.32158 | 2160.0006 | 3 | 12 | 4.400198 | 1.545623 | 1.922664 | 5.608e-09 | 8.299832 | 2.0686e-08
2018-04-20 18:37 | 92332.32128 | 2280.0003 | 3 | 12 | 4.400192 | 1.457927 | 1.972684 | 5.608e-09 | 8.519933 | 2.0686e-08
2018-04-20 18:39 | 92452.32218 | 2400.0012 | 3 | 12 | 4.400079 | 1.37401 | 2.019889 | 5.608e-09 | 8.727639 | 2.0686e-08
2018-04-20 18:41 | 92572.32148 | 2520.0005 | 3 | 12 | 4.400144 | 1.296966 | 2.064409 | 5.608e-09 | 8.923534 | 2.0686e-08
2018-04-20 18:43 | 92692.32218 | 2640.0012 | 3 | 12 | 4.400142 | 1.223445 | 2.106398 | 5.608e-09 | 9.108294 | 2.0686e-08
2018-04-20 18:45 | 92812.32288 | 2760.0019 | 3 | 12 | 4.400161 | 1.154901 | 2.146016 | 5.608e-09 | 9.28262 | 2.0686e-08
2018-04-20 18:47 | 92932.32218 | 2880.0012 | 3 | 12 | 4.400173 | 1.089794 | 2.183419 | 5.608e-09 | 9.447199 | 2.0686e-08
2018-04-20 18:49 | 93052.32298 | 3000.002 | 3 | 12 | 4.400197 | 1.027982 | 2.218702 | 5.608e-09 | 9.602451 | 2.0686e-08
2018-04-20 18:51 | 93172.32128 | 3120.0003 | 3 | 12 | 4.400161 | 0.9698544 | 2.251981 | 5.608e-09 | 9.748882 | 2.0686e-08
2018-04-20 18:53 | 93292.32298 | 3240.002 | 3 | 12 | 4.400149 | 0.9141483 | 2.283367 | 5.608e-09 | 9.886986 | 2.0686e-08
2018-04-20 18:55 | 93412.32208 | 3360.0011 | 3 | 12 | 4.400166 | 0.8617191 | 2.312955 | 5.608e-09 | 10.01718 | 2.0686e-08
2018-04-20 18:57 | 93532.32148 | 3480.0005 | 3 | 12 | 4.400131 | 0.8129873 | 2.34086 | 5.608e-09 | 10.13996 | 2.0686e-08
2018-04-20 18:59 | 93652.32198 | 3600.001 | 3 | 12 | 4.400125 | 0.7668409 | 2.367184 | 5.608e-09 | 10.25579 | 2.0686e-08
2018-04-20 19:01 | 93772.32198 | 3720.001 | 3 | 12 | 4.400142 | 0.723938 | 2.392027 | 5.608e-09 | 10.36511 | 2.0686e-08
2018-04-20 19:03 | 93892.32198 | 3840.001 | 3 | 12 | 4.400132 | 0.6821737 | 2.415463 | 5.608e-09 | 10.46823 | 2.0686e-08
2018-04-20 19:05 | 93983.78898 | 3931.468 | 3 | 12 | 4.400112 | 0.6519938 | 2.432414 | 5.608e-09 | 10.54282 | 2.0686e-08
2018-04-20 19:07 | 94103.82692 | 120.0011 | 4 | 12 | 4.28623 | 0 | 2.432414 | 5.608e-09 | 10.54282 | 2.0686e-08
2018-04-20 19:09 | 94223.82582 | 240 | 4 | 12 | 4.274371 | 0 | 2.432414 | 5.608e-09 | 10.54282 | 2.0686e-08
2018-04-20 19:10 | 94283.82802 | 300.0022 | 4 | 12 | 4.271251 | 0 | 2.432414 | 5.608e-09 | 10.54282 | 2.0686e-08
2018-04-20 19:12 | 94403.92 | 120.001 | 5 | 12 | 3.81139 | -3.259937 | 2.432414 | 0.1086499 | 10.54282 | 0.4202206
2018-04-20 19:14 | 94523.92 | 240.0011 | 5 | 12 | 3.763402 | -3.259968 | 2.432414 | 0.2173201 | 10.54282 | 0.8316764
2018-04-20 19:16 | 94643.92 | 360.001 | 5 | 12 | 3.718706 | -3.259976 | 2.432414 | 0.3259765 | 10.54282 | 1.23816
2018-04-20 19:18 | 94763.92 | 480.001 | 5 | 12 | 3.674006 | -3.259954 | 2.432414 | 0.4346445 | 10.54282 | 1.639831
2018-04-20 19:20 | 94883.92 | 600.0002 | 5 | 12 | 3.630163 | -3.259959 | 2.432414 | 0.5433023 | 10.54282 | 2.036641
2018-04-20 19:22 | 95003.92 | 720.0002 | 5 | 12 | 3.589323 | -3.260055 | 2.432414 | 0.6519682 | 10.54282 | 2.428862
2018-04-20 19:24 | 95123.92 | 840.0002 | 5 | 12 | 3.552075 | -3.260006 | 2.432414 | 0.7606281 | 10.54282 | 2.816821
2018-04-20 19:26 | 95243.92 | 960.0002 | 5 | 12 | 3.517911 | -3.259934 | 2.432414 | 0.869283 | 10.54282 | 3.200896
2018-04-20 19:28 | 95363.92 | 1080.001 | 5 | 12 | 3.48596 | -3.260008 | 2.432414 | 0.9779575 | 10.54282 | 3.581447
2018-04-20 19:30 | 95483.92 | 1200.0002 | 5 | 12 | 3.455878 | -3.260008 | 2.432414 | 1.08662 | 10.54282 | 3.958595
2018-04-20 19:32 | 95603.92 | 1320.001 | 5 | 12 | 3.427294 | -3.260078 | 2.432414 | 1.195278 | 10.54282 | 4.332529
2018-04-20 19:34 | 95723.92 | 1440.001 | 5 | 12 | 3.400779 | -3.260004 | 2.432414 | 1.303944 | 10.54282 | 4.703496
2018-04-20 19:36 | 95843.92 | 1560.0002 | 5 | 12 | 3.375641 | -3.259999 | 2.432414 | 1.412599 | 10.54282 | 5.071633
2018-04-20 19:38 | 95963.92 | 1680.001 | 5 | 12 | 3.351106 | -3.259924 | 2.432414 | 1.521271 | 10.54282 | 5.437146
2018-04-20 19:40 | 96083.92 | 1800.001 | 5 | 12 | 3.326248 | -3.259988 | 2.432414 | 1.629922 | 10.54282 | 5.799901
2018-04-20 19:42 | 96203.92 | 1920.001 | 5 | 12 | 3.300523 | -3.259997 | 2.432414 | 1.738586 | 10.54282 | 6.15996
2018-04-20 19:44 | 96323.92 | 2040.001 | 5 | 12 | 3.272612 | -3.259995 | 2.432414 | 1.847252 | 10.54282 | 6.517128
2018-04-20 19:46 | 96443.92 | 2160.001 | 5 | 12 | 3.24117 | -3.260048 | 2.432414 | 1.955914 | 10.54282 | 6.87106
2018-04-20 19:48 | 96563.92 | 2280.001 | 5 | 12 | 3.204817 | -3.259949 | 2.432414 | 2.064573 | 10.54282 | 7.221302
2018-04-20 19:50 | 96683.92 | 2400.0002 | 5 | 12 | 3.161792 | -3.260028 | 2.432414 | 2.173237 | 10.54282 | 7.567305
2018-04-20 19:52 | 96803.92 | 2520.0002 | 5 | 12 | 3.108308 | -3.260036 | 2.432414 | 2.281906 | 10.54282 | 7.908106
2018-04-20 19:54 | 96923.92 | 2640.0002 | 5 | 12 | 3.036641 | -3.260081 | 2.432414 | 2.390557 | 10.54282 | 8.242159
2018-04-20 19:55 | 96972.04 | 2688.1296 | 5 | 12 | 2.999997 | -3.260112 | 2.432414 | 2.43414 | 10.54282 | 8.373727
2018-04-20 19:57 | 97092.09 | 120 | 6 | 12 | 3.647736 | 0 | 2.432414 | 2.43414 | 10.54282 | 8.373727
2018-04-20 19:59 | 97212.09 | 240.0008 | 6 | 12 | 3.681594 | 0 | 2.432414 | 2.43414 | 10.54282 | 8.373727
2018-04-20 20:00 | 97272.09 | 300.0038 | 6 | 12 | 3.688295 | 0 | 2.432414 | 2.43414 | 10.54282 | 8.373727
2018-04-20 20:00 | 97272.09702 | 0.0026 | 7 | 13 | 3.688256 | 0 | 0 | 0 | 0 | 0
2018-04-20 20:02 | 97392.17734 | 120.001 | 2 | 13 | 4.200287 | 3.794329 | 0.1424816 | 0 | 0.5970307 | 0
2018-04-20 20:04 | 97512.17664 | 240.0003 | 2 | 13 | 4.200222 | 3.40863 | 0.2620745 | 0 | 1.099352 | 0
2018-04-20 20:05 | 97578.15554 | 305.9792 | 2 | 13 | 4.200247 | 3.259985 | 0.3231439 | 0 | 1.355857 | 0
2018-04-20 20:07 | 97698.17 | 120.0002 | 3 | 13 | 4.220767 | 3.260117 | 0.4314169 | 0 | 1.811705 | 0
2018-04-20 20:09 | 97818.17 | 240.001 | 3 | 13 | 4.240073 | 3.260101 | 0.5400863 | 0 | 2.271421 | 0
2018-04-20 20:11 | 97938.17 | 360.001 | 3 | 13 | 4.260559 | 3.260128 | 0.6487568 | 0 | 2.73328 | 0
2018-04-20 20:13 | 98058.17 | 480.001 | 3 | 13 | 4.283749 | 3.26009 | 0.7574131 | 0 | 3.197443 | 0
2018-04-20 20:15 | 98178.17 | 600.0011 | 3 | 13 | 4.309617 | 3.260077 | 0.8660967 | 0 | 3.664398 | 0
2018-04-20 20:17 | 98298.17 | 720.0011 | 3 | 13 | 4.338416 | 3.260138 | 0.9747574 | 0 | 4.134218 | 0
2018-04-20 20:19 | 98418.17 | 840.0002 | 3 | 13 | 4.369192 | 3.260094 | 1.083432 | 0 | 4.607348 | 0
2018-04-20 20:21 | 98538.17 | 960.0011 | 3 | 13 | 4.40029 | 3.237751 | 1.192075 | 0 | 5.083796 | 0
2018-04-20 20:23 | 98658.17 | 1080.0011 | 3 | 13 | 4.400175 | 2.940218 | 1.294785 | 0 | 5.535745 | 0
2018-04-20 20:25 | 98778.17 | 1200.001 | 3 | 13 | 4.400194 | 2.691948 | 1.388594 | 0 | 5.948524 | 0
2018-04-20 20:27 | 98898.17 | 1320.0003 | 3 | 13 | 4.400233 | 2.474638 | 1.474622 | 0 | 6.327065 | 0
2018-04-20 20:29 | 99018.17 | 1440.001 | 3 | 13 | 4.400223 | 2.283117 | 1.553816 | 0 | 6.675537 | 0
2018-04-20 20:31 | 99138.17 | 1560.0003 | 3 | 13 | 4.400172 | 2.118183 | 1.627102 | 0 | 6.998009 | 0
2018-04-20 20:33 | 99258.17 | 1680.0003 | 3 | 13 | 4.400228 | 1.977863 | 1.695312 | 0 | 7.298149 | 0
2018-04-20 20:35 | 99378.17 | 1800.0003 | 3 | 13 | 4.400152 | 1.854007 | 1.759144 | 0 | 7.579022 | 0
2018-04-20 20:37 | 99498.17 | 1920.0014 | 3 | 13 | 4.400192 | 1.742133 | 1.819053 | 0 | 7.842632 | 0
2018-04-20 20:39 | 99618.17 | 2040.0011 | 3 | 13 | 4.400169 | 1.636885 | 1.875342 | 0 | 8.090316 | 0
2018-04-20 20:41 | 99738.17 | 2160.0003 | 3 | 13 | 4.400205 | 1.540723 | 1.928274 | 0 | 8.323225 | 0
2018-04-20 20:43 | 99858.17 | 2280.0011 | 3 | 13 | 4.400232 | 1.451898 | 1.978119 | 0 | 8.542554 | 0
2018-04-20 20:45 | 99978.17 | 2400.0011 | 3 | 13 | 4.400155 | 1.368414 | 2.025087 | 0 | 8.749221 | 0
2018-04-20 20:47 | 100098.2 | 2520.0011 | 3 | 13 | 4.400167 | 1.290834 | 2.069378 | 0 | 8.944111 | 0
2018-04-20 20:49 | 100218.2 | 2640.0004 | 3 | 13 | 4.400183 | 1.218198 | 2.111176 | 0 | 9.12803 | 0
2018-04-20 20:51 | 100338.2 | 2760.0011 | 3 | 13 | 4.400119 | 1.149582 | 2.150636 | 0 | 9.301657 | 0
2018-04-20 20:53 | 100458.2 | 2880.0011 | 3 | 13 | 4.400133 | 1.084336 | 2.187865 | 0 | 9.46547 | 0
2018-04-20 20:55 | 100578.2 | 3000.0003 | 3 | 13 | 4.400119 | 1.022046 | 2.22298 | 0 | 9.619982 | 0
2018-04-20 20:57 | 100698.2 | 3120.0011 | 3 | 13 | 4.400126 | 0.9636726 | 2.256067 | 0 | 9.765573 | 0
2018-04-20 20:59 | 100818.2 | 3240.001 | 3 | 13 | 4.400169 | 0.9087257 | 2.287263 | 0 | 9.902839 | 0
2018-04-20 21:01 | 100938.2 | 3360.0011 | 3 | 13 | 4.400155 | 0.8560143 | 2.316662 | 0 | 10.0322 | 0
2018-04-20 21:03 | 101058.2 | 3480.0002 | 3 | 13 | 4.40019 | 0.8078833 | 2.344377 | 0 | 10.15415 | 0
2018-04-20 21:05 | 101178.2 | 3600.0011 | 3 | 13 | 4.400109 | 0.7612123 | 2.370514 | 0 | 10.26915 | 0
2018-04-20 21:07 | 101298.2 | 3720.0011 | 3 | 13 | 4.400104 | 0.7178421 | 2.395171 | 0 | 10.37765 | 0
2018-04-20 21:09 | 101418.2 | 3840.0002 | 3 | 13 | 4.400149 | 0.6777134 | 2.418431 | 0 | 10.48 | 0
2018-04-20 21:10 | 101496.3 | 3918.1272 | 3 | 13 | 4.400158 | 0.6519995 | 2.432855 | 0 | 10.54347 | 0
2018-04-20 21:12 | 101616.3 | 120.0009 | 4 | 13 | 4.285899 | 0 | 2.432855 | 0 | 10.54347 | 0
2018-04-20 21:14 | 101736.3 | 240 | 4 | 13 | 4.273965 | 0 | 2.432855 | 0 | 10.54347 | 0
2018-04-20 21:15 | 101796.3 | 300.0014 | 4 | 13 | 4.270837 | 0 | 2.432855 | 0 | 10.54347 | 0
2018-04-20 21:17 | 101916.4 | 120.0001 | 5 | 13 | 3.809447 | -3.259976 | 2.432855 | 0.1086601 | 10.54347 | 0.4200768
2018-04-20 21:19 | 102036.4 | 240.0001 | 5 | 13 | 3.760836 | -3.259962 | 2.432855 | 0.2173185 | 10.54347 | 0.8312313
2018-04-20 21:21 | 102156.4 | 360.0009 | 5 | 13 | 3.716709 | -3.260023 | 2.432855 | 0.3259804 | 10.54347 | 1.237489
2018-04-20 21:23 | 102276.4 | 480.0009 | 5 | 13 | 3.672246 | -3.259962 | 2.432855 | 0.4346452 | 10.54347 | 1.638955
2018-04-20 21:25 | 102396.4 | 600.0001 | 5 | 13 | 3.628265 | -3.260053 | 2.432855 | 0.5433037 | 10.54347 | 2.035568
2018-04-20 21:27 | 102516.4 | 720.0001 | 5 | 13 | 3.587286 | -3.259991 | 2.432855 | 0.6519671 | 10.54347 | 2.427584
2018-04-20 21:29 | 102636.4 | 840.0009 | 5 | 13 | 3.549933 | -3.259954 | 2.432855 | 0.7606289 | 10.54347 | 2.815326
2018-04-20 21:31 | 102756.4 | 960.0009 | 5 | 13 | 3.515582 | -3.260011 | 2.432855 | 0.8692932 | 10.54347 | 3.199188
2018-04-20 21:33 | 102876.4 | 1080.0001 | 5 | 13 | 3.483613 | -3.259931 | 2.432855 | 0.9779481 | 10.54347 | 3.579415
2018-04-20 21:35 | 102996.4 | 1200.0001 | 5 | 13 | 3.453724 | -3.259895 | 2.432855 | 1.086615 | 10.54347 | 3.956324
2018-04-20 21:37 | 103116.4 | 1320.0009 | 5 | 13 | 3.425768 | -3.25999 | 2.432855 | 1.195273 | 10.54347 | 4.330056
2018-04-20 21:39 | 103236.4 | 1440.0009 | 5 | 13 | 3.398967 | -3.259968 | 2.432855 | 1.303938 | 10.54347 | 4.700858
2018-04-20 21:41 | 103356.4 | 1560.0009 | 5 | 13 | 3.373808 | -3.259937 | 2.432855 | 1.412603 | 10.54347 | 5.068821
2018-04-20 21:43 | 103476.4 | 1680.0009 | 5 | 13 | 3.349327 | -3.259962 | 2.432855 | 1.521262 | 10.54347 | 5.434093
2018-04-20 21:45 | 103596.4 | 1800.0009 | 5 | 13 | 3.324428 | -3.260001 | 2.432855 | 1.629918 | 10.54347 | 5.796682
2018-04-20 21:47 | 103716.4 | 1920.0017 | 5 | 13 | 3.298577 | -3.259944 | 2.432855 | 1.738592 | 10.54347 | 6.156554
2018-04-20 21:49 | 103836.4 | 2040.001 | 5 | 13 | 3.270581 | -3.260039 | 2.432855 | 1.847249 | 10.54347 | 6.513487
2018-04-20 21:51 | 103956.4 | 2160.0009 | 5 | 13 | 3.238644 | -3.26005 | 2.432855 | 1.955913 | 10.54347 | 6.86718
2018-04-20 21:53 | 104076.4 | 2280.0001 | 5 | 13 | 3.201806 | -3.260026 | 2.432855 | 2.06457 | 10.54347 | 7.217147
2018-04-20 21:55 | 104196.4 | 2400.0009 | 5 | 13 | 3.158861 | -3.260024 | 2.432855 | 2.173239 | 10.54347 | 7.562818
2018-04-20 21:57 | 104316.4 | 2520.0009 | 5 | 13 | 3.104759 | -3.260006 | 2.432855 | 2.281904 | 10.54347 | 7.903273
2018-04-20 21:59 | 104436.4 | 2640.0009 | 5 | 13 | 3.03326 | -3.26013 | 2.432855 | 2.390561 | 10.54347 | 8.236927
2018-04-20 22:00 | 104481 | 2684.5887 | 5 | 13 | 2.999999 | -3.260057 | 2.432855 | 2.430946 | 10.54347 | 8.358771
2018-04-20 22:02 | 104601.1 | 120.0001 | 6 | 13 | 3.647733 | 0 | 2.432855 | 2.430946 | 10.54347 | 8.358771
2018-04-20 22:04 | 104721.1 | 240.0009 | 6 | 13 | 3.681756 | 0 | 2.432855 | 2.430946 | 10.54347 | 8.358771
2018-04-20 22:05 | 104781.1 | 300.0023 | 6 | 13 | 3.688503 | 0 | 2.432855 | 2.430946 | 10.54347 | 8.358771
2018-04-20 22:05 | 104781.1 | 0.0027 | 7 | 14 | 3.68847 | 0 | 0 | 0 | 0 | 0
2018-04-20 22:07 | 104901.1 | 120.0001 | 2 | 14 | 4.200301 | 3.782587 | 0.1420231 | 3.4e-10 | 0.5951626 | 1.253e-09
2018-04-20 22:09 | 105021.1 | 240.0001 | 2 | 14 | 4.200261 | 3.401976 | 0.261309 | 3.4e-10 | 1.096194 | 1.253e-09
2018-04-20 22:10 | 105084.4 | 303.2112 | 2 | 14 | 4.200251 | 3.259998 | 0.3197519 | 3.4e-10 | 1.341668 | 1.253e-09
2018-04-20 22:12 | 105204.4 | 120.0001 | 3 | 14 | 4.220978 | 3.259911 | 0.4280407 | 3.4e-10 | 1.797589 | 1.253e-09
2018-04-20 22:14 | 105324.4 | 240.0009 | 3 | 14 | 4.240312 | 3.260172 | 0.5366989 | 3.4e-10 | 2.25729 | 1.253e-09
2018-04-20 22:16 | 105444.4 | 360.0002 | 3 | 14 | 4.261005 | 3.260143 | 0.6453729 | 3.4e-10 | 2.719202 | 1.253e-09
2018-04-20 22:18 | 105564.4 | 480.0009 | 3 | 14 | 4.284445 | 3.26008 | 0.7540264 | 3.4e-10 | 3.18343 | 1.253e-09
2018-04-20 22:20 | 105684.4 | 600.001 | 3 | 14 | 4.31062 | 3.260166 | 0.8626953 | 3.4e-10 | 3.650419 | 1.253e-09
2018-04-20 22:22 | 105804.4 | 720.0002 | 3 | 14 | 4.339087 | 3.260151 | 0.9713619 | 3.4e-10 | 4.120365 | 1.253e-09
2018-04-20 22:24 | 105924.4 | 840.0001 | 3 | 14 | 4.369662 | 3.260178 | 1.080034 | 3.4e-10 | 4.593534 | 1.253e-09
2018-04-20 22:26 | 106044.4 | 960.001 | 3 | 14 | 4.400243 | 3.234011 | 1.188666 | 3.4e-10 | 5.069972 | 1.253e-09
2018-04-20 22:28 | 106164.4 | 1080.0001 | 3 | 14 | 4.400237 | 2.939297 | 1.291346 | 3.4e-10 | 5.521792 | 1.253e-09
2018-04-20 22:30 | 106284.4 | 1200.0009 | 3 | 14 | 4.40022 | 2.684807 | 1.38498 | 3.4e-10 | 5.933803 | 1.253e-09
2018-04-20 22:32 | 106404.4 | 1320.001 | 3 | 14 | 4.400217 | 2.47085 | 1.470813 | 3.4e-10 | 6.311489 | 1.253e-09
2018-04-20 22:34 | 106524.4 | 1440.0002 | 3 | 14 | 4.400258 | 2.284513 | 1.549982 | 3.4e-10 | 6.65985 | 1.253e-09
2018-04-20 22:36 | 106644.4 | 1560.001 | 3 | 14 | 4.400199 | 2.124079 | 1.623387 | 3.4e-10 | 6.982845 | 1.253e-09
2018-04-20 22:38 | 106764.4 | 1680.001 | 3 | 14 | 4.400208 | 1.983 | 1.691773 | 3.4e-10 | 7.283756 | 1.253e-09
2018-04-20 22:40 | 106884.4 | 1800.0011 | 3 | 14 | 4.400198 | 1.859013 | 1.755767 | 3.4e-10 | 7.565345 | 1.253e-09
2018-04-20 22:42 | 107004.4 | 1920.0001 | 3 | 14 | 4.400202 | 1.747327 | 1.815825 | 3.4e-10 | 7.829612 | 1.253e-09
2018-04-20 22:44 | 107124.4 | 2040.0011 | 3 | 14 | 4.400188 | 1.643513 | 1.872309 | 3.4e-10 | 8.07815 | 1.253e-09
2018-04-20 22:46 | 107244.4 | 2160.0002 | 3 | 14 | 4.400174 | 1.548023 | 1.925475 | 3.4e-10 | 8.312091 | 1.253e-09
2018-04-20 22:48 | 107364.4 | 2280.0003 | 3 | 14 | 4.400178 | 1.459767 | 1.975581 | 3.4e-10 | 8.532567 | 1.253e-09
2018-04-20 22:50 | 107484.4 | 2400.0003 | 3 | 14 | 4.400192 | 1.378609 | 2.022873 | 3.4e-10 | 8.740662 | 1.253e-09
2018-04-20 22:52 | 107604.4 | 2520.0012 | 3 | 14 | 4.40018 | 1.299654 | 2.067499 | 3.4e-10 | 8.937019 | 1.253e-09
2018-04-20 22:54 | 107724.4 | 2640.001 | 3 | 14 | 4.400167 | 1.226458 | 2.109581 | 3.4e-10 | 9.122191 | 1.253e-09
2018-04-20 22:56 | 107844.4 | 2760.0001 | 3 | 14 | 4.400205 | 1.158135 | 2.149306 | 3.4e-10 | 9.296985 | 1.253e-09
2018-04-20 22:58 | 107964.4 | 2880.001 | 3 | 14 | 4.400123 | 1.091043 | 2.186778 | 3.4e-10 | 9.461868 | 1.253e-09
2018-04-20 23:00 | 108084.4 | 3000.0011 | 3 | 14 | 4.400227 | 1.028898 | 2.222097 | 3.4e-10 | 9.617278 | 1.253e-09
2018-04-20 23:02 | 108204.4 | 3120.001 | 3 | 14 | 4.400121 | 0.9693909 | 2.255388 | 3.4e-10 | 9.763762 | 1.253e-09
2018-04-20 23:04 | 108324.4 | 3240.0009 | 3 | 14 | 4.400132 | 0.9137049 | 2.286767 | 3.4e-10 | 9.901838 | 1.253e-09
2018-04-20 23:06 | 108444.4 | 3360.0002 | 3 | 14 | 4.400146 | 0.8620281 | 2.316357 | 3.4e-10 | 10.03204 | 1.253e-09
2018-04-20 23:08 | 108564.4 | 3480.0002 | 3 | 14 | 4.400184 | 0.8121786 | 2.34424 | 3.4e-10 | 10.15473 | 1.253e-09
2018-04-20 23:10 | 108684.4 | 3600.0001 | 3 | 14 | 4.400162 | 0.7647285 | 2.370503 | 3.4e-10 | 10.27029 | 1.253e-09
2018-04-20 23:12 | 108804.4 | 3720.001 | 3 | 14 | 4.400052 | 0.7191782 | 2.395231 | 3.4e-10 | 10.37909 | 1.253e-09
2018-04-20 23:14 | 108924.4 | 3840.0009 | 3 | 14 | 4.400156 | 0.678031 | 2.418519 | 3.4e-10 | 10.48156 | 1.253e-09
2018-04-20 23:15 | 109001.8 | 3917.3879 | 3 | 14 | 4.400124 | 0.6519957 | 2.432813 | 3.4e-10 | 10.54446 | 1.253e-09
2018-04-20 23:17 | 109121.8 | 120.0001 | 4 | 14 | 4.286283 | 0 | 2.432813 | 3.4e-10 | 10.54446 | 1.253e-09
2018-04-20 23:19 | 109241.8 | 240 | 4 | 14 | 4.274456 | 0 | 2.432813 | 3.4e-10 | 10.54446 | 1.253e-09
2018-04-20 23:20 | 109301.8 | 300.003 | 4 | 14 | 4.271327 | 0 | 2.432813 | 3.4e-10 | 10.54446 | 1.253e-09
2018-04-20 23:22 | 109421.9 | 120.0002 | 5 | 14 | 3.812277 | -3.260016 | 2.432813 | 0.1086555 | 10.54446 | 0.420345
2018-04-20 23:24 | 109541.9 | 240.001 | 5 | 14 | 3.763538 | -3.260099 | 2.432813 | 0.2173209 | 10.54446 | 0.831825
2018-04-20 23:26 | 109661.9 | 360.001 | 5 | 14 | 3.718887 | -3.260013 | 2.432813 | 0.3259833 | 10.54446 | 1.238356
2018-04-20 23:28 | 109781.9 | 480.0011 | 5 | 14 | 3.674388 | -3.259997 | 2.432813 | 0.4346498 | 10.54446 | 1.640052
2018-04-20 23:30 | 109901.9 | 600.001 | 5 | 14 | 3.630535 | -3.259995 | 2.432813 | 0.5433104 | 10.54446 | 2.036905
2018-04-20 23:32 | 110021.9 | 720.0002 | 5 | 14 | 3.589556 | -3.260063 | 2.432813 | 0.6519715 | 10.54446 | 2.429146
2018-04-20 23:34 | 110141.9 | 840.0002 | 5 | 14 | 3.552041 | -3.260092 | 2.432813 | 0.7606374 | 10.54446 | 2.817142
2018-04-20 23:36 | 110261.9 | 960.001 | 5 | 14 | 3.517089 | -3.260046 | 2.432813 | 0.8692981 | 10.54446 | 3.201189
2018-04-20 23:38 | 110381.9 | 1080.001 | 5 | 14 | 3.485042 | -3.260003 | 2.432813 | 0.9779652 | 10.54446 | 3.581626
2018-04-20 23:40 | 110501.9 | 1200.001 | 5 | 14 | 3.455044 | -3.260112 | 2.432813 | 1.086636 | 10.54446 | 3.958702
2018-04-20 23:42 | 110621.9 | 1320.001 | 5 | 14 | 3.427118 | -3.260095 | 2.432813 | 1.195296 | 10.54446 | 4.332583
2018-04-20 23:44 | 110741.9 | 1440.0002 | 5 | 14 | 3.401154 | -3.260105 | 2.432813 | 1.303953 | 10.54446 | 4.703527
2018-04-20 23:46 | 110861.9 | 1560.001 | 5 | 14 | 3.376159 | -3.260008 | 2.432813 | 1.41262 | 10.54446 | 5.071757
2018-04-20 23:48 | 110981.9 | 1680.0002 | 5 | 14 | 3.351724 | -3.260057 | 2.432813 | 1.521293 | 10.54446 | 5.437315
2018-04-20 23:50 | 111101.9 | 1800.001 | 5 | 14 | 3.326635 | -3.259966 | 2.432813 | 1.629953 | 10.54446 | 5.80017
2018-04-20 23:52 | 111221.9 | 1920.001 | 5 | 14 | 3.300318 | -3.260026 | 2.432813 | 1.738616 | 10.54446 | 6.160232
2018-04-20 23:54 | 111341.9 | 2040.001 | 5 | 14 | 3.272001 | -3.260093 | 2.432813 | 1.84728 | 10.54446 | 6.517348
2018-04-20 23:56 | 111461.9 | 2160.001 | 5 | 14 | 3.240366 | -3.260046 | 2.432813 | 1.955943 | 10.54446 | 6.871218
2018-04-20 23:58 | 111581.9 | 2280.001 | 5 | 14 | 3.204395 | -3.260095 | 2.432813 | 2.064598 | 10.54446 | 7.221396
2018-04-21 | 111701.9 | 2400.001 | 5 | 14 | 3.161369 | -3.260066 | 2.432813 | 2.173267 | 10.54446 | 7.56734
2018-04-21 00:02 | 111821.9 | 2520.0002 | 5 | 14 | 3.106901 | -3.260121 | 2.432813 | 2.28194 | 10.54446 | 7.908072
2018-04-21 00:04 | 111941.9 | 2640.001 | 5 | 14 | 3.034511 | -3.260159 | 2.432813 | 2.390598 | 10.54446 | 8.241921
2018-04-21 00:05 | 111987.4 | 2685.5544 | 5 | 14 | 3 | -3.26011 | 2.432813 | 2.431858 | 10.54446 | 8.366429
2018-04-21 00:07 | 112107.5 | 120.001 | 6 | 14 | 3.647608 | 0 | 2.432813 | 2.431858 | 10.54446 | 8.366429
2018-04-21 00:09 | 112227.5 | 240.0002 | 6 | 14 | 3.681744 | 0 | 2.432813 | 2.431858 | 10.54446 | 8.366429
2018-04-21 00:10 | 112287.5 | 300.0032 | 6 | 14 | 3.688494 | 0 | 2.432813 | 2.431858 | 10.54446 | 8.366429
2018-04-21 00:10 | 112287.5 | 0.0027 | 7 | 15 | 3.68842 | 0 | 0 | 0 | 0 | 0
2018-04-21 00:12 | 112407.6 | 120.0009 | 2 | 15 | 4.20026 | 3.781942 | 0.1421221 | 0 | 0.5955583 | 0
2018-04-21 00:14 | 112527.6 | 240.0001 | 2 | 15 | 4.200264 | 3.397169 | 0.2612696 | 0 | 1.096009 | 0
2018-04-21 00:15 | 112587.7 | 300.1311 | 2 | 15 | 4.200252 | 3.259993 | 0.3168103 | 0 | 1.329293 | 0
2018-04-21 00:17 | 112707.7 | 120.0011 | 3 | 15 | 4.220954 | 3.26009 | 0.4250894 | 0 | 1.785174 | 0
2018-04-21 00:19 | 112827.7 | 240.001 | 3 | 15 | 4.240166 | 3.260157 | 0.5337719 | 0 | 2.244967 | 0
2018-04-21 00:21 | 112947.7 | 360.0003 | 3 | 15 | 4.260738 | 3.259859 | 0.6424324 | 0 | 2.706804 | 0
2018-04-21 00:23 | 113067.7 | 480.0011 | 3 | 15 | 4.284077 | 3.260139 | 0.7510961 | 0 | 3.171025 | 0
2018-04-21 00:25 | 113187.7 | 600.001 | 3 | 15 | 4.310579 | 3.26008 | 0.8597589 | 0 | 3.637962 | 0
2018-04-21 00:27 | 113307.7 | 720.0003 | 3 | 15 | 4.339183 | 3.260141 | 0.9684198 | 0 | 4.107889 | 0
2018-04-21 00:29 | 113427.7 | 840.001 | 3 | 15 | 4.370266 | 3.259827 | 1.077098 | 0 | 4.581137 | 0
2018-04-21 00:31 | 113547.7 | 960.0003 | 3 | 15 | 4.400219 | 3.227259 | 1.185713 | 0 | 5.057556 | 0
2018-04-21 00:33 | 113667.7 | 1080.0003 | 3 | 15 | 4.400244 | 2.936136 | 1.288243 | 0 | 5.508713 | 0
2018-04-21 00:35 | 113787.7 | 1200.001 | 3 | 15 | 4.400207 | 2.682581 | 1.381802 | 0 | 5.920394 | 0
2018-04-21 00:37 | 113907.7 | 1320.0011 | 3 | 15 | 4.400233 | 2.464825 | 1.467517 | 0 | 6.297562 | 0
2018-04-21 00:39 | 114027.7 | 1440.001 | 3 | 15 | 4.400189 | 2.27739 | 1.546447 | 0 | 6.644868 | 0
2018-04-21 00:41 | 114147.7 | 1560.0011 | 3 | 15 | 4.400208 | 2.118464 | 1.619664 | 0 | 6.96704 | 0
2018-04-21 00:43 | 114267.7 | 1680.0005 | 3 | 15 | 4.400221 | 1.979282 | 1.687914 | 0 | 7.267355 | 0
2018-04-21 00:45 | 114387.7 | 1800.0012 | 3 | 15 | 4.400199 | 1.854301 | 1.751771 | 0 | 7.548335 | 0
2018-04-21 00:47 | 114507.7 | 1920.0011 | 3 | 15 | 4.400197 | 1.743252 | 1.811707 | 0 | 7.812067 | 0
2018-04-21 00:49 | 114627.7 | 2040.0005 | 3 | 15 | 4.400155 | 1.64111 | 1.868084 | 0 | 8.060137 | 0
2018-04-21 00:51 | 114747.7 | 2160.0004 | 3 | 15 | 4.40015 | 1.545219 | 1.921171 | 0 | 8.293729 | 0
2018-04-21 00:53 | 114867.7 | 2280.0019 | 3 | 15 | 4.400194 | 1.456754 | 1.971196 | 0 | 8.513848 | 0
2018-04-21 00:55 | 114987.7 | 2400.0003 | 3 | 15 | 4.400177 | 1.374394 | 2.018358 | 0 | 8.72137 | 0
2018-04-21 00:57 | 115107.7 | 2520.002 | 3 | 15 | 4.400171 | 1.297332 | 2.062872 | 0 | 8.917239 | 0
2018-04-21 00:59 | 115227.7 | 2640.0011 | 3 | 15 | 4.400176 | 1.223914 | 2.104881 | 0 | 9.102083 | 0
2018-04-21 01:01 | 115347.7 | 2760.0011 | 3 | 15 | 4.400111 | 1.154368 | 2.144513 | 0 | 9.276471 | 0
2018-04-21 01:03 | 115467.7 | 2880.0004 | 3 | 15 | 4.400164 | 1.089653 | 2.181903 | 0 | 9.440993 | 0
2018-04-21 01:05 | 115587.7 | 3000.0011 | 3 | 15 | 4.400153 | 1.028264 | 2.217194 | 0 | 9.59628 | 0
2018-04-21 01:07 | 115707.7 | 3120.0003 | 3 | 15 | 4.400192 | 0.9703665 | 2.250492 | 0 | 9.742796 | 0
2018-04-21 01:09 | 115827.7 | 3240.0002 | 3 | 15 | 4.400174 | 0.9145479 | 2.281887 | 0 | 9.880937 | 0
2018-04-21 01:11 | 115947.7 | 3360.0002 | 3 | 15 | 4.400154 | 0.8616457 | 2.311473 | 0 | 10.01112 | 0
2018-04-21 01:13 | 116067.7 | 3480.0002 | 3 | 15 | 4.40017 | 0.8122072 | 2.339357 | 0 | 10.13381 | 0
2018-04-21 01:15 | 116187.7 | 3600.0011 | 3 | 15 | 4.400091 | 0.7651834 | 2.365651 | 0 | 10.24951 | 0
2018-04-21 01:17 | 116307.7 | 3720.0003 | 3 | 15 | 4.400161 | 0.7220173 | 2.390436 | 0 | 10.35857 | 0
2018-04-21 01:19 | 116427.7 | 3840.0002 | 3 | 15 | 4.400141 | 0.6810913 | 2.413816 | 0 | 10.46145 | 0
2018-04-21 01:20 | 116517 | 3929.2433 | 3 | 15 | 4.400153 | 0.6519938 | 2.430331 | 0 | 10.53412 | 0
2018-04-21 01:22 | 116637 | 120.0002 | 4 | 15 | 4.28585 | 0 | 2.430331 | 0 | 10.53412 | 0
2018-04-21 01:24 | 116757 | 240.0009 | 4 | 15 | 4.273978 | 0 | 2.430331 | 0 | 10.53412 | 0
2018-04-21 01:25 | 116817 | 300.0031 | 4 | 15 | 4.270832 | 0 | 2.430331 | 0 | 10.53412 | 0
2018-04-21 01:27 | 116937.1 | 120.0009 | 5 | 15 | 3.810862 | -3.260066 | 2.430331 | 0.1086562 | 10.53412 | 0.4201933
2018-04-21 01:29 | 117057.1 | 240.0009 | 5 | 15 | 3.762247 | -3.259974 | 2.430331 | 0.2173253 | 10.53412 | 0.8315462
2018-04-21 01:31 | 117177.1 | 360.001 | 5 | 15 | 3.717867 | -3.260066 | 2.430331 | 0.3259898 | 10.53412 | 1.237948
2018-04-21 01:33 | 117297.1 | 480.0001 | 5 | 15 | 3.67337 | -3.260075 | 2.430331 | 0.4346538 | 10.53412 | 1.639534
2018-04-21 01:35 | 117417.1 | 600.0001 | 5 | 15 | 3.629146 | -3.259996 | 2.430331 | 0.5433168 | 10.53412 | 2.036278
2018-04-21 01:37 | 117537.1 | 720.0001 | 5 | 15 | 3.588173 | -3.260015 | 2.430331 | 0.6519801 | 10.53412 | 2.428375
2018-04-21 01:39 | 117657.1 | 840.0009 | 5 | 15 | 3.55052 | -3.260097 | 2.430331 | 0.7606449 | 10.53412 | 2.816204
2018-04-21 01:41 | 117777.1 | 960.0009 | 5 | 15 | 3.515574 | -3.260106 | 2.430331 | 0.8693081 | 10.53412 | 3.200093
2018-04-21 01:43 | 117897.1 | 1080.0009 | 5 | 15 | 3.483383 | -3.260036 | 2.430331 | 0.9779736 | 10.53412 | 3.580348
2018-04-21 01:45 | 118017.1 | 1200.0009 | 5 | 15 | 3.453907 | -3.26001 | 2.430331 | 1.08664 | 10.53412 | 3.957248
2018-04-21 01:47 | 118137.1 | 1320.0001 | 5 | 15 | 3.42593 | -3.260078 | 2.430331 | 1.195302 | 10.53412 | 4.331021
2018-04-21 01:49 | 118257.1 | 1440.0009 | 5 | 15 | 3.399298 | -3.260044 | 2.430331 | 1.303974 | 10.53412 | 4.701869
2018-04-21 01:51 | 118377.1 | 1560.0001 | 5 | 15 | 3.373897 | -3.260072 | 2.430331 | 1.412636 | 10.53412 | 5.069859
2018-04-21 01:53 | 118497.1 | 1680.0001 | 5 | 15 | 3.349375 | -3.260037 | 2.430331 | 1.521298 | 10.53412 | 5.435133
2018-04-21 01:55 | 118617.1 | 1800.0009 | 5 | 15 | 3.324174 | -3.260059 | 2.430331 | 1.629968 | 10.53412 | 5.797742
2018-04-21 01:57 | 118737.1 | 1920.0001 | 5 | 15 | 3.298388 | -3.260139 | 2.430331 | 1.738627 | 10.53412 | 6.157549
2018-04-21 01:59 | 118857.1 | 2040 | 5 | 15 | 3.270392 | -3.260078 | 2.430331 | 1.847287 | 10.53412 | 6.514462
2018-04-21 02:01 | 118977.1 | 2160.0001 | 5 | 15 | 3.238884 | -3.260098 | 2.430331 | 1.955951 | 10.53412 | 6.868165
2018-04-21 02:03 | 119097.1 | 2280.0009 | 5 | 15 | 3.202693 | -3.260051 | 2.430331 | 2.064614 | 10.53412 | 7.218231
2018-04-21 02:05 | 119217.1 | 2400.0009 | 5 | 15 | 3.158771 | -3.260093 | 2.430331 | 2.173282 | 10.53412 | 7.563941
2018-04-21 02:07 | 119337.1 | 2520.0001 | 5 | 15 | 3.103852 | -3.260083 | 2.430331 | 2.281948 | 10.53412 | 7.904358
2018-04-21 02:09 | 119457.1 | 2640.001 | 5 | 15 | 3.032503 | -3.260117 | 2.430331 | 2.390618 | 10.53412 | 8.237996
2018-04-21 02:10 | 119500.6 | 2683.5567 | 5 | 15 | 2.999997 | -3.260093 | 2.430331 | 2.430052 | 10.53412 | 8.356958
2018-04-21 02:12 | 119620.7 | 120.0001 | 6 | 15 | 3.647347 | 0 | 2.430331 | 2.430052 | 10.53412 | 8.356958
2018-04-21 02:14 | 119740.7 | 240.0009 | 6 | 15 | 3.681642 | 0 | 2.430331 | 2.430052 | 10.53412 | 8.356958
2018-04-21 02:15 | 119800.7 | 300.0015 | 6 | 15 | 3.688382 | 0 | 2.430331 | 2.430052 | 10.53412 | 8.356958
2018-04-21 02:15 | 119800.7 | 0.0027 | 7 | 16 | 3.688221 | 0 | 0 | 0 | 0 | 0
2018-04-21 02:17 | 119920.8 | 120.0009 | 2 | 16 | 4.200261 | 3.777208 | 0.1419975 | 9.12e-10 | 0.5950417 | 3.366e-09
2018-04-21 02:19 | 120040.8 | 240.0001 | 2 | 16 | 4.20022 | 3.395872 | 0.2610645 | 9.12e-10 | 1.095154 | 3.366e-09
2018-04-21 02:20 | 120100.2 | 299.3855 | 2 | 16 | 4.20026 | 3.259998 | 0.3159306 | 9.12e-10 | 1.325605 | 3.366e-09
2018-04-21 02:22 | 120220.2 | 120.001 | 3 | 16 | 4.22061 | 3.260057 | 0.424213 | 9.12e-10 | 1.78148 | 3.366e-09
2018-04-21 02:24 | 120340.2 | 240.0002 | 3 | 16 | 4.239589 | 3.260183 | 0.5328789 | 9.12e-10 | 2.241158 | 3.366e-09
2018-04-21 02:26 | 120460.2 | 360.0011 | 3 | 16 | 4.25985 | 3.260035 | 0.641539 | 9.12e-10 | 2.702906 | 3.366e-09
2018-04-21 02:28 | 120580.2 | 480.001 | 3 | 16 | 4.282969 | 3.259804 | 0.750205 | 9.12e-10 | 3.167038 | 3.366e-09
2018-04-21 02:30 | 120700.2 | 600.0003 | 3 | 16 | 4.309173 | 3.260155 | 0.8588639 | 9.12e-10 | 3.633815 | 3.366e-09
2018-04-21 02:32 | 120820.2 | 720.0011 | 3 | 16 | 4.337491 | 3.259825 | 0.9675314 | 9.12e-10 | 4.103602 | 3.366e-09
2018-04-21 02:34 | 120940.2 | 840.0011 | 3 | 16 | 4.36827 | 3.260147 | 1.076182 | 9.12e-10 | 4.576534 | 3.366e-09
2018-04-21 02:36 | 121060.2 | 960.0003 | 3 | 16 | 4.40028 | 3.255054 | 1.18486 | 9.12e-10 | 5.053015 | 3.366e-09
2018-04-21 02:38 | 121180.2 | 1080.0003 | 3 | 16 | 4.40023 | 2.954113 | 1.288063 | 9.12e-10 | 5.507133 | 3.366e-09
2018-04-21 02:40 | 121300.2 | 1200.002 | 3 | 16 | 4.400255 | 2.698751 | 1.382193 | 9.12e-10 | 5.921329 | 3.366e-09
2018-04-21 02:42 | 121420.2 | 1320.001 | 3 | 16 | 4.400218 | 2.479195 | 1.468393 | 9.12e-10 | 6.300628 | 3.366e-09
2018-04-21 02:44 | 121540.2 | 1440.0003 | 3 | 16 | 4.400187 | 2.292444 | 1.547815 | 9.12e-10 | 6.650103 | 3.366e-09
2018-04-21 02:46 | 121660.2 | 1560.0011 | 3 | 16 | 4.400217 | 2.13044 | 1.621479 | 9.12e-10 | 6.974237 | 3.366e-09
2018-04-21 02:48 | 121780.2 | 1680.0019 | 3 | 16 | 4.400191 | 1.989702 | 1.690096 | 9.12e-10 | 7.276168 | 3.366e-09
2018-04-21 02:50 | 121900.2 | 1800.0012 | 3 | 16 | 4.400204 | 1.8648 | 1.754295 | 9.12e-10 | 7.558655 | 3.366e-09
2018-04-21 02:52 | 122020.2 | 1920.0004 | 3 | 16 | 4.400202 | 1.749972 | 1.814502 | 9.12e-10 | 7.823579 | 3.366e-09
2018-04-21 02:54 | 122140.2 | 2040.002 | 3 | 16 | 4.400146 | 1.645007 | 1.871075 | 9.12e-10 | 8.072512 | 3.366e-09
2018-04-21 02:56 | 122260.2 | 2160.0019 | 3 | 16 | 4.400211 | 1.549815 | 1.924307 | 9.12e-10 | 8.306743 | 3.366e-09
2018-04-21 02:58 | 122380.2 | 2280.0003 | 3 | 16 | 4.400119 | 1.459839 | 1.974449 | 9.12e-10 | 8.527375 | 3.366e-09
2018-04-21 03:00 | 122500.2 | 2400.0003 | 3 | 16 | 4.400173 | 1.376384 | 2.021717 | 9.12e-10 | 8.735362 | 3.366e-09
2018-04-21 03:02 | 122620.2 | 2520.0012 | 3 | 16 | 4.400164 | 1.298794 | 2.066288 | 9.12e-10 | 8.931484 | 3.366e-09
2018-04-21 03:04 | 122740.2 | 2640.0003 | 3 | 16 | 4.400176 | 1.22569 | 2.108366 | 9.12e-10 | 9.116632 | 3.366e-09
2018-04-21 03:06 | 122860.2 | 2760.0004 | 3 | 16 | 4.400159 | 1.155051 | 2.14803 | 9.12e-10 | 9.291161 | 3.366e-09
2018-04-21 03:08 | 122980.2 | 2880.002 | 3 | 16 | 4.400119 | 1.087701 | 2.185402 | 9.12e-10 | 9.455602 | 3.366e-09
2018-04-21 03:10 | 123100.2 | 3000.0013 | 3 | 16 | 4.400177 | 1.025509 | 2.220611 | 9.12e-10 | 9.610529 | 3.366e-09
2018-04-21 03:12 | 123220.2 | 3120.0002 | 3 | 16 | 4.400156 | 0.9679136 | 2.253821 | 9.12e-10 | 9.756659 | 3.366e-09
2018-04-21 03:14 | 123340.2 | 3240.0003 | 3 | 16 | 4.400132 | 0.9130535 | 2.28516 | 9.12e-10 | 9.894553 | 3.366e-09
2018-04-21 03:16 | 123460.2 | 3360.0002 | 3 | 16 | 4.400151 | 0.8606453 | 2.314713 | 9.12e-10 | 10.02459 | 3.366e-09
2018-04-21 03:18 | 123580.2 | 3480.0018 | 3 | 16 | 4.400156 | 0.8107986 | 2.342556 | 9.12e-10 | 10.1471 | 3.366e-09
2018-04-21 03:20 | 123700.2 | 3600.0003 | 3 | 16 | 4.400116 | 0.7637634 | 2.368786 | 9.12e-10 | 10.26252 | 3.366e-09
2018-04-21 03:22 | 123820.2 | 3720.001 | 3 | 16 | 4.400082 | 0.7191229 | 2.393504 | 9.12e-10 | 10.37128 | 3.366e-09
2018-04-21 03:24 | 123940.2 | 3840.001 | 3 | 16 | 4.40017 | 0.6783762 | 2.416791 | 9.12e-10 | 10.47375 | 3.366e-09
2018-04-21 03:25 | 124019.4 | 3919.2264 | 3 | 16 | 4.400141 | 0.6519928 | 2.431417 | 9.12e-10 | 10.53811 | 3.366e-09
2018-04-21 03:27 | 124139.4 | 120.0003 | 4 | 16 | 4.286202 | 0 | 2.431417 | 9.12e-10 | 10.53811 | 3.366e-09
2018-04-21 03:29 | 124259.4 | 240.0011 | 4 | 16 | 4.274304 | 0 | 2.431417 | 9.12e-10 | 10.53811 | 3.366e-09
2018-04-21 03:30 | 124319.4 | 300.0024 | 4 | 16 | 4.271187 | 0 | 2.431417 | 9.12e-10 | 10.53811 | 3.366e-09
2018-04-21 03:32 | 124439.5 | 120.0002 | 5 | 16 | 3.812712 | -3.260123 | 2.431417 | 0.1086484 | 10.53811 | 0.4203284
2018-04-21 03:34 | 124559.5 | 240.001 | 5 | 16 | 3.763942 | -3.260043 | 2.431417 | 0.2173252 | 10.53811 | 0.8319093
2018-04-21 03:36 | 124679.5 | 360.0002 | 5 | 16 | 3.719078 | -3.26011 | 2.431417 | 0.3259853 | 10.53811 | 1.238446
2018-04-21 03:38 | 124799.5 | 480.0003 | 5 | 16 | 3.674495 | -3.260044 | 2.431417 | 0.4346489 | 10.53811 | 1.640149
2018-04-21 03:40 | 124919.5 | 600.0002 | 5 | 16 | 3.630977 | -3.260055 | 2.431417 | 0.5433038 | 10.53811 | 2.037021
2018-04-21 03:42 | 125039.5 | 720.001 | 5 | 16 | 3.590046 | -3.259977 | 2.431417 | 0.6519763 | 10.53811 | 2.429358
2018-04-21 03:44 | 125159.5 | 840.0002 | 5 | 16 | 3.552367 | -3.260016 | 2.431417 | 0.7606406 | 10.53811 | 2.817387
2018-04-21 03:46 | 125279.5 | 960.0002 | 5 | 16 | 3.5176 | -3.259997 | 2.431417 | 0.8693061 | 10.53811 | 3.201479
2018-04-21 03:48 | 125399.5 | 1080.0002 | 5 | 16 | 3.485708 | -3.26003 | 2.431417 | 0.9779701 | 10.53811 | 3.581964
2018-04-21 03:50 | 125519.5 | 1200.0002 | 5 | 16 | 3.455711 | -3.260068 | 2.431417 | 1.086634 | 10.53811 | 3.959089
2018-04-21 03:52 | 125639.5 | 1320.001 | 5 | 16 | 3.427653 | -3.260108 | 2.431417 | 1.195302 | 10.53811 | 4.333082
2018-04-21 03:54 | 125759.5 | 1440.001 | 5 | 16 | 3.401318 | -3.260051 | 2.431417 | 1.303954 | 10.53811 | 4.704057
2018-04-21 03:56 | 125879.5 | 1560.0002 | 5 | 16 | 3.375961 | -3.26005 | 2.431417 | 1.412627 | 10.53811 | 5.072299
2018-04-21 03:58 | 125999.5 | 1680.0002 | 5 | 16 | 3.351388 | -3.260021 | 2.431417 | 1.521288 | 10.53811 | 5.437792
2018-04-21 04:00 | 126119.5 | 1800.0002 | 5 | 16 | 3.326519 | -3.260108 | 2.431417 | 1.62996 | 10.53811 | 5.800651
2018-04-21 04:02 | 126239.5 | 1920.0002 | 5 | 16 | 3.300155 | -3.260086 | 2.431417 | 1.738623 | 10.53811 | 6.160701
2018-04-21 04:04 | 126359.5 | 2040.0002 | 5 | 16 | 3.271672 | -3.260085 | 2.431417 | 1.847282 | 10.53811 | 6.517762
2018-04-21 04:06 | 126479.5 | 2160.0003 | 5 | 16 | 3.24004 | -3.260081 | 2.431417 | 1.955952 | 10.53811 | 6.871615
2018-04-21 04:08 | 126599.5 | 2280.0002 | 5 | 16 | 3.20416 | -3.26003 | 2.431417 | 2.064608 | 10.53811 | 7.221758
2018-04-21 04:10 | 126719.5 | 2400.0002 | 5 | 16 | 3.160475 | -3.260117 | 2.431417 | 2.173277 | 10.53811 | 7.567664
2018-04-21 04:12 | 126839.5 | 2520.0002 | 5 | 16 | 3.105783 | -3.260152 | 2.431417 | 2.281946 | 10.53811 | 7.908258
2018-04-21 04:14 | 126959.5 | 2640.001 | 5 | 16 | 3.033515 | -3.260139 | 2.431417 | 2.390615 | 10.53811 | 8.242042
2018-04-21 04:15 | 127004 | 2684.5336 | 5 | 16 | 2.999993 | -3.260055 | 2.431417 | 2.430932 | 10.53811 | 8.363688
2018-04-21 04:17 | 127124.1 | 120.001 | 6 | 16 | 3.646994 | 0 | 2.431417 | 2.430932 | 10.53811 | 8.363688
2018-04-21 04:19 | 127244.1 | 240.0002 | 6 | 16 | 3.681385 | 0 | 2.431417 | 2.430932 | 10.53811 | 8.363688
2018-04-21 04:20 | 127304.1 | 300.004 | 6 | 16 | 3.688228 | 0 | 2.431417 | 2.430932 | 10.53811 | 8.363688
2018-04-21 04:20 | 127304.1 | 0.0028 | 7 | 17 | 3.688113 | 0 | 0 | 0 | 0 | 0
2018-04-21 04:22 | 127424.2 | 120.0002 | 2 | 17 | 4.200265 | 3.771158 | 0.1418337 | 3.852e-09 | 0.5943708 | 1.4209e-08
2018-04-21 04:24 | 127544.2 | 240.0002 | 2 | 17 | 4.200251 | 3.386471 | 0.2606371 | 3.852e-09 | 1.093375 | 1.4209e-08
2018-04-21 04:25 | 127599.5 | 295.2664 | 2 | 17 | 4.200234 | 3.259995 | 0.3116277 | 3.852e-09 | 1.307548 | 1.4209e-08
2018-04-21 04:27 | 127719.5 | 120.0002 | 3 | 17 | 4.220996 | 3.260103 | 0.4199063 | 3.852e-09 | 1.76343 | 1.4209e-08
2018-04-21 04:29 | 127839.5 | 240.0003 | 3 | 17 | 4.240437 | 3.260193 | 0.5285722 | 3.852e-09 | 2.223158 | 1.4209e-08
2018-04-21 04:31 | 127959.5 | 360.0003 | 3 | 17 | 4.260377 | 3.260202 | 0.6372307 | 3.852e-09 | 2.684972 | 1.4209e-08
2018-04-21 04:33 | 128079.5 | 480.0002 | 3 | 17 | 4.283569 | 3.259853 | 0.7458909 | 3.852e-09 | 3.149132 | 1.4209e-08
2018-04-21 04:35 | 128199.5 | 600.0011 | 3 | 17 | 4.30982 | 3.259859 | 0.8545425 | 3.852e-09 | 3.615952 | 1.4209e-08
2018-04-21 04:37 | 128319.5 | 720.001 | 3 | 17 | 4.338206 | 3.260078 | 0.9632037 | 3.852e-09 | 4.085783 | 1.4209e-08
2018-04-21 04:39 | 128439.5 | 840.0003 | 3 | 17 | 4.368637 | 3.260012 | 1.071856 | 3.852e-09 | 4.558775 | 1.4209e-08
2018-04-21 04:41 | 128559.5 | 960.0003 | 3 | 17 | 4.40025 | 3.246042 | 1.180531 | 3.852e-09 | 5.035302 | 1.4209e-08
2018-04-21 04:43 | 128679.5 | 1080.001 | 3 | 17 | 4.400235 | 2.942551 | 1.283427 | 3.852e-09 | 5.488065 | 1.4209e-08
2018-04-21 04:45 | 128799.5 | 1200.0003 | 3 | 17 | 4.400168 | 2.686489 | 1.377171 | 3.852e-09 | 5.900561 | 1.4209e-08
2018-04-21 04:47 | 128919.5 | 1320.0003 | 3 | 17 | 4.400184 | 2.468622 | 1.463001 | 3.852e-09 | 6.278234 | 1.4209e-08
2018-04-21 04:49 | 129039.5 | 1440.0004 | 3 | 17 | 4.400202 | 2.281605 | 1.542127 | 3.852e-09 | 6.626405 | 1.4209e-08
2018-04-21 04:51 | 129159.5 | 1560.0002 | 3 | 17 | 4.400229 | 2.121534 | 1.615449 | 3.852e-09 | 6.949038 | 1.4209e-08
2018-04-21 04:53 | 129279.5 | 1680.0011 | 3 | 17 | 4.400061 | 1.982628 | 1.683833 | 3.852e-09 | 7.24994 | 1.4209e-08
2018-04-21 04:55 | 129399.5 | 1800.0003 | 3 | 17 | 4.400255 | 1.860031 | 1.747841 | 3.852e-09 | 7.531591 | 1.4209e-08
2018-04-21 04:57 | 129519.5 | 1920.001 | 3 | 17 | 4.400202 | 1.745895 | 1.807904 | 3.852e-09 | 7.79588 | 1.4209e-08
2018-04-21 04:59 | 129639.5 | 2040.0003 | 3 | 17 | 4.4002 | 1.643518 | 1.864351 | 3.852e-09 | 8.044254 | 1.4209e-08
2018-04-21 05:01 | 129759.5 | 2160.002 | 3 | 17 | 4.400166 | 1.546899 | 1.917501 | 3.852e-09 | 8.278127 | 1.4209e-08
2018-04-21 05:03 | 129879.5 | 2280.0012 | 3 | 17 | 4.400158 | 1.459752 | 1.967594 | 3.852e-09 | 8.498542 | 1.4209e-08
2018-04-21 05:05 | 129999.5 | 2400.0003 | 3 | 17 | 4.400139 | 1.376596 | 2.014853 | 3.852e-09 | 8.706493 | 1.4209e-08
2018-04-21 05:07 | 130119.5 | 2520.0006 | 3 | 17 | 4.40016 | 1.300056 | 2.059458 | 3.852e-09 | 8.902763 | 1.4209e-08
2018-04-21 05:09 | 130239.5 | 2640.0011 | 3 | 17 | 4.400199 | 1.227438 | 2.101563 | 3.852e-09 | 9.08803 | 1.4209e-08
2018-04-21 05:11 | 130359.5 | 2760.0019 | 3 | 17 | 4.400156 | 1.157984 | 2.141305 | 3.852e-09 | 9.262902 | 1.4209e-08
2018-04-21 05:13 | 130479.5 | 2880.0003 | 3 | 17 | 4.400134 | 1.092849 | 2.178822 | 3.852e-09 | 9.42798 | 1.4209e-08
2018-04-21 05:15 | 130599.5 | 3000.0011 | 3 | 17 | 4.400128 | 1.030822 | 2.214224 | 3.852e-09 | 9.583757 | 1.4209e-08
2018-04-21 05:17 | 130719.5 | 3120.0011 | 3 | 17 | 4.400172 | 0.9730177 | 2.247604 | 3.852e-09 | 9.730634 | 1.4209e-08
2018-04-21 05:19 | 130839.5 | 3240.0011 | 3 | 17 | 4.400097 | 0.9166956 | 2.279084 | 3.852e-09 | 9.869149 | 1.4209e-08
2018-04-21 05:21 | 130959.5 | 3360.0011 | 3 | 17 | 4.400205 | 0.8653336 | 2.308781 | 3.852e-09 | 9.999821 | 1.4209e-08
2018-04-21 05:23 | 131079.5 | 3480.0005 | 3 | 17 | 4.400164 | 0.816905 | 2.336807 | 3.852e-09 | 10.12314 | 1.4209e-08
2018-04-21 05:25 | 131199.5 | 3600.001 | 3 | 17 | 4.400198 | 0.7702637 | 2.36325 | 3.852e-09 | 10.23949 | 1.4209e-08
2018-04-21 05:27 | 131319.5 | 3720.001 | 3 | 17 | 4.400141 | 0.7253895 | 2.38817 | 3.852e-09 | 10.34914 | 1.4209e-08
2018-04-21 05:29 | 131439.5 | 3840.001 | 3 | 17 | 4.400153 | 0.6832457 | 2.411643 | 3.852e-09 | 10.45243 | 1.4209e-08
2018-04-21 05:31 | 131534.4 | 3934.9624 | 3 | 17 | 4.400147 | 0.6519871 | 2.42925 | 3.852e-09 | 10.5299 | 1.4209e-08
2018-04-21 05:33 | 131654.5 | 120.0008 | 4 | 17 | 4.285685 | 0 | 2.42925 | 3.852e-09 | 10.5299 | 1.4209e-08
2018-04-21 05:35 | 131774.5 | 240.0009 | 4 | 17 | 4.273777 | 0 | 2.42925 | 3.852e-09 | 10.5299 | 1.4209e-08
2018-04-21 05:36 | 131834.5 | 300.0014 | 4 | 17 | 4.270604 | 0 | 2.42925 | 3.852e-09 | 10.5299 | 1.4209e-08
2018-04-21 05:38 | 131954.6 | 120.0003 | 5 | 17 | 3.811286 | -3.259984 | 2.42925 | 0.1086537 | 10.5299 | 0.4201931
2018-04-21 05:40 | 132074.6 | 240.001 | 5 | 17 | 3.763004 | -3.259996 | 2.42925 | 0.2173227 | 10.5299 | 0.8316126
2018-04-21 05:42 | 132194.6 | 360.0002 | 5 | 17 | 3.718259 | -3.260041 | 2.42925 | 0.3259856 | 10.5299 | 1.238089
2018-04-21 05:44 | 132314.6 | 480.0011 | 5 | 17 | 3.673482 | -3.260031 | 2.42925 | 0.4346458 | 10.5299 | 1.639675
2018-04-21 05:46 | 132434.6 | 600.001 | 5 | 17 | 3.630129 | -3.260056 | 2.42925 | 0.543306 | 10.5299 | 2.036461
2018-04-21 05:48 | 132554.6 | 720.0003 | 5 | 17 | 3.589155 | -3.260078 | 2.42925 | 0.6519716 | 10.5299 | 2.428677
2018-04-21 05:50 | 132674.6 | 840.0002 | 5 | 17 | 3.551776 | -3.260055 | 2.42925 | 0.7606467 | 10.5299 | 2.816672
2018-04-21 05:52 | 132794.6 | 960.001 | 5 | 17 | 3.517208 | -3.260031 | 2.42925 | 0.8693045 | 10.5299 | 3.200704
2018-04-21 05:54 | 132914.6 | 1080.001 | 5 | 17 | 3.485384 | -3.260037 | 2.42925 | 0.9779662 | 10.5299 | 3.581133
2018-04-21 05:56 | 133034.6 | 1200.001 | 5 | 17 | 3.455185 | -3.259976 | 2.42925 | 1.086625 | 10.5299 | 3.9582
2018-04-21 05:58 | 133154.6 | 1320.001 | 5 | 17 | 3.427465 | -3.259995 | 2.42925 | 1.19529 | 10.5299 | 4.332128
2018-04-21 06:00 | 133274.6 | 1440.001 | 5 | 17 | 3.400986 | -3.259993 | 2.42925 | 1.303954 | 10.5299 | 4.703125
2018-04-21 06:02 | 133394.6 | 1560.001 | 5 | 17 | 3.376338 | -3.260041 | 2.42925 | 1.412616 | 10.5299 | 5.071343
2018-04-21 06:04 | 133514.6 | 1680.0003 | 5 | 17 | 3.351925 | -3.260075 | 2.42925 | 1.521284 | 10.5299 | 5.436905
2018-04-21 06:06 | 133634.6 | 1800.0002 | 5 | 17 | 3.327099 | -3.259993 | 2.42925 | 1.629947 | 10.5299 | 5.799805
2018-04-21 06:08 | 133754.6 | 1920.0002 | 5 | 17 | 3.30101 | -3.260003 | 2.42925 | 1.738613 | 10.5299 | 6.159953
2018-04-21 06:10 | 133874.6 | 2040.0002 | 5 | 17 | 3.273359 | -3.260008 | 2.42925 | 1.847272 | 10.5299 | 6.517165
2018-04-21 06:12 | 133994.6 | 2160.0003 | 5 | 17 | 3.241398 | -3.260078 | 2.42925 | 1.955934 | 10.5299 | 6.871154
2018-04-21 06:14 | 134114.6 | 2280.0002 | 5 | 17 | 3.205229 | -3.26001 | 2.42925 | 2.0646 | 10.5299 | 7.221474
2018-04-21 06:16 | 134234.6 | 2400.0002 | 5 | 17 | 3.16134 | -3.260063 | 2.42925 | 2.173266 | 10.5299 | 7.567461
2018-04-21 06:18 | 134354.6 | 2520.001 | 5 | 17 | 3.106752 | -3.260036 | 2.42925 | 2.281929 | 10.5299 | 7.908131
2018-04-21 06:20 | 134474.6 | 2640.0002 | 5 | 17 | 3.035263 | -3.260059 | 2.42925 | 2.390585 | 10.5299 | 8.242026
2018-04-21 06:21 | 134521.5 | 2686.9592 | 5 | 17 | 2.999999 | -3.260001 | 2.42925 | 2.433117 | 10.5299 | 8.370391
2018-04-21 06:23 | 134641.6 | 120.0008 | 6 | 17 | 3.645825 | 0 | 2.42925 | 2.433117 | 10.5299 | 8.370391
2018-04-21 06:25 | 134761.6 | 240 | 6 | 17 | 3.680393 | 0 | 2.42925 | 2.433117 | 10.5299 | 8.370391
2018-04-21 06:26 | 134821.6 | 300.0015 | 6 | 17 | 3.687317 | 0 | 2.42925 | 2.433117 | 10.5299 | 8.370391
2018-04-21 06:26 | 134821.6 | 0.0028 | 7 | 18 | 3.687518 | 0 | 0 | 0 | 0 | 0
2018-04-21 06:28 | 134941.7 | 120.0002 | 2 | 18 | 4.200245 | 3.79545 | 0.1425325 | 4.423e-09 | 0.5972253 | 1.6311e-08
2018-04-21 06:30 | 135061.7 | 240.001 | 2 | 18 | 4.200234 | 3.412611 | 0.2621571 | 4.423e-09 | 1.09968 | 1.6311e-08
2018-04-21 06:31 | 135130.3 | 308.6144 | 2 | 18 | 4.200209 | 3.259998 | 0.3257045 | 4.423e-09 | 1.366594 | 1.6311e-08
2018-04-21 06:33 | 135250.3 | 120.0001 | 3 | 18 | 4.220426 | 3.26009 | 0.433982 | 4.423e-09 | 1.822439 | 1.6311e-08
2018-04-21 06:35 | 135370.3 | 240.0002 | 3 | 18 | 4.240064 | 3.260092 | 0.5426428 | 4.423e-09 | 2.282092 | 1.6311e-08
2018-04-21 06:37 | 135490.3 | 360.001 | 3 | 18 | 4.26056 | 3.259781 | 0.651312 | 4.423e-09 | 2.743949 | 1.6311e-08
2018-04-21 06:39 | 135610.3 | 480.0009 | 3 | 18 | 4.284342 | 3.260111 | 0.7599852 | 4.423e-09 | 3.208228 | 1.6311e-08
2018-04-21 06:41 | 135730.3 | 600.0002 | 3 | 18 | 4.310798 | 3.260199 | 0.868645 | 4.423e-09 | 3.675187 | 1.6311e-08
2018-04-21 06:43 | 135850.3 | 720.0009 | 3 | 18 | 4.339493 | 3.260139 | 0.9773188 | 4.423e-09 | 4.145185 | 1.6311e-08
2018-04-21 06:45 | 135970.3 | 840.0002 | 3 | 18 | 4.370086 | 3.260159 | 1.085983 | 4.423e-09 | 4.618377 | 1.6311e-08
2018-04-21 06:47 | 136090.3 | 960.001 | 3 | 18 | 4.400255 | 3.227526 | 1.194606 | 4.423e-09 | 5.094827 | 1.6311e-08
2018-04-21 06:49 | 136210.3 | 1080.0009 | 3 | 18 | 4.400256 | 2.932009 | 1.297048 | 4.423e-09 | 5.545593 | 1.6311e-08
2018-04-21 06:51 | 136330.3 | 1200.001 | 3 | 18 | 4.400173 | 2.679989 | 1.390483 | 4.423e-09 | 5.956732 | 1.6311e-08
2018-04-21 06:53 | 136450.3 | 1320.001 | 3 | 18 | 4.40023 | 2.464378 | 1.476123 | 4.423e-09 | 6.333568 | 1.6311e-08
2018-04-21 06:55 | 136570.3 | 1440.001 | 3 | 18 | 4.40025 | 2.277752 | 1.555074 | 4.423e-09 | 6.680968 | 1.6311e-08
2018-04-21 06:57 | 136690.3 | 1560.001 | 3 | 18 | 4.400222 | 2.116322 | 1.628226 | 4.423e-09 | 7.002852 | 1.6311e-08
2018-04-21 06:59 | 136810.3 | 1680.0009 | 3 | 18 | 4.40015 | 1.974936 | 1.696354 | 4.423e-09 | 7.30263 | 1.6311e-08
2018-04-21 07:01 | 136930.3 | 1800.0011 | 3 | 18 | 4.400186 | 1.852196 | 1.760123 | 4.423e-09 | 7.583225 | 1.6311e-08
2018-04-21 07:03 | 137050.3 | 1920.0011 | 3 | 18 | 4.400165 | 1.741124 | 1.819979 | 4.423e-09 | 7.846604 | 1.6311e-08
2018-04-21 07:05 | 137170.3 | 2040.002 | 3 | 18 | 4.400132 | 1.63816 | 1.8763 | 4.423e-09 | 8.094425 | 1.6311e-08
2018-04-21 07:07 | 137290.3 | 2160.001 | 3 | 18 | 4.400197 | 1.542904 | 1.929312 | 4.423e-09 | 8.327686 | 1.6311e-08
2018-04-21 07:09 | 137410.3 | 2280.0011 | 3 | 18 | 4.400143 | 1.453668 | 1.979239 | 4.423e-09 | 8.547378 | 1.6311e-08
2018-04-21 07:11 | 137530.3 | 2400.001 | 3 | 18 | 4.400155 | 1.370439 | 2.026303 | 4.423e-09 | 8.754467 | 1.6311e-08
2018-04-21 07:13 | 137650.3 | 2520.0003 | 3 | 18 | 4.400233 | 1.293574 | 2.070675 | 4.423e-09 | 8.94971 | 1.6311e-08
2018-04-21 07:15 | 137770.3 | 2640.0019 | 3 | 18 | 4.400123 | 1.21868 | 2.112519 | 4.423e-09 | 9.133829 | 1.6311e-08
2018-04-21 07:17 | 137890.3 | 2760.001 | 3 | 18 | 4.400139 | 1.150043 | 2.151993 | 4.423e-09 | 9.307522 | 1.6311e-08
2018-04-21 07:19 | 138010.3 | 2880.0002 | 3 | 18 | 4.400213 | 1.085234 | 2.189229 | 4.423e-09 | 9.471365 | 1.6311e-08
2018-04-21 07:21 | 138130.3 | 3000.001 | 3 | 18 | 4.400164 | 1.02275 | 2.224349 | 4.423e-09 | 9.625899 | 1.6311e-08
2018-04-21 07:23 | 138250.3 | 3120.0009 | 3 | 18 | 4.400177 | 0.9647388 | 2.257456 | 4.423e-09 | 9.771576 | 1.6311e-08
2018-04-21 07:25 | 138370.3 | 3240.001 | 3 | 18 | 4.400103 | 0.9095411 | 2.288676 | 4.423e-09 | 9.908948 | 1.6311e-08
2018-04-21 07:27 | 138490.3 | 3360.0002 | 3 | 18 | 4.400153 | 0.8582478 | 2.318137 | 4.423e-09 | 10.03858 | 1.6311e-08
2018-04-21 07:29 | 138610.3 | 3480.0009 | 3 | 18 | 4.400215 | 0.809576 | 2.345916 | 4.423e-09 | 10.16081 | 1.6311e-08
2018-04-21 07:31 | 138730.3 | 3600.0002 | 3 | 18 | 4.400177 | 0.7620087 | 2.372094 | 4.423e-09 | 10.276 | 1.6311e-08
2018-04-21 07:33 | 138850.3 | 3720.0001 | 3 | 18 | 4.400108 | 0.7174902 | 2.396746 | 4.423e-09 | 10.38447 | 1.6311e-08
2018-04-21 07:35 | 138970.3 | 3840.0009 | 3 | 18 | 4.400076 | 0.6750402 | 2.419963 | 4.423e-09 | 10.48663 | 1.6311e-08
2018-04-21 07:36 | 139042.8 | 3912.4672 | 3 | 18 | 4.400163 | 0.6519957 | 2.433322 | 4.423e-09 | 10.54541 | 1.6311e-08
2018-04-21 07:38 | 139162.8 | 120.0002 | 4 | 18 | 4.28574 | 0 | 2.433322 | 4.423e-09 | 10.54541 | 1.6311e-08
2018-04-21 07:40 | 139282.8 | 240.0002 | 4 | 18 | 4.273841 | 0 | 2.433322 | 4.423e-09 | 10.54541 | 1.6311e-08
2018-04-21 07:41 | 139342.8 | 300.0016 | 4 | 18 | 4.270707 | 0 | 2.433322 | 4.423e-09 | 10.54541 | 1.6311e-08
2018-04-21 07:43 | 139462.9 | 120.001 | 5 | 18 | 3.811746 | -3.260083 | 2.433322 | 0.1086568 | 10.54541 | 0.4202666
2018-04-21 07:45 | 139582.9 | 240.001 | 5 | 18 | 3.763051 | -3.260113 | 2.433322 | 0.2173187 | 10.54541 | 0.8316861
2018-04-21 07:47 | 139702.9 | 360.0011 | 5 | 18 | 3.71791 | -3.26001 | 2.433322 | 0.3259844 | 10.54541 | 1.238147
2018-04-21 07:49 | 139822.9 | 480.0002 | 5 | 18 | 3.67316 | -3.259986 | 2.433322 | 0.4346494 | 10.54541 | 1.639719
2018-04-21 07:51 | 139942.9 | 600.0003 | 5 | 18 | 3.629633 | -3.260075 | 2.433322 | 0.5433123 | 10.54541 | 2.036479
2018-04-21 07:53 | 140062.9 | 720.0002 | 5 | 18 | 3.588789 | -3.260021 | 2.433322 | 0.6519771 | 10.54541 | 2.42865
2018-04-21 07:55 | 140182.9 | 840.0003 | 5 | 18 | 3.551195 | -3.26003 | 2.433322 | 0.7606381 | 10.54541 | 2.816537
2018-04-21 07:57 | 140302.9 | 960.001 | 5 | 18 | 3.516407 | -3.260017 | 2.433322 | 0.8692981 | 10.54541 | 3.2005
2018-04-21 07:59 | 140422.9 | 1080.0002 | 5 | 18 | 3.484551 | -3.260024 | 2.433322 | 0.9779685 | 10.54541 | 3.580878
2018-04-21 08:01 | 140542.9 | 1200.0002 | 5 | 18 | 3.454682 | -3.260011 | 2.433322 | 1.086633 | 10.54541 | 3.957879
2018-04-21 08:03 | 140662.9 | 1320.001 | 5 | 18 | 3.426622 | -3.260093 | 2.433322 | 1.195286 | 10.54541 | 4.331707
2018-04-21 08:05 | 140782.9 | 1440.001 | 5 | 18 | 3.399775 | -3.260008 | 2.433322 | 1.303957 | 10.54541 | 4.702617
2018-04-21 08:07 | 140902.9 | 1560.001 | 5 | 18 | 3.374234 | -3.260059 | 2.433322 | 1.412624 | 10.54541 | 5.070662
2018-04-21 08:09 | 141022.9 | 1680.0002 | 5 | 18 | 3.34936 | -3.260105 | 2.433322 | 1.52129 | 10.54541 | 5.43596
2018-04-21 08:11 | 141142.9 | 1800.001 | 5 | 18 | 3.324482 | -3.260024 | 2.433322 | 1.629953 | 10.54541 | 5.798567
2018-04-21 08:13 | 141262.9 | 1920.001 | 5 | 18 | 3.298486 | -3.260083 | 2.433322 | 1.738608 | 10.54541 | 6.158384
2018-04-21 08:15 | 141382.9 | 2040.0003 | 5 | 18 | 3.270364 | -3.260031 | 2.433322 | 1.84727 | 10.54541 | 6.515285
2018-04-21 08:17 | 141502.9 | 2160.001 | 5 | 18 | 3.239055 | -3.260105 | 2.433322 | 1.955931 | 10.54541 | 6.868956
2018-04-21 08:19 | 141622.9 | 2280.0002 | 5 | 18 | 3.202151 | -3.260061 | 2.433322 | 2.064607 | 10.54541 | 7.219002
2018-04-21 08:21 | 141742.9 | 2400.0011 | 5 | 18 | 3.157115 | -3.259922 | 2.433322 | 2.173263 | 10.54541 | 7.564572
2018-04-21 08:23 | 141862.9 | 2520.001 | 5 | 18 | 3.101821 | -3.260098 | 2.433322 | 2.281927 | 10.54541 | 7.904755
2018-04-21 08:25 | 141982.9 | 2640.001 | 5 | 18 | 3.03004 | -3.260167 | 2.433322 | 2.390592 | 10.54541 | 8.238108
2018-04-21 08:26 | 142022.5 | 2679.62 | 5 | 18 | 3 | -3.260085 | 2.433322 | 2.426474 | 10.54541 | 8.346305
2018-04-21 08:28 | 142142.5 | 120 | 6 | 18 | 3.647116 | 0 | 2.433322 | 2.426474 | 10.54541 | 8.346305
2018-04-21 08:30 | 142262.5 | 240 | 6 | 18 | 3.681653 | 0 | 2.433322 | 2.426474 | 10.54541 | 8.346305
2018-04-21 08:31 | 142322.5 | 300.0014 | 6 | 18 | 3.688495 | 0 | 2.433322 | 2.426474 | 10.54541 | 8.346305
2018-04-21 08:31 | 142322.5 | 0.0028 | 7 | 19 | 3.688312 | 0 | 0 | 0 | 0 | 0
2018-04-21 08:33 | 142442.6 | 120.0002 | 2 | 19 | 4.200251 | 3.772013 | 0.141835 | 0 | 0.5943832 | 0
2018-04-21 08:35 | 142562.6 | 240.0001 | 2 | 19 | 4.200293 | 3.390915 | 0.2607372 | 0 | 1.093803 | 0
2018-04-21 08:36 | 142619.7 | 297.1111 | 2 | 19 | 4.200229 | 3.259995 | 0.3134535 | 0 | 1.315224 | 0
2018-04-21 08:38 | 142739.8 | 120.0002 | 3 | 19 | 4.22077 | 3.260099 | 0.4217436 | 0 | 1.771137 | 0
2018-04-21 08:40 | 142859.8 | 240.0003 | 3 | 19 | 4.240536 | 3.260126 | 0.5303964 | 0 | 2.230815 | 0
2018-04-21 08:42 | 142979.8 | 360.0003 | 3 | 19 | 4.261325 | 3.260136 | 0.6390616 | 0 | 2.692714 | 0
2018-04-21 08:44 | 143099.8 | 480.001 | 3 | 19 | 4.284791 | 3.26004 | 0.7477384 | 0 | 3.157076 | 0
2018-04-21 08:46 | 143219.8 | 600.0011 | 3 | 19 | 4.310856 | 3.26012 | 0.8563967 | 0 | 3.62405 | 0
2018-04-21 08:48 | 143339.8 | 720.001 | 3 | 19 | 4.339514 | 3.260143 | 0.9650741 | 0 | 4.094078 | 0
2018-04-21 08:50 | 143459.8 | 840.0003 | 3 | 19 | 4.370614 | 3.259886 | 1.073731 | 0 | 4.567261 | 0
2018-04-21 08:52 | 143579.8 | 960.0003 | 3 | 19 | 4.400256 | 3.221359 | 1.182328 | 0 | 5.043643 | 0
2018-04-21 08:54 | 143699.8 | 1080.001 | 3 | 19 | 4.400222 | 2.930677 | 1.284671 | 0 | 5.493979 | 0
2018-04-21 08:56 | 143819.8 | 1200.0003 | 3 | 19 | 4.400216 | 2.679689 | 1.378063 | 0 | 5.904926 | 0
2018-04-21 08:58 | 143939.8 | 1320.001 | 3 | 19 | 4.400202 | 2.464628 | 1.463703 | 0 | 6.281761 | 0
2018-04-21 09:00 | 144059.8 | 1440.0003 | 3 | 19 | 4.40017 | 2.282543 | 1.542733 | 0 | 6.62951 | 0
2018-04-21 09:02 | 144179.8 | 1560.0002 | 3 | 19 | 4.400202 | 2.123482 | 1.616128 | 0 | 6.952462 | 0
2018-04-21 09:04 | 144299.8 | 1680.0011 | 3 | 19 | 4.400205 | 1.981998 | 1.684495 | 0 | 7.253293 | 0
2018-04-21 09:06 | 144419.8 | 1800.0011 | 3 | 19 | 4.400245 | 1.857462 | 1.748421 | 0 | 7.53458 | 0
2018-04-21 09:08 | 144539.8 | 1920.001 | 3 | 19 | 4.400129 | 1.74409 | 1.808421 | 0 | 7.798591 | 0
2018-04-21 09:10 | 144659.8 | 2040.0011 | 3 | 19 | 4.400167 | 1.640666 | 1.864822 | 0 | 8.046763 | 0
2018-04-21 09:12 | 144779.8 | 2160.0012 | 3 | 19 | 4.400236 | 1.547025 | 1.917913 | 0 | 8.280376 | 0
2018-04-21 09:14 | 144899.8 | 2280.0003 | 3 | 19 | 4.400168 | 1.459014 | 1.967978 | 0 | 8.50067 | 0
2018-04-21 09:16 | 145019.8 | 2400.0013 | 3 | 19 | 4.400184 | 1.377954 | 2.015239 | 0 | 8.708628 | 0
2018-04-21 09:18 | 145139.8 | 2520.0011 | 3 | 19 | 4.400177 | 1.300335 | 2.059869 | 0 | 8.905005 | 0
2018-04-21 09:20 | 145259.8 | 2640.0003 | 3 | 19 | 4.40016 | 1.22514 | 2.101946 | 0 | 9.090154 | 0
2018-04-21 09:22 | 145379.8 | 2760.0004 | 3 | 19 | 4.400101 | 1.155014 | 2.141603 | 0 | 9.264647 | 0
2018-04-21 09:24 | 145499.8 | 2880.0011 | 3 | 19 | 4.400192 | 1.090258 | 2.179011 | 0 | 9.429252 | 0
2018-04-21 09:26 | 145619.8 | 3000.002 | 3 | 19 | 4.400172 | 1.028925 | 2.214315 | 0 | 9.584596 | 0
2018-04-21 09:28 | 145739.8 | 3120.001 | 3 | 19 | 4.400131 | 0.9698095 | 2.247615 | 0 | 9.731119 | 0
2018-04-21 09:30 | 145859.8 | 3240.0002 | 3 | 19 | 4.400141 | 0.9144611 | 2.279013 | 0 | 9.869273 | 0
2018-04-21 09:32 | 145979.8 | 3360.001 | 3 | 19 | 4.400128 | 0.8624249 | 2.308617 | 0 | 9.999537 | 0
2018-04-21 09:34 | 146099.8 | 3480.0003 | 3 | 19 | 4.400215 | 0.8142233 | 2.33654 | 0 | 10.1224 | 0
2018-04-21 09:36 | 146219.8 | 3600.0011 | 3 | 19 | 4.400169 | 0.7680912 | 2.362882 | 0 | 10.23831 | 0
2018-04-21 09:38 | 146339.8 | 3720.0003 | 3 | 19 | 4.400155 | 0.7241182 | 2.387737 | 0 | 10.34768 | 0
2018-04-21 09:40 | 146459.8 | 3840.001 | 3 | 19 | 4.400096 | 0.6825066 | 2.411181 | 0 | 10.45083 | 0
2018-04-21 09:41 | 146552.8 | 3933.016 | 3 | 19 | 4.400114 | 0.651989 | 2.428427 | 0 | 10.52672 | 0
2018-04-21 09:43 | 146672.8 | 120 | 4 | 19 | 4.286198 | 0 | 2.428427 | 0 | 10.52672 | 0
2018-04-21 09:45 | 146792.8 | 240.0009 | 4 | 19 | 4.274376 | 0 | 2.428427 | 0 | 10.52672 | 0
2018-04-21 09:46 | 146852.8 | 300.0014 | 4 | 19 | 4.271257 | 0 | 2.428427 | 0 | 10.52672 | 0
2018-04-21 09:48 | 146972.9 | 120.0001 | 5 | 19 | 3.812971 | -3.259999 | 2.428427 | 0.1086573 | 10.52672 | 0.4203793
2018-04-21 09:50 | 147092.9 | 240.0001 | 5 | 19 | 3.764451 | -3.259984 | 2.428427 | 0.2173194 | 10.52672 | 0.831939
2018-04-21 09:52 | 147212.9 | 360.0009 | 5 | 19 | 3.719999 | -3.259996 | 2.428427 | 0.3259731 | 10.52672 | 1.238538
2018-04-21 09:54 | 147332.9 | 480.0001 | 5 | 19 | 3.675598 | -3.259966 | 2.428427 | 0.4346328 | 10.52672 | 1.640348
2018-04-21 09:56 | 147452.9 | 600.0002 | 5 | 19 | 3.631949 | -3.259937 | 2.428427 | 0.5432986 | 10.52672 | 2.03738
2018-04-21 09:58 | 147572.9 | 720.0009 | 5 | 19 | 3.59058 | -3.259988 | 2.428427 | 0.6519618 | 10.52672 | 2.429758
2018-04-21 10:00 | 147692.9 | 840.0001 | 5 | 19 | 3.553133 | -3.259911 | 2.428427 | 0.7606218 | 10.52672 | 2.817842
2018-04-21 10:02 | 147812.9 | 960.0001 | 5 | 19 | 3.518511 | -3.26003 | 2.428427 | 0.8692884 | 10.52672 | 3.202041
2018-04-21 10:04 | 147932.9 | 1080.0001 | 5 | 19 | 3.486567 | -3.259964 | 2.428427 | 0.9779437 | 10.52672 | 3.582579
2018-04-21 10:06 | 148052.9 | 1200.0009 | 5 | 19 | 3.457184 | -3.260039 | 2.428427 | 1.086609 | 10.52672 | 3.959839
2018-04-21 10:08 | 148172.9 | 1320.0001 | 5 | 19 | 3.42885 | -3.259884 | 2.428427 | 1.195265 | 10.52672 | 4.333942
2018-04-21 10:10 | 148292.9 | 1440.0009 | 5 | 19 | 3.402078 | -3.260019 | 2.428427 | 1.303928 | 10.52672 | 4.705071
2018-04-21 10:12 | 148412.9 | 1560.0001 | 5 | 19 | 3.376704 | -3.260004 | 2.428427 | 1.412598 | 10.52672 | 5.07338
2018-04-21 10:14 | 148532.9 | 1680.0001 | 5 | 19 | 3.351922 | -3.259997 | 2.428427 | 1.521255 | 10.52672 | 5.438937
2018-04-21 10:16 | 148652.9 | 1800.0001 | 5 | 19 | 3.326987 | -3.259984 | 2.428427 | 1.629915 | 10.52672 | 5.801812
2018-04-21 10:18 | 148772.9 | 1920.0009 | 5 | 19 | 3.301182 | -3.259974 | 2.428427 | 1.738573 | 10.52672 | 6.161925
2018-04-21 10:20 | 148892.9 | 2040.0009 | 5 | 19 | 3.273489 | -3.260037 | 2.428427 | 1.847231 | 10.52672 | 6.519152
2018-04-21 10:22 | 149012.9 | 2160.0001 | 5 | 19 | 3.24175 | -3.259986 | 2.428427 | 1.955905 | 10.52672 | 6.873217
2018-04-21 10:24 | 149132.9 | 2280.0001 | 5 | 19 | 3.205091 | -3.259983 | 2.428427 | 2.064563 | 10.52672 | 7.223526
2018-04-21 10:26 | 149252.9 | 2400.0018 | 5 | 19 | 3.161198 | -3.260072 | 2.428427 | 2.173228 | 10.52672 | 7.569496
2018-04-21 10:28 | 149372.9 | 2520.0003 | 5 | 19 | 3.106561 | -3.260075 | 2.428427 | 2.281892 | 10.52672 | 7.910143
2018-04-21 10:30 | 149492.9 | 2640.0009 | 5 | 19 | 3.035267 | -3.260061 | 2.428427 | 2.390547 | 10.52672 | 8.244019
2018-04-21 10:31 | 149539.4 | 2686.5504 | 5 | 19 | 2.999999 | -3.260085 | 2.428427 | 2.432706 | 10.52672 | 8.371257
2018-04-21 10:33 | 149659.5 | 120.0008 | 6 | 19 | 3.645498 | 0 | 2.428427 | 2.432706 | 10.52672 | 8.371257
2018-04-21 10:35 | 149779.5 | 240.0008 | 6 | 19 | 3.680272 | 0 | 2.428427 | 2.432706 | 10.52672 | 8.371257
2018-04-21 10:36 | 149839.5 | 300.003 | 6 | 19 | 3.687205 | 0 | 2.428427 | 2.432706 | 10.52672 | 8.371257
2018-04-21 10:36 | 149839.5 | 0.0027 | 7 | 20 | 3.687527 | 0 | 0 | 0 | 0 | 0
2018-04-21 10:38 | 149959.6 | 120.0009 | 2 | 20 | 4.200288 | 3.788385 | 0.1422657 | 3.99e-10 | 0.5961328 | 1.472e-09
2018-04-21 10:40 | 150079.6 | 240.0001 | 2 | 20 | 4.20019 | 3.402327 | 0.2616073 | 3.99e-10 | 1.097399 | 1.472e-09
2018-04-21 10:41 | 150142.6 | 303.0143 | 2 | 20 | 4.200226 | 3.259996 | 0.3198811 | 3.99e-10 | 1.342163 | 1.472e-09
2018-04-21 10:43 | 150262.6 | 120.0001 | 3 | 20 | 4.221023 | 3.260094 | 0.428168 | 3.99e-10 | 1.798078 | 1.472e-09
2018-04-21 10:45 | 150382.6 | 240.0009 | 3 | 20 | 4.240517 | 3.260077 | 0.5368342 | 3.99e-10 | 2.257815 | 1.472e-09
2018-04-21 10:47 | 150502.6 | 360.001 | 3 | 20 | 4.261053 | 3.26004 | 0.6454977 | 3.99e-10 | 2.719707 | 1.472e-09
2018-04-21 10:49 | 150622.6 | 480.0001 | 3 | 20 | 4.284203 | 3.260065 | 0.7541619 | 3.99e-10 | 3.183961 | 1.472e-09
2018-04-21 10:51 | 150742.6 | 600.0002 | 3 | 20 | 4.310458 | 3.260073 | 0.8628314 | 3.99e-10 | 3.65093 | 1.472e-09
2018-04-21 10:53 | 150862.6 | 720.0001 | 3 | 20 | 4.339448 | 3.260117 | 0.9714882 | 3.99e-10 | 4.120848 | 1.472e-09
2018-04-21 10:55 | 150982.6 | 840.0002 | 3 | 20 | 4.370291 | 3.260098 | 1.080153 | 3.99e-10 | 4.594055 | 1.472e-09
2018-04-21 10:57 | 151102.6 | 960.001 | 3 | 20 | 4.400308 | 3.226902 | 1.188781 | 3.99e-10 | 5.070549 | 1.472e-09
2018-04-21 10:59 | 151222.6 | 1080.0002 | 3 | 20 | 4.400213 | 2.932518 | 1.29123 | 3.99e-10 | 5.521349 | 1.472e-09
2018-04-21 11:01 | 151342.6 | 1200.0002 | 3 | 20 | 4.400255 | 2.67992 | 1.384683 | 3.99e-10 | 5.932565 | 1.472e-09
2018-04-21 11:03 | 151462.6 | 1320.001 | 3 | 20 | 4.400251 | 2.465322 | 1.47035 | 3.99e-10 | 6.309519 | 1.472e-09
2018-04-21 11:05 | 151582.6 | 1440.001 | 3 | 20 | 4.400231 | 2.278572 | 1.54933 | 3.99e-10 | 6.657046 | 1.472e-09
2018-04-21 11:07 | 151702.6 | 1560.0001 | 3 | 20 | 4.400218 | 2.119463 | 1.622571 | 3.99e-10 | 6.979321 | 1.472e-09
2018-04-21 11:09 | 151822.6 | 1680.0002 | 3 | 20 | 4.400211 | 1.978725 | 1.690821 | 3.99e-10 | 7.279636 | 1.472e-09
2018-04-21 11:11 | 151942.6 | 1800.001 | 3 | 20 | 4.40019 | 1.853642 | 1.754646 | 3.99e-10 | 7.560481 | 1.472e-09
2018-04-21 11:13 | 152062.6 | 1920.0001 | 3 | 20 | 4.400177 | 1.741887 | 1.814534 | 3.99e-10 | 7.823999 | 1.472e-09
2018-04-21 11:15 | 152182.6 | 2040.001 | 3 | 20 | 4.400209 | 1.640709 | 1.870881 | 3.99e-10 | 8.071936 | 1.472e-09
2018-04-21 11:17 | 152302.6 | 2160.0005 | 3 | 20 | 4.400156 | 1.54631 | 1.923986 | 3.99e-10 | 8.305608 | 1.472e-09
2018-04-21 11:19 | 152422.6 | 2280.0019 | 3 | 20 | 4.400178 | 1.457664 | 1.974036 | 3.99e-10 | 8.525838 | 1.472e-09
2018-04-21 11:21 | 152542.6 | 2400.0002 | 3 | 20 | 4.400189 | 1.373771 | 2.0212 | 3.99e-10 | 8.733366 | 1.472e-09
2018-04-21 11:23 | 152662.6 | 2520.0002 | 3 | 20 | 4.400166 | 1.295679 | 2.065667 | 3.99e-10 | 8.929026 | 1.472e-09
2018-04-21 11:25 | 152782.6 | 2640.001 | 3 | 20 | 4.400216 | 1.222104 | 2.107615 | 3.99e-10 | 9.113607 | 1.472e-09
2018-04-21 11:27 | 152902.6 | 2760.0002 | 3 | 20 | 4.400177 | 1.152896 | 2.147166 | 3.99e-10 | 9.287637 | 1.472e-09
2018-04-21 11:29 | 153022.6 | 2880.0001 | 3 | 20 | 4.400119 | 1.087556 | 2.184496 | 3.99e-10 | 9.451896 | 1.472e-09
2018-04-21 11:31 | 153142.6 | 3000.001 | 3 | 20 | 4.400144 | 1.027277 | 2.219737 | 3.99e-10 | 9.606958 | 1.472e-09
2018-04-21 11:33 | 153262.6 | 3120.001 | 3 | 20 | 4.400205 | 0.9698038 | 2.253004 | 3.99e-10 | 9.753343 | 1.472e-09
2018-04-21 11:35 | 153382.6 | 3240.001 | 3 | 20 | 4.400103 | 0.9127226 | 2.284374 | 3.99e-10 | 9.891374 | 1.472e-09
2018-04-21 11:37 | 153502.6 | 3360.001 | 3 | 20 | 4.400155 | 0.8606329 | 2.313928 | 3.99e-10 | 10.02142 | 1.472e-09
2018-04-21 11:39 | 153622.6 | 3480.0009 | 3 | 20 | 4.400178 | 0.8118296 | 2.341781 | 3.99e-10 | 10.14397 | 1.472e-09
2018-04-21 11:41 | 153742.6 | 3600.0002 | 3 | 20 | 4.400117 | 0.7652149 | 2.368045 | 3.99e-10 | 10.25954 | 1.472e-09
2018-04-21 11:43 | 153862.6 | 3720.0009 | 3 | 20 | 4.400079 | 0.721015 | 2.392825 | 3.99e-10 | 10.36857 | 1.472e-09
2018-04-21 11:45 | 153982.6 | 3840.0001 | 3 | 20 | 4.400144 | 0.6801577 | 2.416178 | 3.99e-10 | 10.47133 | 1.472e-09
2018-04-21 11:46 | 154067.6 | 3925.0383 | 3 | 20 | 4.400091 | 0.6519938 | 2.43191 | 3.99e-10 | 10.54055 | 1.472e-09
2018-04-21 11:48 | 154187.7 | 120.0001 | 4 | 20 | 4.285766 | 0 | 2.43191 | 3.99e-10 | 10.54055 | 1.472e-09
2018-04-21 11:50 | 154307.7 | 240.0008 | 4 | 20 | 4.273868 | 0 | 2.43191 | 3.99e-10 | 10.54055 | 1.472e-09
2018-04-21 11:51 | 154367.7 | 300.003 | 4 | 20 | 4.270741 | 0 | 2.43191 | 3.99e-10 | 10.54055 | 1.472e-09
2018-04-21 11:53 | 154487.8 | 120.001 | 5 | 20 | 3.812081 | -3.259962 | 2.43191 | 0.1086449 | 10.54055 | 0.420242
2018-04-21 11:55 | 154607.8 | 240.0011 | 5 | 20 | 3.763487 | -3.260041 | 2.43191 | 0.2173105 | 10.54055 | 0.8317277
2018-04-21 11:57 | 154727.8 | 360.0002 | 5 | 20 | 3.719124 | -3.25997 | 2.43191 | 0.3259723 | 10.54055 | 1.238266
2018-04-21 11:59 | 154847.8 | 480.001 | 5 | 20 | 3.674555 | -3.259996 | 2.43191 | 0.4346372 | 10.54055 | 1.639987
2018-04-21 12:01 | 154967.8 | 600.001 | 5 | 20 | 3.63051 | -3.259942 | 2.43191 | 0.5432969 | 10.54055 | 2.03686
2018-04-21 12:03 | 155087.8 | 720.0002 | 5 | 20 | 3.589087 | -3.259976 | 2.43191 | 0.6519632 | 10.54055 | 2.429096
2018-04-21 12:05 | 155207.8 | 840.0011 | 5 | 20 | 3.551618 | -3.260055 | 2.43191 | 0.7606243 | 10.54055 | 2.817019
2018-04-21 12:07 | 155327.8 | 960.0002 | 5 | 20 | 3.51733 | -3.259929 | 2.43191 | 0.8692799 | 10.54055 | 3.20103
2018-04-21 12:09 | 155447.8 | 1080.0002 | 5 | 20 | 3.485065 | -3.259926 | 2.43191 | 0.9779484 | 10.54055 | 3.581483
2018-04-21 12:11 | 155567.8 | 1200.0002 | 5 | 20 | 3.454754 | -3.259899 | 2.43191 | 1.086608 | 10.54055 | 3.958508
2018-04-21 12:13 | 155687.8 | 1320.001 | 5 | 20 | 3.426294 | -3.259993 | 2.43191 | 1.195269 | 10.54055 | 4.33235
2018-04-21 12:15 | 155807.8 | 1440.001 | 5 | 20 | 3.400217 | -3.259897 | 2.43191 | 1.303936 | 10.54055 | 4.703228
2018-04-21 12:17 | 155927.8 | 1560.001 | 5 | 20 | 3.374979 | -3.25999 | 2.43191 | 1.412598 | 10.54055 | 5.071317
2018-04-21 12:19 | 156047.8 | 1680.001 | 5 | 20 | 3.350358 | -3.259914 | 2.43191 | 1.521251 | 10.54055 | 5.436697
2018-04-21 12:21 | 156167.8 | 1800.0002 | 5 | 20 | 3.325515 | -3.260024 | 2.43191 | 1.629914 | 10.54055 | 5.799418
2018-04-21 12:23 | 156287.8 | 1920.0003 | 5 | 20 | 3.299058 | -3.259882 | 2.43191 | 1.73857 | 10.54055 | 6.15934
2018-04-21 12:25 | 156407.8 | 2040.0002 | 5 | 20 | 3.270886 | -3.259941 | 2.43191 | 1.847233 | 10.54055 | 6.516319
2018-04-21 12:27 | 156527.8 | 2160.0003 | 5 | 20 | 3.239261 | -3.259904 | 2.43191 | 1.955901 | 10.54055 | 6.870088
2018-04-21 12:29 | 156647.8 | 2280.001 | 5 | 20 | 3.202634 | -3.260048 | 2.43191 | 2.064563 | 10.54055 | 7.220129
2018-04-21 12:31 | 156767.8 | 2400.0002 | 5 | 20 | 3.158556 | -3.259999 | 2.43191 | 2.173218 | 10.54055 | 7.565807
2018-04-21 12:33 | 156887.8 | 2520.001 | 5 | 20 | 3.103704 | -3.260037 | 2.43191 | 2.281884 | 10.54055 | 7.90618
2018-04-21 12:35 | 157007.8 | 2640.0002 | 5 | 20 | 3.03197 | -3.260041 | 2.43191 | 2.390538 | 10.54055 | 8.239703
2018-04-21 12:36 | 157049.7 | 2681.8968 | 5 | 20 | 2.999999 | -3.260059 | 2.43191 | 2.428476 | 10.54055 | 8.354138
2018-04-21 12:38 | 157169.7 | 120.0003 | 6 | 20 | 3.646049 | 0 | 2.43191 | 2.428476 | 10.54055 | 8.354138
2018-04-21 12:40 | 157289.7 | 240.001 | 6 | 20 | 3.680845 | 0 | 2.43191 | 2.428476 | 10.54055 | 8.354138
2018-04-21 12:41 | 157349.7 | 300.0032 | 6 | 20 | 3.687803 | 0 | 2.43191 | 2.428476 | 10.54055 | 8.354138
2018-04-21 12:41 | 157349.7 | 0.0027 | 7 | 21 | 3.687864 | 0 | 0 | 0 | 0 | 0
2018-04-21 12:43 | 157469.8 | 120.0002 | 2 | 21 | 4.200282 | 3.772709 | 0.1418998 | 0 | 0.5946363 | 0
2018-04-21 12:45 | 157589.8 | 240.0011 | 2 | 21 | 4.200211 | 3.386642 | 0.2607415 | 0 | 1.093802 | 0
2018-04-21 12:46 | 157645.3 | 295.5408 | 2 | 21 | 4.200203 | 3.259998 | 0.3119721 | 0 | 1.308983 | 0
2018-04-21 12:48 | 157765.3 | 120.0002 | 3 | 21 | 4.221153 | 3.260105 | 0.4202515 | 0 | 1.764879 | 0
2018-04-21 12:50 | 157885.3 | 240.001 | 3 | 21 | 4.240465 | 3.260126 | 0.5289271 | 0 | 2.224664 | 0
2018-04-21 12:52 | 158005.3 | 360.0002 | 3 | 21 | 4.260623 | 3.260181 | 0.637588 | 0 | 2.686512 | 0
2018-04-21 12:54 | 158125.3 | 480.001 | 3 | 21 | 4.284005 | 3.260092 | 0.7462571 | 0 | 3.150755 | 0
2018-04-21 12:56 | 158245.3 | 600.0011 | 3 | 21 | 4.310246 | 3.260172 | 0.8549101 | 0 | 3.617626 | 0
2018-04-21 12:58 | 158365.3 | 720.001 | 3 | 21 | 4.338626 | 3.26 | 0.9635909 | 0 | 4.087591 | 0
2018-04-21 13:00 | 158485.3 | 840.0003 | 3 | 21 | 4.369169 | 3.260078 | 1.072251 | 0 | 4.560669 | 0
2018-04-21 13:02 | 158605.3 | 960.0011 | 3 | 21 | 4.400255 | 3.242817 | 1.18092 | 0 | 5.037209 | 0
2018-04-21 13:04 | 158725.3 | 1080.0011 | 3 | 21 | 4.400199 | 2.945438 | 1.283771 | 0 | 5.489778 | 0
2018-04-21 13:06 | 158845.3 | 1200.0029 | 3 | 21 | 4.400222 | 2.695389 | 1.37773 | 0 | 5.903224 | 0
2018-04-21 13:08 | 158965.3 | 1320.0002 | 3 | 21 | 4.400247 | 2.475571 | 1.463805 | 0 | 6.281971 | 0
2018-04-21 13:10 | 159085.3 | 1440.0011 | 3 | 21 | 4.400219 | 2.287876 | 1.543104 | 0 | 6.630903 | 0
2018-04-21 13:12 | 159205.3 | 1560.0011 | 3 | 21 | 4.400198 | 2.127056 | 1.616605 | 0 | 6.954322 | 0
2018-04-21 13:14 | 159325.3 | 1680.0003 | 3 | 21 | 4.400185 | 1.987068 | 1.685131 | 0 | 7.255853 | 0
2018-04-21 13:16 | 159445.3 | 1800.0003 | 3 | 21 | 4.400209 | 1.862288 | 1.749259 | 0 | 7.538029 | 0
2018-04-21 13:18 | 159565.3 | 1920.0003 | 3 | 21 | 4.400136 | 1.748464 | 1.809416 | 0 | 7.802728 | 0
2018-04-21 13:20 | 159685.3 | 2040.0003 | 3 | 21 | 4.400209 | 1.647225 | 1.865976 | 0 | 8.051603 | 0
2018-04-21 13:22 | 159805.3 | 2160.001 | 3 | 21 | 4.400229 | 1.551315 | 1.91925 | 0 | 8.286019 | 0
2018-04-21 13:24 | 159925.3 | 2280.0003 | 3 | 21 | 4.400125 | 1.461926 | 1.969456 | 0 | 8.506933 | 0
2018-04-21 13:26 | 160045.3 | 2400.0003 | 3 | 21 | 4.400164 | 1.380131 | 2.016813 | 0 | 8.715312 | 0
2018-04-21 13:28 | 160165.3 | 2520.0012 | 3 | 21 | 4.400163 | 1.302571 | 2.061513 | 0 | 8.912 | 0
2018-04-21 13:30 | 160285.3 | 2640.0003 | 3 | 21 | 4.400156 | 1.229606 | 2.103707 | 0 | 9.097662 | 0
2018-04-21 13:32 | 160405.3 | 2760.0014 | 3 | 21 | 4.400074 | 1.159243 | 2.143522 | 0 | 9.272855 | 0
2018-04-21 13:34 | 160525.3 | 2880.001 | 3 | 21 | 4.400169 | 1.093146 | 2.181058 | 0 | 9.438019 | 0
2018-04-21 13:36 | 160645.3 | 3000.001 | 3 | 21 | 4.400171 | 1.031126 | 2.216449 | 0 | 9.593746 | 0
2018-04-21 13:38 | 160765.3 | 3120.0002 | 3 | 21 | 4.400175 | 0.9726515 | 2.249827 | 0 | 9.740613 | 0
2018-04-21 13:40 | 160885.3 | 3240.0002 | 3 | 21 | 4.400167 | 0.9186697 | 2.281331 | 0 | 9.879234 | 0
2018-04-21 13:42 | 161005.3 | 3360.0002 | 3 | 21 | 4.400169 | 0.8660965 | 2.311059 | 0 | 10.01004 | 0
2018-04-21 13:44 | 161125.3 | 3480.0002 | 3 | 21 | 4.400138 | 0.8157253 | 2.339082 | 0 | 10.13335 | 0
2018-04-21 13:46 | 161245.3 | 3600.0003 | 3 | 21 | 4.400152 | 0.7687883 | 2.365484 | 0 | 10.24952 | 0
2018-04-21 13:48 | 161365.3 | 3720.001 | 3 | 21 | 4.400208 | 0.7249603 | 2.390361 | 0 | 10.35898 | 0
2018-04-21 13:50 | 161485.3 | 3840.001 | 3 | 21 | 4.40012 | 0.6818972 | 2.413792 | 0 | 10.46208 | 0
2018-04-21 13:51 | 161578.2 | 3932.8744 | 3 | 21 | 4.400141 | 0.6519995 | 2.431 | 0 | 10.5378 | 0
2018-04-21 13:53 | 161698.3 | 120.0008 | 4 | 21 | 4.28645 | 0 | 2.431 | 0 | 10.5378 | 0
2018-04-21 13:55 | 161818.3 | 240 | 4 | 21 | 4.274646 | 0 | 2.431 | 0 | 10.5378 | 0
2018-04-21 13:56 | 161878.3 | 300.0038 | 4 | 21 | 4.271529 | 0 | 2.431 | 0 | 10.5378 | 0
2018-04-21 13:58 | 161998.3 | 120.0002 | 5 | 21 | 3.81435 | -3.259944 | 2.431 | 0.1086462 | 10.5378 | 0.4204639
2018-04-21 14:00 | 162118.3 | 240.0002 | 5 | 21 | 3.766045 | -3.259954 | 2.431 | 0.217322 | 10.5378 | 0.8322393
2018-04-21 14:02 | 162238.3 | 360.001 | 5 | 21 | 3.72159 | -3.259948 | 2.431 | 0.3259781 | 10.5378 | 1.239032
2018-04-21 14:04 | 162358.3 | 480.0011 | 5 | 21 | 3.676905 | -3.259968 | 2.431 | 0.4346396 | 10.5378 | 1.640989
2018-04-21 14:06 | 162478.3 | 600.0002 | 5 | 21 | 3.63327 | -3.259921 | 2.431 | 0.5433033 | 10.5378 | 2.038136
2018-04-21 14:08 | 162598.3 | 720.0002 | 5 | 21 | 3.592078 | -3.260061 | 2.431 | 0.651965 | 10.5378 | 2.430672
2018-04-21 14:10 | 162718.3 | 840.0002 | 5 | 21 | 3.554336 | -3.259955 | 2.431 | 0.7606192 | 10.5378 | 2.818886
2018-04-21 14:12 | 162838.3 | 960.0011 | 5 | 21 | 3.519668 | -3.259953 | 2.431 | 0.8692866 | 10.5378 | 3.203213
2018-04-21 14:14 | 162958.3 | 1080.001 | 5 | 21 | 3.48754 | -3.259964 | 2.431 | 0.9779441 | 10.5378 | 3.583888
2018-04-21 14:16 | 163078.3 | 1200.001 | 5 | 21 | 3.457547 | -3.259966 | 2.431 | 1.086602 | 10.5378 | 3.961182
2018-04-21 14:18 | 163198.3 | 1320.0002 | 5 | 21 | 3.429743 | -3.259948 | 2.431 | 1.195266 | 10.5378 | 4.335369
2018-04-21 14:20 | 163318.3 | 1440.001 | 5 | 21 | 3.403062 | -3.260001 | 2.431 | 1.30393 | 10.5378 | 4.706592
2018-04-21 14:22 | 163438.3 | 1560.0001 | 5 | 21 | 3.377663 | -3.259959 | 2.431 | 1.412591 | 10.5378 | 5.074992
2018-04-21 14:24 | 163558.3 | 1680.0002 | 5 | 21 | 3.353252 | -3.25999 | 2.431 | 1.521251 | 10.5378 | 5.440681
2018-04-21 14:26 | 163678.3 | 1800.0002 | 5 | 21 | 3.328266 | -3.259953 | 2.431 | 1.629899 | 10.5378 | 5.803657
2018-04-21 14:28 | 163798.3 | 1920.0011 | 5 | 21 | 3.302144 | -3.260023 | 2.431 | 1.738566 | 10.5378 | 6.163931
2018-04-21 14:30 | 163918.3 | 2040.001 | 5 | 21 | 3.273761 | -3.259953 | 2.431 | 1.847241 | 10.5378 | 6.521273
2018-04-21 14:32 | 164038.3 | 2160.001 | 5 | 21 | 3.24226 | -3.260063 | 2.431 | 1.955893 | 10.5378 | 6.875301
2018-04-21 14:34 | 164158.3 | 2280.0002 | 5 | 21 | 3.206119 | -3.26003 | 2.431 | 2.064558 | 10.5378 | 7.225717
2018-04-21 14:36 | 164278.3 | 2400.001 | 5 | 21 | 3.161489 | -3.260037 | 2.431 | 2.173223 | 10.5378 | 7.571771
2018-04-21 14:38 | 164398.3 | 2520.0002 | 5 | 21 | 3.106212 | -3.259988 | 2.431 | 2.28188 | 10.5378 | 7.912417
2018-04-21 14:40 | 164518.3 | 2640.001 | 5 | 21 | 3.035411 | -3.26001 | 2.431 | 2.390546 | 10.5378 | 8.246284
2018-04-21 14:41 | 164565.6 | 2687.2128 | 5 | 21 | 2.999998 | -3.260056 | 2.431 | 2.433296 | 10.5378 | 8.375312
2018-04-21 14:43 | 164685.6 | 120.0002 | 6 | 21 | 3.645088 | 0 | 2.431 | 2.433296 | 10.5378 | 8.375312
2018-04-21 14:45 | 164805.6 | 240.0011 | 6 | 21 | 3.680043 | 0 | 2.431 | 2.433296 | 10.5378 | 8.375312
2018-04-21 14:46 | 164865.6 | 300.0032 | 6 | 21 | 3.687112 | 0 | 2.431 | 2.433296 | 10.5378 | 8.375312
2018-04-21 14:46 | 164865.6 | 0.0027 | 7 | 22 | 3.687119 | 0 | 0 | 0 | 0 | 0
2018-04-21 14:48 | 164985.7 | 120.0003 | 2 | 22 | 4.200264 | 3.77599 | 0.1419544 | 0 | 0.5948509 | 0
2018-04-21 14:50 | 165105.7 | 240.001 | 2 | 22 | 4.200213 | 3.394253 | 0.260989 | 0 | 1.094827 | 0
2018-04-21 14:51 | 165165.1 | 299.4424 | 2 | 22 | 4.200247 | 3.259998 | 0.3158772 | 0 | 1.32537 | 0
2018-04-21 14:53 | 165285.1 | 120.0011 | 3 | 22 | 4.220841 | 3.260117 | 0.4241561 | 0 | 1.781248 | 0
2018-04-21 14:55 | 165405.1 | 240.0011 | 3 | 22 | 4.240519 | 3.260178 | 0.5328151 | 0 | 2.240946 | 0
2018-04-21 14:57 | 165525.1 | 360.0003 | 3 | 22 | 4.261535 | 3.260141 | 0.6414818 | 0 | 2.70287 | 0
2018-04-21 14:59 | 165645.1 | 480.002 | 3 | 22 | 4.28501 | 3.260094 | 0.7501666 | 0 | 3.167293 | 0
2018-04-21 15:01 | 165765.1 | 600.0013 | 3 | 22 | 4.311203 | 3.260082 | 0.8588359 | 0 | 3.634337 | 0
2018-04-21 15:03 | 165885.1 | 720.0003 | 3 | 22 | 4.339756 | 3.260077 | 0.9674892 | 0 | 4.104296 | 0
2018-04-21 15:05 | 166005.1 | 840.0003 | 3 | 22 | 4.370484 | 3.260172 | 1.076159 | 0 | 4.577541 | 0
2018-04-21 15:07 | 166125.1 | 960.0003 | 3 | 22 | 4.400252 | 3.228529 | 1.184786 | 0 | 5.054027 | 0
2018-04-21 15:09 | 166245.1 | 1080.0011 | 3 | 22 | 4.400214 | 2.932976 | 1.287284 | 0 | 5.505043 | 0
2018-04-21 15:11 | 166365.1 | 1200.0003 | 3 | 22 | 4.400214 | 2.681984 | 1.380769 | 0 | 5.9164 | 0
2018-04-21 15:13 | 166485.1 | 1320.0003 | 3 | 22 | 4.400229 | 2.464981 | 1.466473 | 0 | 6.293513 | 0
2018-04-21 15:15 | 166605.1 | 1440.0011 | 3 | 22 | 4.400234 | 2.276564 | 1.545404 | 0 | 6.640827 | 0
2018-04-21 15:17 | 166725.1 | 1560.0003 | 3 | 22 | 4.400174 | 2.117422 | 1.618564 | 0 | 6.962748 | 0
2018-04-21 15:19 | 166845.1 | 1680.0002 | 3 | 22 | 4.400195 | 1.978149 | 1.686781 | 0 | 7.262916 | 0
2018-04-21 15:21 | 166965.1 | 1800.0011 | 3 | 22 | 4.400228 | 1.854693 | 1.750595 | 0 | 7.543711 | 0
2018-04-21 15:23 | 167085.1 | 1920.0028 | 3 | 22 | 4.400187 | 1.743478 | 1.810535 | 0 | 7.807456 | 0
2018-04-21 15:25 | 167205.1 | 2040.0011 | 3 | 22 | 4.400165 | 1.640298 | 1.866898 | 0 | 8.055466 | 0
2018-04-21 15:27 | 167325.1 | 2160.0011 | 3 | 22 | 4.400175 | 1.544938 | 1.919969 | 0 | 8.288988 | 0
2018-04-21 15:29 | 167445.1 | 2280.0003 | 3 | 22 | 4.400194 | 1.457199 | 1.969976 | 0 | 8.509025 | 0
2018-04-21 15:31 | 167565.1 | 2400.0013 | 3 | 22 | 4.400138 | 1.373762 | 2.017153 | 0 | 8.716612 | 0
2018-04-21 15:33 | 167685.1 | 2520.0011 | 3 | 22 | 4.40022 | 1.297156 | 2.06165 | 0 | 8.912408 | 0
2018-04-21 15:35 | 167805.1 | 2640.0012 | 3 | 22 | 4.400163 | 1.224315 | 2.103649 | 0 | 9.09721 | 0
2018-04-21 15:37 | 167925.1 | 2760.0011 | 3 | 22 | 4.400138 | 1.156873 | 2.143342 | 0 | 9.271867 | 0
2018-04-21 15:39 | 168045.1 | 2880.0011 | 3 | 22 | 4.400129 | 1.092547 | 2.180834 | 0 | 9.436836 | 0
2018-04-21 15:41 | 168165.1 | 3000.0011 | 3 | 22 | 4.40015 | 1.030378 | 2.216214 | 0 | 9.592516 | 0
2018-04-21 15:43 | 168285.1 | 3120.001 | 3 | 22 | 4.400142 | 0.9708233 | 2.249562 | 0 | 9.739248 | 0
2018-04-21 15:45 | 168405.1 | 3240.001 | 3 | 22 | 4.400151 | 0.9155798 | 2.280996 | 0 | 9.877566 | 0
2018-04-21 15:47 | 168525.1 | 3360.0011 | 3 | 22 | 4.400114 | 0.8628817 | 2.310632 | 0 | 10.00797 | 0
2018-04-21 15:49 | 168645.1 | 3480.0011 | 3 | 22 | 4.400135 | 0.8142738 | 2.338586 | 0 | 10.13097 | 0
2018-04-21 15:51 | 168765.1 | 3600.0002 | 3 | 22 | 4.400144 | 0.7684221 | 2.364965 | 0 | 10.24704 | 0
2018-04-21 15:53 | 168885.1 | 3720.0012 | 3 | 22 | 4.400115 | 0.7243128 | 2.389841 | 0 | 10.3565 | 0
2018-04-21 15:55 | 169005.1 | 3840.001 | 3 | 22 | 4.400114 | 0.6829748 | 2.413297 | 0 | 10.45971 | 0
2018-04-21 15:57 | 169100.4 | 3935.2184 | 3 | 22 | 4.400113 | 0.6519928 | 2.430955 | 0 | 10.53741 | 0
2018-04-21 15:59 | 169220.4 | 120.001 | 4 | 22 | 4.285839 | 0 | 2.430955 | 0 | 10.53741 | 0
2018-04-21 16:01 | 169340.4 | 240.001 | 4 | 22 | 4.273929 | 0 | 2.430955 | 0 | 10.53741 | 0
2018-04-21 16:02 | 169400.4 | 300.0032 | 4 | 22 | 4.270828 | 0 | 2.430955 | 0 | 10.53741 | 0
2018-04-21 16:04 | 169520.5 | 120.0005 | 5 | 22 | 3.812415 | -3.259993 | 2.430955 | 0.1086546 | 10.53741 | 0.4202869
2018-04-21 16:06 | 169640.5 | 240.0011 | 5 | 22 | 3.764145 | -3.259986 | 2.430955 | 0.2173169 | 10.53741 | 0.8318064
2018-04-21 16:08 | 169760.5 | 360.0002 | 5 | 22 | 3.719651 | -3.259964 | 2.430955 | 0.3259828 | 10.53741 | 1.238427
2018-04-21 16:10 | 169880.5 | 480.0002 | 5 | 22 | 3.674786 | -3.260031 | 2.430955 | 0.4346395 | 10.53741 | 1.640155
2018-04-21 16:12 | 170000.5 | 600.0002 | 5 | 22 | 3.630687 | -3.260006 | 2.430955 | 0.5433043 | 10.53741 | 2.037064
2018-04-21 16:14 | 170120.5 | 720.001 | 5 | 22 | 3.589638 | -3.259944 | 2.430955 | 0.6519628 | 10.53741 | 2.429298
2018-04-21 16:16 | 170240.5 | 840.001 | 5 | 22 | 3.552389 | -3.259933 | 2.430955 | 0.7606218 | 10.53741 | 2.817281
2018-04-21 16:18 | 170360.5 | 960.0002 | 5 | 22 | 3.517968 | -3.260026 | 2.430955 | 0.8692868 | 10.53741 | 3.201407
2018-04-21 16:20 | 170480.5 | 1080.0011 | 5 | 22 | 3.486252 | -3.259929 | 2.430955 | 0.9779554 | 10.53741 | 3.581953
2018-04-21 16:22 | 170600.5 | 1200.0002 | 5 | 22 | 3.455941 | -3.259895 | 2.430955 | 1.086616 | 10.53741 | 3.95911
2018-04-21 16:24 | 170720.5 | 1320.001 | 5 | 22 | 3.427557 | -3.260031 | 2.430955 | 1.19528 | 10.53741 | 4.333095
2018-04-21 16:26 | 170840.5 | 1440.0002 | 5 | 22 | 3.400726 | -3.260059 | 2.430955 | 1.303932 | 10.53741 | 4.704029
2018-04-21 16:28 | 170960.5 | 1560.001 | 5 | 22 | 3.375837 | -3.260008 | 2.430955 | 1.412602 | 10.53741 | 5.072218
2018-04-21 16:30 | 171080.5 | 1680.001 | 5 | 22 | 3.351466 | -3.260001 | 2.430955 | 1.521265 | 10.53741 | 5.437726
2018-04-21 16:32 | 171200.5 | 1800.0002 | 5 | 22 | 3.326765 | -3.260021 | 2.430955 | 1.629917 | 10.53741 | 5.800524
2018-04-21 16:34 | 171320.5 | 1920.0002 | 5 | 22 | 3.300686 | -3.26005 | 2.430955 | 1.738588 | 10.53741 | 6.16065
2018-04-21 16:36 | 171440.5 | 2040.001 | 5 | 22 | 3.27187 | -3.260024 | 2.430955 | 1.847244 | 10.53741 | 6.517745
2018-04-21 16:38 | 171560.5 | 2160.0002 | 5 | 22 | 3.240412 | -3.260061 | 2.430955 | 1.95591 | 10.53741 | 6.871622
2018-04-21 16:40 | 171680.5 | 2280.0011 | 5 | 22 | 3.203796 | -3.260159 | 2.430955 | 2.064581 | 10.53741 | 7.221816
2018-04-21 16:42 | 171800.5 | 2400.0002 | 5 | 22 | 3.16032 | -3.260011 | 2.430955 | 2.173242 | 10.53741 | 7.567658
2018-04-21 16:44 | 171920.5 | 2520.0002 | 5 | 22 | 3.105409 | -3.260139 | 2.430955 | 2.281906 | 10.53741 | 7.908207
2018-04-21 16:46 | 172040.5 | 2640.001 | 5 | 22 | 3.033382 | -3.260028 | 2.430955 | 2.390572 | 10.53741 | 8.241983
2018-04-21 16:47 | 172084 | 2683.5592 | 5 | 22 | 2.999999 | -3.260101 | 2.430955 | 2.43002 | 10.53741 | 8.361
2018-04-21 16:49 | 172204.1 | 120 | 6 | 22 | 3.645179 | 0 | 2.430955 | 2.43002 | 10.53741 | 8.361
2018-04-21 16:51 | 172324.1 | 240.0008 | 6 | 22 | 3.680164 | 0 | 2.430955 | 2.43002 | 10.53741 | 8.361
2018-04-21 16:52 | 172384.1 | 300.0014 | 6 | 22 | 3.687188 | 0 | 2.430955 | 2.43002 | 10.53741 | 8.361
2018-04-21 16:52 | 172384.1 | 0.0027 | 7 | 23 | 3.687277 | 0 | 0 | 0 | 0 | 0
2018-04-21 16:54 | 172504.2 | 120.0009 | 2 | 23 | 4.200268 | 3.784958 | 0.1422195 | 0 | 0.5959477 | 0
2018-04-21 16:56 | 172624.2 | 240.0009 | 2 | 23 | 4.200265 | 3.400305 | 0.2614886 | 0 | 1.096909 | 0
2018-04-21 16:57 | 172685.8 | 301.6271 | 2 | 23 | 4.200221 | 3.259998 | 0.31846 | 0 | 1.336202 | 0
2018-04-21 16:59 | 172805.8 | 120.0011 | 3 | 23 | 4.220681 | 3.260101 | 0.4267453 | 0 | 1.792096 | 0
2018-04-21 17:01 | 172925.8 | 240.0002 | 3 | 23 | 4.240174 | 3.26009 | 0.5354152 | 0 | 2.251819 | 0
2018-04-21 17:03 | 173045.8 | 360.0011 | 3 | 23 | 4.261009 | 3.26013 | 0.6440679 | 0 | 2.713635 | 0
2018-04-21 17:05 | 173165.8 | 480.001 | 3 | 23 | 4.284653 | 3.26018 | 0.7527445 | 0 | 3.177957 | 0
2018-04-21 17:07 | 173285.8 | 600.0003 | 3 | 23 | 4.310734 | 3.260174 | 0.8614008 | 0 | 3.644907 | 0
2018-04-21 17:09 | 173405.8 | 720.0011 | 3 | 23 | 4.33934 | 3.259872 | 0.9700679 | 0 | 4.114871 | 0
2018-04-21 17:11 | 173525.8 | 840.001 | 3 | 23 | 4.369879 | 3.260178 | 1.078737 | 0 | 4.588058 | 0
2018-04-21 17:13 | 173645.8 | 960.0002 | 3 | 23 | 4.400255 | 3.230633 | 1.187349 | 0 | 5.064433 | 0
2018-04-21 17:15 | 173765.8 | 1080.001 | 3 | 23 | 4.400236 | 2.934498 | 1.289897 | 0 | 5.515669 | 0
2018-04-21 17:17 | 173885.8 | 1200.0003 | 3 | 23 | 4.400224 | 2.683857 | 1.383408 | 0 | 5.927137 | 0
2018-04-21 17:19 | 174005.8 | 1320.0011 | 3 | 23 | 4.400152 | 2.466017 | 1.46916 | 0 | 6.304468 | 0
2018-04-21 17:21 | 174125.8 | 1440.0011 | 3 | 23 | 4.400201 | 2.279976 | 1.548187 | 0 | 6.652202 | 0
2018-04-21 17:23 | 174245.8 | 1560.0012 | 3 | 23 | 4.400247 | 2.118778 | 1.621423 | 0 | 6.974455 | 0
2018-04-21 17:25 | 174365.8 | 1680.0011 | 3 | 23 | 4.400222 | 1.981497 | 1.689687 | 0 | 7.274833 | 0
2018-04-21 17:27 | 174485.8 | 1800.0003 | 3 | 23 | 4.400179 | 1.856632 | 1.753636 | 0 | 7.55622 | 0
2018-04-21 17:29 | 174605.8 | 1920.001 | 3 | 23 | 4.400224 | 1.744125 | 1.813627 | 0 | 7.820192 | 0
2018-04-21 17:31 | 174725.8 | 2040.0011 | 3 | 23 | 4.400218 | 1.641658 | 1.870034 | 0 | 8.068395 | 0
2018-04-21 17:33 | 174845.8 | 2160.0011 | 3 | 23 | 4.400178 | 1.545445 | 1.923118 | 0 | 8.301971 | 0
2018-04-21 17:35 | 174965.8 | 2280.0003 | 3 | 23 | 4.400168 | 1.458191 | 1.973161 | 0 | 8.52217 | 0
2018-04-21 17:37 | 175085.8 | 2400.0002 | 3 | 23 | 4.400097 | 1.373726 | 2.020351 | 0 | 8.729817 | 0
2018-04-21 17:39 | 175205.8 | 2520.0003 | 3 | 23 | 4.400151 | 1.296213 | 2.064853 | 0 | 8.925632 | 0
2018-04-21 17:41 | 175325.8 | 2640.0011 | 3 | 23 | 4.400178 | 1.223652 | 2.106849 | 0 | 9.11042 | 0
2018-04-21 17:43 | 175445.8 | 2760.001 | 3 | 23 | 4.400241 | 1.155091 | 2.146468 | 0 | 9.284752 | 0
2018-04-21 17:45 | 175565.8 | 2880.001 | 3 | 23 | 4.400202 | 1.090025 | 2.183845 | 0 | 9.449216 | 0
2018-04-21 17:47 | 175685.8 | 3000.0011 | 3 | 23 | 4.400145 | 1.02734375 | 2.219107 | 0 | 9.604374 | 0
2018-04-21 17:49 | 175805.8 | 3120.0011 | 3 | 23 | 4.400122 | 0.9683371 | 2.25236 | 0 | 9.750693 | 0
2018-04-21 17:51 | 175925.8 | 3240.0003 | 3 | 23 | 4.400139 | 0.9130659 | 2.283707 | 0 | 9.888622 | 0
2018-04-21 17:53 | 176045.8 | 3360.0002 | 3 | 23 | 4.400151 | 0.8606796 | 2.313259 | 0 | 10.01865 | 0
2018-04-21 17:55 | 176165.8 | 3480.001 | 3 | 23 | 4.4001 | 0.8113508 | 2.341122 | 0 | 10.14126 | 0
2018-04-21 17:57 | 176285.8 | 3600.0012 | 3 | 23 | 4.400159 | 0.7651882 | 2.367392 | 0 | 10.25685 | 0
2018-04-21 17:59 | 176405.8 | 3720.001 | 3 | 23 | 4.400146 | 0.7210083 | 2.392141 | 0 | 10.36575 | 0
2018-04-21 18:01 | 176525.8 | 3840.001 | 3 | 23 | 4.400079 | 0.6797581 | 2.41548 | 0 | 10.46844 | 0
2018-04-21 18:02 | 176611.5 | 3925.7048 | 3 | 23 | 4.4001 | 0.6519957 | 2.431338 | 0 | 10.53822 | 0
2018-04-21 18:04 | 176731.6 | 120.0003 | 4 | 23 | 4.286164 | 0 | 2.431338 | 0 | 10.53822 | 0
2018-04-21 18:06 | 176851.6 | 240.0002 | 4 | 23 | 4.274338 | 0 | 2.431338 | 0 | 10.53822 | 0
2018-04-21 18:07 | 176911.6 | 300.0016 | 4 | 23 | 4.271209 | 0 | 2.431338 | 0 | 10.53822 | 0
2018-04-21 18:09 | 177031.6 | 120.0002 | 5 | 23 | 3.814065 | -3.259971 | 2.431338 | 0.1086586 | 10.53822 | 0.4204636
2018-04-21 18:11 | 177151.6 | 240.0002 | 5 | 23 | 3.765353 | -3.26005 | 2.431338 | 0.2173173 | 10.53822 | 0.832126
2018-04-21 18:13 | 177271.6 | 360.0009 | 5 | 23 | 3.720708 | -3.259986 | 2.431338 | 0.3259924 | 10.53822 | 1.238898
2018-04-21 18:15 | 177391.6 | 480.0009 | 5 | 23 | 3.676116 | -3.260044 | 2.431338 | 0.4346465 | 10.53822 | 1.640746
2018-04-21 18:17 | 177511.6 | 600.0001 | 5 | 23 | 3.631924 | -3.260017 | 2.431338 | 0.5433107 | 10.53822 | 2.037794
2018-04-21 18:19 | 177631.6 | 720.0001 | 5 | 23 | 3.590679 | -3.260046 | 2.431338 | 0.6519763 | 10.53822 | 2.430178
2018-04-21 18:21 | 177751.6 | 840.0001 | 5 | 23 | 3.552899 | -3.260066 | 2.431338 | 0.7606344 | 10.53822 | 2.818253
2018-04-21 18:23 | 177871.6 | 960.0002 | 5 | 23 | 3.518655 | -3.259974 | 2.431338 | 0.8693047 | 10.53822 | 3.202452
2018-04-21 18:25 | 177991.6 | 1080.0009 | 5 | 23 | 3.486783 | -3.260013 | 2.431338 | 0.9779608 | 10.53822 | 3.583032
2018-04-21 18:27 | 178111.6 | 1200.0002 | 5 | 23 | 3.456583 | -3.259979 | 2.431338 | 1.086625 | 10.53822 | 3.960269
2018-04-21 18:29 | 178231.6 | 1320.0009 | 5 | 23 | 3.427959 | -3.259949 | 2.431338 | 1.195287 | 10.53822 | 4.334296
2018-04-21 18:31 | 178351.6 | 1440.0001 | 5 | 23 | 3.401232 | -3.260023 | 2.431338 | 1.30395 | 10.53822 | 4.705313
2018-04-21 18:33 | 178471.6 | 1560.0009 | 5 | 23 | 3.375926 | -3.259973 | 2.431338 | 1.412606 | 10.53822 | 5.073477
2018-04-21 18:35 | 178591.6 | 1680.0001 | 5 | 23 | 3.351718 | -3.26001 | 2.431338 | 1.521271 | 10.53822 | 5.439015
2018-04-21 18:37 | 178711.6 | 1800.0002 | 5 | 23 | 3.326891 | -3.26007 | 2.431338 | 1.629935 | 10.53822 | 5.801893
2018-04-21 18:39 | 178831.6 | 1920.0009 | 5 | 23 | 3.300777 | -3.259983 | 2.431338 | 1.738601 | 10.53822 | 6.162008
2018-04-21 18:41 | 178951.6 | 2040.0009 | 5 | 23 | 3.272289 | -3.259981 | 2.431338 | 1.847261 | 10.53822 | 6.519152
2018-04-21 18:43 | 179071.6 | 2160.0009 | 5 | 23 | 3.240458 | -3.260055 | 2.431338 | 1.955926 | 10.53822 | 6.873047
2018-04-21 18:45 | 179191.6 | 2280.0009 | 5 | 23 | 3.203703 | -3.260073 | 2.431338 | 2.064589 | 10.53822 | 7.223212
2018-04-21 18:47 | 179311.6 | 2400.0009 | 5 | 23 | 3.159858 | -3.260033 | 2.431338 | 2.173254 | 10.53822 | 7.569038
2018-04-21 18:49 | 179431.6 | 2520.0002 | 5 | 23 | 3.105447 | -3.260081 | 2.431338 | 2.281921 | 10.53822 | 7.909567
2018-04-21 18:51 | 179551.6 | 2640.0009 | 5 | 23 | 3.0337 | -3.260024 | 2.431338 | 2.390582 | 10.53822 | 8.243334
2018-04-21 18:52 | 179596.1 | 2684.4455 | 5 | 23 | 2.999999 | -3.26009 | 2.431338 | 2.430821 | 10.53822 | 8.364748
2018-04-21 18:54 | 179716.1 | 120.0008 | 6 | 23 | 3.644988 | 0 | 2.431338 | 2.430821 | 10.53822 | 8.364748
2018-04-21 18:56 | 179836.1 | 240.0001 | 6 | 23 | 3.680037 | 0 | 2.431338 | 2.430821 | 10.53822 | 8.364748
2018-04-21 18:57 | 179896.2 | 300.0022 | 6 | 23 | 3.687094 | 0 | 2.431338 | 2.430821 | 10.53822 | 8.364748
2018-04-21 18:57 | 179896.1 | 0.0028 | 7 | 24 | 3.687143 | 0 | 0 | 0 | 0 | 0
2018-04-21 18:59 | 180016.2 | 120.0001 | 2 | 24 | 4.20025 | 3.772936 | 0.141868 | 1.076e-09 | 0.5944974 | 3.968e-09
2018-04-21 19:01 | 180136.2 | 240.0009 | 2 | 24 | 4.20025 | 3.389515 | 0.260768 | 1.076e-09 | 1.093908 | 3.968e-09
2018-04-21 19:02 | 180192.5 | 296.3 | 2 | 24 | 4.200208 | 3.259991 | 0.3127344 | 1.076e-09 | 1.31218 | 3.968e-09
2018-04-21 19:04 | 180312.5 | 120.0011 | 3 | 24 | 4.220932 | 3.260204 | 0.421019 | 1.076e-09 | 1.768083 | 3.968e-09
2018-04-21 19:06 | 180432.5 | 240.001 | 3 | 24 | 4.240448 | 3.260118 | 0.5296827 | 1.076e-09 | 2.227814 | 3.968e-09
2018-04-21 19:08 | 180552.5 | 360.0003 | 3 | 24 | 4.260768 | 3.260141 | 0.6383429 | 1.076e-09 | 2.689668 | 3.968e-09
2018-04-21 19:10 | 180672.5 | 480.0003 | 3 | 24 | 4.284289 | 3.260065 | 0.7470086 | 1.076e-09 | 3.153923 | 3.968e-09
2018-04-21 19:12 | 180792.5 | 600.0011 | 3 | 24 | 4.310499 | 3.259848 | 0.8556854 | 1.076e-09 | 3.620928 | 3.968e-09
2018-04-21 19:14 | 180912.5 | 720.0002 | 3 | 24 | 4.339285 | 3.260046 | 0.9643443 | 1.076e-09 | 4.090845 | 3.968e-09
2018-04-21 19:16 | 181032.5 | 840.0003 | 3 | 24 | 4.370347 | 3.260099 | 1.073011 | 1.076e-09 | 4.564064 | 3.968e-09
2018-04-21 19:18 | 181152.5 | 960.0011 | 3 | 24 | 4.400231 | 3.22847 | 1.181637 | 1.076e-09 | 5.040536 | 3.968e-09
2018-04-21 19:20 | 181272.5 | 1080.001 | 3 | 24 | 4.400185 | 2.934282 | 1.284163 | 1.076e-09 | 5.491675 | 3.968e-09
2018-04-21 19:22 | 181392.5 | 1200.0003 | 3 | 24 | 4.400214 | 2.682774 | 1.377682 | 1.076e-09 | 5.90318 | 3.968e-09
2018-04-21 19:24 | 181512.5 | 1320.0002 | 3 | 24 | 4.400229 | 2.466532 | 1.463414 | 1.076e-09 | 6.280418 | 3.968e-09
2018-04-21 19:26 | 181632.5 | 1440.0011 | 3 | 24 | 4.400202 | 2.280762 | 1.542467 | 1.076e-09 | 6.628269 | 3.968e-09
2018-04-21 19:28 | 181752.5 | 1560.0011 | 3 | 24 | 4.400144 | 2.119656 | 1.615768 | 1.076e-09 | 6.950809 | 3.968e-09
2018-04-21 19:30 | 181872.5 | 1680.0002 | 3 | 24 | 4.400195 | 1.981396 | 1.684079 | 1.076e-09 | 7.251394 | 3.968e-09
2018-04-21 19:32 | 181992.5 | 1800.0003 | 3 | 24 | 4.400225 | 1.858141 | 1.748031 | 1.076e-09 | 7.532796 | 3.968e-09
2018-04-21 19:34 | 182112.5 | 1920.0003 | 3 | 24 | 4.400217 | 1.746051 | 1.808076 | 1.076e-09 | 7.797005 | 3.968e-09
2018-04-21 19:36 | 182232.5 | 2040.0003 | 3 | 24 | 4.400122 | 1.643297 | 1.864544 | 1.076e-09 | 8.045472 | 3.968e-09
2018-04-21 19:38 | 182352.5 | 2160.0011 | 3 | 24 | 4.400184 | 1.549068 | 1.917745 | 1.076e-09 | 8.279568 | 3.968e-09
2018-04-21 19:40 | 182472.5 | 2280.0011 | 3 | 24 | 4.400195 | 1.459402 | 1.967869 | 1.076e-09 | 8.500122 | 3.968e-09
2018-04-21 19:42 | 182592.5 | 2400.0003 | 3 | 24 | 4.400219 | 1.376419 | 2.015102 | 1.076e-09 | 8.707954 | 3.968e-09
2018-04-21 19:44 | 182712.5 | 2520.0004 | 3 | 24 | 4.400126 | 1.29913 | 2.059668 | 1.076e-09 | 8.904054 | 3.968e-09
2018-04-21 19:46 | 182832.5 | 2640.0011 | 3 | 24 | 4.400217 | 1.227705 | 2.101783 | 1.076e-09 | 9.089369 | 3.968e-09
2018-04-21 19:48 | 182952.5 | 2760.0003 | 3 | 24 | 4.400214 | 1.159036 | 2.14153 | 1.076e-09 | 9.264259 | 3.968e-09
2018-04-21 19:50 | 183072.5 | 2880.001 | 3 | 24 | 4.400159 | 1.092708 | 2.179042 | 1.076e-09 | 9.42932 | 3.968e-09
2018-04-21 19:52 | 183192.5 | 3000.0011 | 3 | 24 | 4.400156 | 1.030112 | 2.214402 | 1.076e-09 | 9.584909 | 3.968e-09
2018-04-21 19:54 | 183312.5 | 3120.0011 | 3 | 24 | 4.40011 | 0.9712934 | 2.24776 | 1.076e-09 | 9.73169 | 3.968e-09
2018-04-21 19:56 | 183432.5 | 3240.0011 | 3 | 24 | 4.400214 | 0.9177046 | 2.279235 | 1.076e-09 | 9.870186 | 3.968e-09
2018-04-21 19:58 | 183552.5 | 3360.0002 | 3 | 24 | 4.400188 | 0.8656416 | 2.308928 | 1.076e-09 | 10.00084 | 3.968e-09
2018-04-21 20:00 | 183672.5 | 3480.0002 | 3 | 24 | 4.400176 | 0.8164482 | 2.336944 | 1.076e-09 | 10.12411 | 3.968e-09
2018-04-21 20:02 | 183792.5 | 3600.001 | 3 | 24 | 4.400189 | 0.7695827 | 2.363365 | 1.076e-09 | 10.24037 | 3.968e-09
2018-04-21 20:04 | 183912.5 | 3720.001 | 3 | 24 | 4.400119 | 0.724227 | 2.388248 | 1.076e-09 | 10.34986 | 3.968e-09
2018-04-21 20:06 | 184032.5 | 3840.001 | 3 | 24 | 4.400138 | 0.6829042 | 2.411695 | 1.076e-09 | 10.45303 | 3.968e-09
2018-04-21 20:07 | 184128.9 | 3936.328 | 3 | 24 | 4.400145 | 0.6519995 | 2.429549 | 1.076e-09 | 10.53159 | 3.968e-09
2018-04-21 20:09 | 184248.9 | 120.001 | 4 | 24 | 4.28584 | 0 | 2.429549 | 1.076e-09 | 10.53159 | 3.968e-09
2018-04-21 20:11 | 184368.9 | 240.001 | 4 | 24 | 4.273935 | 0 | 2.429549 | 1.076e-09 | 10.53159 | 3.968e-09
2018-04-21 20:12 | 184428.9 | 300.0033 | 4 | 24 | 4.270828 | 0 | 2.429549 | 1.076e-09 | 10.53159 | 3.968e-09
2018-04-21 20:14 | 184549 | 120.0011 | 5 | 24 | 3.812655 | -3.259986 | 2.429549 | 0.1086567 | 10.53159 | 0.4203418
2018-04-21 20:16 | 184669 | 240.0002 | 5 | 24 | 3.764141 | -3.259906 | 2.429549 | 0.2173091 | 10.53159 | 0.8318362
2018-04-21 20:18 | 184789 | 360.001 | 5 | 24 | 3.719657 | -3.259939 | 2.429549 | 0.3259777 | 10.53159 | 1.238455
2018-04-21 20:20 | 184909 | 480.0002 | 5 | 24 | 3.675681 | -3.259974 | 2.429549 | 0.4346392 | 10.53159 | 1.640257
2018-04-21 20:22 | 185029 | 600.0002 | 5 | 24 | 3.631807 | -3.25997 | 2.429549 | 0.5433046 | 10.53159 | 2.037288
2018-04-21 20:24 | 185149 | 720.0011 | 5 | 24 | 3.59033 | -3.259915 | 2.429549 | 0.6519534 | 10.53159 | 2.429595
2018-04-21 20:26 | 185269 | 840.0002 | 5 | 24 | 3.552742 | -3.259955 | 2.429549 | 0.7606201 | 10.53159 | 2.817676
2018-04-21 20:28 | 185389 | 960.0003 | 5 | 24 | 3.51841 | -3.259966 | 2.429549 | 0.8692847 | 10.53159 | 3.201844
2018-04-21 20:30 | 185509 | 1080.0002 | 5 | 24 | 3.486361 | -3.259991 | 2.429549 | 0.9779394 | 10.53159 | 3.582383
2018-04-21 20:32 | 185629 | 1200.0003 | 5 | 24 | 3.456623 | -3.259912 | 2.429549 | 1.086604 | 10.53159 | 3.959597
2018-04-21 20:34 | 185749 | 1320.001 | 5 | 24 | 3.428648 | -3.259949 | 2.429549 | 1.195272 | 10.53159 | 4.33369
2018-04-21 20:36 | 185869 | 1440.001 | 5 | 24 | 3.40222 | -3.259946 | 2.429549 | 1.303928 | 10.53159 | 4.704785
2018-04-21 20:38 | 185989 | 1560.0002 | 5 | 24 | 3.376988 | -3.260028 | 2.429549 | 1.412581 | 10.53159 | 5.07306
2018-04-21 20:40 | 186109 | 1680.001 | 5 | 24 | 3.352335 | -3.259983 | 2.429549 | 1.521239 | 10.53159 | 5.438648
2018-04-21 20:42 | 186229 | 1800.001 | 5 | 24 | 3.32754 | -3.259939 | 2.429549 | 1.629896 | 10.53159 | 5.801565
2018-04-21 20:44 | 186349 | 1920.0002 | 5 | 24 | 3.301092 | -3.259955 | 2.429549 | 1.73856 | 10.53159 | 6.16173
2018-04-21 20:46 | 186469 | 2040.001 | 5 | 24 | 3.272656 | -3.260081 | 2.429549 | 1.847227 | 10.53159 | 6.518939
2018-04-21 20:48 | 186589 | 2160.0002 | 5 | 24 | 3.240924 | -3.259993 | 2.429549 | 1.955894 | 10.53159 | 6.872863
2018-04-21 20:50 | 186709 | 2280.001 | 5 | 24 | 3.203897 | -3.260098 | 2.429549 | 2.064555 | 10.53159 | 7.223099
2018-04-21 20:52 | 186829 | 2400.0002 | 5 | 24 | 3.15996 | -3.259996 | 2.429549 | 2.173213 | 10.53159 | 7.568906
2018-04-21 20:54 | 186949 | 2520.0002 | 5 | 24 | 3.10526 | -3.259968 | 2.429549 | 2.281883 | 10.53159 | 7.909443
2018-04-21 20:56 | 187069 | 2640.0002 | 5 | 24 | 3.032961 | -3.260021 | 2.429549 | 2.390543 | 10.53159 | 8.243153
2018-04-21 20:57 | 187112.3 | 2683.3208 | 5 | 24 | 3 | -3.260004 | 2.429549 | 2.429768 | 10.53159 | 8.36149
2018-04-21 20:59 | 187232.4 | 120 | 6 | 24 | 3.644653 | 0 | 2.429549 | 2.429768 | 10.53159 | 8.36149
2018-04-21 21:01 | 187352.4 | 240.0009 | 6 | 24 | 3.679812 | 0 | 2.429549 | 2.429768 | 10.53159 | 8.36149
2018-04-21 21:02 | 187412.4 | 300.003 | 6 | 24 | 3.686924 | 0 | 2.429549 | 2.429768 | 10.53159 | 8.36149
2018-04-21 21:02 | 187412.4 | 0.0027 | 7 | 25 | 3.686984 | 0 | 0 | 0 | 0 | 0
2018-04-21 21:04 | 187532.4 | 120.0011 | 2 | 25 | 4.200277 | 3.781437 | 0.1420995 | 3.207e-09 | 0.5954443 | 1.1825e-08
2018-04-21 21:06 | 187652.4 | 240.0003 | 2 | 25 | 4.200171 | 3.399612 | 0.261306 | 3.207e-09 | 1.096142 | 1.1825e-08
2018-04-21 21:07 | 187714.4 | 301.9576 | 2 | 25 | 4.200237 | 3.259995 | 0.3185766 | 3.207e-09 | 1.336692 | 1.1825e-08
2018-04-21 21:09 | 187834.4 | 120.0003 | 3 | 25 | 4.22059 | 3.260059 | 0.4268588 | 3.207e-09 | 1.792566 | 1.1825e-08
2018-04-21 21:11 | 187954.4 | 240.0004 | 3 | 25 | 4.240203 | 3.260094 | 0.5355348 | 3.207e-09 | 2.252306 | 1.1825e-08
2018-04-21 21:13 | 188074.4 | 360.0003 | 3 | 25 | 4.260946 | 3.260008 | 0.6441842 | 3.207e-09 | 2.714107 | 1.1825e-08
2018-04-21 21:15 | 188194.4 | 480.0011 | 3 | 25 | 4.284312 | 3.260084 | 0.7528579 | 3.207e-09 | 3.178404 | 1.1825e-08
2018-04-21 21:17 | 188314.4 | 600.0012 | 3 | 25 | 4.310596 | 3.260078 | 0.8615133 | 3.207e-09 | 3.645319 | 1.1825e-08
2018-04-21 21:19 | 188434.4 | 720.0003 | 3 | 25 | 4.339338 | 3.260128 | 0.9701837 | 3.207e-09 | 4.115298 | 1.1825e-08
2018-04-21 21:21 | 188554.4 | 840.0004 | 3 | 25 | 4.370203 | 3.260103 | 1.078859 | 3.207e-09 | 4.588538 | 1.1825e-08
2018-04-21 21:23 | 188674.4 | 960.0012 | 3 | 25 | 4.400233 | 3.22366 | 1.187462 | 3.207e-09 | 5.064928 | 1.1825e-08
2018-04-21 21:25 | 188794.4 | 1080.0003 | 3 | 25 | 4.40023 | 2.932041 | 1.289843 | 3.207e-09 | 5.515429 | 1.1825e-08
2018-04-21 21:27 | 188914.4 | 1200.0004 | 3 | 25 | 4.400251 | 2.681667 | 1.383299 | 3.207e-09 | 5.92666 | 1.1825e-08
2018-04-21 21:29 | 189034.4 | 1320.0003 | 3 | 25 | 4.400179 | 2.46492 | 1.468984 | 3.207e-09 | 6.303694 | 1.1825e-08
2018-04-21 21:31 | 189154.4 | 1440.0004 | 3 | 25 | 4.400195 | 2.279722 | 1.548006 | 3.207e-09 | 6.651404 | 1.1825e-08
2018-04-21 21:33 | 189274.4 | 1560.0012 | 3 | 25 | 4.400218 | 2.121735 | 1.621293 | 3.207e-09 | 6.973881 | 1.1825e-08
2018-04-21 21:35 | 189394.4 | 1680.0004 | 3 | 25 | 4.400178 | 1.981201 | 1.689641 | 3.207e-09 | 7.274629 | 1.1825e-08
2018-04-21 21:37 | 189514.4 | 1800.0004 | 3 | 25 | 4.400199 | 1.85652 | 1.753559 | 3.207e-09 | 7.55588 | 1.1825e-08
2018-04-21 21:39 | 189634.4 | 1920.0004 | 3 | 25 | 4.400213 | 1.744055 | 1.813524 | 3.207e-09 | 7.819735 | 1.1825e-08
2018-04-21 21:41 | 189754.4 | 2040.0004 | 3 | 25 | 4.400248 | 1.640518 | 1.869892 | 3.207e-09 | 8.067765 | 1.1825e-08
2018-04-21 21:43 | 189874.4 | 2160.0011 | 3 | 25 | 4.400231 | 1.545967 | 1.922951 | 3.207e-09 | 8.301234 | 1.1825e-08
2018-04-21 21:45 | 189994.4 | 2280.0012 | 3 | 25 | 4.400114 | 1.45653 | 1.97297 | 3.207e-09 | 8.52133 | 1.1825e-08
2018-04-21 21:47 | 190114.4 | 2400.0012 | 3 | 25 | 4.400083 | 1.371947 | 2.020115 | 3.207e-09 | 8.728773 | 1.1825e-08
2018-04-21 21:49 | 190234.4 | 2520.0012 | 3 | 25 | 4.400157 | 1.294945 | 2.064563 | 3.207e-09 | 8.924351 | 1.1825e-08
2018-04-21 21:51 | 190354.4 | 2640.0012 | 3 | 25 | 4.400154 | 1.221395 | 2.106484 | 3.207e-09 | 9.108811 | 1.1825e-08
2018-04-21 21:53 | 190474.4 | 2760.0012 | 3 | 25 | 4.400184 | 1.152831 | 2.146041 | 3.207e-09 | 9.282871 | 1.1825e-08
2018-04-21 21:55 | 190594.4 | 2880.0004 | 3 | 25 | 4.400177 | 1.087501 | 2.183359 | 3.207e-09 | 9.447075 | 1.1825e-08
2018-04-21 21:57 | 190714.4 | 3000.0011 | 3 | 25 | 4.400186 | 1.026916 | 2.21858 | 3.207e-09 | 9.602054 | 1.1825e-08
2018-04-21 21:59 | 190834.4 | 3120.0011 | 3 | 25 | 4.400183 | 0.9691362 | 2.251822 | 3.207e-09 | 9.748322 | 1.1825e-08
2018-04-21 22:01 | 190954.4 | 3240.0003 | 3 | 25 | 4.400177 | 0.9125938 | 2.283169 | 3.207e-09 | 9.886254 | 1.1825e-08
2018-04-21 22:03 | 191074.4 | 3360.0003 | 3 | 25 | 4.400156 | 0.8603506 | 2.312707 | 3.207e-09 | 10.01622 | 1.1825e-08
2018-04-21 22:05 | 191194.4 | 3480.0011 | 3 | 25 | 4.400142 | 0.8110962 | 2.340549 | 3.207e-09 | 10.13873 | 1.1825e-08
2018-04-21 22:07 | 191314.4 | 3600.0012 | 3 | 25 | 4.400144 | 0.7645264 | 2.366801 | 3.207e-09 | 10.25425 | 1.1825e-08
2018-04-21 22:09 | 191434.4 | 3720.0003 | 3 | 25 | 4.40009 | 0.7203779 | 2.391541 | 3.207e-09 | 10.36311 | 1.1825e-08
2018-04-21 22:11 | 191554.4 | 3840.0004 | 3 | 25 | 4.40013 | 0.6801443 | 2.414883 | 3.207e-09 | 10.46581 | 1.1825e-08
2018-04-21 22:13 | 191643.5 | 3929.0657 | 3 | 25 | 4.400154 | 0.651989 | 2.43136 | 3.207e-09 | 10.53832 | 1.1825e-08
2018-04-21 22:15 | 191763.5 | 120.0009 | 4 | 25 | 4.286295 | 0 | 2.43136 | 3.207e-09 | 10.53832 | 1.1825e-08
2018-04-21 22:17 | 191883.5 | 240.0001 | 4 | 25 | 4.274457 | 0 | 2.43136 | 3.207e-09 | 10.53832 | 1.1825e-08
2018-04-21 22:18 | 191943.5 | 300.0031 | 4 | 25 | 4.271378 | 0 | 2.43136 | 3.207e-09 | 10.53832 | 1.1825e-08
2018-04-21 22:20 | 192063.6 | 120.0011 | 5 | 25 | 3.813869 | -3.25986 | 2.43136 | 0.1086524 | 10.53832 | 0.4204283
2018-04-21 22:22 | 192183.6 | 240.001 | 5 | 25 | 3.7649 | -3.259924 | 2.43136 | 0.2173058 | 10.53832 | 0.8320342
2018-04-21 22:24 | 192303.6 | 360.0003 | 5 | 25 | 3.720249 | -3.259984 | 2.43136 | 0.3259754 | 10.53832 | 1.238733
2018-04-21 22:26 | 192423.6 | 480.001 | 5 | 25 | 3.675819 | -3.259971 | 2.43136 | 0.4346305 | 10.53832 | 1.640541
2018-04-21 22:28 | 192543.6 | 600.0002 | 5 | 25 | 3.632014 | -3.259904 | 2.43136 | 0.5432923 | 10.53832 | 2.03757
2018-04-21 22:30 | 192663.6 | 720.0002 | 5 | 25 | 3.5909 | -3.259964 | 2.43136 | 0.6519482 | 10.53832 | 2.429947
2018-04-21 22:32 | 192783.6 | 840.0002 | 5 | 25 | 3.553043 | -3.260019 | 2.43136 | 0.7606075 | 10.53832 | 2.818043
2018-04-21 22:34 | 192903.6 | 960.0011 | 5 | 25 | 3.517825 | -3.259951 | 2.43136 | 0.8692715 | 10.53832 | 3.20219
2018-04-21 22:36 | 193023.6 | 1080.001 | 5 | 25 | 3.485665 | -3.259951 | 2.43136 | 0.9779278 | 10.53832 | 3.58265
2018-04-21 22:38 | 193143.6 | 1200.0002 | 5 | 25 | 3.455705 | -3.259915 | 2.43136 | 1.086603 | 10.53832 | 3.9598
2018-04-21 22:40 | 193263.6 | 1320.0002 | 5 | 25 | 3.427243 | -3.259928 | 2.43136 | 1.195259 | 10.53832 | 4.333728
2018-04-21 22:42 | 193383.6 | 1440.0002 | 5 | 25 | 3.401017 | -3.259894 | 2.43136 | 1.303912 | 10.53832 | 4.704663
2018-04-21 22:44 | 193503.6 | 1560.0011 | 5 | 25 | 3.375551 | -3.259902 | 2.43136 | 1.412574 | 10.53832 | 5.072835
2018-04-21 22:46 | 193623.6 | 1680.001 | 5 | 25 | 3.350844 | -3.260024 | 2.43136 | 1.521239 | 10.53832 | 5.438294
2018-04-21 22:48 | 193743.6 | 1800.0002 | 5 | 25 | 3.325737 | -3.259959 | 2.43136 | 1.629898 | 10.53832 | 5.801035
2018-04-21 22:50 | 193863.6 | 1920.001 | 5 | 25 | 3.29911 | -3.260068 | 2.43136 | 1.738561 | 10.53832 | 6.160986
2018-04-21 22:52 | 193983.6 | 2040.0002 | 5 | 25 | 3.271016 | -3.260057 | 2.43136 | 1.847223 | 10.53832 | 6.517968
2018-04-21 22:54 | 194103.6 | 2160.001 | 5 | 25 | 3.239363 | -3.260006 | 2.43136 | 1.955885 | 10.53832 | 6.871725
2018-04-21 22:56 | 194223.6 | 2280.0001 | 5 | 25 | 3.201959 | -3.259996 | 2.43136 | 2.06454 | 10.53832 | 7.221723
2018-04-21 22:58 | 194343.6 | 2400.001 | 5 | 25 | 3.157563 | -3.260066 | 2.43136 | 2.173213 | 10.53832 | 7.567348
2018-04-21 23:00 | 194463.6 | 2520.0002 | 5 | 25 | 3.103381 | -3.260056 | 2.43136 | 2.28187 | 10.53832 | 7.907602
2018-04-21 23:02 | 194583.6 | 2640.0002 | 5 | 25 | 3.031748 | -3.260051 | 2.43136 | 2.390529 | 10.53832 | 8.241127
2018-04-21 23:02 | 194626 | 2682.3904 | 5 | 25 | 2.999999 | -3.260037 | 2.43136 | 2.428929 | 10.53832 | 8.356951
2018-04-21 23:04 | 194746 | 120.0008 | 6 | 25 | 3.645043 | 0 | 2.43136 | 2.428929 | 10.53832 | 8.356951
2018-04-21 23:06 | 194866 | 240.0001 | 6 | 25 | 3.680225 | 0 | 2.43136 | 2.428929 | 10.53832 | 8.356951
2018-04-21 23:07 | 194926 | 300.0022 | 6 | 25 | 3.687312 | 0 | 2.43136 | 2.428929 | 10.53832 | 8.356951
2018-04-21 23:07 | 194926.1 | 0.0028 | 7 | 26 | 3.687249 | 0 | 0 | 0 | 0 | 0
2018-04-21 23:09 | 195046.1 | 120.0001 | 2 | 26 | 4.200281 | 3.765265 | 0.1416707 | 7.45e-10 | 0.5936861 | 2.746e-09
2018-04-21 23:11 | 195166.1 | 240.0009 | 2 | 26 | 4.200246 | 3.382769 | 0.2603408 | 7.45e-10 | 1.092131 | 2.746e-09
2018-04-21 23:12 | 195220.8 | 294.6647 | 2 | 26 | 4.200233 | 3.259985 | 0.3107217 | 7.45e-10 | 1.303743 | 2.746e-09
2018-04-21 23:14 | 195340.8 | 120.0002 | 3 | 26 | 4.220933 | 3.260086 | 0.4190234 | 7.45e-10 | 1.75971 | 2.746e-09
2018-04-21 23:16 | 195460.8 | 240.0003 | 3 | 26 | 4.240315 | 3.260141 | 0.5276831 | 7.45e-10 | 2.219413 | 2.746e-09
2018-04-21 23:18 | 195580.8 | 360.0003 | 3 | 26 | 4.261299 | 3.26009 | 0.6363478 | 7.45e-10 | 2.681302 | 2.746e-09
2018-04-21 23:20 | 195700.8 | 480.0003 | 3 | 26 | 4.284679 | 3.260101 | 0.7450072 | 7.45e-10 | 3.145575 | 2.746e-09
2018-04-21 23:22 | 195820.8 | 600.0003 | 3 | 26 | 4.310752 | 3.26013 | 0.8536866 | 7.45e-10 | 3.612623 | 2.746e-09
2018-04-21 23:24 | 195940.8 | 720.001 | 3 | 26 | 4.339536 | 3.260118 | 0.9623555 | 7.45e-10 | 4.082611 | 2.746e-09
2018-04-21 23:26 | 196060.8 | 840.0003 | 3 | 26 | 4.37043 | 3.260109 | 1.07102 | 7.45e-10 | 4.555824 | 2.746e-09
2018-04-21 23:28 | 196180.8 | 960.0011 | 3 | 26 | 4.400261 | 3.227028 | 1.179626 | 7.45e-10 | 5.032219 | 2.746e-09
2018-04-21 23:30 | 196300.8 | 1080.001 | 3 | 26 | 4.400221 | 2.934555 | 1.282116 | 7.45e-10 | 5.483198 | 2.746e-09
2018-04-21 23:32 | 196420.8 | 1200.0011 | 3 | 26 | 4.400244 | 2.681923 | 1.375617 | 7.45e-10 | 5.894625 | 2.746e-09
2018-04-21 23:34 | 196540.8 | 1320.0002 | 3 | 26 | 4.400244 | 2.464909 | 1.461307 | 7.45e-10 | 6.271678 | 2.746e-09
2018-04-21 23:36 | 196660.8 | 1440.0013 | 3 | 26 | 4.400199 | 2.279579 | 1.540305 | 7.45e-10 | 6.619289 | 2.746e-09
2018-04-21 23:38 | 196780.8 | 1560.0011 | 3 | 26 | 4.400191 | 2.121458 | 1.613614 | 7.45e-10 | 6.941865 | 2.746e-09
2018-04-21 23:40 | 196900.8 | 1680.0003 | 3 | 26 | 4.400146 | 1.982885 | 1.681989 | 7.45e-10 | 7.242727 | 2.746e-09
2018-04-21 23:42 | 197020.8 | 1800.0011 | 3 | 26 | 4.400153 | 1.857877 | 1.745993 | 7.45e-10 | 7.524357 | 2.746e-09
2018-04-21 23:44 | 197140.8 | 1920.0003 | 3 | 26 | 4.40019 | 1.745115 | 1.806 | 7.45e-10 | 7.788399 | 2.746e-09
2018-04-21 23:46 | 197260.8 | 2040.0011 | 3 | 26 | 4.400204 | 1.642452 | 1.862433 | 7.45e-10 | 8.036716 | 2.746e-09
2018-04-21 23:48 | 197380.8 | 2160.0013 | 3 | 26 | 4.400168 | 1.548796 | 1.915592 | 7.45e-10 | 8.270625 | 2.746e-09
2018-04-21 23:50 | 197500.8 | 2280.002 | 3 | 26 | 4.400197 | 1.462264 | 1.965773 | 7.45e-10 | 8.491428 | 2.746e-09
2018-04-21 23:52 | 197620.8 | 2400.0002 | 3 | 26 | 4.400172 | 1.378433 | 2.013093 | 7.45e-10 | 8.699648 | 2.746e-09
2018-04-21 23:54 | 197740.8 | 2520.0002 | 3 | 26 | 4.400177 | 1.300692 | 2.057728 | 7.45e-10 | 8.896047 | 2.746e-09
2018-04-21 23:56 | 197860.8 | 2640.0003 | 3 | 26 | 4.400156 | 1.227167 | 2.099856 | 7.45e-10 | 9.081419 | 2.746e-09
2018-04-21 23:58 | 197980.8 | 2760.0003 | 3 | 26 | 4.400069 | 1.156449 | 2.139588 | 7.45e-10 | 9.256247 | 2.746e-09
2018-04-22 | 198100.8 | 2880.0003 | 3 | 26 | 4.400096 | 1.091352 | 2.177063 | 7.45e-10 | 9.421141 | 2.746e-09
2018-04-22 00:02 | 198220.8 | 3000.0012 | 3 | 26 | 4.400175 | 1.03161 | 2.212453 | 7.45e-10 | 9.576863 | 2.746e-09
2018-04-22 00:04 | 198340.8 | 3120.001 | 3 | 26 | 4.40019 | 0.9737034 | 2.245855 | 7.45e-10 | 9.723839 | 2.746e-09
2018-04-22 00:06 | 198460.8 | 3240.0002 | 3 | 26 | 4.400147 | 0.9178572 | 2.277364 | 7.45e-10 | 9.862483 | 2.746e-09
2018-04-22 00:08 | 198580.8 | 3360.0011 | 3 | 26 | 4.400159 | 0.8652802 | 2.307079 | 7.45e-10 | 9.993232 | 2.746e-09
2018-04-22 00:10 | 198700.8 | 3480.0002 | 3 | 26 | 4.400132 | 0.815794 | 2.335087 | 7.45e-10 | 10.11647 | 2.746e-09
2018-04-22 00:12 | 198820.8 | 3600.0003 | 3 | 26 | 4.400134 | 0.7695532 | 2.361501 | 7.45e-10 | 10.23269 | 2.746e-09
2018-04-22 00:14 | 198940.8 | 3720.001 | 3 | 26 | 4.400147 | 0.7259321 | 2.386419 | 7.45e-10 | 10.34234 | 2.746e-09
2018-04-22 00:16 | 199060.8 | 3840.0019 | 3 | 26 | 4.400158 | 0.6854525 | 2.409933 | 7.45e-10 | 10.4458 | 2.746e-09
2018-04-22 00:18 | 199165 | 3944.2097 | 3 | 26 | 4.400144 | 0.6519928 | 2.42928 | 7.45e-10 | 10.53093 | 2.746e-09
2018-04-22 00:20 | 199285.1 | 120.0008 | 4 | 26 | 4.28639 | 0 | 2.429283 | 7.45e-10 | 10.53095 | 2.746e-09
2018-04-22 00:22 | 199405.1 | 240.0009 | 4 | 26 | 4.274573 | 0 | 2.429283 | 7.45e-10 | 10.53095 | 2.746e-09
2018-04-22 00:23 | 199465.1 | 300.0022 | 4 | 26 | 4.271501 | 0 | 2.429283 | 7.45e-10 | 10.53095 | 2.746e-09
2018-04-22 00:25 | 199585.1 | 120.0001 | 5 | 26 | 3.815142 | -3.259995 | 2.429283 | 0.1086442 | 10.53095 | 0.4205055
2018-04-22 00:27 | 199705.1 | 240.0001 | 5 | 26 | 3.766742 | -3.260017 | 2.429283 | 0.2173126 | 10.53095 | 0.8323386
2018-04-22 00:29 | 199825.1 | 360.0001 | 5 | 26 | 3.722355 | -3.259902 | 2.429283 | 0.3259704 | 10.53095 | 1.239212
2018-04-22 00:31 | 199945.1 | 480.0009 | 5 | 26 | 3.677841 | -3.259949 | 2.429283 | 0.4346268 | 10.53095 | 1.641248
2018-04-22 00:33 | 200065.1 | 600.0002 | 5 | 26 | 3.634148 | -3.259988 | 2.429283 | 0.5432881 | 10.53095 | 2.038509
2018-04-22 00:35 | 200185.1 | 720.0001 | 5 | 26 | 3.5925 | -3.259882 | 2.429283 | 0.6519548 | 10.53095 | 2.431122
2018-04-22 00:37 | 200305.1 | 840.0001 | 5 | 26 | 3.554818 | -3.259929 | 2.429283 | 0.7606064 | 10.53095 | 2.819376
2018-04-22 00:39 | 200425.1 | 960.0001 | 5 | 26 | 3.520219 | -3.259901 | 2.429283 | 0.8692703 | 10.53095 | 3.20376
2018-04-22 00:41 | 200545.1 | 1080.0009 | 5 | 26 | 3.488119 | -3.259851 | 2.429283 | 0.9779342 | 10.53095 | 3.584514
2018-04-22 00:43 | 200665.1 | 1200.0009 | 5 | 26 | 3.458189 | -3.259968 | 2.429283 | 1.086589 | 10.53095 | 3.961873
2018-04-22 00:45 | 200785.1 | 1320.0001 | 5 | 26 | 3.429979 | -3.259974 | 2.429283 | 1.195252 | 10.53095 | 4.336091
2018-04-22 00:47 | 200905.1 | 1440.0002 | 5 | 26 | 3.403372 | -3.259904 | 2.429283 | 1.303917 | 10.53095 | 4.707344
2018-04-22 00:49 | 201025.1 | 1560.0001 | 5 | 26 | 3.37819 | -3.259954 | 2.429283 | 1.412569 | 10.53095 | 5.075753
2018-04-22 00:51 | 201145.1 | 1680.0001 | 5 | 26 | 3.35343 | -3.259908 | 2.429283 | 1.521228 | 10.53095 | 5.441483
2018-04-22 00:53 | 201265.1 | 1800.0001 | 5 | 26 | 3.328898 | -3.259934 | 2.429283 | 1.629894 | 10.53095 | 5.804556
2018-04-22 00:55 | 201385.1 | 1920.0001 | 5 | 26 | 3.302859 | -3.26001 | 2.429283 | 1.738551 | 10.53095 | 6.164861
2018-04-22 00:57 | 201505.1 | 2040.0001 | 5 | 26 | 3.275037 | -3.259924 | 2.429283 | 1.847208 | 10.53095 | 6.522251
2018-04-22 00:59 | 201625.1 | 2160.0001 | 5 | 26 | 3.24307 | -3.260041 | 2.429283 | 1.955876 | 10.53095 | 6.876452
2018-04-22 01:01 | 201745.1 | 2280.0009 | 5 | 26 | 3.206254 | -3.259986 | 2.429283 | 2.064534 | 10.53095 | 7.226886
2018-04-22 01:03 | 201865.1 | 2400.0009 | 5 | 26 | 3.161819 | -3.259948 | 2.429283 | 2.173188 | 10.53095 | 7.572926
2018-04-22 01:05 | 201985.1 | 2520.0009 | 5 | 26 | 3.107706 | -3.259977 | 2.429283 | 2.281859 | 10.53095 | 7.913705
2018-04-22 01:07 | 202105.1 | 2640.0009 | 5 | 26 | 3.035758 | -3.259901 | 2.429283 | 2.390516 | 10.53095 | 8.247675
2018-04-22 01:08 | 202151.9 | 2686.7383 | 5 | 26 | 3 | -3.259961 | 2.429283 | 2.432833 | 10.53095 | 8.375405
2018-04-22 01:10 | 202271.9 | 120.0007 | 6 | 26 | 3.643905 | 0 | 2.429283 | 2.432833 | 10.53095 | 8.375405
2018-04-22 01:12 | 202391.9 | 240.0007 | 6 | 26 | 3.679214 | 0 | 2.429283 | 2.432833 | 10.53095 | 8.375405
2018-04-22 01:13 | 202451.9 | 300.0037 | 6 | 26 | 3.686356 | 0 | 2.429283 | 2.432833 | 10.53095 | 8.375405
2018-04-22 01:13 | 202451.9 | 0.0027 | 7 | 27 | 3.686308 | 0 | 0 | 0 | 0 | 0
2018-04-22 01:15 | 202572 | 120.0011 | 2 | 27 | 4.200274 | 3.781801 | 0.1421069 | 0 | 0.5954699 | 0
2018-04-22 01:17 | 202692 | 240.0012 | 2 | 27 | 4.200235 | 3.398275 | 0.2613201 | 0 | 1.096196 | 0
2018-04-22 01:18 | 202753.1 | 301.0418 | 2 | 27 | 4.200224 | 3.259995 | 0.3177178 | 0 | 1.33308 | 0
2018-04-22 01:20 | 202873.1 | 120.001 | 3 | 27 | 4.221186 | 3.260143 | 0.4259984 | 0 | 1.788978 | 0
2018-04-22 01:22 | 202993.1 | 240.0009 | 3 | 27 | 4.240614 | 3.260077 | 0.5346675 | 0 | 2.248744 | 0
2018-04-22 01:24 | 203113.1 | 360.001 | 3 | 27 | 4.261526 | 3.260088 | 0.6433261 | 0 | 2.710631 | 0
2018-04-22 01:26 | 203233.1 | 480.0002 | 3 | 27 | 4.285152 | 3.260065 | 0.7519963 | 0 | 3.174998 | 0
2018-04-22 01:28 | 203353.1 | 600.0009 | 3 | 27 | 4.311641 | 3.260157 | 0.8606716 | 0 | 3.6421 | 0
2018-04-22 01:30 | 203473.1 | 720.001 | 3 | 27 | 4.340651 | 3.260099 | 0.9693237 | 0 | 4.112132 | 0
2018-04-22 01:32 | 203593.1 | 840.0002 | 3 | 27 | 4.371517 | 3.260044 | 1.078005 | 0 | 4.585549 | 0
2018-04-22 01:34 | 203713.1 | 960.001 | 3 | 27 | 4.400264 | 3.21384 | 1.186554 | 0 | 5.061811 | 0
2018-04-22 01:36 | 203833.1 | 1080.0004 | 3 | 27 | 4.400232 | 2.924446 | 1.288714 | 0 | 5.511341 | 0
2018-04-22 01:38 | 203953.1 | 1200.0009 | 3 | 27 | 4.400279 | 2.677649 | 1.381943 | 0 | 5.921571 | 0
2018-04-22 01:40 | 204073.1 | 1320.0002 | 3 | 27 | 4.400237 | 2.46209 | 1.467525 | 0 | 6.29815 | 0
2018-04-22 01:42 | 204193.1 | 1440.0003 | 3 | 27 | 4.400249 | 2.27422 | 1.546358 | 0 | 6.645033 | 0
2018-04-22 01:44 | 204313.1 | 1560.001 | 3 | 27 | 4.400254 | 2.114574 | 1.619428 | 0 | 6.966555 | 0
2018-04-22 01:46 | 204433.1 | 1680.0002 | 3 | 27 | 4.400187 | 1.975565 | 1.687518 | 0 | 7.266164 | 0
2018-04-22 01:48 | 204553.1 | 1800.001 | 3 | 27 | 4.400175 | 1.853432 | 1.751312 | 0 | 7.546871 | 0
2018-04-22 01:50 | 204673.1 | 1920.0001 | 3 | 27 | 4.400186 | 1.74257 | 1.81122 | 0 | 7.810476 | 0
2018-04-22 01:52 | 204793.1 | 2040.0002 | 3 | 27 | 4.40018 | 1.642148 | 1.867588 | 0 | 8.058507 | 0
2018-04-22 01:54 | 204913.1 | 2160.0002 | 3 | 27 | 4.400151 | 1.547826 | 1.920743 | 0 | 8.292399 | 0
2018-04-22 01:56 | 205033.1 | 2280.0002 | 3 | 27 | 4.400163 | 1.458353 | 1.970829 | 0 | 8.512786 | 0
2018-04-22 01:58 | 205153.1 | 2400.0002 | 3 | 27 | 4.40018 | 1.375094 | 2.01804 | 0 | 8.720522 | 0
2018-04-22 02:00 | 205273.1 | 2520.0002 | 3 | 27 | 4.400221 | 1.298177 | 2.062577 | 0 | 8.916495 | 0
2018-04-22 02:02 | 205393.1 | 2640.0019 | 3 | 27 | 4.400201 | 1.224635 | 2.104597 | 0 | 9.101387 | 0
2018-04-22 02:04 | 205513.1 | 2760.001 | 3 | 27 | 4.400158 | 1.155372 | 2.144246 | 0 | 9.275849 | 0
2018-04-22 02:06 | 205633.1 | 2880.0002 | 3 | 27 | 4.400177 | 1.091398 | 2.181683 | 0 | 9.440578 | 0
2018-04-22 02:08 | 205753.1 | 3000.0009 | 3 | 27 | 4.400133 | 1.029363 | 2.217012 | 0 | 9.596032 | 0
2018-04-22 02:10 | 205873.1 | 3120.001 | 3 | 27 | 4.400126 | 0.9706173 | 2.250342 | 0 | 9.742689 | 0
2018-04-22 02:12 | 205993.1 | 3240.0009 | 3 | 27 | 4.40018 | 0.9145899 | 2.281746 | 0 | 9.880873 | 0
2018-04-22 02:14 | 206113.1 | 3360.0002 | 3 | 27 | 4.400128 | 0.8620405 | 2.311334 | 0 | 10.01106 | 0
2018-04-22 02:16 | 206233.1 | 3480.0001 | 3 | 27 | 4.40014 | 0.8124666 | 2.339236 | 0 | 10.13384 | 0
2018-04-22 02:18 | 206353.1 | 3600.0001 | 3 | 27 | 4.400117 | 0.7661352 | 2.365541 | 0 | 10.24958 | 0
2018-04-22 02:20 | 206473.1 | 3720.0009 | 3 | 27 | 4.400136 | 0.7230759 | 2.390366 | 0 | 10.35881 | 0
2018-04-22 02:22 | 206593.1 | 3840.0009 | 3 | 27 | 4.400136 | 0.6825981 | 2.413786 | 0 | 10.46187 | 0
2018-04-22 02:23 | 206688.7 | 3935.6631 | 3 | 27 | 4.400156 | 0.6519976 | 2.431512 | 0 | 10.53986 | 0
2018-04-22 02:25 | 206808.8 | 120.0001 | 4 | 27 | 4.286078 | 0 | 2.431512 | 0 | 10.53986 | 0
2018-04-22 02:27 | 206928.8 | 240.0002 | 4 | 27 | 4.274226 | 0 | 2.431512 | 0 | 10.53986 | 0
2018-04-22 02:28 | 206988.8 | 300.0032 | 4 | 27 | 4.271085 | 0 | 2.431512 | 0 | 10.53986 | 0
2018-04-22 02:30 | 207108.9 | 120.001 | 5 | 27 | 3.813507 | -3.259957 | 2.431512 | 0.1086526 | 10.53986 | 0.4203955
2018-04-22 02:32 | 207228.9 | 240.001 | 5 | 27 | 3.764844 | -3.259962 | 2.431512 | 0.2173154 | 10.53986 | 0.8320199
2018-04-22 02:34 | 207348.9 | 360.001 | 5 | 27 | 3.720806 | -3.259973 | 2.431512 | 0.3259761 | 10.53986 | 1.23872
2018-04-22 02:36 | 207468.9 | 480.0011 | 5 | 27 | 3.67628 | -3.260015 | 2.431512 | 0.4346357 | 10.53986 | 1.640604
2018-04-22 02:38 | 207588.9 | 600.0002 | 5 | 27 | 3.632341 | -3.259977 | 2.431512 | 0.5432942 | 10.53986 | 2.037647
2018-04-22 02:40 | 207708.9 | 720.0002 | 5 | 27 | 3.59143 | -3.259922 | 2.431512 | 0.6519568 | 10.53986 | 2.430098
2018-04-22 02:42 | 207828.9 | 840.001 | 5 | 27 | 3.553098 | -3.259948 | 2.431512 | 0.7606146 | 10.53986 | 2.818218
2018-04-22 02:44 | 207948.9 | 960.0002 | 5 | 27 | 3.51816 | -3.259935 | 2.431512 | 0.869278 | 10.53986 | 3.202381
2018-04-22 02:46 | 208068.9 | 1080.0002 | 5 | 27 | 3.486272 | -3.259951 | 2.431512 | 0.977942 | 10.53986 | 3.582924
2018-04-22 02:48 | 208188.9 | 1200.0002 | 5 | 27 | 3.455912 | -3.260031 | 2.431512 | 1.086601 | 10.53986 | 3.960074
2018-04-22 02:50 | 208308.9 | 1320.0002 | 5 | 27 | 3.427787 | -3.259981 | 2.431512 | 1.195252 | 10.53986 | 4.334004
2018-04-22 02:52 | 208428.9 | 1440.0002 | 5 | 27 | 3.401337 | -3.259959 | 2.431512 | 1.303915 | 10.53986 | 4.705024
2018-04-22 02:54 | 208548.9 | 1560.001 | 5 | 27 | 3.376115 | -3.260023 | 2.431512 | 1.412581 | 10.53986 | 5.073259
2018-04-22 02:56 | 208668.9 | 1680.001 | 5 | 27 | 3.351573 | -3.259981 | 2.431512 | 1.521243 | 10.53986 | 5.438776
2018-04-22 02:58 | 208788.9 | 1800.0002 | 5 | 27 | 3.326812 | -3.260033 | 2.431512 | 1.629901 | 10.53986 | 5.801613
2018-04-22 03:00 | 208908.9 | 1920.0002 | 5 | 27 | 3.301113 | -3.260004 | 2.431512 | 1.738568 | 10.53986 | 6.16175
2018-04-22 03:02 | 209028.9 | 2040.001 | 5 | 27 | 3.272866 | -3.259977 | 2.431512 | 1.847224 | 10.53986 | 6.518933
2018-04-22 03:04 | 209148.9 | 2160.0002 | 5 | 27 | 3.240559 | -3.260068 | 2.431512 | 1.955895 | 10.53986 | 6.872895
2018-04-22 03:06 | 209268.9 | 2280.0002 | 5 | 27 | 3.203191 | -3.259999 | 2.431512 | 2.06456 | 10.53986 | 7.223075
2018-04-22 03:08 | 209388.9 | 2400.001 | 5 | 27 | 3.158444 | -3.260017 | 2.431512 | 2.173216 | 10.53986 | 7.568764
2018-04-22 03:10 | 209508.9 | 2520.0002 | 5 | 27 | 3.104784 | -3.25999 | 2.431512 | 2.281883 | 10.53986 | 7.909185
2018-04-22 03:12 | 209628.9 | 2640.0002 | 5 | 27 | 3.033073 | -3.259959 | 2.431512 | 2.390535 | 10.53986 | 8.242825
2018-04-22 03:13 | 209672.3 | 2683.404 | 5 | 27 | 2.999999 | -3.260068 | 2.431512 | 2.429849 | 10.53986 | 8.361433
2018-04-22 03:15 | 209792.3 | 120.0009 | 6 | 27 | 3.644159 | 0 | 2.431512 | 2.429849 | 10.53986 | 8.361433
2018-04-22 03:17 | 209912.3 | 240.001 | 6 | 27 | 3.679444 | 0 | 2.431512 | 2.429849 | 10.53986 | 8.361433
2018-04-22 03:18 | 209972.3 | 300.004 | 6 | 27 | 3.686616 | 0 | 2.431512 | 2.429849 | 10.53986 | 8.361433
2018-04-22 03:18 | 209972.3 | 0.0025 | 7 | 28 | 3.686566 | 0 | 0 | 0 | 0 | 0
2018-04-22 03:20 | 210092.4 | 120.0003 | 2 | 28 | 4.200292 | 3.772667 | 0.141877 | 2.44e-10 | 0.5945323 | 8.98e-10
2018-04-22 03:22 | 210212.4 | 240.0019 | 2 | 28 | 4.200246 | 3.391052 | 0.2607442 | 2.44e-10 | 1.093805 | 8.98e-10
2018-04-22 03:23 | 210269.5 | 297.152 | 2 | 28 | 4.200265 | 3.259983 | 0.3135142 | 2.44e-10 | 1.315452 | 8.98e-10
2018-04-22 03:25 | 210389.6 | 120.0002 | 3 | 28 | 4.220928 | 3.260031 | 0.4218012 | 2.44e-10 | 1.771363 | 8.98e-10
2018-04-22 03:27 | 210509.6 | 240.001 | 3 | 28 | 4.240452 | 3.260118 | 0.5304583 | 2.44e-10 | 2.231058 | 8.98e-10
2018-04-22 03:29 | 210629.6 | 360.0011 | 3 | 28 | 4.261282 | 3.260069 | 0.6391383 | 2.44e-10 | 2.693028 | 8.98e-10
2018-04-22 03:31 | 210749.6 | 480.0002 | 3 | 28 | 4.284442 | 3.260141 | 0.7477853 | 2.44e-10 | 3.15723 | 8.98e-10
2018-04-22 03:33 | 210869.6 | 600.0003 | 3 | 28 | 4.310721 | 3.260147 | 0.8564721 | 2.44e-10 | 3.624301 | 8.98e-10
2018-04-22 03:35 | 210989.6 | 720.0011 | 3 | 28 | 4.339283 | 3.260023 | 0.9651393 | 2.44e-10 | 4.09427 | 8.98e-10
2018-04-22 03:37 | 211109.6 | 840.0003 | 3 | 28 | 4.370257 | 3.260117 | 1.073798 | 2.44e-10 | 4.567439 | 8.98e-10
2018-04-22 03:39 | 211229.6 | 960.0002 | 3 | 28 | 4.400248 | 3.225246 | 1.18241 | 2.44e-10 | 5.043857 | 8.98e-10
2018-04-22 03:41 | 211349.6 | 1080.001 | 3 | 28 | 4.400244 | 2.933046 | 1.284858 | 2.44e-10 | 5.494652 | 8.98e-10
2018-04-22 03:43 | 211469.6 | 1200.0003 | 3 | 28 | 4.400219 | 2.683678 | 1.378387 | 2.44e-10 | 5.906202 | 8.98e-10
2018-04-22 03:45 | 211589.6 | 1320.0002 | 3 | 28 | 4.400166 | 2.46452 | 1.464103 | 2.44e-10 | 6.283375 | 8.98e-10
2018-04-22 03:47 | 211709.6 | 1440.0003 | 3 | 28 | 4.400198 | 2.279062 | 1.543104 | 2.44e-10 | 6.630995 | 8.98e-10
2018-04-22 03:49 | 211829.6 | 1560.0004 | 3 | 28 | 4.400183 | 2.11948 | 1.616366 | 2.44e-10 | 6.953362 | 8.98e-10
2018-04-22 03:51 | 211949.6 | 1680.0004 | 3 | 28 | 4.400116 | 1.979593 | 1.684641 | 2.44e-10 | 7.253787 | 8.98e-10
2018-04-22 03:53 | 212069.6 | 1800.0003 | 3 | 28 | 4.400165 | 1.857837 | 1.748574 | 2.44e-10 | 7.535103 | 8.98e-10
2018-04-22 03:55 | 212189.6 | 1920.0019 | 3 | 28 | 4.400183 | 1.747533 | 1.80865 | 2.44e-10 | 7.799448 | 8.98e-10
2018-04-22 03:57 | 212309.6 | 2040.0003 | 3 | 28 | 4.400149 | 1.645331 | 1.865188 | 2.44e-10 | 8.048225 | 8.98e-10
2018-04-22 03:59 | 212429.6 | 2160.0012 | 3 | 28 | 4.40021 | 1.550226 | 1.918421 | 2.44e-10 | 8.282463 | 8.98e-10
2018-04-22 04:01 | 212549.6 | 2280.0002 | 3 | 28 | 4.400137 | 1.462579 | 1.96862 | 2.44e-10 | 8.503348 | 8.98e-10
2018-04-22 04:03 | 212669.6 | 2400.0002 | 3 | 28 | 4.400194 | 1.378893 | 2.015962 | 2.44e-10 | 8.711662 | 8.98e-10
2018-04-22 04:05 | 212789.6 | 2520.0002 | 3 | 28 | 4.400172 | 1.299754 | 2.060582 | 2.44e-10 | 8.907994 | 8.98e-10
2018-04-22 04:07 | 212909.6 | 2640.0003 | 3 | 28 | 4.40014 | 1.227269 | 2.102691 | 2.44e-10 | 9.093285 | 8.98e-10
2018-04-22 04:09 | 213029.6 | 2760.0003 | 3 | 28 | 4.400221 | 1.15936 | 2.142455 | 2.44e-10 | 9.26825 | 8.98e-10
2018-04-22 04:11 | 213149.6 | 2880.0003 | 3 | 28 | 4.400165 | 1.093255 | 2.179974 | 2.44e-10 | 9.433341 | 8.98e-10
2018-04-22 04:13 | 213269.6 | 3000.0013 | 3 | 28 | 4.400151 | 1.031578 | 2.215377 | 2.44e-10 | 9.589118 | 8.98e-10
2018-04-22 04:15 | 213389.6 | 3120.0002 | 3 | 28 | 4.400159 | 0.9719305 | 2.248758 | 2.44e-10 | 9.735999 | 8.98e-10
2018-04-22 04:17 | 213509.6 | 3240.0002 | 3 | 28 | 4.400175 | 0.9163113 | 2.280206 | 2.44e-10 | 9.874378 | 8.98e-10
2018-04-22 04:19 | 213629.6 | 3360.0011 | 3 | 28 | 4.400237 | 0.8645477 | 2.309858 | 2.44e-10 | 10.00485 | 8.98e-10
2018-04-22 04:21 | 213749.6 | 3480.0002 | 3 | 28 | 4.400121 | 0.8149595 | 2.337828 | 2.44e-10 | 10.12792 | 8.98e-10
2018-04-22 04:23 | 213869.6 | 3600.0011 | 3 | 28 | 4.400111 | 0.7687635 | 2.364219 | 2.44e-10 | 10.24405 | 8.98e-10
2018-04-22 04:25 | 213989.6 | 3720.0002 | 3 | 28 | 4.400114 | 0.7257814 | 2.389131 | 2.44e-10 | 10.35366 | 8.98e-10
2018-04-22 04:27 | 214109.6 | 3840.0003 | 3 | 28 | 4.400172 | 0.6854973 | 2.41265 | 2.44e-10 | 10.45715 | 8.98e-10
2018-04-22 04:29 | 214210.1 | 3940.5232 | 3 | 28 | 4.400141 | 0.6519976 | 2.431316 | 2.44e-10 | 10.53928 | 8.98e-10
2018-04-22 04:31 | 214330.1 | 120.0009 | 4 | 28 | 4.286496 | 0 | 2.431316 | 2.44e-10 | 10.53928 | 8.98e-10
2018-04-22 04:33 | 214450.1 | 240 | 4 | 28 | 4.274689 | 0 | 2.431316 | 2.44e-10 | 10.53928 | 8.98e-10
2018-04-22 04:34 | 214510.1 | 300.0014 | 4 | 28 | 4.271592 | 0 | 2.431316 | 2.44e-10 | 10.53928 | 8.98e-10
2018-04-22 04:36 | 214630.2 | 120.0002 | 5 | 28 | 3.815326 | -3.259974 | 2.431316 | 0.108655 | 10.53928 | 0.4205713
2018-04-22 04:38 | 214750.2 | 240.0004 | 5 | 28 | 3.766795 | -3.259942 | 2.431316 | 0.2173102 | 10.53928 | 0.8323661
2018-04-22 04:40 | 214870.2 | 360.0011 | 5 | 28 | 3.722232 | -3.259933 | 2.431316 | 0.3259811 | 10.53928 | 1.239288
2018-04-22 04:42 | 214990.2 | 480.001 | 5 | 28 | 3.677763 | -3.259976 | 2.431316 | 0.4346414 | 10.53928 | 1.641328
2018-04-22 04:44 | 215110.2 | 600.0002 | 5 | 28 | 3.633761 | -3.260006 | 2.431316 | 0.5432994 | 10.53928 | 2.038537
2018-04-22 04:46 | 215230.2 | 720.0002 | 5 | 28 | 3.592743 | -3.259976 | 2.431316 | 0.651959 | 10.53928 | 2.431115
2018-04-22 04:48 | 215350.2 | 840.0002 | 5 | 28 | 3.554832 | -3.260073 | 2.431316 | 0.7606245 | 10.53928 | 2.819436
2018-04-22 04:50 | 215470.2 | 960.001 | 5 | 28 | 3.520158 | -3.259974 | 2.431316 | 0.8692791 | 10.53928 | 3.203775
2018-04-22 04:52 | 215590.2 | 1080.001 | 5 | 28 | 3.487924 | -3.259981 | 2.431316 | 0.9779472 | 10.53928 | 3.584546
2018-04-22 04:54 | 215710.2 | 1200.0001 | 5 | 28 | 3.457724 | -3.259953 | 2.431316 | 1.0866 | 10.53928 | 3.961862
2018-04-22 04:56 | 215830.2 | 1320.001 | 5 | 28 | 3.429585 | -3.259959 | 2.431316 | 1.195271 | 10.53928 | 4.336074
2018-04-22 04:58 | 215950.2 | 1440.0011 | 5 | 28 | 3.402874 | -3.259955 | 2.431316 | 1.303923 | 10.53928 | 4.707226
2018-04-22 05:00 | 216070.2 | 1560.001 | 5 | 28 | 3.377185 | -3.260043 | 2.431316 | 1.412594 | 10.53928 | 5.075614
2018-04-22 05:02 | 216190.2 | 1680.001 | 5 | 28 | 3.352437 | -3.259995 | 2.431316 | 1.521253 | 10.53928 | 5.44123
2018-04-22 05:04 | 216310.2 | 1800.001 | 5 | 28 | 3.327462 | -3.260079 | 2.431316 | 1.629911 | 10.53928 | 5.804152
2018-04-22 05:06 | 216430.2 | 1920.001 | 5 | 28 | 3.301634 | -3.260041 | 2.431316 | 1.738581 | 10.53928 | 6.164349
2018-04-22 05:08 | 216550.2 | 2040.001 | 5 | 28 | 3.273153 | -3.260015 | 2.431316 | 1.84724 | 10.53928 | 6.521597
2018-04-22 05:10 | 216670.2 | 2160.0011 | 5 | 28 | 3.241182 | -3.259981 | 2.431316 | 1.955908 | 10.53928 | 6.875581
2018-04-22 05:12 | 216790.2 | 2280.0002 | 5 | 28 | 3.204535 | -3.259951 | 2.431316 | 2.064571 | 10.53928 | 7.225832
2018-04-22 05:14 | 216910.2 | 2400.0002 | 5 | 28 | 3.160481 | -3.259973 | 2.431316 | 2.173224 | 10.53928 | 7.571724
2018-04-22 05:16 | 217030.2 | 2520.0002 | 5 | 28 | 3.10657 | -3.259997 | 2.431316 | 2.281883 | 10.53928 | 7.91231
2018-04-22 05:18 | 217150.2 | 2640.0011 | 5 | 28 | 3.034695 | -3.260004 | 2.431316 | 2.390563 | 10.53928 | 8.246236
2018-04-22 05:18 | 217195.3 | 2685.092 | 5 | 28 | 2.999999 | -3.260028 | 2.431316 | 2.431388 | 10.53928 | 8.369436
2018-04-22 05:20 | 217315.3 | 120.001 | 6 | 28 | 3.64385 | 0 | 2.431316 | 2.431388 | 10.53928 | 8.369436
2018-04-22 05:22 | 217435.3 | 240.0011 | 6 | 28 | 3.679245 | 0 | 2.431316 | 2.431388 | 10.53928 | 8.369436
2018-04-22 05:23 | 217495.4 | 300.0024 | 6 | 28 | 3.686423 | 0 | 2.431316 | 2.431388 | 10.53928 | 8.369436
2018-04-22 05:23 | 217495.3 | 0.0027 | 7 | 29 | 3.6867 | 0 | 0 | 0 | 0 | 0
2018-04-22 05:25 | 217615.4 | 120.0003 | 2 | 29 | 4.200299 | 3.771549 | 0.1418097 | 5.27e-10 | 0.5942573 | 1.943e-09
2018-04-22 05:27 | 217735.4 | 240.0011 | 2 | 29 | 4.200253 | 3.390265 | 0.2606997 | 5.27e-10 | 1.093626 | 1.943e-09
2018-04-22 05:28 | 217792.1 | 296.6616 | 2 | 29 | 4.200221 | 3.259991 | 0.3129918 | 5.27e-10 | 1.313265 | 1.943e-09
2018-04-22 05:30 | 217912.1031 | 120.001 | 3 | 29 | 4.221082 | 3.260052 | 0.4212687 | 5.27e-10 | 1.769142 | 1.943e-09
2018-04-22 05:32 | 218032.103 | 240.0009 | 3 | 29 | 4.240739 | 3.260035 | 0.5299394 | 5.27e-10 | 2.228927 | 1.943e-09
2018-04-22 05:34 | 218152.1023 | 360.0002 | 3 | 29 | 4.261409 | 3.260019 | 0.6386033 | 5.27e-10 | 2.690845 | 1.943e-09
2018-04-22 05:36 | 218272.103 | 480.0009 | 3 | 29 | 4.284846 | 3.260036 | 0.7472752 | 5.27e-10 | 3.155187 | 1.943e-09
2018-04-22 05:38 | 218392.1023 | 600.0002 | 3 | 29 | 4.311004 | 3.260059 | 0.8559307 | 5.27e-10 | 3.622158 | 1.943e-09
2018-04-22 05:40 | 218512.103 | 720.0009 | 3 | 29 | 4.339953 | 3.260101 | 0.9646002 | 5.27e-10 | 4.092181 | 1.943e-09
2018-04-22 05:42 | 218632.1023 | 840.0002 | 3 | 29 | 4.370967 | 3.260136 | 1.073267 | 5.27e-10 | 4.565461 | 1.943e-09
2018-04-22 05:44 | 218752.1023 | 960.0002 | 3 | 29 | 4.400256 | 3.217613 | 1.181851 | 5.27e-10 | 5.041831 | 1.943e-09
2018-04-22 05:46 | 218872.1031 | 1080.001 | 3 | 29 | 4.400187 | 2.929893 | 1.284148 | 5.27e-10 | 5.491963 | 1.943e-09
2018-04-22 05:48 | 218992.1023 | 1200.0002 | 3 | 29 | 4.400258 | 2.679811 | 1.377565 | 5.27e-10 | 5.90302 | 1.943e-09
2018-04-22 05:50 | 219112.1022 | 1320.0001 | 3 | 29 | 4.400197 | 2.461618 | 1.463172 | 5.27e-10 | 6.279713 | 1.943e-09
2018-04-22 05:52 | 219232.1023 | 1440.0002 | 3 | 29 | 4.400227 | 2.277081 | 1.542077 | 5.27e-10 | 6.626909 | 1.943e-09
2018-04-22 05:54 | 219352.1031 | 1560.001 | 3 | 29 | 4.400181 | 2.11865 | 1.615264 | 5.27e-10 | 6.948949 | 1.943e-09
2018-04-22 05:56 | 219472.1032 | 1680.0011 | 3 | 29 | 4.400173 | 1.978889 | 1.683511 | 5.27e-10 | 7.24925 | 1.943e-09
2018-04-22 05:58 | 219592.1024 | 1800.0003 | 3 | 29 | 4.400198 | 1.856185 | 1.747411 | 5.27e-10 | 7.530422 | 1.943e-09
2018-04-22 06:00 | 219712.1023 | 1920.0002 | 3 | 29 | 4.4002 | 1.744391 | 1.807382 | 5.27e-10 | 7.794306 | 1.943e-09
2018-04-22 06:02 | 219832.1023 | 2040.0002 | 3 | 29 | 4.400138 | 1.640756 | 1.86376 | 5.27e-10 | 8.042377 | 1.943e-09
2018-04-22 06:04 | 219952.1031 | 2160.001 | 3 | 29 | 4.400138 | 1.546664 | 1.916879 | 5.27e-10 | 8.276111 | 1.943e-09
2018-04-22 06:06 | 220072.1022 | 2280.0001 | 3 | 29 | 4.400189 | 1.45991 | 1.966961 | 5.27e-10 | 8.49648 | 1.943e-09
2018-04-22 06:08 | 220192.1023 | 2400.0002 | 3 | 29 | 4.400183 | 1.376956 | 2.014232 | 5.27e-10 | 8.704484 | 1.943e-09
2018-04-22 06:10 | 220312.103 | 2520.0009 | 3 | 29 | 4.400141 | 1.298928 | 2.058823 | 5.27e-10 | 8.900692 | 1.943e-09
2018-04-22 06:12 | 220432.1023 | 2640.0002 | 3 | 29 | 4.400201 | 1.227309 | 2.100926 | 5.27e-10 | 9.085953 | 1.943e-09
2018-04-22 06:14 | 220552.1023 | 2760.0002 | 3 | 29 | 4.400189 | 1.158255 | 2.140668 | 5.27e-10 | 9.26082 | 1.943e-09
2018-04-22 06:16 | 220672.1023 | 2880.0002 | 3 | 29 | 4.400172 | 1.092237 | 2.178165 | 5.27e-10 | 9.425817 | 1.943e-09
2018-04-22 06:18 | 220792.1031 | 3000.001 | 3 | 29 | 4.400177 | 1.030653 | 2.21353 | 5.27e-10 | 9.581428 | 1.943e-09
2018-04-22 06:20 | 220912.1022 | 3120.0001 | 3 | 29 | 4.400161 | 0.9720726 | 2.246897 | 5.27e-10 | 9.728246 | 1.943e-09
2018-04-22 06:22 | 221032.1022 | 3240.0001 | 3 | 29 | 4.400153 | 0.9163275 | 2.27836 | 5.27e-10 | 9.86669 | 1.943e-09
2018-04-22 06:24 | 221152.1023 | 3360.0002 | 3 | 29 | 4.400138 | 0.8642397 | 2.308027 | 5.27e-10 | 9.997227 | 1.943e-09
2018-04-22 06:26 | 221272.103 | 3480.0009 | 3 | 29 | 4.40015 | 0.814847 | 2.336004 | 5.27e-10 | 10.12033 | 1.943e-09
2018-04-22 06:28 | 221392.1023 | 3600.0002 | 3 | 29 | 4.40015 | 0.7680988 | 2.36238 | 5.27e-10 | 10.23639 | 1.943e-09
2018-04-22 06:30 | 221512.103 | 3720.0009 | 3 | 29 | 4.400177 | 0.7246618 | 2.387245 | 5.27e-10 | 10.3458 | 1.943e-09
2018-04-22 06:32 | 221632.1024 | 3840.0003 | 3 | 29 | 4.400141 | 0.6836805 | 2.410698 | 5.27e-10 | 10.44899 | 1.943e-09
2018-04-22 06:34 | 221728.7892 | 3936.6871 | 3 | 29 | 4.400089 | 0.6519938 | 2.428636 | 5.27e-10 | 10.52793 | 1.943e-09
2018-04-22 06:36 | 221848.9 | 120.0012 | 4 | 29 | 4.28578 | 0 | 2.428636 | 5.27e-10 | 10.52793 | 1.943e-09
2018-04-22 06:38 | 221968.8 | 240.0002 | 4 | 29 | 4.273898 | 0 | 2.428636 | 5.27e-10 | 10.52793 | 1.943e-09
2018-04-22 06:39 | 222028.9 | 300.004 | 4 | 29 | 4.270775 | 0 | 2.428636 | 5.27e-10 | 10.52793 | 1.943e-09
2018-04-22 06:41 | 222148.9 | 120.0004 | 5 | 29 | 3.813051 | -3.259973 | 2.428636 | 0.1086601 | 10.52793 | 0.4203798
2018-04-22 06:43 | 222268.9 | 240.0011 | 5 | 29 | 3.764863 | -3.259996 | 2.428636 | 0.2173165 | 10.52793 | 0.8319451
2018-04-22 06:45 | 222388.9 | 360.0011 | 5 | 29 | 3.720322 | -3.259966 | 2.428636 | 0.3259794 | 10.52793 | 1.238627
2018-04-22 06:47 | 222508.9 | 480.0011 | 5 | 29 | 3.675749 | -3.259983 | 2.428636 | 0.4346388 | 10.52793 | 1.640452
2018-04-22 06:49 | 222628.9 | 600.0003 | 5 | 29 | 3.63181 | -3.259991 | 2.428636 | 0.5433018 | 10.52793 | 2.03747
2018-04-22 06:51 | 222748.9 | 720.0003 | 5 | 29 | 3.590623 | -3.259957 | 2.428636 | 0.6519595 | 10.52793 | 2.429818
2018-04-22 06:53 | 222868.9 | 840.0003 | 5 | 29 | 3.552871 | -3.26003 | 2.428636 | 0.7606219 | 10.52793 | 2.817907
2018-04-22 06:55 | 222988.9 | 960.0004 | 5 | 29 | 3.518065 | -3.259941 | 2.428636 | 0.8692911 | 10.52793 | 3.202076
2018-04-22 06:57 | 223108.9 | 1080.0003 | 5 | 29 | 3.48613 | -3.259971 | 2.428636 | 0.9779436 | 10.52793 | 3.582566
2018-04-22 06:59 | 223228.9 | 1200.0004 | 5 | 29 | 3.455859 | -3.259999 | 2.428636 | 1.086609 | 10.52793 | 3.95973
2018-04-22 07:01 | 223348.9 | 1320.0012 | 5 | 29 | 3.427953 | -3.25999 | 2.428636 | 1.195262 | 10.52793 | 4.333689
2018-04-22 07:03 | 223468.9 | 1440.0011 | 5 | 29 | 3.401525 | -3.260006 | 2.428636 | 1.303932 | 10.52793 | 4.704748
2018-04-22 07:05 | 223588.9 | 1560.0003 | 5 | 29 | 3.376558 | -3.260035 | 2.428636 | 1.412593 | 10.52793 | 5.073001
2018-04-22 07:07 | 223708.9 | 1680.0003 | 5 | 29 | 3.352067 | -3.259997 | 2.428636 | 1.521256 | 10.52793 | 5.438577
2018-04-22 07:09 | 223828.9 | 1800.0003 | 5 | 29 | 3.327043 | -3.260024 | 2.428636 | 1.629919 | 10.52793 | 5.801473
2018-04-22 07:11 | 223948.9 | 1920.0003 | 5 | 29 | 3.300258 | -3.260024 | 2.428636 | 1.738581 | 10.52793 | 6.161555
2018-04-22 07:13 | 224068.9 | 2040.0003 | 5 | 29 | 3.271127 | -3.260063 | 2.428636 | 1.847241 | 10.52793 | 6.518605
2018-04-22 07:15 | 224188.9 | 2160.0003 | 5 | 29 | 3.239059 | -3.260073 | 2.428636 | 1.955904 | 10.52793 | 6.872336
2018-04-22 07:17 | 224308.9 | 2280.0003 | 5 | 29 | 3.202712 | -3.260051 | 2.428636 | 2.064569 | 10.52793 | 7.222381
2018-04-22 07:19 | 224428.9 | 2400.0004 | 5 | 29 | 3.159351 | -3.260006 | 2.428636 | 2.173231 | 10.52793 | 7.568117
2018-04-22 07:21 | 224548.9 | 2520.0003 | 5 | 29 | 3.104942 | -3.26007 | 2.428636 | 2.281892 | 10.52793 | 7.908575
2018-04-22 07:23 | 224668.9 | 2640.0004 | 5 | 29 | 3.033 | -3.259981 | 2.428636 | 2.39056 | 10.52793 | 8.24228
2018-04-22 07:24 | 224712.2 | 2683.2473 | 5 | 29 | 2.999999 | -3.260011 | 2.428636 | 2.429723 | 10.52793 | 8.360432
2018-04-22 07:26 | 224832.2 | 120 | 6 | 29 | 3.643546 | 0 | 2.428636 | 2.429723 | 10.52793 | 8.360432
2018-04-22 07:28 | 224952.2 | 240.0001 | 6 | 29 | 3.678985 | 0 | 2.428636 | 2.429723 | 10.52793 | 8.360432
2018-04-22 07:29 | 225012.2 | 300.0038 | 6 | 29 | 3.686163 | 0 | 2.428636 | 2.429723 | 10.52793 | 8.360432
2018-04-22 07:29 | 225012.2 | 0.0027 | 7 | 30 | 3.686162 | 0 | 0 | 0 | 0 | 0
2018-04-22 07:31 | 225132.3 | 120.001 | 2 | 30 | 4.200254 | 3.7785 | 0.1419841 | 5.127e-09 | 0.5949691 | 1.8898e-08
2018-04-22 07:33 | 225252.3 | 240.0003 | 2 | 30 | 4.200223 | 3.395813 | 0.2610726 | 5.127e-09 | 1.095172 | 1.8898e-08
2018-04-22 07:34 | 225312.2 | 299.8984 | 2 | 30 | 4.200223 | 3.259991 | 0.316392 | 5.127e-09 | 1.327526 | 1.8898e-08
2018-04-22 07:36 | 225432.2 | 120.0011 | 3 | 30 | 4.221018 | 3.260134 | 0.4246703 | 5.127e-09 | 1.783408 | 1.8898e-08
2018-04-22 07:38 | 225552.2 | 240.001 | 3 | 30 | 4.240424 | 3.260052 | 0.5333335 | 5.127e-09 | 2.243135 | 1.8898e-08
2018-04-22 07:40 | 225672.2 | 360.0011 | 3 | 30 | 4.261045 | 3.260084 | 0.6420133 | 5.127e-09 | 2.705078 | 1.8898e-08
2018-04-22 07:42 | 225792.2 | 480.0019 | 3 | 30 | 4.284554 | 3.260166 | 0.7506738 | 5.127e-09 | 3.169332 | 1.8898e-08
2018-04-22 07:44 | 225912.2 | 600.0003 | 3 | 30 | 4.310663 | 3.260065 | 0.8593364 | 5.127e-09 | 3.636303 | 1.8898e-08
2018-04-22 07:46 | 226032.2 | 720.0011 | 3 | 30 | 4.339476 | 3.260145 | 0.9680058 | 5.127e-09 | 4.106283 | 1.8898e-08
2018-04-22 07:48 | 226152.2 | 840.001 | 3 | 30 | 4.370236 | 3.260164 | 1.076667 | 5.127e-09 | 4.579475 | 1.8898e-08
2018-04-22 07:50 | 226272.2 | 960.0003 | 3 | 30 | 4.400234 | 3.226858 | 1.185291 | 5.127e-09 | 5.055933 | 1.8898e-08
2018-04-22 07:52 | 226392.2 | 1080.0002 | 3 | 30 | 4.400226 | 2.930975 | 1.287738 | 5.127e-09 | 5.506723 | 1.8898e-08
2018-04-22 07:54 | 226512.2 | 1200.0011 | 3 | 30 | 4.400229 | 2.687256 | 1.381321 | 5.127e-09 | 5.918511 | 1.8898e-08
2018-04-22 07:56 | 226632.2 | 1320.0011 | 3 | 30 | 4.400263 | 2.472237 | 1.467213 | 5.127e-09 | 6.296456 | 1.8898e-08
2018-04-22 07:58 | 226752.2 | 1440.0002 | 3 | 30 | 4.400186 | 2.284201 | 1.546385 | 5.127e-09 | 6.644831 | 1.8898e-08
2018-04-22 08:00 | 226872.2 | 1560.0003 | 3 | 30 | 4.400205 | 2.122545 | 1.619783 | 5.127e-09 | 6.967795 | 1.8898e-08
2018-04-22 08:02 | 226992.2 | 1680.0019 | 3 | 30 | 4.400215 | 1.982677 | 1.68816 | 5.127e-09 | 7.268668 | 1.8898e-08
2018-04-22 08:04 | 227112.2 | 1800.0003 | 3 | 30 | 4.400207 | 1.85823 | 1.75212 | 5.127e-09 | 7.550104 | 1.8898e-08
2018-04-22 08:06 | 227232.2 | 1920.0003 | 3 | 30 | 4.400177 | 1.747429 | 1.812172 | 5.127e-09 | 7.814346 | 1.8898e-08
2018-04-22 08:08 | 227352.2 | 2040.0003 | 3 | 30 | 4.400195 | 1.645 | 1.868693 | 5.127e-09 | 8.063047 | 1.8898e-08
2018-04-22 08:10 | 227472.2 | 2160.0011 | 3 | 30 | 4.400138 | 1.547828 | 1.921904 | 5.127e-09 | 8.297187 | 1.8898e-08
2018-04-22 08:12 | 227592.2 | 2280.0002 | 3 | 30 | 4.4002 | 1.458783 | 1.971995 | 5.127e-09 | 8.517595 | 1.8898e-08
2018-04-22 08:14 | 227712.2 | 2400.0011 | 3 | 30 | 4.400155 | 1.375654 | 2.019207 | 5.127e-09 | 8.725338 | 1.8898e-08
2018-04-22 08:16 | 227832.2 | 2520.0002 | 3 | 30 | 4.400158 | 1.298168 | 2.063755 | 5.127e-09 | 8.921357 | 1.8898e-08
2018-04-22 08:18 | 227952.2 | 2640.0002 | 3 | 30 | 4.40017 | 1.225801 | 2.105805 | 5.127e-09 | 9.106383 | 1.8898e-08
2018-04-22 08:20 | 228072.2 | 2760.0011 | 3 | 30 | 4.400169 | 1.157031 | 2.145514 | 5.127e-09 | 9.28111 | 1.8898e-08
2018-04-22 08:22 | 228192.2 | 2880.0002 | 3 | 30 | 4.4001 | 1.090431 | 2.18297 | 5.127e-09 | 9.44592 | 1.8898e-08
2018-04-22 08:24 | 228312.2 | 3000.0003 | 3 | 30 | 4.400128 | 1.028259 | 2.218277 | 5.127e-09 | 9.60128 | 1.8898e-08
2018-04-22 08:26 | 228432.2 | 3120.0011 | 3 | 30 | 4.400177 | 0.9698296 | 2.251573 | 5.127e-09 | 9.747785 | 1.8898e-08
2018-04-22 08:28 | 228552.2 | 3240.001 | 3 | 30 | 4.40014 | 0.9135609 | 2.28295 | 5.127e-09 | 9.88585 | 1.8898e-08
2018-04-22 08:30 | 228672.2 | 3360.001 | 3 | 30 | 4.400189 | 0.8610601 | 2.312515 | 5.127e-09 | 10.01594 | 1.8898e-08
2018-04-22 08:32 | 228792.2 | 3480.0002 | 3 | 30 | 4.400108 | 0.8118029 | 2.340391 | 5.127e-09 | 10.1386 | 1.8898e-08
2018-04-22 08:34 | 228912.2 | 3600.0002 | 3 | 30 | 4.400097 | 0.7658911 | 2.366688 | 5.127e-09 | 10.25431 | 1.8898e-08
2018-04-22 08:36 | 229032.2 | 3720.0011 | 3 | 30 | 4.400195 | 0.7236767 | 2.391515 | 5.127e-09 | 10.36355 | 1.8898e-08
2018-04-22 08:38 | 229152.2 | 3840.001 | 3 | 30 | 4.400146 | 0.6821871 | 2.41493 | 5.127e-09 | 10.46658 | 1.8898e-08
2018-04-22 08:39 | 229244.8 | 3932.5424 | 3 | 30 | 4.400152 | 0.6519957 | 2.432065 | 5.127e-09 | 10.54198 | 1.8898e-08
2018-04-22 08:41 | 229364.8 | 120.0002 | 4 | 30 | 4.286469 | 0 | 2.432065 | 5.127e-09 | 10.54198 | 1.8898e-08
2018-04-22 08:43 | 229484.8 | 240.001 | 4 | 30 | 4.274649 | 0 | 2.432065 | 5.127e-09 | 10.54198 | 1.8898e-08
2018-04-22 08:44 | 229544.8 | 300.0016 | 4 | 30 | 4.271559 | 0 | 2.432065 | 5.127e-09 | 10.54198 | 1.8898e-08
2018-04-22 08:46 | 229664.9 | 120.0009 | 5 | 30 | 3.815049 | -3.260006 | 2.432065 | 0.108659 | 10.54198 | 0.4205673
2018-04-22 08:48 | 229784.9 | 240.0009 | 5 | 30 | 3.76601 | -3.259948 | 2.432065 | 0.2173168 | 10.54198 | 0.8323257
2018-04-22 08:50 | 229904.9 | 360.0001 | 5 | 30 | 3.7213 | -3.26003 | 2.432065 | 0.3259842 | 10.54198 | 1.239137
2018-04-22 08:52 | 230024.9 | 480.0009 | 5 | 30 | 3.676829 | -3.260055 | 2.432065 | 0.4346402 | 10.54198 | 1.641056
2018-04-22 08:54 | 230144.9 | 600.0002 | 5 | 30 | 3.632971 | -3.259973 | 2.432065 | 0.5433003 | 10.54198 | 2.03818
2018-04-22 08:56 | 230264.9 | 720.0001 | 5 | 30 | 3.591685 | -3.259973 | 2.432065 | 0.6519617 | 10.54198 | 2.430675
2018-04-22 08:58 | 230384.9 | 840.0002 | 5 | 30 | 3.553918 | -3.259953 | 2.432065 | 0.7606278 | 10.54198 | 2.818885
2018-04-22 09:00 | 230504.9 | 960.0001 | 5 | 30 | 3.51917 | -3.260035 | 2.432065 | 0.8692914 | 10.54198 | 3.203156
2018-04-22 09:02 | 230624.9 | 1080.0001 | 5 | 30 | 3.486581 | -3.260015 | 2.432065 | 0.9779503 | 10.54198 | 3.583752
2018-04-22 09:04 | 230744.9 | 1200.001 | 5 | 30 | 3.456109 | -3.260024 | 2.432065 | 1.086618 | 10.54198 | 3.960947
2018-04-22 09:06 | 230864.9 | 1320.0002 | 5 | 30 | 3.42829 | -3.260033 | 2.432065 | 1.195284 | 10.54198 | 4.334987
2018-04-22 09:08 | 230984.9 | 1440.0009 | 5 | 30 | 3.401701 | -3.259964 | 2.432065 | 1.303938 | 10.54198 | 4.706026
2018-04-22 09:10 | 231104.9 | 1560.0001 | 5 | 30 | 3.376575 | -3.25997 | 2.432065 | 1.412607 | 10.54198 | 5.074321
2018-04-22 09:12 | 231224.9 | 1680.0009 | 5 | 30 | 3.351313 | -3.259968 | 2.432065 | 1.521271 | 10.54198 | 5.439861
2018-04-22 09:14 | 231344.9 | 1800.0001 | 5 | 30 | 3.32592 | -3.260028 | 2.432065 | 1.629926 | 10.54198 | 5.802624
2018-04-22 09:16 | 231464.9 | 1920.0001 | 5 | 30 | 3.299439 | -3.260017 | 2.432065 | 1.738587 | 10.54198 | 6.162604
2018-04-22 09:18 | 231584.9 | 2040.0009 | 5 | 30 | 3.27088 | -3.26003 | 2.432065 | 1.847248 | 10.54198 | 6.519588
2018-04-22 09:20 | 231704.9 | 2160.0001 | 5 | 30 | 3.239375 | -3.260001 | 2.432065 | 1.955921 | 10.54198 | 6.873376
2018-04-22 09:22 | 231824.9 | 2280.0009 | 5 | 30 | 3.203007 | -3.259959 | 2.432065 | 2.064587 | 10.54198 | 7.223464
2018-04-22 09:24 | 231944.9 | 2400.0001 | 5 | 30 | 3.159019 | -3.260026 | 2.432065 | 2.173239 | 10.54198 | 7.569183
2018-04-22 09:26 | 232064.9 | 2520.0001 | 5 | 30 | 3.103838 | -3.260083 | 2.432065 | 2.281902 | 10.54198 | 7.909572
2018-04-22 09:28 | 232184.9 | 2640.0002 | 5 | 30 | 3.030979 | -3.260097 | 2.432065 | 2.390567 | 10.54198 | 8.243118
2018-04-22 09:29 | 232225.4 | 2680.5775 | 5 | 30 | 2.999994 | -3.260039 | 2.432065 | 2.427311 | 10.54198 | 8.353938
2018-04-22 09:31 | 232345.5 | 120.0008 | 6 | 30 | 3.644462 | 0 | 2.432065 | 2.427311 | 10.54198 | 8.353938
2018-04-22 09:33 | 232465.5 | 240 | 6 | 30 | 3.679842 | 0 | 2.432065 | 2.427311 | 10.54198 | 8.353938
2018-04-22 09:34 | 232525.5 | 300.0022 | 6 | 30 | 3.686992 | 0 | 2.432065 | 2.427311 | 10.54198 | 8.353938
2018-04-22 09:34 | 232525.5 | 0.0036 | 7 | 31 | 3.687098 | 0 | 0 | 0 | 0 | 0
2018-04-22 09:36 | 232645.6 | 120.0009 | 2 | 31 | 4.200283 | 3.763718 | 0.1415936 | 0 | 0.5933763 | 0
2018-04-22 09:38 | 232765.6 | 240.0002 | 2 | 31 | 4.200212 | 3.381729 | 0.2602359 | 0 | 1.091705 | 0
2018-04-22 09:39 | 232819.3 | 293.7383 | 2 | 31 | 4.200236 | 3.259989 | 0.30977 | 0 | 1.29976 | 0
2018-04-22 09:41 | 232939.3 | 120.001 | 3 | 31 | 4.221162 | 3.26012 | 0.4180706 | 0 | 1.755739 | 0
2018-04-22 09:43 | 233059.3 | 240.001 | 3 | 31 | 4.240929 | 3.260143 | 0.5267403 | 0 | 2.215532 | 0
2018-04-22 09:45 | 233179.3 | 360.0002 | 3 | 31 | 4.261475 | 3.260084 | 0.6353961 | 0 | 2.677431 | 0
2018-04-22 09:47 | 233299.3 | 480.0003 | 3 | 31 | 4.284885 | 3.260181 | 0.7440616 | 0 | 3.14175 | 0
2018-04-22 09:49 | 233419.3 | 600.0003 | 3 | 31 | 4.311111 | 3.260193 | 0.8527341 | 0 | 3.608799 | 0
2018-04-22 09:51 | 233539.3 | 720.0002 | 3 | 31 | 4.340258 | 3.259787 | 0.9613983 | 0 | 4.078827 | 0
2018-04-22 09:53 | 233659.3 | 840.0011 | 3 | 31 | 4.371211 | 3.26013 | 1.070068 | 0 | 4.552144 | 0
2018-04-22 09:55 | 233779.3 | 960.0011 | 3 | 31 | 4.400259 | 3.217522 | 1.178641 | 0 | 5.028476 | 0
2018-04-22 09:57 | 233899.3 | 1080.0003 | 3 | 31 | 4.400211 | 2.931902 | 1.280974 | 0 | 5.478765 | 0
2018-04-22 09:59 | 234019.3 | 1200.0003 | 3 | 31 | 4.400224 | 2.685123 | 1.374491 | 0 | 5.890263 | 0
2018-04-22 10:01 | 234139.3 | 1320.001 | 3 | 31 | 4.400258 | 2.465519 | 1.460202 | 0 | 6.267407 | 0
2018-04-22 10:03 | 234259.3 | 1440.0003 | 3 | 31 | 4.400218 | 2.277237 | 1.539183 | 0 | 6.614945 | 0
2018-04-22 10:05 | 234379.3 | 1560.0011 | 3 | 31 | 4.400227 | 2.116005 | 1.612335 | 0 | 6.936828 | 0
2018-04-22 10:07 | 234499.3 | 1680.0003 | 3 | 31 | 4.400211 | 1.979074 | 1.680518 | 0 | 7.236845 | 0
2018-04-22 10:09 | 234619.3 | 1800.002 | 3 | 31 | 4.4002 | 1.854261 | 1.744374 | 0 | 7.517826 | 0
2018-04-22 10:11 | 234739.3 | 1920.0003 | 3 | 31 | 4.400214 | 1.743309 | 1.804285 | 0 | 7.781445 | 0
2018-04-22 10:13 | 234859.3 | 2040.0003 | 3 | 31 | 4.400157 | 1.639728 | 1.860649 | 0 | 8.029457 | 0
2018-04-22 10:15 | 234979.3 | 2160.0011 | 3 | 31 | 4.400177 | 1.546009 | 1.913726 | 0 | 8.263005 | 0
2018-04-22 10:17 | 235099.3 | 2280.001 | 3 | 31 | 4.40015 | 1.458025 | 1.963777 | 0 | 8.483237 | 0
2018-04-22 10:19 | 235219.3 | 2400.0002 | 3 | 31 | 4.4002 | 1.376058 | 2.010997 | 0 | 8.691015 | 0
2018-04-22 10:21 | 235339.3 | 2520.0003 | 3 | 31 | 4.400205 | 1.298991 | 2.055546 | 0 | 8.887039 | 0
2018-04-22 10:23 | 235459.3 | 2640.0011 | 3 | 31 | 4.400205 | 1.227098 | 2.097623 | 0 | 9.072183 | 0
2018-04-22 10:25 | 235579.3 | 2760.001 | 3 | 31 | 4.400165 | 1.157947 | 2.137351 | 0 | 9.246992 | 0
2018-04-22 10:27 | 235699.3 | 2880.001 | 3 | 31 | 4.400143 | 1.091119 | 2.174822 | 0 | 9.411872 | 0
2018-04-22 10:29 | 235819.3 | 3000.001 | 3 | 31 | 4.400166 | 1.028954 | 2.210144 | 0 | 9.567294 | 0
2018-04-22 10:31 | 235939.3 | 3120.001 | 3 | 31 | 4.400128 | 0.9701071 | 2.243457 | 0 | 9.713878 | 0
2018-04-22 10:33 | 236059.3 | 3240.0013 | 3 | 31 | 4.40008 | 0.9156799 | 2.274889 | 0 | 9.852181 | 0
2018-04-22 10:35 | 236179.3 | 3360.0011 | 3 | 31 | 4.400158 | 0.8641911 | 2.304551 | 0 | 9.982699 | 0
2018-04-22 10:37 | 236299.3 | 3480.0002 | 3 | 31 | 4.400129 | 0.8146496 | 2.332527 | 0 | 10.1058 | 0
2018-04-22 10:39 | 236419.3 | 3600.0003 | 3 | 31 | 4.400071 | 0.7681046 | 2.35891 | 0 | 10.22189 | 0
2018-04-22 10:41 | 236539.3 | 3720.001 | 3 | 31 | 4.400151 | 0.7261028 | 2.383816 | 0 | 10.33148 | 0
2018-04-22 10:43 | 236659.3 | 3840.0003 | 3 | 31 | 4.400153 | 0.6851664 | 2.407336 | 0 | 10.43497 | 0
2018-04-22 10:45 | 236760.6 | 3941.2848 | 3 | 31 | 4.400175 | 0.6519995 | 2.426142 | 0 | 10.51772 | 0
2018-04-22 10:47 | 236880.6784 | 120.0003 | 4 | 31 | 4.286128 | 0 | 2.426142 | 0 | 10.51772 | 0
2018-04-22 10:49 | 237000.6783 | 240.0002 | 4 | 31 | 4.27433 | 0 | 2.426142 | 0 | 10.51772 | 0
2018-04-22 10:50 | 237060.6805 | 300.0024 | 4 | 31 | 4.271213 | 0 | 2.426142 | 0 | 10.51772 | 0
2018-04-22 10:52 | 237180.8 | 120.0003 | 5 | 31 | 3.814366 | -3.260004 | 2.426142 | 0.1086587 | 10.51772 | 0.420482
2018-04-22 10:54 | 237300.8 | 240.0002 | 5 | 31 | 3.765266 | -3.259977 | 2.426142 | 0.217319 | 10.51772 | 0.8321635
2018-04-22 10:56 | 237420.8 | 360.001 | 5 | 31 | 3.720721 | -3.259961 | 2.426142 | 0.3259738 | 10.51772 | 1.238852
2018-04-22 10:58 | 237540.8 | 480.0002 | 5 | 31 | 3.676089 | -3.259955 | 2.426142 | 0.4346436 | 10.51772 | 1.64075
2018-04-22 11:00 | 237660.8 | 600.001 | 5 | 31 | 3.632545 | -3.259984 | 2.426142 | 0.5432975 | 10.51772 | 2.037796
2018-04-22 11:02 | 237780.8 | 720.0002 | 5 | 31 | 3.591236 | -3.260008 | 2.426142 | 0.6519602 | 10.51772 | 2.430252
2018-04-22 11:04 | 237900.8 | 840.0002 | 5 | 31 | 3.553325 | -3.259964 | 2.426142 | 0.7606218 | 10.51772 | 2.818395
2018-04-22 11:06 | 238020.8 | 960.0002 | 5 | 31 | 3.518621 | -3.259964 | 2.426142 | 0.8692769 | 10.51772 | 3.202569
2018-04-22 11:08 | 238140.8 | 1080.0002 | 5 | 31 | 3.486926 | -3.260095 | 2.426142 | 0.9779348 | 10.51772 | 3.583158
2018-04-22 11:10 | 238260.8 | 1200.001 | 5 | 31 | 3.45708 | -3.260008 | 2.426142 | 1.086607 | 10.51772 | 3.960455
2018-04-22 11:12 | 238380.8 | 1320.0002 | 5 | 31 | 3.429191 | -3.259939 | 2.426142 | 1.195264 | 10.51772 | 4.334566
2018-04-22 11:14 | 238500.8 | 1440.001 | 5 | 31 | 3.402477 | -3.260028 | 2.426142 | 1.303923 | 10.51772 | 4.705721
2018-04-22 11:16 | 238620.8 | 1560.0011 | 5 | 31 | 3.377083 | -3.260011 | 2.426142 | 1.412594 | 10.51772 | 5.074079
2018-04-22 11:18 | 238740.8 | 1680.001 | 5 | 31 | 3.352866 | -3.259979 | 2.426142 | 1.521248 | 10.51772 | 5.439687
2018-04-22 11:20 | 238860.8 | 1800.0002 | 5 | 31 | 3.328011 | -3.260043 | 2.426142 | 1.629912 | 10.51772 | 5.802685
2018-04-22 11:22 | 238980.8 | 1920.001 | 5 | 31 | 3.301978 | -3.260048 | 2.426142 | 1.738577 | 10.51772 | 6.162928
2018-04-22 11:24 | 239100.8 | 2040.0002 | 5 | 31 | 3.273209 | -3.260055 | 2.426142 | 1.847239 | 10.51772 | 6.5202
2018-04-22 11:26 | 239220.8 | 2160.0002 | 5 | 31 | 3.240805 | -3.259997 | 2.426142 | 1.955894 | 10.51772 | 6.874117
2018-04-22 11:28 | 239340.8 | 2280.001 | 5 | 31 | 3.204088 | -3.260031 | 2.426142 | 2.064561 | 10.51772 | 7.224345
2018-04-22 11:30 | 239460.8 | 2400.0003 | 5 | 31 | 3.159879 | -3.26003 | 2.426142 | 2.17323 | 10.51772 | 7.570212
2018-04-22 11:32 | 239580.8 | 2520.0002 | 5 | 31 | 3.105245 | -3.260039 | 2.426142 | 2.281883 | 10.51772 | 7.910685
2018-04-22 11:34 | 239700.8 | 2640.001 | 5 | 31 | 3.033386 | -3.259957 | 2.426142 | 2.390554 | 10.51772 | 8.244441
2018-04-22 11:34 | 239744.2 | 2683.4544 | 5 | 31 | 2.999998 | -3.260036 | 2.426142 | 2.429903 | 10.51772 | 8.363164
2018-04-22 11:36 | 239864.3 | 120.0009 | 6 | 31 | 3.643328 | 0 | 2.426142 | 2.429903 | 10.51772 | 8.363164
2018-04-22 11:38 | 239984.3 | 240.001 | 6 | 31 | 3.678834 | 0 | 2.426142 | 2.429903 | 10.51772 | 8.363164
2018-04-22 11:39 | 240044.3 | 300.0031 | 6 | 31 | 3.686081 | 0 | 2.426142 | 2.429903 | 10.51772 | 8.363164
2018-04-22 11:39 | 240044.3 | 0.0027 | 7 | 32 | 3.68597 | 0 | 0 | 0 | 0 | 0
2018-04-22 11:41 | 240164.3 | 120.0003 | 2 | 32 | 4.200226 | 3.778793 | 0.1420601 | 1.66e-09 | 0.5952751 | 6.119e-09
2018-04-22 11:43 | 240284.3 | 240.0003 | 2 | 32 | 4.200217 | 3.395725 | 0.2611574 | 1.66e-09 | 1.095515 | 6.119e-09
2018-04-22 11:44 | 240344.5 | 300.196 | 2 | 32 | 4.200251 | 3.259995 | 0.3167764 | 1.66e-09 | 1.329128 | 6.119e-09
2018-04-22 11:46 | 240464.5 | 120.0003 | 3 | 32 | 4.22106 | 3.260078 | 0.4250398 | 1.66e-09 | 1.784944 | 6.119e-09
2018-04-22 11:48 | 240584.5 | 240.0002 | 3 | 32 | 4.240908 | 3.260042 | 0.5337147 | 1.66e-09 | 2.24475 | 6.119e-09
2018-04-22 11:50 | 240704.5 | 360.0003 | 3 | 32 | 4.261841 | 3.260107 | 0.6423847 | 1.66e-09 | 2.706722 | 6.119e-09
2018-04-22 11:52 | 240824.5 | 480.0002 | 3 | 32 | 4.285298 | 3.260061 | 0.7510505 | 1.66e-09 | 3.171091 | 6.119e-09
2018-04-22 11:54 | 240944.5 | 600.0011 | 3 | 32 | 4.311322 | 3.260077 | 0.8597078 | 1.66e-09 | 3.638112 | 6.119e-09
2018-04-22 11:56 | 241064.5 | 720.0002 | 3 | 32 | 4.340153 | 3.260069 | 0.9683757 | 1.66e-09 | 4.10816 | 6.119e-09
2018-04-22 11:58 | 241184.5 | 840.001 | 3 | 32 | 4.371005 | 3.26008 | 1.077044 | 1.66e-09 | 4.581453 | 6.119e-09
2018-04-22 12:00 | 241304.5 | 960.0003 | 3 | 32 | 4.400269 | 3.222023 | 1.185639 | 1.66e-09 | 5.057862 | 6.119e-09
2018-04-22 12:02 | 241424.5 | 1080.0011 | 3 | 32 | 4.400267 | 2.93059 | 1.287992 | 1.66e-09 | 5.508242 | 6.119e-09
2018-04-22 12:04 | 241544.5 | 1200.0003 | 3 | 32 | 4.400241 | 2.680769 | 1.381416 | 1.66e-09 | 5.919329 | 6.119e-09
2018-04-22 12:06 | 241664.5 | 1320.0003 | 3 | 32 | 4.400208 | 2.466194 | 1.467091 | 1.66e-09 | 6.296319 | 6.119e-09
2018-04-22 12:08 | 241784.5 | 1440.0002 | 3 | 32 | 4.400205 | 2.279703 | 1.546119 | 1.66e-09 | 6.644058 | 6.119e-09
2018-04-22 12:10 | 241904.5 | 1560.0013 | 3 | 32 | 4.40016 | 2.118763 | 1.619375 | 1.66e-09 | 6.966401 | 6.119e-09
2018-04-22 12:12 | 242024.5 | 1680.0002 | 3 | 32 | 4.400156 | 1.979202 | 1.687621 | 1.66e-09 | 7.266696 | 6.119e-09
2018-04-22 12:14 | 242144.5 | 1800.0004 | 3 | 32 | 4.400229 | 1.855675 | 1.751519 | 1.66e-09 | 7.547859 | 6.119e-09
2018-04-22 12:16 | 242264.5 | 1920.0003 | 3 | 32 | 4.400195 | 1.741373 | 1.811414 | 1.66e-09 | 7.811412 | 6.119e-09
2018-04-22 12:18 | 242384.5 | 2040.0002 | 3 | 32 | 4.400156 | 1.639318 | 1.867729 | 1.66e-09 | 8.059205 | 6.119e-09
2018-04-22 12:20 | 242504.5 | 2160.0011 | 3 | 32 | 4.400116 | 1.543705 | 1.920773 | 1.66e-09 | 8.292608 | 6.119e-09
2018-04-22 12:22 | 242624.5 | 2280.0003 | 3 | 32 | 4.400146 | 1.455618 | 1.970751 | 1.66e-09 | 8.51252 | 6.119e-09
2018-04-22 12:24 | 242744.5 | 2400.0003 | 3 | 32 | 4.400202 | 1.374507 | 2.017901 | 1.66e-09 | 8.719988 | 6.119e-09
2018-04-22 12:26 | 242864.5 | 2520.001 | 3 | 32 | 4.400141 | 1.297174 | 2.062409 | 1.66e-09 | 8.91583 | 6.119e-09
2018-04-22 12:28 | 242984.5 | 2640.001 | 3 | 32 | 4.400175 | 1.223421 | 2.104402 | 1.66e-09 | 9.100608 | 6.119e-09
2018-04-22 12:30 | 243104.5 | 2760.0011 | 3 | 32 | 4.400153 | 1.153772 | 2.144022 | 1.66e-09 | 9.274941 | 6.119e-09
2018-04-22 12:32 | 243224.5 | 2880.0002 | 3 | 32 | 4.400188 | 1.089056 | 2.181395 | 1.66e-09 | 9.439388 | 6.119e-09
2018-04-22 12:34 | 243344.5 | 3000.001 | 3 | 32 | 4.400079 | 1.026561 | 2.216652 | 1.66e-09 | 9.594528 | 6.119e-09
2018-04-22 12:36 | 243464.5 | 3120.0011 | 3 | 32 | 4.400172 | 0.9691362 | 2.249914 | 1.66e-09 | 9.740884 | 6.119e-09
2018-04-22 12:38 | 243584.5 | 3240.0002 | 3 | 32 | 4.400086 | 0.9130335 | 2.281283 | 1.66e-09 | 9.878915 | 6.119e-09
2018-04-22 12:40 | 243704.5 | 3360.0003 | 3 | 32 | 4.400119 | 0.8614292 | 2.310861 | 1.66e-09 | 10.00906 | 6.119e-09
2018-04-22 12:42 | 243824.5 | 3480.0012 | 3 | 32 | 4.400152 | 0.8125601 | 2.338757 | 1.66e-09 | 10.13181 | 6.119e-09
2018-04-22 12:44 | 243944.5 | 3600.0002 | 3 | 32 | 4.400078 | 0.7665567 | 2.365072 | 1.66e-09 | 10.2476 | 6.119e-09
2018-04-22 12:46 | 244064.5 | 3720.0002 | 3 | 32 | 4.400103 | 0.7228651 | 2.389899 | 1.66e-09 | 10.35684 | 6.119e-09
2018-04-22 12:48 | 244184.5 | 3840.0018 | 3 | 32 | 4.400108 | 0.6818619 | 2.413315 | 1.66e-09 | 10.45987 | 6.119e-09
2018-04-22 12:50 | 244277.3 | 3932.7776 | 3 | 32 | 4.400186 | 0.6519995 | 2.430493 | 1.66e-09 | 10.53546 | 6.119e-09
2018-04-22 12:52 | 244397.4 | 120.0001 | 4 | 32 | 4.286394 | 0 | 2.430493 | 1.66e-09 | 10.53546 | 6.119e-09
2018-04-22 12:54 | 244517.4 | 240.0008 | 4 | 32 | 4.274564 | 0 | 2.430493 | 1.66e-09 | 10.53546 | 6.119e-09
2018-04-22 12:55 | 244577.4 | 300.0038 | 4 | 32 | 4.271457 | 0 | 2.430493 | 1.66e-09 | 10.53546 | 6.119e-09
2018-04-22 12:57 | 244697.5 | 120.0003 | 5 | 32 | 3.814537 | -3.259921 | 2.430493 | 0.1086563 | 10.53546 | 0.4204921
2018-04-22 12:59 | 244817.5 | 240.001 | 5 | 32 | 3.765955 | -3.259973 | 2.430493 | 0.2173118 | 10.53546 | 0.8321958
2018-04-22 13:01 | 244937.5 | 360.0003 | 5 | 32 | 3.721122 | -3.259954 | 2.430493 | 0.3259661 | 10.53546 | 1.238951
2018-04-22 13:03 | 245057.5 | 480.001 | 5 | 32 | 3.676808 | -3.260017 | 2.430493 | 0.4346375 | 10.53546 | 1.640914
2018-04-22 13:05 | 245177.5 | 600.001 | 5 | 32 | 3.633006 | -3.259977 | 2.430493 | 0.5432997 | 10.53546 | 2.038053
2018-04-22 13:07 | 245297.5 | 720.001 | 5 | 32 | 3.591669 | -3.259941 | 2.430493 | 0.6519547 | 10.53546 | 2.430525
2018-04-22 13:09 | 245417.5 | 840.0013 | 5 | 32 | 3.553798 | -3.259983 | 2.430493 | 0.7606116 | 10.53546 | 2.8187
2018-04-22 13:11 | 245537.5 | 960.0003 | 5 | 32 | 3.518841 | -3.260015 | 2.430493 | 0.8692744 | 10.53546 | 3.202941
2018-04-22 13:13 | 245657.5 | 1080.0002 | 5 | 32 | 3.486576 | -3.259984 | 2.430493 | 0.9779264 | 10.53546 | 3.583498
2018-04-22 13:15 | 245777.5 | 1200.0012 | 5 | 32 | 3.456455 | -3.259901 | 2.430493 | 1.086594 | 10.53546 | 3.960721
2018-04-22 13:17 | 245897.5 | 1320.001 | 5 | 32 | 3.428568 | -3.259948 | 2.430493 | 1.19525 | 10.53546 | 4.334743
2018-04-22 13:19 | 246017.5 | 1440.001 | 5 | 32 | 3.402006 | -3.259983 | 2.430493 | 1.303917 | 10.53546 | 4.705865
2018-04-22 13:21 | 246137.5 | 1560.001 | 5 | 32 | 3.376865 | -3.259981 | 2.430493 | 1.412586 | 10.53546 | 5.074182
2018-04-22 13:23 | 246257.5 | 1680.001 | 5 | 32 | 3.352439 | -3.260017 | 2.430493 | 1.521244 | 10.53546 | 5.439783
2018-04-22 13:25 | 246377.5 | 1800.0003 | 5 | 32 | 3.327828 | -3.260033 | 2.430493 | 1.629901 | 10.53546 | 5.802709
2018-04-22 13:27 | 246497.5 | 1920.0002 | 5 | 32 | 3.300973 | -3.260081 | 2.430493 | 1.738565 | 10.53546 | 6.162883
2018-04-22 13:29 | 246617.5 | 2040.0002 | 5 | 32 | 3.271986 | -3.259974 | 2.430493 | 1.847233 | 10.53546 | 6.520051
2018-04-22 13:31 | 246737.5 | 2160.0002 | 5 | 32 | 3.240017 | -3.259991 | 2.430493 | 1.955895 | 10.53546 | 6.873882
2018-04-22 13:33 | 246857.5 | 2280.001 | 5 | 32 | 3.203573 | -3.260108 | 2.430493 | 2.064558 | 10.53546 | 7.224004
2018-04-22 13:35 | 246977.5 | 2400.001 | 5 | 32 | 3.159713 | -3.26005 | 2.430493 | 2.173217 | 10.53546 | 7.569803
2018-04-22 13:37 | 247097.5 | 2520.0002 | 5 | 32 | 3.105407 | -3.260055 | 2.430493 | 2.28189 | 10.53546 | 7.910342
2018-04-22 13:39 | 247217.5 | 2640.0003 | 5 | 32 | 3.03393 | -3.260021 | 2.430493 | 2.390545 | 10.53546 | 8.244099
2018-04-22 13:40 | 247261.3 | 2683.8712 | 5 | 32 | 2.999995 | -3.260037 | 2.430493 | 2.430278 | 10.53546 | 8.363995
2018-04-22 13:42 | 247381.4 | 120.0001 | 6 | 32 | 3.643207 | 0 | 2.430493 | 2.430278 | 10.53546 | 8.363995
2018-04-22 13:44 | 247501.4 | 240.0018 | 6 | 32 | 3.678758 | 0 | 2.430493 | 2.430278 | 10.53546 | 8.363995
2018-04-22 13:45 | 247561.4 | 300.0031 | 6 | 32 | 3.68601 | 0 | 2.430493 | 2.430278 | 10.53546 | 8.363995
2018-04-22 13:45 | 247561.4 | 0.0027 | 7 | 33 | 3.686184 | 0 | 0 | 0 | 0 | 0
2018-04-22 13:47 | 247681.5 | 120.0002 | 2 | 33 | 4.200265 | 3.772493 | 0.1418074 | 0 | 0.5942427 | 0
2018-04-22 13:49 | 247801.5 | 240.0003 | 2 | 33 | 4.200246 | 3.393002 | 0.2607583 | 0 | 1.093867 | 0
2018-04-22 13:50 | 247860 | 298.5673 | 2 | 33 | 4.200269 | 3.259996 | 0.314828 | 0 | 1.320973 | 0
2018-04-22 13:52 | 247980.1 | 120.001 | 3 | 33 | 4.221344 | 3.260096 | 0.4231104 | 0 | 1.776894 | 0
2018-04-22 13:54 | 248100.1 | 240.0003 | 3 | 33 | 4.241101 | 3.260098 | 0.531786 | 0 | 2.236732 | 0
2018-04-22 13:56 | 248220.1 | 360.001 | 3 | 33 | 4.261763 | 3.260159 | 0.6404602 | 0 | 2.698732 | 0
2018-04-22 13:58 | 248340.1 | 480.0023 | 3 | 33 | 4.285523 | 3.260216 | 0.7491185 | 0 | 3.16308 | 0
2018-04-22 14:00 | 248460.1 | 600.0004 | 3 | 33 | 4.311956 | 3.260143 | 0.8577857 | 0 | 3.630193 | 0
2018-04-22 14:02 | 248580.1 | 720.0003 | 3 | 33 | 4.341 | 3.259792 | 0.9664556 | 0 | 4.100335 | 0
2018-04-22 14:04 | 248700.1 | 840.0003 | 3 | 33 | 4.371798 | 3.260117 | 1.075123 | 0 | 4.573717 | 0
2018-04-22 14:06 | 248820.1 | 960.0011 | 3 | 33 | 4.400281 | 3.210056 | 1.183673 | 0 | 5.050017 | 0
2018-04-22 14:08 | 248940.1 | 1080.0011 | 3 | 33 | 4.400228 | 2.922712 | 1.28568 | 0 | 5.498871 | 0
2018-04-22 14:10 | 249060.1 | 1200.0003 | 3 | 33 | 4.400226 | 2.673891 | 1.378873 | 0 | 5.908941 | 0
2018-04-22 14:12 | 249180.1 | 1320.0003 | 3 | 33 | 4.400186 | 2.453117 | 1.464211 | 0 | 6.284448 | 0
2018-04-22 14:14 | 249300.1 | 1440.0011 | 3 | 33 | 4.400233 | 2.269648 | 1.542881 | 0 | 6.630612 | 0
2018-04-22 14:16 | 249420.1 | 1560.0011 | 3 | 33 | 4.400222 | 2.113747 | 1.615849 | 0 | 6.951687 | 0
2018-04-22 14:18 | 249540.1 | 1680.0003 | 3 | 33 | 4.400198 | 1.974895 | 1.683949 | 0 | 7.251343 | 0
2018-04-22 14:20 | 249660.1 | 1800.0002 | 3 | 33 | 4.400187 | 1.851923 | 1.747699 | 0 | 7.531857 | 0
2018-04-22 14:22 | 249780.1 | 1920.0011 | 3 | 33 | 4.400227 | 1.740492 | 1.807543 | 0 | 7.795179 | 0
2018-04-22 14:24 | 249900.1 | 2040.0003 | 3 | 33 | 4.400222 | 1.636223 | 1.863787 | 0 | 8.042664 | 0
2018-04-22 14:26 | 250020.1 | 2160.0003 | 3 | 33 | 4.400241 | 1.542953 | 1.916742 | 0 | 8.275676 | 0
2018-04-22 14:28 | 250140.1 | 2280.001 | 3 | 33 | 4.400197 | 1.455568 | 1.966674 | 0 | 8.495384 | 0
2018-04-22 14:30 | 250260.1 | 2400.0003 | 3 | 33 | 4.400131 | 1.373707 | 2.013824 | 0 | 8.702854 | 0
2018-04-22 14:32 | 250380.1 | 2520.0003 | 3 | 33 | 4.400165 | 1.296477 | 2.058329 | 0 | 8.898682 | 0
2018-04-22 14:34 | 250500.1 | 2640.0011 | 3 | 33 | 4.400177 | 1.225069 | 2.100336 | 0 | 9.083521 | 0
2018-04-22 14:36 | 250620.1 | 2760.001 | 3 | 33 | 4.40016 | 1.157059 | 2.140026 | 0 | 9.258163 | 0
2018-04-22 14:38 | 250740.1 | 2880.0003 | 3 | 33 | 4.400163 | 1.092176 | 2.177507 | 0 | 9.423085 | 0
2018-04-22 14:40 | 250860.1 | 3000.0011 | 3 | 33 | 4.400157 | 1.030398 | 2.212865 | 0 | 9.578668 | 0
2018-04-22 14:42 | 250980.1 | 3120.0002 | 3 | 33 | 4.400125 | 0.97225 | 2.246238 | 0 | 9.725512 | 0
2018-04-22 14:44 | 251100.1 | 3240.0003 | 3 | 33 | 4.400122 | 0.9170942 | 2.277729 | 0 | 9.86408 | 0
2018-04-22 14:46 | 251220.1 | 3360.001 | 3 | 33 | 4.400179 | 0.8650112 | 2.307416 | 0 | 9.994708 | 0
2018-04-22 14:48 | 251340.1 | 3480.0002 | 3 | 33 | 4.40019 | 0.8168497 | 2.335428 | 0 | 10.11796 | 0
2018-04-22 14:50 | 251460.1 | 3600.0011 | 3 | 33 | 4.400141 | 0.7703362 | 2.361873 | 0 | 10.23432 | 0
2018-04-22 14:52 | 251580.1 | 3720.0002 | 3 | 33 | 4.400105 | 0.7267933 | 2.386827 | 0 | 10.34412 | 0
2018-04-22 14:54 | 251700.1 | 3840.0003 | 3 | 33 | 4.400119 | 0.6858435 | 2.410375 | 0 | 10.44774 | 0
2018-04-22 14:55 | 251804.3 | 3944.2088 | 3 | 33 | 4.400148 | 0.6519976 | 2.429731 | 0 | 10.53291 | 0
2018-04-22 14:57 | 251924.3 | 120.0001 | 4 | 33 | 4.286221 | 0 | 2.429731 | 0 | 10.53291 | 0
2018-04-22 14:59 | 252044.3 | 240.0008 | 4 | 33 | 4.27439 | 0 | 2.429731 | 0 | 10.53291 | 0
2018-04-22 15:00 | 252104.3 | 300.0022 | 4 | 33 | 4.271291 | 0 | 2.429731 | 0 | 10.53291 | 0
2018-04-22 15:02 | 252224.4 | 120.001 | 5 | 33 | 3.815059 | -3.260004 | 2.429731 | 0.1086593 | 10.53291 | 0.4205526
2018-04-22 15:04 | 252344.4 | 240.001 | 5 | 33 | 3.766335 | -3.259999 | 2.429731 | 0.2173149 | 10.53291 | 0.8323138
2018-04-22 15:06 | 252464.4 | 360.0002 | 5 | 33 | 3.721281 | -3.259984 | 2.429731 | 0.325982 | 10.53291 | 1.239144
2018-04-22 15:08 | 252584.4 | 480.001 | 5 | 33 | 3.67673 | -3.26001 | 2.429731 | 0.4346522 | 10.53291 | 1.641112
2018-04-22 15:10 | 252704.4 | 600.0013 | 5 | 33 | 3.633098 | -3.260023 | 2.429731 | 0.543312 | 10.53291 | 2.03823
2018-04-22 15:12 | 252824.4 | 720.001 | 5 | 33 | 3.591923 | -3.25997 | 2.429731 | 0.6519689 | 10.53291 | 2.43072
2018-04-22 15:14 | 252944.4 | 840.0002 | 5 | 33 | 3.554162 | -3.260023 | 2.429731 | 0.760622 | 10.53291 | 2.81891
2018-04-22 15:16 | 253064.4 | 960.0002 | 5 | 33 | 3.519517 | -3.260024 | 2.429731 | 0.8692839 | 10.53291 | 3.203206
2018-04-22 15:18 | 253184.4 | 1080.001 | 5 | 33 | 3.48742 | -3.259959 | 2.429731 | 0.9779435 | 10.53291 | 3.583864
2018-04-22 15:20 | 253304.4 | 1200.0011 | 5 | 33 | 3.457767 | -3.259973 | 2.429731 | 1.086613 | 10.53291 | 3.961214
2018-04-22 15:22 | 253424.4 | 1320.001 | 5 | 33 | 3.429278 | -3.260086 | 2.429731 | 1.195278 | 10.53291 | 4.335395
2018-04-22 15:24 | 253544.4 | 1440.0003 | 5 | 33 | 3.402698 | -3.260039 | 2.429731 | 1.303935 | 10.53291 | 4.706561
2018-04-22 15:26 | 253664.4 | 1560.0002 | 5 | 33 | 3.377384 | -3.260019 | 2.429731 | 1.412598 | 10.53291 | 5.074918
2018-04-22 15:28 | 253784.4 | 1680.001 | 5 | 33 | 3.35272 | -3.260053 | 2.429731 | 1.521273 | 10.53291 | 5.440597
2018-04-22 15:30 | 253904.4 | 1800.0003 | 5 | 33 | 3.327753 | -3.260064 | 2.429731 | 1.629933 | 10.53291 | 5.803555
2018-04-22 15:32 | 254024.4 | 1920.0002 | 5 | 33 | 3.301244 | -3.260023 | 2.429731 | 1.738592 | 10.53291 | 6.163711
2018-04-22 15:34 | 254144.4 | 2040.0002 | 5 | 33 | 3.272718 | -3.260035 | 2.429731 | 1.84726 | 10.53291 | 6.520942
2018-04-22 15:36 | 254264.4 | 2160.001 | 5 | 33 | 3.241135 | -3.260024 | 2.429731 | 1.955927 | 10.53291 | 6.874899
2018-04-22 15:38 | 254384.4 | 2280.001 | 5 | 33 | 3.204893 | -3.260117 | 2.429731 | 2.064591 | 10.53291 | 7.225188
2018-04-22 15:40 | 254504.4 | 2400.001 | 5 | 33 | 3.161562 | -3.260041 | 2.429731 | 2.173247 | 10.53291 | 7.571136
2018-04-22 15:42 | 254624.4 | 2520.0011 | 5 | 33 | 3.107141 | -3.260083 | 2.429731 | 2.28191 | 10.53291 | 7.911858
2018-04-22 15:44 | 254744.4 | 2640.0011 | 5 | 33 | 3.034895 | -3.26007 | 2.429731 | 2.390583 | 10.53291 | 8.245806
2018-04-22 15:45 | 254789.1 | 2684.7056 | 5 | 33 | 3 | -3.260146 | 2.429731 | 2.431061 | 10.53291 | 8.367968
2018-04-22 15:47 | 254909.1 | 120.0002 | 6 | 33 | 3.642727 | 0 | 2.429731 | 2.431061 | 10.53291 | 8.367968
2018-04-22 15:49 | 255029.1 | 240.0003 | 6 | 33 | 3.678317 | 0 | 2.429731 | 2.431061 | 10.53291 | 8.367968
2018-04-22 15:50 | 255089.1 | 300.0016 | 6 | 33 | 3.685606 | 0 | 2.429731 | 2.431061 | 10.53291 | 8.367968
2018-04-22 15:50 | 255089.1 | 0.0027 | 7 | 34 | 3.685567 | 0 | 0 | 0 | 0 | 0
2018-04-22 15:52 | 255209.2 | 120.0011 | 2 | 34 | 4.200252 | 3.781076 | 0.1421355 | 0 | 0.5955842 | 0
2018-04-22 15:54 | 255329.2 | 240.001 | 2 | 34 | 4.200211 | 3.397072 | 0.2612908 | 0 | 1.096067 | 0
2018-04-22 15:55 | 255388.5 | 299.2576 | 2 | 34 | 4.200237 | 3.259991 | 0.3160577 | 0 | 1.326102 | 0
2018-04-22 15:57 | 255508.5 | 120.0003 | 3 | 34 | 4.221035 | 3.260063 | 0.4243411 | 0 | 1.782003 | 0
2018-04-22 15:59 | 255628.5 | 240.001 | 3 | 34 | 4.240601 | 3.259918 | 0.5330206 | 0 | 2.241801 | 0
2018-04-22 16:01 | 255748.5 | 360.0011 | 3 | 34 | 4.261543 | 3.26008 | 0.6416857 | 0 | 2.703721 | 0
2018-04-22 16:03 | 255868.5 | 480.0011 | 3 | 34 | 4.284986 | 3.260101 | 0.7503438 | 0 | 3.168027 | 0
2018-04-22 16:05 | 255988.5 | 600.0011 | 3 | 34 | 4.311405 | 3.260128 | 0.8590088 | 0 | 3.635066 | 0
2018-04-22 16:07 | 256108.5 | 720.0002 | 3 | 34 | 4.340329 | 3.260118 | 0.9676809 | 0 | 4.105145 | 0
2018-04-22 16:09 | 256228.5 | 840.001 | 3 | 34 | 4.371291 | 3.260159 | 1.076338 | 0 | 4.578413 | 0
2018-04-22 16:11 | 256348.5 | 960.0011 | 3 | 34 | 4.400218 | 3.21586 | 1.184921 | 0 | 5.05479 | 0
2018-04-22 16:13 | 256468.5 | 1080.0002 | 3 | 34 | 4.400254 | 2.927681 | 1.287151 | 0 | 5.504629 | 0
2018-04-22 16:15 | 256588.5 | 1200.0003 | 3 | 34 | 4.40023 | 2.676899 | 1.380465 | 0 | 5.915231 | 0
2018-04-22 16:17 | 256708.5 | 1320.0003 | 3 | 34 | 4.40018 | 2.459909 | 1.466003 | 0 | 6.291615 | 0
2018-04-22 16:19 | 256828.5 | 1440.001 | 3 | 34 | 4.400262 | 2.276472 | 1.544862 | 0 | 6.638615 | 0
2018-04-22 16:21 | 256948.5 | 1560.0011 | 3 | 34 | 4.400151 | 2.11622 | 1.618006 | 0 | 6.96046 | 0
2018-04-22 16:23 | 257068.5 | 1680.001 | 3 | 34 | 4.400175 | 1.975933 | 1.686152 | 0 | 7.260317 | 0
2018-04-22 16:25 | 257188.5 | 1800.001 | 3 | 34 | 4.400175 | 1.852154 | 1.749935 | 0 | 7.540975 | 0
2018-04-22 16:27 | 257308.5 | 1920.0003 | 3 | 34 | 4.400193 | 1.740905 | 1.809782 | 0 | 7.804312 | 0
2018-04-22 16:29 | 257428.5 | 2040.0011 | 3 | 34 | 4.400146 | 1.637133 | 1.866049 | 0 | 8.051897 | 0
2018-04-22 16:31 | 257548.5 | 2160.0019 | 3 | 34 | 4.400164 | 1.544277 | 1.919052 | 0 | 8.285122 | 0
2018-04-22 16:33 | 257668.5 | 2280.0011 | 3 | 34 | 4.400186 | 1.456518 | 1.969059 | 0 | 8.505161 | 0
2018-04-22 16:35 | 257788.5 | 2400.0003 | 3 | 34 | 4.400132 | 1.373503 | 2.016205 | 0 | 8.712613 | 0
2018-04-22 16:37 | 257908.5 | 2520.001 | 3 | 34 | 4.400153 | 1.296507 | 2.060697 | 0 | 8.908384 | 0
2018-04-22 16:39 | 258028.5 | 2640.001 | 3 | 34 | 4.400199 | 1.224266 | 2.102692 | 0 | 9.09317 | 0
2018-04-22 16:41 | 258148.5 | 2760.0011 | 3 | 34 | 4.40011 | 1.154863 | 2.142335 | 0 | 9.267607 | 0
2018-04-22 16:43 | 258268.5 | 2880.0002 | 3 | 34 | 4.40018 | 1.08987 | 2.179741 | 0 | 9.432199 | 0
2018-04-22 16:45 | 258388.5 | 3000.001 | 3 | 34 | 4.400137 | 1.027747 | 2.215026 | 0 | 9.587456 | 0
2018-04-22 16:47 | 258508.5 | 3120.0003 | 3 | 34 | 4.400136 | 0.9692822 | 2.248302 | 0 | 9.733874 | 0
2018-04-22 16:49 | 258628.5 | 3240.0002 | 3 | 34 | 4.400153 | 0.9143152 | 2.279685 | 0 | 9.871969 | 0
2018-04-22 16:51 | 258748.5 | 3360.0003 | 3 | 34 | 4.400102 | 0.8628349 | 2.309305 | 0 | 10.0023 | 0
2018-04-22 16:53 | 258868.5 | 3480.001 | 3 | 34 | 4.40005 | 0.8136377 | 2.337262 | 0 | 10.12531 | 0
2018-04-22 16:55 | 258988.5 | 3600.0002 | 3 | 34 | 4.400177 | 0.7687902 | 2.363641 | 0 | 10.24139 | 0
2018-04-22 16:57 | 259108.5 | 3720.0011 | 3 | 34 | 4.4001 | 0.7250233 | 2.388539 | 0 | 10.35094 | 0
2018-04-22 16:59 | 259228.5 | 3840.0003 | 3 | 34 | 4.400136 | 0.6836376 | 2.412023 | 0 | 10.45427 | 0
2018-04-22 17:01 | 259323.6 | 3935.124 | 3 | 34 | 4.400092 | 0.6519957 | 2.429677 | 0 | 10.53195 | 0
2018-04-22 17:03 | 259443.6 | 120.0002 | 4 | 34 | 4.285853 | 0 | 2.429677 | 0 | 10.53195 | 0
2018-04-22 17:05 | 259563.6 | 240.0001 | 4 | 34 | 4.274015 | 0 | 2.429677 | 0 | 10.53195 | 0
2018-04-22 17:06 | 259623.6 | 300.0015 | 4 | 34 | 4.270885 | 0 | 2.429677 | 0 | 10.53195 | 0
2018-04-22 17:08 | 259743.7319 | 120.001 | 5 | 34 | 3.813568 | -3.260008 | 2.429677 | 0.108649 | 10.53195 | 0.4203523
2018-04-22 17:10 | 259863.7311 | 240.0002 | 5 | 34 | 3.765098 | -3.260053 | 2.429677 | 0.217308 | 10.53195 | 0.8319808
2018-04-22 17:12 | 259983.732 | 360.0011 | 5 | 34 | 3.720573 | -3.260004 | 2.429677 | 0.3259805 | 10.53195 | 1.238726
2018-04-22 17:14 | 260103.7319 | 480.001 | 5 | 34 | 3.675805 | -3.259999 | 2.429677 | 0.4346447 | 10.53195 | 1.640582
2018-04-22 17:16 | 260223.7311 | 600.0002 | 5 | 34 | 3.631766 | -3.260037 | 2.429677 | 0.5433043 | 10.53195 | 2.037579
2018-04-22 17:18 | 260343.7319 | 720.001 | 5 | 34 | 3.590847 | -3.260046 | 2.429677 | 0.6519593 | 10.53195 | 2.42993
2018-04-22 17:20 | 260463.7311 | 840.0002 | 5 | 34 | 3.552959 | -3.259977 | 2.429677 | 0.7606163 | 10.53195 | 2.818017
2018-04-22 17:22 | 260583.732 | 960.0011 | 5 | 34 | 3.517851 | -3.259997 | 2.429677 | 0.8692751 | 10.53195 | 3.202144
2018-04-22 17:24 | 260703.7311 | 1080.0002 | 5 | 34 | 3.485839 | -3.260046 | 2.429677 | 0.9779497 | 10.53195 | 3.582676
2018-04-22 17:26 | 260823.7319 | 1200.001 | 5 | 34 | 3.455656 | -3.260013 | 2.429677 | 1.086612 | 10.53195 | 3.959796
2018-04-22 17:28 | 260943.7312 | 1320.0003 | 5 | 34 | 3.427396 | -3.260028 | 2.429677 | 1.195274 | 10.53195 | 4.333752
2018-04-22 17:30 | 261063.7319 | 1440.001 | 5 | 34 | 3.401297 | -3.26001 | 2.429677 | 1.303938 | 10.53195 | 4.704749
2018-04-22 17:32 | 261183.7319 | 1560.001 | 5 | 34 | 3.37596 | -3.260021 | 2.429677 | 1.412606 | 10.53195 | 5.072976
2018-04-22 17:34 | 261303.7318 | 1680.0009 | 5 | 34 | 3.351412 | -3.260006 | 2.429677 | 1.521261 | 10.53195 | 5.438457
2018-04-22 17:36 | 261423.732 | 1800.0011 | 5 | 34 | 3.326277 | -3.260153 | 2.429677 | 1.629927 | 10.53195 | 5.801279
2018-04-22 17:38 | 261543.7311 | 1920.0002 | 5 | 34 | 3.299919 | -3.260079 | 2.429677 | 1.738585 | 10.53195 | 6.161274
2018-04-22 17:40 | 261663.7319 | 2040.001 | 5 | 34 | 3.27151 | -3.26005 | 2.429677 | 1.847258 | 10.53195 | 6.51836
2018-04-22 17:42 | 261783.7311 | 2160.0002 | 5 | 34 | 3.239354 | -3.260081 | 2.429677 | 1.955917 | 10.53195 | 6.872125
2018-04-22 17:44 | 261903.7311 | 2280.0002 | 5 | 34 | 3.202584 | -3.260068 | 2.429677 | 2.064577 | 10.53195 | 7.222159
2018-04-22 17:46 | 262023.732 | 2400.0011 | 5 | 34 | 3.158243 | -3.260081 | 2.429677 | 2.173248 | 10.53195 | 7.567861
2018-04-22 17:48 | 262143.7311 | 2520.0002 | 5 | 34 | 3.103442 | -3.26003 | 2.429677 | 2.281907 | 10.53195 | 7.908174
2018-04-22 17:50 | 262263.732 | 2640.0011 | 5 | 34 | 3.031125 | -3.260095 | 2.429677 | 2.390579 | 10.53195 | 8.241738
2018-04-22 17:50 | 262303.8901 | 2680.1592 | 5 | 34 | 2.999996 | -3.259973 | 2.429677 | 2.426942 | 10.53195 | 8.351406
2018-04-22 17:52 | 262423.9 | 119.9999 | 6 | 34 | 3.643271 | 0 | 2.429677 | 2.426942 | 10.53195 | 8.351406
2018-04-22 17:54 | 262543.9 | 240.0008 | 6 | 34 | 3.678838 | 0 | 2.429677 | 2.426942 | 10.53195 | 8.351406
2018-04-22 17:55 | 262603.9 | 300.0029 | 6 | 34 | 3.686123 | 0 | 2.429677 | 2.426942 | 10.53195 | 8.351406
2018-04-22 17:55 | 262603.9 | 0.0027 | 7 | 35 | 3.686208 | 0 | 0 | 0 | 0 | 0
2018-04-22 17:57 | 262724 | 120.0002 | 2 | 35 | 4.200262 | 3.768097 | 0.1417101 | 5.506e-09 | 0.5938373 | 2.0296e-08
2018-04-22 17:59 | 262844 | 240.0011 | 2 | 35 | 4.200219 | 3.384411 | 0.2604479 | 5.506e-09 | 1.092567 | 2.0296e-08
2018-04-22 18:00 | 262898.3 | 294.292 | 2 | 35 | 4.20021 | 3.259987 | 0.3105345 | 5.506e-09 | 1.302942 | 2.0296e-08
2018-04-22 18:02 | 263018.3 | 120.0011 | 3 | 35 | 4.221195 | 3.260088 | 0.4188204 | 5.506e-09 | 1.758864 | 2.0296e-08
2018-04-22 18:04 | 263138.3 | 240.0003 | 3 | 35 | 4.240721 | 3.260092 | 0.5274926 | 5.506e-09 | 2.218651 | 2.0296e-08
2018-04-22 18:06 | 263258.3 | 360.0002 | 3 | 35 | 4.261473 | 3.260153 | 0.6361625 | 5.506e-09 | 2.6806 | 2.0296e-08
2018-04-22 18:08 | 263378.3 | 480.0002 | 3 | 35 | 4.285137 | 3.260098 | 0.7448303 | 5.506e-09 | 3.144942 | 2.0296e-08
2018-04-22 18:10 | 263498.3 | 600.0011 | 3 | 35 | 4.310961 | 3.260117 | 0.853502 | 5.506e-09 | 3.611995 | 2.0296e-08
2018-04-22 18:12 | 263618.3 | 720.0002 | 3 | 35 | 4.339911 | 3.260151 | 0.9621586 | 5.506e-09 | 4.081953 | 2.0296e-08
2018-04-22 18:14 | 263738.3 | 840.0003 | 3 | 35 | 4.370454 | 3.260189 | 1.070833 | 5.506e-09 | 4.555244 | 2.0296e-08
2018-04-22 18:16 | 263858.3 | 960.0011 | 3 | 35 | 4.400272 | 3.227936 | 1.179448 | 5.506e-09 | 5.031689 | 2.0296e-08
2018-04-22 18:18 | 263978.3 | 1080.0003 | 3 | 35 | 4.400257 | 2.935429 | 1.281971 | 5.506e-09 | 5.482814 | 2.0296e-08
2018-04-22 18:20 | 264098.3 | 1200.0011 | 3 | 35 | 4.400253 | 2.684053 | 1.375556 | 5.506e-09 | 5.894612 | 2.0296e-08
2018-04-22 18:22 | 264218.3 | 1320.0002 | 3 | 35 | 4.400212 | 2.465267 | 1.461277 | 5.506e-09 | 6.271803 | 2.0296e-08
2018-04-22 18:24 | 264338.3 | 1440.0003 | 3 | 35 | 4.400247 | 2.28171 | 1.54033 | 5.506e-09 | 6.619653 | 2.0296e-08
2018-04-22 18:26 | 264458.3 | 1560.0002 | 3 | 35 | 4.400228 | 2.122173 | 1.613664 | 5.506e-09 | 6.942337 | 2.0296e-08
2018-04-22 18:28 | 264578.3 | 1680.0011 | 3 | 35 | 4.400175 | 1.983175 | 1.682026 | 5.506e-09 | 7.243146 | 2.0296e-08
2018-04-22 18:30 | 264698.3 | 1800.0011 | 3 | 35 | 4.400199 | 1.860642 | 1.74605 | 5.506e-09 | 7.524864 | 2.0296e-08
2018-04-22 18:32 | 264818.3 | 1920.0011 | 3 | 35 | 4.400177 | 1.74769 | 1.806153 | 5.506e-09 | 7.789327 | 2.0296e-08
2018-04-22 18:34 | 264938.3 | 2040.001 | 3 | 35 | 4.400176 | 1.644007 | 1.862658 | 5.506e-09 | 8.037961 | 2.0296e-08
2018-04-22 18:36 | 265058.3 | 2160.001 | 3 | 35 | 4.400132 | 1.547815 | 1.915829 | 5.506e-09 | 8.271921 | 2.0296e-08
2018-04-22 18:38 | 265178.3 | 2280.0002 | 3 | 35 | 4.400146 | 1.460176 | 1.965956 | 5.506e-09 | 8.492489 | 2.0296e-08
2018-04-22 18:40 | 265298.3 | 2400.0011 | 3 | 35 | 4.400231 | 1.378398 | 2.013244 | 5.506e-09 | 8.700567 | 2.0296e-08
2018-04-22 18:42 | 265418.3 | 2520.0011 | 3 | 35 | 4.400194 | 1.300298 | 2.057851 | 5.506e-09 | 8.896842 | 2.0296e-08
2018-04-22 18:44 | 265538.3 | 2640.0011 | 3 | 35 | 4.400207 | 1.227317 | 2.099953 | 5.506e-09 | 9.082102 | 2.0296e-08
2018-04-22 18:46 | 265658.3 | 2760.0011 | 3 | 35 | 4.400168 | 1.158929 | 2.139706 | 5.506e-09 | 9.257021 | 2.0296e-08
2018-04-22 18:48 | 265778.3 | 2880.001 | 3 | 35 | 4.400158 | 1.093332 | 2.177228 | 5.506e-09 | 9.422122 | 2.0296e-08
2018-04-22 18:50 | 265898.3 | 3000.0002 | 3 | 35 | 4.400125 | 1.030633 | 2.212619 | 5.506e-09 | 9.577849 | 2.0296e-08
2018-04-22 18:52 | 266018.3 | 3120.001 | 3 | 35 | 4.40018 | 0.9729528 | 2.246001 | 5.506e-09 | 9.724734 | 2.0296e-08
2018-04-22 18:54 | 266138.3 | 3240.0002 | 3 | 35 | 4.400156 | 0.9182386 | 2.277503 | 5.506e-09 | 9.86335 | 2.0296e-08
2018-04-22 18:56 | 266258.3 | 3360.0002 | 3 | 35 | 4.400139 | 0.8663397 | 2.30724 | 5.506e-09 | 9.994194 | 2.0296e-08
2018-04-22 18:58 | 266378.3 | 3480.001 | 3 | 35 | 4.400186 | 0.8179522 | 2.335292 | 5.506e-09 | 10.11763 | 2.0296e-08
2018-04-22 19:00 | 266498.3 | 3600.0011 | 3 | 35 | 4.400139 | 0.7713099 | 2.361768 | 5.506e-09 | 10.23413 | 2.0296e-08
2018-04-22 19:02 | 266618.3 | 3720.0002 | 3 | 35 | 4.40011 | 0.7274456 | 2.386741 | 5.506e-09 | 10.34401 | 2.0296e-08
2018-04-22 19:04 | 266738.3 | 3840.001 | 3 | 35 | 4.400135 | 0.6854038 | 2.410287 | 5.506e-09 | 10.44762 | 2.0296e-08
2018-04-22 19:06 | 266839.7 | 3941.4024 | 3 | 35 | 4.400175 | 0.6519938 | 2.429119 | 5.506e-09 | 10.53048 | 2.0296e-08
2018-04-22 19:08 | 266959.8 | 120 | 4 | 35 | 4.286479 | 0 | 2.429119 | 5.506e-09 | 10.53048 | 2.0296e-08
2018-04-22 19:10 | 267079.8 | 239.9999 | 4 | 35 | 4.27468 | 0 | 2.429119 | 5.506e-09 | 10.53048 | 2.0296e-08
2018-04-22 19:11 | 267139.8 | 300.0021 | 4 | 35 | 4.271578 | 0 | 2.429119 | 5.506e-09 | 10.53048 | 2.0296e-08
2018-04-22 19:13 | 267259.8 | 120.0003 | 5 | 35 | 3.81568 | -3.259959 | 2.429119 | 0.1086597 | 10.53048 | 0.4206006
2018-04-22 19:15 | 267379.8 | 240.001 | 5 | 35 | 3.767229 | -3.259939 | 2.429119 | 0.2173225 | 10.53048 | 0.8324681
2018-04-22 19:17 | 267499.8 | 360.0003 | 5 | 35 | 3.723014 | -3.259986 | 2.429119 | 0.3259822 | 10.53048 | 1.239418
2018-04-22 19:19 | 267619.8 | 480.0002 | 5 | 35 | 3.678258 | -3.26001 | 2.429119 | 0.4346411 | 10.53048 | 1.641527
2018-04-22 19:21 | 267739.8 | 600.001 | 5 | 35 | 3.634264 | -3.259996 | 2.429119 | 0.5432939 | 10.53048 | 2.038775
2018-04-22 19:23 | 267859.8 | 720.0011 | 5 | 35 | 3.592463 | -3.260023 | 2.429119 | 0.6519584 | 10.53048 | 2.431395
2018-04-22 19:25 | 267979.8 | 840.0002 | 5 | 35 | 3.554312 | -3.260016 | 2.429119 | 0.7606111 | 10.53048 | 2.819625
2018-04-22 19:27 | 268099.8 | 960.001 | 5 | 35 | 3.519398 | -3.259953 | 2.429119 | 0.8692696 | 10.53048 | 3.203921
2018-04-22 19:29 | 268219.8 | 1080.001 | 5 | 35 | 3.48724 | -3.259995 | 2.429119 | 0.9779372 | 10.53048 | 3.58459
2018-04-22 19:31 | 268339.8 | 1200.0002 | 5 | 35 | 3.45756 | -3.259966 | 2.429119 | 1.086597 | 10.53048 | 3.961898
2018-04-22 19:33 | 268459.8 | 1320.0011 | 5 | 35 | 3.429273 | -3.260063 | 2.429119 | 1.195255 | 10.53048 | 4.336048
2018-04-22 19:35 | 268579.8 | 1440.001 | 5 | 35 | 3.402431 | -3.259997 | 2.429119 | 1.303923 | 10.53048 | 4.70723
2018-04-22 19:37 | 268699.8 | 1560.0011 | 5 | 35 | 3.377335 | -3.260078 | 2.429119 | 1.412586 | 10.53048 | 5.075569
2018-04-22 19:39 | 268819.8 | 1680.0002 | 5 | 35 | 3.352597 | -3.259974 | 2.429119 | 1.521255 | 10.53048 | 5.441237
2018-04-22 19:41 | 268939.8 | 1800.0003 | 5 | 35 | 3.327034 | -3.259981 | 2.429119 | 1.629919 | 10.53048 | 5.804158
2018-04-22 19:43 | 269059.8 | 1920.0003 | 5 | 35 | 3.300478 | -3.259942 | 2.429119 | 1.738575 | 10.53048 | 6.16423
2018-04-22 19:45 | 269179.8 | 2040.001 | 5 | 35 | 3.272152 | -3.260068 | 2.429119 | 1.847239 | 10.53048 | 6.521358
2018-04-22 19:47 | 269299.8 | 2160.0011 | 5 | 35 | 3.240361 | -3.260046 | 2.429119 | 1.955908 | 10.53048 | 6.875253
2018-04-22 19:49 | 269419.8 | 2280.001 | 5 | 35 | 3.203757 | -3.260088 | 2.429119 | 2.064571 | 10.53048 | 7.225431
2018-04-22 19:51 | 269539.8 | 2400.001 | 5 | 35 | 3.159482 | -3.260001 | 2.429119 | 2.173241 | 10.53048 | 7.57126
2018-04-22 19:53 | 269659.8 | 2520.001 | 5 | 35 | 3.104877 | -3.259995 | 2.429119 | 2.281901 | 10.53048 | 7.911702
2018-04-22 19:55 | 269779.8 | 2640.001 | 5 | 35 | 3.033356 | -3.26005 | 2.429119 | 2.390563 | 10.53048 | 8.24542
2018-04-22 19:56 | 269823.1 | 2683.288 | 5 | 35 | 2.999996 | -3.259971 | 2.429119 | 2.429769 | 10.53048 | 8.363704
2018-04-22 19:58 | 269943.1814 | 120.0007 | 6 | 35 | 3.642927 | 0 | 2.429119 | 2.429769 | 10.53048 | 8.363704
2018-04-22 20:00 | 270063.1815 | 240.0008 | 6 | 35 | 3.678711 | 0 | 2.429119 | 2.429769 | 10.53048 | 8.363704
2018-04-22 20:01 | 270123.1828 | 300.0021 | 6 | 35 | 3.685933 | 0 | 2.429119 | 2.429769 | 10.53048 | 8.363704
2018-04-22 20:01 | 270123.2 | 0.0027 | 7 | 36 | 3.685815 | 0 | 0 | 0 | 0 | 0
2018-04-22 20:03 | 270243.3 | 120.0011 | 2 | 36 | 4.200274 | 3.769592 | 0.1417803 | 0 | 0.5941306 | 0
2018-04-22 20:05 | 270363.3 | 240.0002 | 2 | 36 | 4.200273 | 3.391006 | 0.2606541 | 0 | 1.093431 | 0
2018-04-22 20:05 | 270418.9 | 295.6448 | 2 | 36 | 4.200248 | 3.259974 | 0.3120162 | 0 | 1.309164 | 0
2018-04-22 20:07 | 270538.9 | 120.001 | 3 | 36 | 4.22113 | 3.260096 | 0.4203199 | 0 | 1.765157 | 0
2018-04-22 20:09 | 270658.9 | 240.0009 | 3 | 36 | 4.240801 | 3.26009 | 0.5289882 | 0 | 2.224934 | 0
2018-04-22 20:11 | 270778.9 | 360.0002 | 3 | 36 | 4.261717 | 3.260107 | 0.6376513 | 0 | 2.686867 | 0
2018-04-22 20:13 | 270898.9 | 480.0001 | 3 | 36 | 4.285268 | 3.260103 | 0.7463143 | 0 | 3.15121 | 0
2018-04-22 20:15 | 271018.9 | 600.0003 | 3 | 36 | 4.311437 | 3.260061 | 0.8549755 | 0 | 3.618252 | 0
2018-04-22 20:17 | 271138.9 | 720.0009 | 3 | 36 | 4.340385 | 3.260096 | 0.9636412 | 0 | 4.088305 | 0
2018-04-22 20:19 | 271258.9 | 840.0009 | 3 | 36 | 4.371193 | 3.260149 | 1.072308 | 0 | 4.561622 | 0
2018-04-22 20:21 | 271378.9 | 960.001 | 3 | 36 | 4.400265 | 3.22138 | 1.180917 | 0 | 5.038087 | 0
2018-04-22 20:23 | 271498.9 | 1080.0009 | 3 | 36 | 4.400263 | 2.93449 | 1.283312 | 0 | 5.488652 | 0
2018-04-22 20:25 | 271618.9 | 1200.001 | 3 | 36 | 4.400236 | 2.682898 | 1.376831 | 0 | 5.900156 | 0
2018-04-22 20:27 | 271738.9 | 1320.0009 | 3 | 36 | 4.400231 | 2.463837 | 1.46253 | 0 | 6.277253 | 0
2018-04-22 20:29 | 271858.9 | 1440.0002 | 3 | 36 | 4.400197 | 2.278173 | 1.541468 | 0 | 6.624598 | 0
2018-04-22 20:31 | 271978.9 | 1560.0002 | 3 | 36 | 4.400161 | 2.117012 | 1.614661 | 0 | 6.946659 | 0
2018-04-22 20:33 | 272098.9 | 1680.0002 | 3 | 36 | 4.400178 | 1.97831 | 1.682864 | 0 | 7.246765 | 0
2018-04-22 20:35 | 272218.9 | 1800.0002 | 3 | 36 | 4.400166 | 1.853991 | 1.74671 | 0 | 7.527703 | 0
2018-04-22 20:37 | 272338.9 | 1920.001 | 3 | 36 | 4.400209 | 1.742568 | 1.806618 | 0 | 7.791309 | 0
2018-04-22 20:39 | 272458.9 | 2040.0001 | 3 | 36 | 4.400136 | 1.639522 | 1.862972 | 0 | 8.039276 | 0
2018-04-22 20:41 | 272578.9 | 2160.0001 | 3 | 36 | 4.400184 | 1.543915 | 1.916016 | 0 | 8.272677 | 0
2018-04-22 20:43 | 272698.9 | 2280.001 | 3 | 36 | 4.400165 | 1.455439 | 1.965982 | 0 | 8.492538 | 0
2018-04-22 20:45 | 272818.9 | 2400.001 | 3 | 36 | 4.400195 | 1.374246 | 2.013129 | 0 | 8.699994 | 0
2018-04-22 20:47 | 272938.9 | 2520.0002 | 3 | 36 | 4.400122 | 1.295694 | 2.057606 | 0 | 8.895701 | 0
2018-04-22 20:49 | 273058.9 | 2640.0002 | 3 | 36 | 4.400166 | 1.223547 | 2.099579 | 0 | 9.080389 | 0
2018-04-22 20:51 | 273178.9 | 2760.0009 | 3 | 36 | 4.400161 | 1.154659 | 2.1392 | 0 | 9.254728 | 0
2018-04-22 20:53 | 273298.9 | 2880.0001 | 3 | 36 | 4.400177 | 1.0907 | 2.176617 | 0 | 9.419368 | 0
2018-04-22 20:55 | 273418.9 | 3000.0009 | 3 | 36 | 4.400189 | 1.030143 | 2.211951 | 0 | 9.574845 | 0
2018-04-22 20:57 | 273538.9 | 3120.0001 | 3 | 36 | 4.400197 | 0.9719639 | 2.245305 | 0 | 9.721607 | 0
2018-04-22 20:59 | 273658.9 | 3240.0009 | 3 | 36 | 4.400156 | 0.9165869 | 2.27676 | 0 | 9.860015 | 0
2018-04-22 21:01 | 273778.9 | 3360.0002 | 3 | 36 | 4.400103 | 0.8656454 | 2.306459 | 0 | 9.990693 | 0
2018-04-22 21:03 | 273898.9 | 3480.0002 | 3 | 36 | 4.400158 | 0.8180189 | 2.334514 | 0 | 10.11414 | 0
2018-04-22 21:05 | 274018.9 | 3600.0009 | 3 | 36 | 4.400162 | 0.7715006 | 2.36099 | 0 | 10.23064 | 0
2018-04-22 21:07 | 274138.9 | 3720.0009 | 3 | 36 | 4.400198 | 0.7268114 | 2.385948 | 0 | 10.34046 | 0
2018-04-22 21:09 | 274258.9 | 3840.0012 | 3 | 36 | 4.400107 | 0.6847563 | 2.409459 | 0 | 10.44391 | 0
2018-04-22 21:11 | 274359.8 | 3940.8751 | 3 | 36 | 4.400118 | 0.6519957 | 2.428186 | 0 | 10.52631 | 0
2018-04-22 21:13 | 274479.8 | 120.0009 | 4 | 36 | 4.286065 | 0 | 2.428186 | 0 | 10.52631 | 0
2018-04-22 21:15 | 274599.8 | 240.0002 | 4 | 36 | 4.274251 | 0 | 2.428186 | 0 | 10.52631 | 0
2018-04-22 21:16 | 274659.8 | 300.0022 | 4 | 36 | 4.271149 | 0 | 2.428186 | 0 | 10.52631 | 0
2018-04-22 21:18 | 274779.9 | 120.0019 | 5 | 36 | 3.814209 | -3.259954 | 2.428186 | 0.1086588 | 10.52631 | 0.4204618
2018-04-22 21:20 | 274899.9 | 240.0009 | 5 | 36 | 3.765373 | -3.259986 | 2.428186 | 0.2173103 | 10.52631 | 0.8321075
2018-04-22 21:22 | 275019.9 | 360.0009 | 5 | 36 | 3.720849 | -3.259934 | 2.428186 | 0.3259794 | 10.52631 | 1.238871
2018-04-22 21:24 | 275139.9 | 480.0001 | 5 | 36 | 3.67607 | -3.25999 | 2.428186 | 0.4346377 | 10.52631 | 1.640739
2018-04-22 21:26 | 275259.9 | 600.0009 | 5 | 36 | 3.63183 | -3.259988 | 2.428186 | 0.5432983 | 10.52631 | 2.037775
2018-04-22 21:28 | 275379.9 | 720.0011 | 5 | 36 | 3.59017 | -3.259959 | 2.428186 | 0.6519496 | 10.52631 | 2.430089
2018-04-22 21:30 | 275499.9 | 840.0002 | 5 | 36 | 3.552465 | -3.260013 | 2.428186 | 0.7606201 | 10.52631 | 2.818151
2018-04-22 21:32 | 275619.9 | 960.0002 | 5 | 36 | 3.518138 | -3.259964 | 2.428186 | 0.8692741 | 10.52631 | 3.202242
2018-04-22 21:34 | 275739.9 | 1080.0002 | 5 | 36 | 3.485874 | -3.259957 | 2.428186 | 0.9779325 | 10.52631 | 3.582752
2018-04-22 21:36 | 275859.9 | 1200.0002 | 5 | 36 | 3.455843 | -3.259966 | 2.428186 | 1.086603 | 10.52631 | 3.959908
2018-04-22 21:38 | 275979.9 | 1320.0002 | 5 | 36 | 3.427948 | -3.259968 | 2.428186 | 1.195253 | 10.52631 | 4.333863
2018-04-22 21:40 | 276099.9 | 1440.0011 | 5 | 36 | 3.401136 | -3.260033 | 2.428186 | 1.303928 | 10.52631 | 4.704937
2018-04-22 21:42 | 276219.9 | 1560.0002 | 5 | 36 | 3.375704 | -3.259977 | 2.428186 | 1.412588 | 10.52631 | 5.07312
2018-04-22 21:44 | 276339.9 | 1680.0003 | 5 | 36 | 3.350639 | -3.260064 | 2.428186 | 1.521242 | 10.52631 | 5.438534
2018-04-22 21:46 | 276459.9 | 1800.0003 | 5 | 36 | 3.325026 | -3.260031 | 2.428186 | 1.629907 | 10.52631 | 5.801241
2018-04-22 21:48 | 276579.9 | 1920.0002 | 5 | 36 | 3.298419 | -3.259995 | 2.428186 | 1.738569 | 10.52631 | 6.161119
2018-04-22 21:50 | 276699.9 | 2040.0011 | 5 | 36 | 3.2699 | -3.260017 | 2.428186 | 1.84724 | 10.52631 | 6.518039
2018-04-22 21:52 | 276819.9 | 2160.0002 | 5 | 36 | 3.238063 | -3.260026 | 2.428186 | 1.955904 | 10.52631 | 6.871667
2018-04-22 21:54 | 276939.9 | 2280.001 | 5 | 36 | 3.201849 | -3.260043 | 2.428186 | 2.064558 | 10.52631 | 7.221579
2018-04-22 21:56 | 277059.9 | 2400.0002 | 5 | 36 | 3.15799 | -3.259999 | 2.428186 | 2.173223 | 10.52631 | 7.567221
2018-04-22 21:58 | 277179.9 | 2520.0021 | 5 | 36 | 3.103863 | -3.260028 | 2.428186 | 2.281889 | 10.52631 | 7.907561
2018-04-22 22:00 | 277299.9 | 2640.0011 | 5 | 36 | 3.031662 | -3.260015 | 2.428186 | 2.390557 | 10.52631 | 8.24115
2018-04-22 22:01 | 277341 | 2681.0336 | 5 | 36 | 2.999997 | -3.26001 | 2.428186 | 2.427711 | 10.52631 | 8.353213
2018-04-22 22:03 | 277461 | 120.0001 | 6 | 36 | 3.642932 | 0 | 2.428186 | 2.427711 | 10.52631 | 8.353213
2018-04-22 22:05 | 277581 | 240.0002 | 6 | 36 | 3.678566 | 0 | 2.428186 | 2.427711 | 10.52631 | 8.353213
2018-04-22 22:06 | 277641 | 300.0007 | 6 | 36 | 3.685875 | 0 | 2.428186 | 2.427711 | 10.52631 | 8.353213
2018-04-22 22:06 | 277641 | 0.0027 | 7 | 37 | 3.686113 | 0 | 0 | 0 | 0 | 0
2018-04-22 22:08 | 277761.1 | 120.0002 | 2 | 37 | 4.200296 | 3.772972 | 0.1418434 | 0 | 0.594382 | 0
2018-04-22 22:10 | 277881.1 | 240.0001 | 2 | 37 | 4.200199 | 3.391174 | 0.2607926 | 0 | 1.094 | 0
2018-04-22 22:11 | 277938.1 | 296.9775 | 2 | 37 | 4.200255 | 3.259996 | 0.3133923 | 0 | 1.31493 | 0
2018-04-22 22:13 | 278058.1 | 120.0002 | 3 | 37 | 4.221447 | 3.26008 | 0.4216609 | 0 | 1.770797 | 0
2018-04-22 22:15 | 278178.1 | 240.0009 | 3 | 37 | 4.241119 | 3.260077 | 0.5303292 | 0 | 2.230601 | 0
2018-04-22 22:17 | 278298.1 | 360.001 | 3 | 37 | 4.261487 | 3.26013 | 0.6390048 | 0 | 2.692593 | 0
2018-04-22 22:19 | 278418.1 | 480.0009 | 3 | 37 | 4.284791 | 3.260109 | 0.7476744 | 0 | 3.156921 | 0
2018-04-22 22:21 | 278538.1 | 600.0009 | 3 | 37 | 4.311396 | 3.260027 | 0.8563284 | 0 | 3.623898 | 0
2018-04-22 22:23 | 278658.1 | 720.0001 | 3 | 37 | 4.340231 | 3.260185 | 0.9649855 | 0 | 4.093913 | 0
2018-04-22 22:25 | 278778.1 | 840.0001 | 3 | 37 | 4.370922 | 3.260105 | 1.073664 | 0 | 4.567245 | 0
2018-04-22 22:27 | 278898.1 | 960.0002 | 3 | 37 | 4.400236 | 3.22077 | 1.182274 | 0 | 5.0437 | 0
2018-04-22 22:29 | 279018.1 | 1080.001 | 3 | 37 | 4.400212 | 2.931023 | 1.284614 | 0 | 5.494024 | 0
2018-04-22 22:31 | 279138.1 | 1200.0002 | 3 | 37 | 4.400253 | 2.682064 | 1.378053 | 0 | 5.905175 | 0
2018-04-22 22:33 | 279258.1 | 1320.001 | 3 | 37 | 4.400244 | 2.464886 | 1.463732 | 0 | 6.282185 | 0
2018-04-22 22:35 | 279378.1 | 1440.0002 | 3 | 37 | 4.400223 | 2.277706 | 1.542695 | 0 | 6.629637 | 0
2018-04-22 22:37 | 279498.1 | 1560.0009 | 3 | 37 | 4.400212 | 2.118019 | 1.615898 | 0 | 6.951745 | 0
2018-04-22 22:39 | 279618.1 | 1680.0001 | 3 | 37 | 4.400168 | 1.977589 | 1.684107 | 0 | 7.251881 | 0
2018-04-22 22:41 | 279738.1 | 1800.0009 | 3 | 37 | 4.400131 | 1.853256 | 1.74792 | 0 | 7.53267 | 0
2018-04-22 22:43 | 279858.1 | 1920.0002 | 3 | 37 | 4.400175 | 1.741874 | 1.807808 | 0 | 7.796188 | 0
2018-04-22 22:45 | 279978.1 | 2040.0001 | 3 | 37 | 4.400175 | 1.639562 | 1.864133 | 0 | 8.044027 | 0
2018-04-22 22:47 | 280098.1 | 2160.0002 | 3 | 37 | 4.400156 | 1.545371 | 1.917197 | 0 | 8.277519 | 0
2018-04-22 22:49 | 280218.1 | 2280.0002 | 3 | 37 | 4.400213 | 1.459449 | 1.967263 | 0 | 8.497819 | 0
2018-04-22 22:51 | 280338.1 | 2400.0009 | 3 | 37 | 4.400175 | 1.376633 | 2.014524 | 0 | 8.705774 | 0
2018-04-22 22:53 | 280458.1 | 2520.0001 | 3 | 37 | 4.400143 | 1.297194 | 2.05908 | 0 | 8.901828 | 0
2018-04-22 22:55 | 280578.1 | 2640.0001 | 3 | 37 | 4.400145 | 1.224296 | 2.101097 | 0 | 9.086712 | 0
2018-04-22 22:57 | 280698.1 | 2760.0001 | 3 | 37 | 4.400175 | 1.155697 | 2.140762 | 0 | 9.261245 | 0
2018-04-22 22:59 | 280818.1 | 2880.0001 | 3 | 37 | 4.400157 | 1.090381 | 2.17819 | 0 | 9.425936 | 0
2018-04-22 23:01 | 280938.1 | 3000.0009 | 3 | 37 | 4.400182 | 1.028952 | 2.213507 | 0 | 9.581336 | 0
2018-04-22 23:03 | 281058.1 | 3120.0001 | 3 | 37 | 4.400142 | 0.9705925 | 2.246816 | 0 | 9.727899 | 0
2018-04-22 23:05 | 281178.1 | 3240.0009 | 3 | 37 | 4.400225 | 0.9167109 | 2.278253 | 0 | 9.866225 | 0
2018-04-22 23:07 | 281298.1 | 3360.0002 | 3 | 37 | 4.400139 | 0.864501 | 2.307923 | 0 | 9.996778 | 0
2018-04-22 23:09 | 281418.1 | 3480.0001 | 3 | 37 | 4.400111 | 0.8157253 | 2.335921 | 0 | 10.11997 | 0
2018-04-22 23:11 | 281538.1 | 3600.0002 | 3 | 37 | 4.40012 | 0.7691469 | 2.362335 | 0 | 10.2362 | 0
2018-04-22 23:13 | 281658.1 | 3720.0001 | 3 | 37 | 4.40016 | 0.7264271 | 2.387249 | 0 | 10.34583 | 0
2018-04-22 23:15 | 281778.1 | 3840.0001 | 3 | 37 | 4.400089 | 0.6840944 | 2.410754 | 0 | 10.44925 | 0
2018-04-22 23:16 | 281876.5 | 3938.3887 | 3 | 37 | 4.400143 | 0.6519957 | 2.429013 | 0 | 10.52959 | 0
2018-04-22 23:18 | 281996.5 | 120.0011 | 4 | 37 | 4.286476 | 0 | 2.429013 | 0 | 10.52959 | 0
2018-04-22 23:20 | 282116.5 | 240.0009 | 4 | 37 | 4.274685 | 0 | 2.429013 | 0 | 10.52959 | 0
2018-04-22 23:21 | 282176.5 | 300.0023 | 4 | 37 | 4.271572 | 0 | 2.429013 | 0 | 10.52959 | 0
2018-04-22 23:23 | 282296.6 | 120.0003 | 5 | 37 | 3.815285 | -3.25997 | 2.429013 | 0.1086571 | 10.52959 | 0.4205533
2018-04-22 23:25 | 282416.6 | 240.001 | 5 | 37 | 3.766683 | -3.259988 | 2.429013 | 0.2173128 | 10.52959 | 0.8323485
2018-04-22 23:27 | 282536.6 | 360.0002 | 5 | 37 | 3.722065 | -3.260051 | 2.429013 | 0.3259798 | 10.52959 | 1.239241
2018-04-22 23:29 | 282656.6 | 480.0011 | 5 | 37 | 3.677408 | -3.260003 | 2.429013 | 0.4346413 | 10.52959 | 1.641266
2018-04-22 23:31 | 282776.6 | 600.001 | 5 | 37 | 3.633556 | -3.260066 | 2.429013 | 0.5432903 | 10.52959 | 2.038413
2018-04-22 23:33 | 282896.6 | 720.001 | 5 | 37 | 3.592711 | -3.260036 | 2.429013 | 0.6519573 | 10.52959 | 2.43101
2018-04-22 23:35 | 283016.6 | 840.0002 | 5 | 37 | 3.554797 | -3.260024 | 2.429013 | 0.7606136 | 10.52959 | 2.81929
2018-04-22 23:37 | 283136.6 | 960.0002 | 5 | 37 | 3.519998 | -3.260011 | 2.429013 | 0.8692787 | 10.52959 | 3.203652
2018-04-22 23:39 | 283256.6 | 1080.0002 | 5 | 37 | 3.487597 | -3.260035 | 2.429013 | 0.9779478 | 10.52959 | 3.584381
2018-04-22 23:41 | 283376.6 | 1200.001 | 5 | 37 | 3.457619 | -3.260033 | 2.429013 | 1.086616 | 10.52959 | 3.961734
2018-04-22 23:43 | 283496.6 | 1320.0011 | 5 | 37 | 3.42935 | -3.260051 | 2.429013 | 1.195274 | 10.52959 | 4.33589
2018-04-22 23:45 | 283616.6 | 1440.0002 | 5 | 37 | 3.402754 | -3.260026 | 2.429013 | 1.303937 | 10.52959 | 4.70707
2018-04-22 23:47 | 283736.6 | 1560.001 | 5 | 37 | 3.377154 | -3.260056 | 2.429013 | 1.412596 | 10.52959 | 5.075403
2018-04-22 23:49 | 283856.6 | 1680.0002 | 5 | 37 | 3.351928 | -3.260086 | 2.429013 | 1.521256 | 10.52959 | 5.440998
2018-04-22 23:51 | 283976.6 | 1800.0002 | 5 | 37 | 3.326155 | -3.25999 | 2.429013 | 1.629919 | 10.52959 | 5.803828
2018-04-22 23:53 | 284096.6 | 1920.0011 | 5 | 37 | 3.299546 | -3.260043 | 2.429013 | 1.73858 | 10.52959 | 6.163819
2018-04-22 23:55 | 284216.6 | 2040.001 | 5 | 37 | 3.271409 | -3.260048 | 2.429013 | 1.847251 | 10.52959 | 6.520891
2018-04-22 23:57 | 284336.6 | 2160.0003 | 5 | 37 | 3.239542 | -3.25999 | 2.429013 | 1.955924 | 10.52959 | 6.874694
2018-04-22 23:59 | 284456.6 | 2280.001 | 5 | 37 | 3.202954 | -3.260083 | 2.429013 | 2.064584 | 10.52959 | 7.224787
2018-04-23 00:01 | 284576.6 | 2400.001 | 5 | 37 | 3.158679 | -3.260086 | 2.429013 | 2.173239 | 10.52959 | 7.570489
2018-04-23 00:03 | 284696.6 | 2520.0002 | 5 | 37 | 3.104235 | -3.260057 | 2.429013 | 2.281915 | 10.52959 | 7.910923
2018-04-23 00:05 | 284816.6 | 2640.0002 | 5 | 37 | 3.031389 | -3.260026 | 2.429013 | 2.390583 | 10.52959 | 8.244523
2018-04-23 00:06 | 284857.2 | 2680.6088 | 5 | 37 | 2.999998 | -3.260031 | 2.429013 | 2.427354 | 10.52959 | 8.355425
2018-04-23 00:08 | 284977.2 | 120.001 | 6 | 37 | 3.643146 | 0 | 2.429013 | 2.427354 | 10.52959 | 8.355425
2018-04-23 00:10 | 285097.2 | 240.0003 | 6 | 37 | 3.678812 | 0 | 2.429013 | 2.427354 | 10.52959 | 8.355425
2018-04-23 00:11 | 285157.2 | 300.0024 | 6 | 37 | 3.686109 | 0 | 2.429013 | 2.427354 | 10.52959 | 8.355425
2018-04-23 00:11 | 285157.3 | 0.0028 | 7 | 38 | 3.686113 | 0 | 0 | 0 | 0 | 0
2018-04-23 00:13 | 285277.4 | 120.0011 | 2 | 38 | 4.200289 | 3.761599 | 0.1415104 | 0 | 0.593019 | 0
2018-04-23 00:15 | 285397.4 | 240.0003 | 2 | 38 | 4.200251 | 3.380844 | 0.2600599 | 0 | 1.090958 | 0
2018-04-23 00:16 | 285449.4 | 292.0049 | 2 | 38 | 4.200224 | 3.259995 | 0.3079871 | 0 | 1.292264 | 0
2018-04-23 00:18 | 285569.4 | 120.0002 | 3 | 38 | 4.221453 | 3.260092 | 0.4162836 | 0 | 1.748245 | 0
2018-04-23 00:20 | 285689.4 | 240.0009 | 3 | 38 | 4.241233 | 3.260025 | 0.5249404 | 0 | 2.208015 | 0
2018-04-23 00:22 | 285809.4 | 360.0018 | 3 | 38 | 4.262184 | 3.26009 | 0.6336168 | 0 | 2.670061 | 0
2018-04-23 00:24 | 285929.4 | 480.001 | 3 | 38 | 4.28563 | 3.260214 | 0.7422764 | 0 | 3.134437 | 0
2018-04-23 00:26 | 286049.4 | 600.001 | 3 | 38 | 4.312028 | 3.260111 | 0.8509321 | 0 | 3.601504 | 0
2018-04-23 00:28 | 286169.4 | 720.0001 | 3 | 38 | 4.340559 | 3.259995 | 0.9596022 | 0 | 4.07162 | 0
2018-04-23 00:30 | 286289.4 | 840.0009 | 3 | 38 | 4.371308 | 3.259888 | 1.06827 | 0 | 4.544954 | 0
2018-04-23 00:32 | 286409.4 | 960.0002 | 3 | 38 | 4.400277 | 3.215752 | 1.176853 | 0 | 5.021335 | 0
2018-04-23 00:34 | 286529.4 | 1080.0001 | 3 | 38 | 4.400255 | 2.926723 | 1.279041 | 0 | 5.470987 | 0
2018-04-23 00:36 | 286649.4 | 1200.0002 | 3 | 38 | 4.400169 | 2.676094 | 1.372344 | 0 | 5.881542 | 0
2018-04-23 00:38 | 286769.4 | 1320.0002 | 3 | 38 | 4.400232 | 2.462355 | 1.457908 | 0 | 6.258044 | 0
2018-04-23 00:40 | 286889.4 | 1440.0001 | 3 | 38 | 4.400229 | 2.275806 | 1.536784 | 0 | 6.605116 | 0
2018-04-23 00:42 | 287009.4 | 1560.0002 | 3 | 38 | 4.400205 | 2.116013 | 1.609886 | 0 | 6.926776 | 0
2018-04-23 00:44 | 287129.4 | 1680.0009 | 3 | 38 | 4.400153 | 1.977661 | 1.678072 | 0 | 7.226812 | 0
2018-04-23 00:46 | 287249.4 | 1800.0001 | 3 | 38 | 4.400169 | 1.854693 | 1.741911 | 0 | 7.507713 | 0
2018-04-23 00:48 | 287369.4 | 1920.001 | 3 | 38 | 4.400218 | 1.744143 | 1.80186 | 0 | 7.771501 | 0
2018-04-23 00:50 | 287489.4 | 2040.0001 | 3 | 38 | 4.400215 | 1.642117 | 1.858274 | 0 | 8.019732 | 0
2018-04-23 00:52 | 287609.4 | 2160.0002 | 3 | 38 | 4.400126 | 1.545102 | 1.911373 | 0 | 8.25338 | 0
2018-04-23 00:54 | 287729.4 | 2280.001 | 3 | 38 | 4.400193 | 1.458987 | 1.961424 | 0 | 8.47361 | 0
2018-04-23 00:56 | 287849.4 | 2400.0009 | 3 | 38 | 4.400121 | 1.377177 | 2.008686 | 0 | 8.681572 | 0
2018-04-23 00:58 | 287969.4 | 2520.0002 | 3 | 38 | 4.400183 | 1.299958 | 2.053299 | 0 | 8.877877 | 0
2018-04-23 01:00 | 288089.4 | 2640.0001 | 3 | 38 | 4.400167 | 1.227695 | 2.095396 | 0 | 9.06311 | 0
2018-04-23 01:02 | 288209.4 | 2760 | 3 | 38 | 4.400172 | 1.158219 | 2.13515 | 0 | 9.238035 | 0
2018-04-23 01:04 | 288329.4 | 2880.0001 | 3 | 38 | 4.400174 | 1.092626 | 2.172652 | 0 | 9.40305 | 0
2018-04-23 01:06 | 288449.4 | 3000.0001 | 3 | 38 | 4.400156 | 1.030522 | 2.208018 | 0 | 9.558666 | 0
2018-04-23 01:08 | 288569.4 | 3120.001 | 3 | 38 | 4.400174 | 0.9734573 | 2.241408 | 0 | 9.705587 | 0
2018-04-23 01:10 | 288689.4 | 3240.0001 | 3 | 38 | 4.400122 | 0.9195967 | 2.272946 | 0 | 9.844359 | 0
2018-04-23 01:12 | 288809.4 | 3360.0012 | 3 | 38 | 4.400178 | 0.8689928 | 2.302748 | 0 | 9.975492 | 0
2018-04-23 01:14 | 288929.4 | 3480.0009 | 3 | 38 | 4.40013 | 0.8198271 | 2.33088 | 0 | 10.09928 | 0
2018-04-23 01:16 | 289049.4 | 3600.0009 | 3 | 38 | 4.400142 | 0.7733727 | 2.357424 | 0 | 10.21607 | 0
2018-04-23 01:18 | 289169.4 | 3720.0009 | 3 | 38 | 4.400166 | 0.7286625 | 2.382452 | 0 | 10.3262 | 0
2018-04-23 01:20 | 289289.4 | 3840.0009 | 3 | 38 | 4.400106 | 0.6866102 | 2.406027 | 0 | 10.42994 | 0
2018-04-23 01:22 | 289394 | 3944.5935 | 3 | 38 | 4.400086 | 0.6519957 | 2.425474 | 0 | 10.5155 | 0
2018-04-23 01:24 | 289514 | 120.0002 | 4 | 38 | 4.285975 | 0 | 2.425474 | 0 | 10.5155 | 0
2018-04-23 01:26 | 289634 | 240.0011 | 4 | 38 | 4.274138 | 0 | 2.425474 | 0 | 10.5155 | 0
2018-04-23 01:27 | 289694 | 300.0024 | 4 | 38 | 4.271025 | 0 | 2.425474 | 0 | 10.5155 | 0
2018-04-23 01:29 | 289814.1 | 120.0002 | 5 | 38 | 3.814224 | -3.260021 | 2.425474 | 0.1086506 | 10.5155 | 0.4204256
2018-04-23 01:31 | 289934.1 | 240.001 | 5 | 38 | 3.765639 | -3.259986 | 2.425474 | 0.217319 | 10.5155 | 0.8321521
2018-04-23 01:33 | 290054.1 | 360.0009 | 5 | 38 | 3.720974 | -3.25997 | 2.425474 | 0.3259789 | 10.5155 | 1.238901
2018-04-23 01:35 | 290174.1 | 480.0003 | 5 | 38 | 3.676521 | -3.260016 | 2.425474 | 0.4346419 | 10.5155 | 1.640826
2018-04-23 01:37 | 290294.1 | 600.0003 | 5 | 38 | 3.632469 | -3.259949 | 2.425474 | 0.5432969 | 10.5155 | 2.03789
2018-04-23 01:39 | 290414.1 | 720.0002 | 5 | 38 | 3.591289 | -3.259959 | 2.425474 | 0.6519549 | 10.5155 | 2.430318
2018-04-23 01:41 | 290534.1 | 840.0003 | 5 | 38 | 3.553735 | -3.26003 | 2.425474 | 0.7606295 | 10.5155 | 2.818528
2018-04-23 01:43 | 290654.1 | 960.0018 | 5 | 38 | 3.518959 | -3.260048 | 2.425474 | 0.8692943 | 10.5155 | 3.202783
2018-04-23 01:45 | 290774.1 | 1080.0002 | 5 | 38 | 3.486726 | -3.259959 | 2.425474 | 0.9779567 | 10.5155 | 3.583385
2018-04-23 01:47 | 290894.1 | 1200.0002 | 5 | 38 | 3.456528 | -3.259997 | 2.425474 | 1.08661 | 10.5155 | 3.960563
2018-04-23 01:49 | 291014.1 | 1320.001 | 5 | 38 | 3.428384 | -3.260016 | 2.425474 | 1.195276 | 10.5155 | 4.334632
2018-04-23 01:51 | 291134.1 | 1440.0002 | 5 | 38 | 3.401635 | -3.260075 | 2.425474 | 1.303936 | 10.5155 | 4.705692
2018-04-23 01:53 | 291254.1 | 1560.0002 | 5 | 38 | 3.375712 | -3.260011 | 2.425474 | 1.412598 | 10.5155 | 5.073909
2018-04-23 01:55 | 291374.1 | 1680.0011 | 5 | 38 | 3.350684 | -3.260073 | 2.425474 | 1.521262 | 10.5155 | 5.439373
2018-04-23 01:57 | 291494.1 | 1800.0002 | 5 | 38 | 3.32537 | -3.260008 | 2.425474 | 1.629914 | 10.5155 | 5.80206
2018-04-23 01:59 | 291614.1 | 1920.0002 | 5 | 38 | 3.299522 | -3.259955 | 2.425474 | 1.738594 | 10.5155 | 6.162067
2018-04-23 02:01 | 291734.1 | 2040.0011 | 5 | 38 | 3.271269 | -3.260023 | 2.425474 | 1.84726 | 10.5155 | 6.5191
2018-04-23 02:03 | 291854.1 | 2160.0002 | 5 | 38 | 3.239811 | -3.260118 | 2.425474 | 1.955915 | 10.5155 | 6.872872
2018-04-23 02:05 | 291974.1 | 2280.0011 | 5 | 38 | 3.203235 | -3.26007 | 2.425474 | 2.064576 | 10.5155 | 7.222969
2018-04-23 02:07 | 292094.1 | 2400.001 | 5 | 38 | 3.158818 | -3.260015 | 2.425474 | 2.173247 | 10.5155 | 7.568746
2018-04-23 02:09 | 292214.1 | 2520.0002 | 5 | 38 | 3.104281 | -3.260059 | 2.425474 | 2.281914 | 10.5155 | 7.909156
2018-04-23 02:11 | 292334.1 | 2640.001 | 5 | 38 | 3.031117 | -3.259955 | 2.425474 | 2.390573 | 10.5155 | 8.242692
2018-04-23 02:11 | 292373.9 | 2679.8568 | 5 | 38 | 3 | -3.259931 | 2.425474 | 2.426664 | 10.5155 | 8.351544
2018-04-23 02:13 | 292494 | 120.0009 | 6 | 38 | 3.642719 | 0 | 2.425474 | 2.426664 | 10.5155 | 8.351544
2018-04-23 02:15 | 292614 | 240.0011 | 6 | 38 | 3.678448 | 0 | 2.425474 | 2.426664 | 10.5155 | 8.351544
2018-04-23 02:16 | 292674 | 300.0016 | 6 | 38 | 3.68575 | 0 | 2.425474 | 2.426664 | 10.5155 | 8.351544
2018-04-23 02:16 | 292674 | 0.0027 | 7 | 39 | 3.685742 | 0 | 0 | 0 | 0 | 0
2018-04-23 02:18 | 292794.1 | 120.0011 | 2 | 39 | 4.200309 | 3.769915 | 0.1417382 | 2.26e-10 | 0.593955 | 8.33e-10
2018-04-23 02:20 | 292914.1 | 240.0002 | 2 | 39 | 4.200232 | 3.386824 | 0.2605582 | 2.26e-10 | 1.093029 | 8.33e-10
2018-04-23 02:21 | 292968.9 | 294.8384 | 2 | 39 | 4.200258 | 3.259995 | 0.3111512 | 2.26e-10 | 1.305533 | 8.33e-10
2018-04-23 02:23 | 293088.9 | 120.0003 | 3 | 39 | 4.221311 | 3.260117 | 0.4194376 | 2.26e-10 | 1.76147 | 8.33e-10
2018-04-23 02:25 | 293208.9 | 240.001 | 3 | 39 | 4.240914 | 3.260185 | 0.5281033 | 2.26e-10 | 2.221249 | 8.33e-10
2018-04-23 02:27 | 293328.9 | 360.0011 | 3 | 39 | 4.261697 | 3.260159 | 0.6367772 | 2.26e-10 | 2.683231 | 8.33e-10
2018-04-23 02:29 | 293448.9 | 480.0002 | 3 | 39 | 4.285636 | 3.260187 | 0.7454457 | 2.26e-10 | 3.147605 | 8.33e-10
2018-04-23 02:31 | 293568.9 | 600.0002 | 3 | 39 | 4.311974 | 3.26013 | 0.8540936 | 2.26e-10 | 3.614639 | 8.33e-10
2018-04-23 02:33 | 293688.9 | 720.0011 | 3 | 39 | 4.340458 | 3.260162 | 0.9627639 | 2.26e-10 | 4.08475 | 8.33e-10
2018-04-23 02:35 | 293808.9 | 840.001 | 3 | 39 | 4.371231 | 3.260128 | 1.071439 | 2.26e-10 | 4.558108 | 8.33e-10
2018-04-23 02:37 | 293928.9 | 960.0011 | 3 | 39 | 4.400219 | 3.218939 | 1.180025 | 2.26e-10 | 5.034497 | 8.33e-10
2018-04-23 02:39 | 294048.9 | 1080.0002 | 3 | 39 | 4.400243 | 2.929058 | 1.282344 | 2.26e-10 | 5.484724 | 8.33e-10
2018-04-23 02:41 | 294168.9 | 1200.0011 | 3 | 39 | 4.400285 | 2.681852 | 1.375747 | 2.26e-10 | 5.895721 | 8.33e-10
2018-04-23 02:43 | 294288.9 | 1320.0003 | 3 | 39 | 4.400208 | 2.462915 | 1.46143 | 2.26e-10 | 6.272745 | 8.33e-10
2018-04-23 02:45 | 294408.9 | 1440.0002 | 3 | 39 | 4.400212 | 2.275734 | 1.540345 | 2.26e-10 | 6.619987 | 8.33e-10
2018-04-23 02:47 | 294528.9 | 1560.0003 | 3 | 39 | 4.400172 | 2.116222 | 1.613474 | 2.26e-10 | 6.94177 | 8.33e-10
2018-04-23 02:49 | 294648.9 | 1680.0002 | 3 | 39 | 4.400208 | 1.978451 | 1.681686 | 2.26e-10 | 7.24192 | 8.33e-10
2018-04-23 02:51 | 294768.9 | 1800.0002 | 3 | 39 | 4.400198 | 1.853552 | 1.74551 | 2.26e-10 | 7.522755 | 8.33e-10
2018-04-23 02:53 | 294888.9 | 1920.0011 | 3 | 39 | 4.400218 | 1.742342 | 1.805397 | 2.26e-10 | 7.78627 | 8.33e-10
2018-04-23 02:55 | 295008.9 | 2040.001 | 3 | 39 | 4.40026 | 1.642135 | 1.86175 | 2.26e-10 | 8.034233 | 8.33e-10
2018-04-23 02:57 | 295128.9 | 2160.0011 | 3 | 39 | 4.400216 | 1.546808 | 1.914857 | 2.26e-10 | 8.267914 | 8.33e-10
2018-04-23 02:59 | 295248.9 | 2280.0011 | 3 | 39 | 4.4002 | 1.457747 | 1.964901 | 2.26e-10 | 8.488116 | 8.33e-10
2018-04-23 03:01 | 295368.9 | 2400.001 | 3 | 39 | 4.400197 | 1.374925 | 2.012094 | 2.26e-10 | 8.695776 | 8.33e-10
2018-04-23 03:03 | 295488.9 | 2520.0002 | 3 | 39 | 4.400165 | 1.297506 | 2.056612 | 2.26e-10 | 8.891661 | 8.33e-10
2018-04-23 03:05 | 295608.9 | 2640.0002 | 3 | 39 | 4.400153 | 1.224353 | 2.098629 | 2.26e-10 | 9.076542 | 8.33e-10
2018-04-23 03:07 | 295728.9 | 2760.001 | 3 | 39 | 4.400197 | 1.155906 | 2.138291 | 2.26e-10 | 9.25106 | 8.33e-10
2018-04-23 03:09 | 295848.9 | 2880.0002 | 3 | 39 | 4.400138 | 1.090192 | 2.175718 | 2.26e-10 | 9.415748 | 8.33e-10
2018-04-23 03:11 | 295968.9 | 3000.0002 | 3 | 39 | 4.400156 | 1.029499 | 2.211036 | 2.26e-10 | 9.571149 | 8.33e-10
2018-04-23 03:13 | 296088.9 | 3120.0002 | 3 | 39 | 4.400164 | 0.9721746 | 2.244388 | 2.26e-10 | 9.717904 | 8.33e-10
2018-04-23 03:15 | 296208.9 | 3240.0002 | 3 | 39 | 4.400142 | 0.9175091 | 2.275871 | 2.26e-10 | 9.856433 | 8.33e-10
2018-04-23 03:17 | 296328.9 | 3360.0003 | 3 | 39 | 4.400153 | 0.8663139 | 2.3056 | 2.26e-10 | 9.987246 | 8.33e-10
2018-04-23 03:19 | 296448.9 | 3480.001 | 3 | 39 | 4.400153 | 0.8172359 | 2.333645 | 2.26e-10 | 10.11065 | 8.33e-10
2018-04-23 03:21 | 296568.9 | 3600.0002 | 3 | 39 | 4.40007 | 0.7699232 | 2.360092 | 2.26e-10 | 10.22702 | 8.33e-10
2018-04-23 03:23 | 296688.9 | 3720.0002 | 3 | 39 | 4.400177 | 0.7261829 | 2.385027 | 2.26e-10 | 10.33674 | 8.33e-10
2018-04-23 03:25 | 296808.9 | 3840.001 | 3 | 39 | 4.400131 | 0.6839838 | 2.408527 | 2.26e-10 | 10.44014 | 8.33e-10
2018-04-23 03:27 | 296907.2 | 3938.2656 | 3 | 39 | 4.400156 | 0.6519928 | 2.426755 | 2.26e-10 | 10.52034 | 8.33e-10
2018-04-23 03:29 | 297027.2 | 120.0002 | 4 | 39 | 4.286058 | 0 | 2.426755 | 2.26e-10 | 10.52034 | 8.33e-10
2018-04-23 03:31 | 297147.2 | 240.0011 | 4 | 39 | 4.274221 | 0 | 2.426755 | 2.26e-10 | 10.52034 | 8.33e-10
2018-04-23 03:32 | 297207.2 | 300.004 | 4 | 39 | 4.271087 | 0 | 2.426755 | 2.26e-10 | 10.52034 | 8.33e-10
2018-04-23 03:34 | 297327.3 | 120.001 | 5 | 39 | 3.81409 | -3.260001 | 2.426755 | 0.1086594 | 10.52034 | 0.4204469
2018-04-23 03:36 | 297447.3 | 240.0002 | 5 | 39 | 3.765691 | -3.260026 | 2.426755 | 0.2173204 | 10.52034 | 0.8321443
2018-04-23 03:38 | 297567.3 | 360.001 | 5 | 39 | 3.720958 | -3.260021 | 2.426755 | 0.3259774 | 10.52034 | 1.238882
2018-04-23 03:40 | 297687.3 | 480.0003 | 5 | 39 | 3.676271 | -3.260048 | 2.426755 | 0.4346454 | 10.52034 | 1.640804
2018-04-23 03:42 | 297807.3 | 600.001 | 5 | 39 | 3.632086 | -3.260024 | 2.426755 | 0.5433096 | 10.52034 | 2.037865
2018-04-23 03:44 | 297927.3 | 720.0003 | 5 | 39 | 3.590809 | -3.259946 | 2.426755 | 0.6519617 | 10.52034 | 2.430224
2018-04-23 03:46 | 298047.3 | 840.001 | 5 | 39 | 3.553171 | -3.26001 | 2.426755 | 0.760634 | 10.52034 | 2.81838
2018-04-23 03:48 | 298167.3 | 960.0003 | 5 | 39 | 3.518696 | -3.260053 | 2.426755 | 0.8692995 | 10.52034 | 3.202586
2018-04-23 03:50 | 298287.3 | 1080.001 | 5 | 39 | 3.486012 | -3.260095 | 2.426755 | 0.9779533 | 10.52034 | 3.583108
2018-04-23 03:52 | 298407.3 | 1200.001 | 5 | 39 | 3.455774 | -3.260056 | 2.426755 | 1.086614 | 10.52034 | 3.960232
2018-04-23 03:54 | 298527.3 | 1320.0011 | 5 | 39 | 3.427635 | -3.260017 | 2.426755 | 1.195288 | 10.52034 | 4.334239
2018-04-23 03:56 | 298647.3 | 1440.001 | 5 | 39 | 3.400601 | -3.260024 | 2.426755 | 1.303946 | 10.52034 | 4.705202
2018-04-23 03:58 | 298767.3 | 1560.0011 | 5 | 39 | 3.37464 | -3.260043 | 2.426755 | 1.412616 | 10.52034 | 5.073332
2018-04-23 04:00 | 298887.3 | 1680.0011 | 5 | 39 | 3.349604 | -3.260055 | 2.426755 | 1.521282 | 10.52034 | 5.438672
2018-04-23 04:02 | 299007.3 | 1800.0003 | 5 | 39 | 3.324975 | -3.26011 | 2.426755 | 1.629933 | 10.52034 | 5.801268
2018-04-23 04:04 | 299127.3 | 1920.0002 | 5 | 39 | 3.298862 | -3.260077 | 2.426755 | 1.738603 | 10.52034 | 6.16119
2018-04-23 04:06 | 299247.3 | 2040.001 | 5 | 39 | 3.270645 | -3.259995 | 2.426755 | 1.847274 | 10.52034 | 6.518167
2018-04-23 04:08 | 299367.3 | 2160.0003 | 5 | 39 | 3.238777 | -3.260121 | 2.426755 | 1.955935 | 10.52034 | 6.871871
2018-04-23 04:10 | 299487.3 | 2280.0019 | 5 | 39 | 3.202242 | -3.260013 | 2.426755 | 2.064607 | 10.52034 | 7.221918
2018-04-23 04:12 | 299607.3 | 2400.0002 | 5 | 39 | 3.157758 | -3.260061 | 2.426755 | 2.173269 | 10.52034 | 7.56754
2018-04-23 04:14 | 299727.3 | 2520.0002 | 5 | 39 | 3.103288 | -3.260093 | 2.426755 | 2.28193 | 10.52034 | 7.907822
2018-04-23 04:16 | 299847.3 | 2640.001 | 5 | 39 | 3.030126 | -3.260013 | 2.426755 | 2.390599 | 10.52034 | 8.241313
2018-04-23 04:17 | 299886.5 | 2679.2225 | 5 | 39 | 2.999999 | -3.260035 | 2.426755 | 2.42612 | 10.52034 | 8.348422
2018-04-23 04:19 | 300006.6 | 120.0001 | 6 | 39 | 3.642792 | 0 | 2.426755 | 2.42612 | 10.52034 | 8.348422
2018-04-23 04:21 | 300126.6 | 240.0002 | 6 | 39 | 3.678538 | 0 | 2.426755 | 2.42612 | 10.52034 | 8.348422
2018-04-23 04:22 | 300186.6 | 300.0015 | 6 | 39 | 3.685847 | 0 | 2.426755 | 2.42612 | 10.52034 | 8.348422
2018-04-23 04:22 | 300186.6 | 0.0027 | 7 | 40 | 3.685962 | 0 | 0 | 0 | 0 | 0
2018-04-23 04:24 | 300306.7 | 120.0011 | 2 | 40 | 4.200257 | 3.756214 | 0.1414529 | 5.99e-10 | 0.5927704 | 2.21e-09
2018-04-23 04:26 | 300426.7 | 240.0011 | 2 | 40 | 4.200236 | 3.37451 | 0.259825 | 5.99e-10 | 1.089964 | 2.21e-09
2018-04-23 04:26 | 300475.4 | 288.7344 | 2 | 40 | 4.200243 | 3.259991 | 0.3047171 | 5.99e-10 | 1.278521 | 2.21e-09
2018-04-23 04:28 | 300595.4 | 120.001 | 3 | 40 | 4.221459 | 3.260101 | 0.4130057 | 5.99e-10 | 1.734471 | 2.21e-09
2018-04-23 04:30 | 300715.4 | 240.0001 | 3 | 40 | 4.241014 | 3.26013 | 0.5216664 | 5.99e-10 | 2.194244 | 2.21e-09
2018-04-23 04:32 | 300835.4 | 360.0002 | 3 | 40 | 4.261513 | 3.260164 | 0.6303368 | 5.99e-10 | 2.65621 | 2.21e-09
2018-04-23 04:34 | 300955.4 | 480.0002 | 3 | 40 | 4.284552 | 3.259825 | 0.7390041 | 5.99e-10 | 3.120521 | 2.21e-09
2018-04-23 04:36 | 301075.4 | 600.001 | 3 | 40 | 4.31077 | 3.259895 | 0.847658 | 5.99e-10 | 3.587451 | 2.21e-09
2018-04-23 04:38 | 301195.4 | 720.0001 | 3 | 40 | 4.339559 | 3.260109 | 0.9563199 | 5.99e-10 | 4.057412 | 2.21e-09
2018-04-23 04:40 | 301315.4 | 840.001 | 3 | 40 | 4.370333 | 3.260086 | 1.065003 | 5.99e-10 | 4.530713 | 2.21e-09
2018-04-23 04:42 | 301435.4 | 960.0002 | 3 | 40 | 4.400256 | 3.227913 | 1.173613 | 5.99e-10 | 5.00711 | 2.21e-09
2018-04-23 04:44 | 301555.4 | 1080.0001 | 3 | 40 | 4.400242 | 2.937775 | 1.276187 | 5.99e-10 | 5.458462 | 2.21e-09
2018-04-23 04:46 | 301675.4 | 1200.0019 | 3 | 40 | 4.400247 | 2.682009 | 1.369764 | 5.99e-10 | 5.870222 | 2.21e-09
2018-04-23 04:48 | 301795.4 | 1320.0001 | 3 | 40 | 4.400241 | 2.463739 | 1.455433 | 5.99e-10 | 6.247184 | 2.21e-09
2018-04-23 04:50 | 301915.4 | 1440.0001 | 3 | 40 | 4.400182 | 2.279331 | 1.534393 | 5.99e-10 | 6.594625 | 2.21e-09
2018-04-23 04:52 | 302035.4 | 1560.001 | 3 | 40 | 4.400193 | 2.12265 | 1.607713 | 5.99e-10 | 6.917251 | 2.21e-09
2018-04-23 04:54 | 302155.4 | 1680.0009 | 3 | 40 | 4.400214 | 1.984509 | 1.676129 | 5.99e-10 | 7.218293 | 2.21e-09
2018-04-23 04:56 | 302275.4 | 1800.0009 | 3 | 40 | 4.400171 | 1.860241 | 1.74017 | 5.99e-10 | 7.500087 | 2.21e-09
2018-04-23 04:58 | 302395.4 | 1920.0009 | 3 | 40 | 4.400165 | 1.748873 | 1.800298 | 5.99e-10 | 7.764659 | 2.21e-09
2018-04-23 05:00 | 302515.4 | 2040.0001 | 3 | 40 | 4.400236 | 1.646708 | 1.856852 | 5.99e-10 | 8.01351 | 2.21e-09
2018-04-23 05:02 | 302635.4 | 2160.001 | 3 | 40 | 4.400214 | 1.551705 | 1.910137 | 5.99e-10 | 8.247971 | 2.21e-09
2018-04-23 05:04 | 302755.4 | 2280.001 | 3 | 40 | 4.400196 | 1.462793 | 1.960357 | 5.99e-10 | 8.468948 | 2.21e-09
2018-04-23 05:06 | 302875.4 | 2400.001 | 3 | 40 | 4.400162 | 1.378857 | 2.007705 | 5.99e-10 | 8.67729 | 2.21e-09
2018-04-23 05:08 | 302995.4 | 2520.0009 | 3 | 40 | 4.400183 | 1.301824 | 2.052359 | 5.99e-10 | 8.873774 | 2.21e-09
2018-04-23 05:10 | 303115.4 | 2640.0001 | 3 | 40 | 4.400196 | 1.230349 | 2.094546 | 5.99e-10 | 9.059402 | 2.21e-09
2018-04-23 05:12 | 303235.4 | 2760.0009 | 3 | 40 | 4.400162 | 1.161294 | 2.134385 | 5.99e-10 | 9.2347 | 2.21e-09
2018-04-23 05:14 | 303355.4 | 2880.0001 | 3 | 40 | 4.400129 | 1.096231 | 2.171996 | 5.99e-10 | 9.400196 | 2.21e-09
2018-04-23 05:16 | 303475.4 | 3000.0009 | 3 | 40 | 4.400138 | 1.035516 | 2.207523 | 5.99e-10 | 9.556519 | 2.21e-09
2018-04-23 05:18 | 303595.4 | 3120.001 | 3 | 40 | 4.400166 | 0.9773502 | 2.241062 | 5.99e-10 | 9.704096 | 2.21e-09
2018-04-23 05:20 | 303715.4 | 3240.0009 | 3 | 40 | 4.400192 | 0.9229746 | 2.272708 | 5.99e-10 | 9.843345 | 2.21e-09
2018-04-23 05:22 | 303835.4 | 3360.0002 | 3 | 40 | 4.400153 | 0.8702526 | 2.302574 | 5.99e-10 | 9.97476 | 2.21e-09
2018-04-23 05:24 | 303955.4 | 3480.0001 | 3 | 40 | 4.40008 | 0.820858 | 2.33077 | 5.99e-10 | 10.09883 | 2.21e-09
2018-04-23 05:26 | 304075.4 | 3600.0012 | 3 | 40 | 4.400137 | 0.77458 | 2.357357 | 5.99e-10 | 10.21581 | 2.21e-09
2018-04-23 05:28 | 304195.4 | 3720.0001 | 3 | 40 | 4.400078 | 0.7297363 | 2.382428 | 5.99e-10 | 10.32613 | 2.21e-09
2018-04-23 05:30 | 304315.4 | 3840.0001 | 3 | 40 | 4.400143 | 0.6883516 | 2.406068 | 5.99e-10 | 10.43015 | 2.21e-09
2018-04-23 05:32 | 304425.9 | 3950.4519 | 3 | 40 | 4.400128 | 0.6519909 | 2.426624 | 5.99e-10 | 10.5206 | 2.21e-09
2018-04-23 05:34 | 304545.9 | 120.0001 | 4 | 40 | 4.28616 | 0 | 2.426624 | 5.99e-10 | 10.5206 | 2.21e-09
2018-04-23 05:36 | 304665.9 | 240.001 | 4 | 40 | 4.274401 | 0 | 2.426624 | 5.99e-10 | 10.5206 | 2.21e-09
2018-04-23 05:37 | 304725.9 | 300.003 | 4 | 40 | 4.271271 | 0 | 2.426624 | 5.99e-10 | 10.5206 | 2.21e-09
2018-04-23 05:39 | 304846.0161 | 120.0003 | 5 | 40 | 3.815141 | -3.259957 | 2.426624 | 0.1086527 | 10.5206 | 0.4205207
2018-04-23 05:41 | 304966.016 | 240.0002 | 5 | 40 | 3.766543 | -3.259875 | 2.426624 | 0.2173136 | 10.5206 | 0.8323203
2018-04-23 05:43 | 305086.016 | 360.0002 | 5 | 40 | 3.722016 | -3.259996 | 2.426624 | 0.3259657 | 10.5206 | 1.239141
2018-04-23 05:45 | 305206.0161 | 480.0003 | 5 | 40 | 3.677461 | -3.259966 | 2.426624 | 0.4346302 | 10.5206 | 1.641173
2018-04-23 05:47 | 305326.016 | 600.0002 | 5 | 40 | 3.633487 | -3.260037 | 2.426624 | 0.5432977 | 10.5206 | 2.038396
2018-04-23 05:49 | 305446.0168 | 720.001 | 5 | 40 | 3.592319 | -3.259986 | 2.426624 | 0.6519525 | 10.5206 | 2.430927
2018-04-23 05:51 | 305566.016 | 840.0002 | 5 | 40 | 3.55474 | -3.259993 | 2.426624 | 0.7606083 | 10.5206 | 2.819181
2018-04-23 05:53 | 305686.016 | 960.0002 | 5 | 40 | 3.520095 | -3.260046 | 2.426624 | 0.8692709 | 10.5206 | 3.203542
2018-04-23 05:55 | 305806.016 | 1080.0002 | 5 | 40 | 3.487824 | -3.259949 | 2.426624 | 0.9779377 | 10.5206 | 3.584299
2018-04-23 05:57 | 305926.0163 | 1200.0005 | 5 | 40 | 3.457692 | -3.259999 | 2.426624 | 1.086608 | 10.5206 | 3.961667
2018-04-23 05:59 | 306046.016 | 1320.0002 | 5 | 40 | 3.428983 | -3.260033 | 2.426624 | 1.19527 | 10.5206 | 4.335823
2018-04-23 06:01 | 306166.016 | 1440.0002 | 5 | 40 | 3.401671 | -3.259979 | 2.426624 | 1.303928 | 10.5206 | 4.706908
2018-04-23 06:03 | 306286.0168 | 1560.001 | 5 | 40 | 3.376519 | -3.260063 | 2.426624 | 1.412586 | 10.5206 | 5.075168
2018-04-23 06:05 | 306406.0169 | 1680.0011 | 5 | 40 | 3.351427 | -3.260106 | 2.426624 | 1.521252 | 10.5206 | 5.440721
2018-04-23 06:07 | 306526.0168 | 1800.001 | 5 | 40 | 3.326814 | -3.259984 | 2.426624 | 1.629906 | 10.5206 | 5.803535
2018-04-23 06:09 | 306646.0169 | 1920.0011 | 5 | 40 | 3.300672 | -3.259953 | 2.426624 | 1.738576 | 10.5206 | 6.163665
2018-04-23 06:11 | 306766.0168 | 2040.001 | 5 | 40 | 3.272334 | -3.259996 | 2.426624 | 1.847239 | 10.5206 | 6.520819
2018-04-23 06:13 | 306886.0169 | 2160.0011 | 5 | 40 | 3.240968 | -3.259971 | 2.426624 | 1.955902 | 10.5206 | 6.874727
2018-04-23 06:15 | 307006.016 | 2280.0002 | 5 | 40 | 3.204819 | -3.259953 | 2.426624 | 2.064576 | 10.5206 | 7.225027
2018-04-23 06:17 | 307126.016 | 2400.0002 | 5 | 40 | 3.160813 | -3.260093 | 2.426624 | 2.173233 | 10.5206 | 7.57096
2018-04-23 06:19 | 307246.016 | 2520.0002 | 5 | 40 | 3.105909 | -3.260037 | 2.426624 | 2.281903 | 10.5206 | 7.911576
2018-04-23 06:21 | 307366.016 | 2640.0002 | 5 | 40 | 3.03339 | -3.259973 | 2.426624 | 2.390563 | 10.5206 | 8.245328
2018-04-23 06:22 | 307409.1134 | 2683.0976 | 5 | 40 | 2.999998 | -3.260056 | 2.426624 | 2.429593 | 10.5206 | 8.36309
2018-04-23 06:24 | 307529.1 | 120.0008 | 6 | 40 | 3.641876 | 0 | 2.426624 | 2.429593 | 10.5206 | 8.36309
2018-04-23 06:26 | 307649.1 | 240.0009 | 6 | 40 | 3.67768 | 0 | 2.426624 | 2.429593 | 10.5206 | 8.36309
2018-04-23 06:27 | 307709.1 | 300.0022 | 6 | 40 | 3.685082 | 0 | 2.426624 | 2.429593 | 10.5206 | 8.36309
2018-04-23 06:27 | 307709.1 | 0.0027 | 7 | 41 | 3.685074 | 0 | 0 | 0 | 0 | 0
2018-04-23 06:29 | 307829.2 | 120.0003 | 2 | 41 | 4.200276 | 3.775499 | 0.1419031 | 0 | 0.594624 | 0
2018-04-23 06:31 | 307949.2 | 240.0011 | 2 | 41 | 4.200262 | 3.388834 | 0.2608594 | 0 | 1.094271 | 0
2018-04-23 06:32 | 308004.5 | 295.3256 | 2 | 41 | 4.200254 | 3.259983 | 0.3119039 | 0 | 1.308671 | 0
2018-04-23 06:34 | 308124.6 | 120.0003 | 3 | 41 | 4.221667 | 3.260113 | 0.4201926 | 5.27e-10 | 1.764631 | 2.112e-09
2018-04-23 06:36 | 308244.6 | 240.0002 | 3 | 41 | 4.241106 | 3.260101 | 0.5288656 | 5.27e-10 | 2.224475 | 2.112e-09
2018-04-23 06:38 | 308364.6 | 360.0003 | 3 | 41 | 4.261431 | 3.260164 | 0.6375285 | 5.27e-10 | 2.686409 | 2.112e-09
2018-04-23 06:40 | 308484.6 | 480.0002 | 3 | 41 | 4.284994 | 3.260067 | 0.7461967 | 5.27e-10 | 3.150747 | 2.112e-09
2018-04-23 06:42 | 308604.6 | 600.001 | 3 | 41 | 4.311413 | 3.260124 | 0.8548749 | 5.27e-10 | 3.617849 | 2.112e-09
2018-04-23 06:44 | 308724.6 | 720.0003 | 3 | 41 | 4.34012 | 3.260117 | 0.9635402 | 5.27e-10 | 4.08789 | 2.112e-09
2018-04-23 06:46 | 308844.6 | 840.001 | 3 | 41 | 4.370965 | 3.260098 | 1.072196 | 5.27e-10 | 4.561123 | 2.112e-09
2018-04-23 06:48 | 308964.6 | 960.0003 | 3 | 41 | 4.400264 | 3.218273 | 1.180787 | 5.27e-10 | 5.037517 | 2.112e-09
2018-04-23 06:50 | 309084.6 | 1080.0003 | 3 | 41 | 4.400256 | 2.927504 | 1.283023 | 5.27e-10 | 5.487381 | 2.112e-09
2018-04-23 06:52 | 309204.6 | 1200.0003 | 3 | 41 | 4.400229 | 2.679321 | 1.376399 | 5.27e-10 | 5.898256 | 2.112e-09
2018-04-23 06:54 | 309324.6 | 1320.0003 | 3 | 41 | 4.400222 | 2.462669 | 1.461995 | 5.27e-10 | 6.274898 | 2.112e-09
2018-04-23 06:56 | 309444.6 | 1440.001 | 3 | 41 | 4.400157 | 2.276735 | 1.540917 | 5.27e-10 | 6.622171 | 2.112e-09
2018-04-23 06:58 | 309564.6 | 1560.0002 | 3 | 41 | 4.400241 | 2.118679 | 1.614109 | 5.27e-10 | 6.944233 | 2.112e-09
2018-04-23 07:00 | 309684.6 | 1680.0002 | 3 | 41 | 4.400212 | 1.981529 | 1.682384 | 5.27e-10 | 7.244658 | 2.112e-09
2018-04-23 07:02 | 309804.6 | 1800.0002 | 3 | 41 | 4.400197 | 1.857533 | 1.746318 | 5.27e-10 | 7.52598 | 2.112e-09
2018-04-23 07:04 | 309924.6 | 1920.0002 | 3 | 41 | 4.400173 | 1.746115 | 1.806358 | 5.27e-10 | 7.790165 | 2.112e-09
2018-04-23 07:06 | 310044.6 | 2040.001 | 3 | 41 | 4.400245 | 1.641647 | 1.862794 | 5.27e-10 | 8.038497 | 2.112e-09
2018-04-23 07:08 | 310164.6 | 2160.0011 | 3 | 41 | 4.400201 | 1.546553 | 1.91589 | 5.27e-10 | 8.272125 | 2.112e-09
2018-04-23 07:10 | 310284.6 | 2280.0002 | 3 | 41 | 4.400199 | 1.459722 | 1.965971 | 5.27e-10 | 8.492491 | 2.112e-09
2018-04-23 07:12 | 310404.6 | 2400.001 | 3 | 41 | 4.400185 | 1.376348 | 2.013214 | 5.27e-10 | 8.700368 | 2.112e-09
2018-04-23 07:14 | 310524.6 | 2520.001 | 3 | 41 | 4.400151 | 1.298095 | 2.057774 | 5.27e-10 | 8.896441 | 2.112e-09
2018-04-23 07:16 | 310644.6 | 2640.0002 | 3 | 41 | 4.400199 | 1.226108 | 2.099822 | 5.27e-10 | 9.08146 | 2.112e-09
2018-04-23 07:18 | 310764.6 | 2760.0002 | 3 | 41 | 4.400158 | 1.157179 | 2.139537 | 5.27e-10 | 9.256211 | 2.112e-09
2018-04-23 07:20 | 310884.6 | 2880.0002 | 3 | 41 | 4.400196 | 1.092803 | 2.177027 | 5.27e-10 | 9.421175 | 2.112e-09
2018-04-23 07:22 | 311004.6 | 3000.001 | 3 | 41 | 4.400197 | 1.031918 | 2.212425 | 5.27e-10 | 9.576929 | 2.112e-09
2018-04-23 07:24 | 311124.6 | 3120.001 | 3 | 41 | 4.400131 | 0.9734306 | 2.245827 | 5.27e-10 | 9.723906 | 2.112e-09
2018-04-23 07:26 | 311244.6 | 3240.0002 | 3 | 41 | 4.400147 | 0.9196339 | 2.277371 | 5.27e-10 | 9.862705 | 2.112e-09
2018-04-23 07:28 | 311364.6 | 3360.0003 | 3 | 41 | 4.400111 | 0.8664951 | 2.30714 | 5.27e-10 | 9.993693 | 2.112e-09
2018-04-23 07:30 | 311484.6 | 3480.001 | 3 | 41 | 4.400155 | 0.8172312 | 2.335198 | 5.27e-10 | 10.11715 | 2.112e-09
2018-04-23 07:32 | 311604.6 | 3600.0018 | 3 | 41 | 4.400156 | 0.7709169 | 2.361654 | 5.27e-10 | 10.23356 | 2.112e-09
2018-04-23 07:34 | 311724.6 | 3720.0011 | 3 | 41 | 4.400111 | 0.7268591 | 2.386608 | 5.27e-10 | 10.34336 | 2.112e-09
2018-04-23 07:36 | 311844.6 | 3840.0002 | 3 | 41 | 4.400121 | 0.6851044 | 2.410142 | 5.27e-10 | 10.44692 | 2.112e-09
2018-04-23 07:38 | 311945.1 | 3940.5096 | 3 | 41 | 4.400136 | 0.6519957 | 2.428807 | 5.27e-10 | 10.52905 | 2.112e-09
2018-04-23 07:40 | 312065.1 | 120.0003 | 4 | 41 | 4.286037 | 0 | 2.428807 | 5.27e-10 | 10.52905 | 2.112e-09
2018-04-23 07:42 | 312185.1 | 240.001 | 4 | 41 | 4.274212 | 0 | 2.428807 | 5.27e-10 | 10.52905 | 2.112e-09
2018-04-23 07:43 | 312245.1 | 300.0024 | 4 | 41 | 4.271086 | 0 | 2.428807 | 5.27e-10 | 10.52905 | 2.112e-09
2018-04-23 07:45 | 312365.2 | 120.0001 | 5 | 41 | 3.814706 | -3.259966 | 2.428807 | 0.1086488 | 10.52905 | 0.4204432
2018-04-23 07:47 | 312485.2 | 240.0002 | 5 | 41 | 3.76601 | -3.259921 | 2.428807 | 0.217307 | 10.52905 | 0.8321849
2018-04-23 07:49 | 312605.2 | 360.0003 | 5 | 41 | 3.720989 | -3.260015 | 2.428807 | 0.3259659 | 10.52905 | 1.238943
2018-04-23 07:51 | 312725.2 | 480.001 | 5 | 41 | 3.676212 | -3.259999 | 2.428807 | 0.434624 | 10.52905 | 1.640836
2018-04-23 07:53 | 312845.2 | 600.001 | 5 | 41 | 3.632392 | -3.260003 | 2.428807 | 0.5432882 | 10.52905 | 2.03791
2018-04-23 07:55 | 312965.2 | 720.001 | 5 | 41 | 3.591228 | -3.25997 | 2.428807 | 0.6519508 | 10.52905 | 2.43035
2018-04-23 07:57 | 313085.2 | 840.001 | 5 | 41 | 3.553479 | -3.259946 | 2.428807 | 0.7606115 | 10.52905 | 2.818492
2018-04-23 07:59 | 313205.2 | 960.0011 | 5 | 41 | 3.518656 | -3.260008 | 2.428807 | 0.8692721 | 10.52905 | 3.202694
2018-04-23 08:01 | 313325.2 | 1080.0002 | 5 | 41 | 3.486987 | -3.25999 | 2.428807 | 0.9779353 | 10.52905 | 3.583296
2018-04-23 08:03 | 313445.2 | 1200.0002 | 5 | 41 | 3.456984 | -3.259995 | 2.428807 | 1.086596 | 10.52905 | 3.960549
2018-04-23 08:05 | 313565.2 | 1320.0002 | 5 | 41 | 3.428023 | -3.260015 | 2.428807 | 1.195266 | 10.52905 | 4.334643
2018-04-23 08:07 | 313685.2 | 1440.001 | 5 | 41 | 3.40088 | -3.259964 | 2.428807 | 1.30393 | 10.52905 | 4.705651
2018-04-23 08:09 | 313805.2 | 1560.0003 | 5 | 41 | 3.375073 | -3.260026 | 2.428807 | 1.412591 | 10.52905 | 5.073775
2018-04-23 08:11 | 313925.2 | 1680.0002 | 5 | 41 | 3.350404 | -3.260055 | 2.428807 | 1.521252 | 10.52905 | 5.439184
2018-04-23 08:13 | 314045.2 | 1800.0003 | 5 | 41 | 3.325346 | -3.260046 | 2.428807 | 1.629904 | 10.52905 | 5.801859
2018-04-23 08:15 | 314165.2 | 1920.001 | 5 | 41 | 3.299247 | -3.259999 | 2.428807 | 1.738578 | 10.52905 | 6.161838
2018-04-23 08:17 | 314285.2 | 2040.0011 | 5 | 41 | 3.271191 | -3.260024 | 2.428807 | 1.847246 | 10.52905 | 6.518874
2018-04-23 08:19 | 314405.2 | 2160.001 | 5 | 41 | 3.238952 | -3.260001 | 2.428807 | 1.955909 | 10.52905 | 6.872614
2018-04-23 08:21 | 314525.2 | 2280.0003 | 5 | 41 | 3.202021 | -3.259976 | 2.428807 | 2.064564 | 10.52905 | 7.222597
2018-04-23 08:23 | 314645.2 | 2400.0002 | 5 | 41 | 3.158339 | -3.260033 | 2.428807 | 2.173242 | 10.52905 | 7.568286
2018-04-23 08:25 | 314765.2 | 2520.0002 | 5 | 41 | 3.10352 | -3.26003 | 2.428807 | 2.281902 | 10.52905 | 7.908631
2018-04-23 08:27 | 314885.2 | 2640.001 | 5 | 41 | 3.030103 | -3.260001 | 2.428807 | 2.390567 | 10.52905 | 8.242105
2018-04-23 08:27 | 314924 | 2678.7968 | 5 | 41 | 2.999998 | -3.260072 | 2.428807 | 2.425688 | 10.52905 | 8.348008
2018-04-23 08:29 | 315044 | 120.0001 | 6 | 41 | 3.642572 | 0 | 2.428807 | 2.425688 | 10.52905 | 8.348008
2018-04-23 08:31 | 315164 | 240 | 6 | 41 | 3.678369 | 0 | 2.428807 | 2.425688 | 10.52905 | 8.348008
2018-04-23 08:32 | 315224 | 300.0022 | 6 | 41 | 3.68573 | 0 | 2.428807 | 2.425688 | 10.52905 | 8.348008
2018-04-23 08:32 | 315224 | 0.0027 | 7 | 42 | 3.685793 | 0 | 0 | 0 | 0 | 0
2018-04-23 08:34 | 315344.1 | 120.001 | 2 | 42 | 4.200218 | 3.761786 | 0.1415638 | 8.574e-09 | 0.5932412 | 3.1602e-08
2018-04-23 08:36 | 315464.1 | 240.0009 | 2 | 42 | 4.200183 | 3.374624 | 0.2600498 | 8.574e-09 | 1.090913 | 3.1602e-08
2018-04-23 08:37 | 315513.8 | 289.7143 | 2 | 42 | 4.200184 | 3.259993 | 0.3058431 | 8.574e-09 | 1.283256 | 3.1602e-08
2018-04-23 08:39 | 315633.8 | 120.001 | 3 | 42 | 4.221487 | 3.260126 | 0.4141266 | 8.574e-09 | 1.739175 | 3.1602e-08
2018-04-23 08:41 | 315753.8 | 240.0009 | 3 | 42 | 4.241301 | 3.26013 | 0.5227801 | 8.574e-09 | 2.198936 | 3.1602e-08
2018-04-23 08:43 | 315873.8 | 360.0002 | 3 | 42 | 4.261529 | 3.260195 | 0.6314631 | 8.574e-09 | 2.660972 | 3.1602e-08
2018-04-23 08:45 | 315993.8 | 480.0009 | 3 | 42 | 4.28467 | 3.26017 | 0.7401289 | 8.574e-09 | 3.125277 | 3.1602e-08
2018-04-23 08:47 | 316113.8 | 600.0001 | 3 | 42 | 4.310791 | 3.260149 | 0.8487877 | 8.574e-09 | 3.592239 | 3.1602e-08
2018-04-23 08:49 | 316233.8 | 720.0001 | 3 | 42 | 4.339328 | 3.260136 | 0.9574565 | 8.574e-09 | 4.062222 | 3.1602e-08
2018-04-23 08:51 | 316353.8 | 840.0001 | 3 | 42 | 4.369599 | 3.260162 | 1.066118 | 8.574e-09 | 4.535355 | 3.1602e-08
2018-04-23 08:53 | 316473.8 | 960.0002 | 3 | 42 | 4.40028 | 3.239456 | 1.174775 | 8.574e-09 | 5.011872 | 3.1602e-08
2018-04-23 08:55 | 316593.8 | 1080.001 | 3 | 42 | 4.400206 | 2.938824 | 1.277503 | 8.574e-09 | 5.463898 | 3.1602e-08
2018-04-23 08:57 | 316713.8 | 1200.0009 | 3 | 42 | 4.400232 | 2.688595 | 1.371232 | 8.574e-09 | 5.876327 | 3.1602e-08
2018-04-23 08:59 | 316833.8 | 1320.0002 | 3 | 42 | 4.400195 | 2.468542 | 1.457086 | 8.574e-09 | 6.254107 | 3.1602e-08
2018-04-23 09:01 | 316953.8 | 1440.0009 | 3 | 42 | 4.400226 | 2.281771 | 1.536178 | 8.574e-09 | 6.602128 | 3.1602e-08
2018-04-23 09:03 | 317073.8 | 1560.0009 | 3 | 42 | 4.400196 | 2.122929 | 1.60952 | 8.574e-09 | 6.924849 | 3.1602e-08
2018-04-23 09:05 | 317193.8 | 1680.0001 | 3 | 42 | 4.400202 | 1.982914 | 1.677901 | 8.574e-09 | 7.225739 | 3.1602e-08
2018-04-23 09:07 | 317313.8 | 1800.0001 | 3 | 42 | 4.400187 | 1.858287 | 1.741885 | 8.574e-09 | 7.507278 | 3.1602e-08
2018-04-23 09:09 | 317433.8 | 1920.0009 | 3 | 42 | 4.400156 | 1.746463 | 1.801932 | 8.574e-09 | 7.771497 | 3.1602e-08
2018-04-23 09:11 | 317553.8 | 2040.001 | 3 | 42 | 4.400186 | 1.643829 | 1.858425 | 8.574e-09 | 8.02008 | 3.1602e-08
2018-04-23 09:13 | 317673.8 | 2160.0001 | 3 | 42 | 4.400057 | 1.577903 | 1.911694 | 8.574e-09 | 8.254469 | 3.1602e-08
2018-04-23 09:15 | 317793.8 | 2280.0009 | 3 | 42 | 4.400204 | 1.490674 | 1.962969 | 8.574e-09 | 8.480087 | 3.1602e-08
2018-04-23 09:17 | 317913.8 | 2400.0002 | 3 | 42 | 4.400191 | 1.394488 | 2.011008 | 8.574e-09 | 8.691469 | 3.1602e-08
2018-04-23 09:19 | 318033.8 | 2520.002 | 3 | 42 | 4.400156 | 1.309425 | 2.056053 | 8.574e-09 | 8.889673 | 3.1602e-08
2018-04-23 09:21 | 318153.8 | 2640.0001 | 3 | 42 | 4.399807 | 1.356496 | 2.09929 | 8.574e-09 | 9.079919 | 3.1602e-08
2018-04-23 09:23 | 318273.8 | 2760.0009 | 3 | 42 | 4.400184 | 1.368212 | 2.145728 | 8.574e-09 | 9.284246 | 3.1602e-08
2018-04-23 09:25 | 318393.8 | 2880.001 | 3 | 42 | 4.40021 | 1.234116 | 2.18923 | 8.574e-09 | 9.475661 | 3.1602e-08
2018-04-23 09:27 | 318513.8 | 3000.0009 | 3 | 42 | 4.40016 | 1.086888 | 2.227867 | 8.574e-09 | 9.645674 | 3.1602e-08
2018-04-23 09:29 | 318633.8 | 3120.001 | 3 | 42 | 4.400142 | 0.9739065 | 2.262112 | 8.574e-09 | 9.796358 | 3.1602e-08
2018-04-23 09:31 | 318753.8 | 3240.0009 | 3 | 42 | 4.400122 | 0.8962164 | 2.293224 | 8.574e-09 | 9.933255 | 3.1602e-08
2018-04-23 09:33 | 318873.8 | 3360.0001 | 3 | 42 | 4.400122 | 0.8340292 | 2.32205 | 8.574e-09 | 10.0601 | 3.1602e-08
2018-04-23 09:35 | 318993.8 | 3480.0009 | 3 | 42 | 4.400158 | 0.781601 | 2.348958 | 8.574e-09 | 10.17849 | 3.1602e-08
2018-04-23 09:37 | 319113.8 | 3600.0009 | 3 | 42 | 4.400077 | 0.7366104 | 2.374259 | 8.574e-09 | 10.28982 | 3.1602e-08
2018-04-23 09:39 | 319233.8 | 3720.0001 | 3 | 42 | 4.400164 | 0.6969385 | 2.39814 | 8.574e-09 | 10.3949 | 3.1602e-08
2018-04-23 09:41 | 319353.8 | 3840.0009 | 3 | 42 | 4.400138 | 0.6589966 | 2.420727 | 8.574e-09 | 10.49429 | 3.1602e-08
2018-04-23 09:41 | 319376 | 3862.1391 | 3 | 42 | 4.400112 | 0.6519957 | 2.424759 | 8.574e-09 | 10.51203 | 3.1602e-08
2018-04-23 09:43 | 319496 | 120.0008 | 4 | 42 | 4.285749 | 0 | 2.424759 | 8.574e-09 | 10.51203 | 3.1602e-08
2018-04-23 09:45 | 319616 | 240.0008 | 4 | 42 | 4.273888 | 0 | 2.424759 | 8.574e-09 | 10.51203 | 3.1602e-08
2018-04-23 09:46 | 319676 | 300.0014 | 4 | 42 | 4.270761 | 0 | 2.424759 | 8.574e-09 | 10.51203 | 3.1602e-08
2018-04-23 09:48 | 319796.1 | 120.001 | 5 | 42 | 3.815409 | -3.259955 | 2.424759 | 0.108657 | 10.51203 | 0.4205548
2018-04-23 09:50 | 319916.1 | 240.001 | 5 | 42 | 3.766766 | -3.259995 | 2.424759 | 0.2173161 | 10.51203 | 0.8323678
2018-04-23 09:52 | 320036.1 | 360.0011 | 5 | 42 | 3.725005 | -3.260033 | 2.424759 | 0.3259658 | 10.51203 | 1.239262
2018-04-23 09:54 | 320156.1 | 480.0011 | 5 | 42 | 3.679631 | -3.259937 | 2.424759 | 0.4346375 | 10.51203 | 1.641631
2018-04-23 09:56 | 320276.1 | 600.0013 | 5 | 42 | 3.634705 | -3.259949 | 2.424759 | 0.5432996 | 10.51203 | 2.039017
2018-04-23 09:58 | 320396.1 | 720.001 | 5 | 42 | 3.592668 | -3.259948 | 2.424759 | 0.651958 | 10.51203 | 2.431638
2018-04-23 10:00 | 320516.1 | 840.001 | 5 | 42 | 3.553919 | -3.259951 | 2.424759 | 0.7606196 | 10.51203 | 2.819895
2018-04-23 10:02 | 320636.1 | 960.0011 | 5 | 42 | 3.518461 | -3.259979 | 2.424759 | 0.8692757 | 10.51203 | 3.204093
2018-04-23 10:04 | 320756.1 | 1080.0002 | 5 | 42 | 3.486228 | -3.259991 | 2.424759 | 0.977935 | 10.51203 | 3.584632
2018-04-23 10:06 | 320876.1 | 1200.0002 | 5 | 42 | 3.456554 | -3.259977 | 2.424759 | 1.086594 | 10.51203 | 3.961821
2018-04-23 10:08 | 320996.1 | 1320.0002 | 5 | 42 | 3.428291 | -3.259928 | 2.424759 | 1.195263 | 10.51203 | 4.335883
2018-04-23 10:10 | 321116.1 | 1440.0002 | 5 | 42 | 3.401712 | -3.25999 | 2.424759 | 1.303925 | 10.51203 | 4.706945
2018-04-23 10:12 | 321236.1 | 1560.0011 | 5 | 42 | 3.376 | -3.259917 | 2.424759 | 1.412573 | 10.51203 | 5.075127
2018-04-23 10:14 | 321356.1 | 1680.0002 | 5 | 42 | 3.350707 | -3.259933 | 2.424759 | 1.521246 | 10.51203 | 5.440643
2018-04-23 10:16 | 321476.1 | 1800.0003 | 5 | 42 | 3.325462 | -3.259961 | 2.424759 | 1.629904 | 10.51203 | 5.803349
2018-04-23 10:18 | 321596.1 | 1920.0002 | 5 | 42 | 3.298839 | -3.259948 | 2.424759 | 1.738579 | 10.51203 | 6.163309
2018-04-23 10:20 | 321716.1 | 2040.001 | 5 | 42 | 3.271069 | -3.260013 | 2.424759 | 1.847242 | 10.51203 | 6.520286
2018-04-23 10:22 | 321836.1 | 2160.001 | 5 | 42 | 3.239174 | -3.26001 | 2.424759 | 1.955905 | 10.51203 | 6.874046
2018-04-23 10:24 | 321956.1 | 2280.001 | 5 | 42 | 3.20175 | -3.260015 | 2.424759 | 2.064564 | 10.51203 | 7.224029
2018-04-23 10:26 | 322076.1 | 2400.0011 | 5 | 42 | 3.157163 | -3.259939 | 2.424759 | 2.173225 | 10.51203 | 7.569611
2018-04-23 10:28 | 322196.1 | 2520.001 | 5 | 42 | 3.102739 | -3.260017 | 2.424759 | 2.281892 | 10.51203 | 7.909841
2018-04-23 10:30 | 322316.1 | 2640.001 | 5 | 42 | 3.028378 | -3.259962 | 2.424759 | 2.390554 | 10.51203 | 8.243176
2018-04-23 10:31 | 322351.9 | 2675.8248 | 5 | 42 | 2.999998 | -3.259999 | 2.424759 | 2.422986 | 10.51203 | 8.340941
2018-04-23 10:33 | 322472 | 120.0009 | 6 | 42 | 3.642865 | 0 | 2.424759 | 2.422986 | 10.51203 | 8.340941
2018-04-23 10:35 | 322592 | 240.0002 | 6 | 42 | 3.678652 | 0 | 2.424759 | 2.422986 | 10.51203 | 8.340941
2018-04-23 10:36 | 322652 | 300.0015 | 6 | 42 | 3.685939 | 0 | 2.424759 | 2.422986 | 10.51203 | 8.340941
2018-04-23 10:36 | 322652 | 0.0027 | 7 | 43 | 3.686116 | 0 | 0 | 0 | 0 | 0
2018-04-23 10:38 | 322772.1 | 120.0003 | 2 | 43 | 4.200262 | 3.75708 | 0.141442 | 3.576e-09 | 0.5927414 | 1.3181e-08
2018-04-23 10:40 | 322892.1 | 240.0011 | 2 | 43 | 4.200259 | 3.375767 | 0.2598903 | 3.576e-09 | 1.090255 | 1.3181e-08
2018-04-23 10:41 | 322941.5 | 289.4576 | 2 | 43 | 4.200273 | 3.259996 | 0.3054403 | 3.576e-09 | 1.281576 | 1.3181e-08
2018-04-23 10:43 | 323061.5 | 120.0011 | 3 | 43 | 4.22179 | 3.260021 | 0.413719 | 3.576e-09 | 1.737503 | 1.3181e-08
2018-04-23 10:45 | 323181.5 | 240.0002 | 3 | 43 | 4.241564 | 3.260071 | 0.5223845 | 3.576e-09 | 2.197353 | 1.3181e-08
2018-04-23 10:47 | 323301.5 | 360.0011 | 3 | 43 | 4.262009 | 3.260071 | 0.6310464 | 3.576e-09 | 2.659337 | 1.3181e-08
2018-04-23 10:49 | 323421.5 | 480.001 | 3 | 43 | 4.285322 | 3.260113 | 0.7397139 | 3.576e-09 | 3.123707 | 1.3181e-08
2018-04-23 10:51 | 323541.5 | 600.0003 | 3 | 43 | 4.311533 | 3.260107 | 0.848387 | 3.576e-09 | 3.590815 | 1.3181e-08
2018-04-23 10:53 | 323661.5 | 720.0002 | 3 | 43 | 4.340573 | 3.260094 | 0.9570535 | 3.576e-09 | 4.060901 | 1.3181e-08
2018-04-23 10:55 | 323781.5 | 840.0013 | 3 | 43 | 4.371795 | 3.260118 | 1.065717 | 3.576e-09 | 4.534245 | 1.3181e-08
2018-04-23 10:57 | 323901.5 | 960.0011 | 3 | 43 | 4.400255 | 3.20977 | 1.174255 | 3.576e-09 | 5.010487 | 1.3181e-08
2018-04-23 10:59 | 324021.5 | 1080.002 | 3 | 43 | 4.400272 | 2.921824 | 1.276284 | 3.576e-09 | 5.459441 | 1.3181e-08
2018-04-23 11:01 | 324141.5 | 1200.001 | 3 | 43 | 4.400204 | 2.672237 | 1.369389 | 3.576e-09 | 5.869126 | 1.3181e-08
2018-04-23 11:03 | 324261.5 | 1320.0011 | 3 | 43 | 4.400224 | 2.458921 | 1.454818 | 3.576e-09 | 6.245029 | 1.3181e-08
2018-04-23 11:05 | 324381.5 | 1440.001 | 3 | 43 | 4.400184 | 2.272978 | 1.533607 | 3.576e-09 | 6.591722 | 1.3181e-08
2018-04-23 11:07 | 324501.5 | 1560.001 | 3 | 43 | 4.400224 | 2.116373 | 1.606713 | 3.576e-09 | 6.913401 | 1.3181e-08
2018-04-23 11:09 | 324621.5 | 1680.001 | 3 | 43 | 4.400172 | 1.97971 | 1.674924 | 3.576e-09 | 7.213545 | 1.3181e-08
2018-04-23 11:11 | 324741.5 | 1800.0002 | 3 | 43 | 4.400229 | 1.857895 | 1.73886 | 3.576e-09 | 7.494874 | 1.3181e-08
2018-04-23 11:13 | 324861.5 | 1920.0003 | 3 | 43 | 4.400138 | 1.745358 | 1.798899 | 3.576e-09 | 7.759058 | 1.3181e-08
2018-04-23 11:15 | 324981.5 | 2040.0015 | 3 | 43 | 4.400189 | 1.643685 | 1.85535 | 3.576e-09 | 8.00745 | 1.3181e-08
2018-04-23 11:17 | 325101.5 | 2160.0011 | 3 | 43 | 4.400112 | 1.549889 | 1.908556 | 3.576e-09 | 8.24157 | 1.3181e-08
2018-04-23 11:19 | 325221.5 | 2280.0002 | 3 | 43 | 4.400177 | 1.463559 | 1.958782 | 3.576e-09 | 8.46257 | 1.3181e-08
2018-04-23 11:21 | 325341.5 | 2400.001 | 3 | 43 | 4.400145 | 1.378833 | 2.006155 | 3.576e-09 | 8.671019 | 1.3181e-08
2018-04-23 11:23 | 325461.5 | 2520.001 | 3 | 43 | 4.400148 | 1.30179 | 2.050831 | 3.576e-09 | 8.867602 | 1.3181e-08
2018-04-23 11:25 | 325581.5 | 2640.001 | 3 | 43 | 4.400085 | 1.228137 | 2.092996 | 3.576e-09 | 9.053136 | 1.3181e-08
2018-04-23 11:27 | 325701.5 | 2760.001 | 3 | 43 | 4.400171 | 1.15912 | 2.132781 | 3.576e-09 | 9.228198 | 1.3181e-08
2018-04-23 11:29 | 325821.5 | 2880.0002 | 3 | 43 | 4.400158 | 1.094368 | 2.170322 | 3.576e-09 | 9.393385 | 1.3181e-08
2018-04-23 11:31 | 325941.5 | 3000.001 | 3 | 43 | 4.400124 | 1.033681 | 2.205788 | 3.576e-09 | 9.549438 | 1.3181e-08
2018-04-23 11:33 | 326061.5 | 3120.0002 | 3 | 43 | 4.400128 | 0.9763451 | 2.239281 | 3.576e-09 | 9.696814 | 1.3181e-08
2018-04-23 11:35 | 326181.5 | 3240.0002 | 3 | 43 | 4.400165 | 0.9224119 | 2.270922 | 3.576e-09 | 9.836039 | 1.3181e-08
2018-04-23 11:37 | 326301.5 | 3360.001 | 3 | 43 | 4.40019 | 0.8702059 | 2.300785 | 3.576e-09 | 9.967439 | 1.3181e-08
2018-04-23 11:39 | 326421.5 | 3480.001 | 3 | 43 | 4.400128 | 0.8205233 | 2.328945 | 3.576e-09 | 10.09135 | 1.3181e-08
2018-04-23 11:41 | 326541.5 | 3600.001 | 3 | 43 | 4.400095 | 0.7734528 | 2.355505 | 3.576e-09 | 10.20822 | 1.3181e-08
2018-04-23 11:43 | 326661.5 | 3720.0002 | 3 | 43 | 4.400122 | 0.7290115 | 2.380556 | 3.576e-09 | 10.31845 | 1.3181e-08
2018-04-23 11:45 | 326781.5 | 3840.001 | 3 | 43 | 4.400108 | 0.6870537 | 2.404158 | 3.576e-09 | 10.4223 | 1.3181e-08
2018-04-23 11:47 | 326889.7 | 3948.1552 | 3 | 43 | 4.400136 | 0.6519957 | 2.424267 | 3.576e-09 | 10.51078 | 1.3181e-08
2018-04-23 11:49 | 327009.7 | 120.001 | 4 | 43 | 4.286191 | 0 | 2.424267 | 3.576e-09 | 10.51078 | 1.3181e-08
2018-04-23 11:51 | 327129.7 | 240.0001 | 4 | 43 | 4.274389 | 0 | 2.424267 | 3.576e-09 | 10.51078 | 1.3181e-08
2018-04-23 11:52 | 327189.7 | 300.0023 | 4 | 43 | 4.271274 | 0 | 2.424267 | 3.576e-09 | 10.51078 | 1.3181e-08
2018-04-23 11:54 | 327309.8 | 120.0002 | 5 | 43 | 3.814648 | -3.259941 | 2.424267 | 0.1086536 | 10.51078 | 0.4204912
2018-04-23 11:56 | 327429.8 | 240.0013 | 5 | 43 | 3.765473 | -3.260008 | 2.424267 | 0.2173135 | 10.51078 | 0.8322009
2018-04-23 11:58 | 327549.8 | 360.0011 | 5 | 43 | 3.720374 | -3.259917 | 2.424267 | 0.3259764 | 10.51078 | 1.238908
2018-04-23 12:00 | 327669.8 | 480.0018 | 5 | 43 | 3.676034 | -3.259946 | 2.424267 | 0.4346387 | 10.51078 | 1.640766
2018-04-23 12:02 | 327789.8 | 600.0011 | 5 | 43 | 3.631879 | -3.260008 | 2.424267 | 0.5432911 | 10.51078 | 2.037779
2018-04-23 12:04 | 327909.8 | 720.001 | 5 | 43 | 3.590349 | -3.259926 | 2.424267 | 0.6519594 | 10.51078 | 2.430158
2018-04-23 12:06 | 328029.8 | 840.0002 | 5 | 43 | 3.552878 | -3.259979 | 2.424267 | 0.7606128 | 10.51078 | 2.818217
2018-04-23 12:08 | 328149.8 | 960.0002 | 5 | 43 | 3.517884 | -3.25997 | 2.424267 | 0.8692762 | 10.51078 | 3.202356
2018-04-23 12:10 | 328269.8 | 1080.0002 | 5 | 43 | 3.485657 | -3.26001 | 2.424267 | 0.9779468 | 10.51078 | 3.582867
2018-04-23 12:12 | 328389.8 | 1200.0011 | 5 | 43 | 3.455445 | -3.259968 | 2.424267 | 1.086598 | 10.51078 | 3.959927
2018-04-23 12:14 | 328509.8 | 1320.0002 | 5 | 43 | 3.427267 | -3.259953 | 2.424267 | 1.195263 | 10.51078 | 4.333864
2018-04-23 12:16 | 328629.8 | 1440.001 | 5 | 43 | 3.399914 | -3.260004 | 2.424267 | 1.303925 | 10.51078 | 4.704784
2018-04-23 12:18 | 328749.8 | 1560.0002 | 5 | 43 | 3.374473 | -3.260059 | 2.424267 | 1.412579 | 10.51078 | 5.072804
2018-04-23 12:20 | 328869.8 | 1680.0002 | 5 | 43 | 3.349947 | -3.260017 | 2.424267 | 1.521248 | 10.51078 | 5.438166
2018-04-23 12:22 | 328989.8 | 1800.0011 | 5 | 43 | 3.324647 | -3.260046 | 2.424267 | 1.629915 | 10.51078 | 5.800816
2018-04-23 12:24 | 329109.8 | 1920.0004 | 5 | 43 | 3.298507 | -3.260017 | 2.424267 | 1.738585 | 10.51078 | 6.160705
2018-04-23 12:26 | 329229.8 | 2040.0011 | 5 | 43 | 3.269515 | -3.260013 | 2.424267 | 1.847252 | 10.51078 | 6.517577
2018-04-23 12:28 | 329349.8 | 2160.001 | 5 | 43 | 3.238375 | -3.260031 | 2.424267 | 1.955916 | 10.51078 | 6.871198
2018-04-23 12:30 | 329469.8 | 2280.0003 | 5 | 43 | 3.201261 | -3.260028 | 2.424267 | 2.064566 | 10.51078 | 7.221106
2018-04-23 12:32 | 329589.8 | 2400.0002 | 5 | 43 | 3.157485 | -3.259977 | 2.424267 | 2.173243 | 10.51078 | 7.566686
2018-04-23 12:34 | 329709.8 | 2520.001 | 5 | 43 | 3.102521 | -3.260023 | 2.424267 | 2.281893 | 10.51078 | 7.906892
2018-04-23 12:36 | 329829.8 | 2640.0002 | 5 | 43 | 3.030185 | -3.260031 | 2.424267 | 2.39056 | 10.51078 | 8.240331
2018-04-23 12:36 | 329868.2 | 2678.4048 | 5 | 43 | 2.999997 | -3.259934 | 2.424267 | 2.425343 | 10.51078 | 8.345212
2018-04-23 12:38 | 329988.3 | 120 | 6 | 43 | 3.642558 | 0 | 2.424267 | 2.425343 | 10.51078 | 8.345212
2018-04-23 12:40 | 330108.3 | 240.0009 | 6 | 43 | 3.678354 | 0 | 2.424267 | 2.425343 | 10.51078 | 8.345212
2018-04-23 12:41 | 330168.3 | 300.0014 | 6 | 43 | 3.6857 | 0 | 2.424267 | 2.425343 | 10.51078 | 8.345212
2018-04-23 12:41 | 330168.3 | 0.0028 | 7 | 44 | 3.685708 | 0 | 0 | 0 | 0 | 0
2018-04-23 12:43 | 330288.3 | 120.0011 | 2 | 44 | 4.200288 | 3.764431 | 0.1416726 | 1.3e-10 | 0.5936777 | 4.78e-10
2018-04-23 12:45 | 330408.3 | 240.001 | 2 | 44 | 4.20021 | 3.378393 | 0.2602345 | 1.3e-10 | 1.091668 | 4.78e-10
2018-04-23 12:46 | 330459.5 | 291.1728 | 2 | 44 | 4.200251 | 3.259995 | 0.3073913 | 1.3e-10 | 1.289738 | 4.78e-10
2018-04-23 12:48 | 330579.5456 | 120.0002 | 3 | 44 | 4.221625 | 3.260143 | 0.4156851 | 1.3e-10 | 1.745718 | 4.78e-10
2018-04-23 12:50 | 330699.5455 | 240.0001 | 3 | 44 | 4.24123 | 3.260002 | 0.524351 | 1.3e-10 | 2.205532 | 4.78e-10
2018-04-23 12:52 | 330819.5455 | 360.0001 | 3 | 44 | 4.261783 | 3.260107 | 0.6330131 | 1.3e-10 | 2.667491 | 4.78e-10
2018-04-23 12:54 | 330939.5455 | 480.0001 | 3 | 44 | 4.285454 | 3.260078 | 0.7416728 | 1.3e-10 | 3.131827 | 4.78e-10
2018-04-23 12:56 | 331059.5455 | 600.0001 | 3 | 44 | 4.311803 | 3.260134 | 0.8503462 | 1.3e-10 | 3.598952 | 4.78e-10
2018-04-23 12:58 | 331179.5456 | 720.0002 | 3 | 44 | 4.340554 | 3.260149 | 0.9590033 | 1.3e-10 | 4.068995 | 4.78e-10
2018-04-23 13:00 | 331299.5463 | 840.0009 | 3 | 44 | 4.370879 | 3.260077 | 1.067672 | 1.3e-10 | 4.542319 | 4.78e-10
2018-04-23 13:02 | 331419.5464 | 960.001 | 3 | 44 | 4.400239 | 3.220551 | 1.17626 | 1.3e-10 | 5.018683 | 4.78e-10
2018-04-23 13:04 | 331539.5472 | 1080.0018 | 3 | 44 | 4.400232 | 2.928379 | 1.278593 | 1.3e-10 | 5.468971 | 4.78e-10
2018-04-23 13:06 | 331659.5456 | 1200.0002 | 3 | 44 | 4.400227 | 2.67827 | 1.371933 | 1.3e-10 | 5.879692 | 4.78e-10
2018-04-23 13:08 | 331779.5456 | 1320.0002 | 3 | 44 | 4.400228 | 2.464125 | 1.45754 | 1.3e-10 | 6.256381 | 4.78e-10
2018-04-23 13:10 | 331899.5455 | 1440.0001 | 3 | 44 | 4.400189 | 2.279997 | 1.536528 | 1.3e-10 | 6.603943 | 4.78e-10
2018-04-23 13:12 | 332019.5455 | 1560.0001 | 3 | 44 | 4.400209 | 2.11957 | 1.609784 | 1.3e-10 | 6.926289 | 4.78e-10
2018-04-23 13:14 | 332139.5463 | 1680.0009 | 3 | 44 | 4.400241 | 1.982391 | 1.678084 | 1.3e-10 | 7.22682 | 4.78e-10
2018-04-23 13:16 | 332259.5463 | 1800.0009 | 3 | 44 | 4.400219 | 1.858396 | 1.742039 | 1.3e-10 | 7.508235 | 4.78e-10
2018-04-23 13:18 | 332379.5455 | 1920.0001 | 3 | 44 | 4.40023 | 1.745787 | 1.802058 | 1.3e-10 | 7.77233 | 4.78e-10
2018-04-23 13:20 | 332499.5456 | 2040.0002 | 3 | 44 | 4.40018 | 1.643892 | 1.858526 | 1.3e-10 | 8.020801 | 4.78e-10
2018-04-23 13:22 | 332619.5456 | 2160.0002 | 3 | 44 | 4.400203 | 1.550271 | 1.911732 | 1.3e-10 | 8.254914 | 4.78e-10
2018-04-23 13:24 | 332739.5455 | 2280.0001 | 3 | 44 | 4.400223 | 1.462543 | 1.961916 | 1.3e-10 | 8.475733 | 4.78e-10
2018-04-23 13:26 | 332859.5455 | 2400.0001 | 3 | 44 | 4.400142 | 1.378178 | 2.009239 | 1.3e-10 | 8.683962 | 4.78e-10
2018-04-23 13:28 | 332979.5455 | 2520.0001 | 3 | 44 | 4.40011 | 1.299481 | 2.053868 | 1.3e-10 | 8.880341 | 4.78e-10
2018-04-23 13:30 | 333099.5464 | 2640.001 | 3 | 44 | 4.400161 | 1.227235 | 2.095969 | 1.3e-10 | 9.065592 | 4.78e-10
2018-04-23 13:32 | 333219.5455 | 2760.0001 | 3 | 44 | 4.400115 | 1.157554 | 2.13571 | 1.3e-10 | 9.240458 | 4.78e-10
2018-04-23 13:34 | 333339.5463 | 2880.0009 | 3 | 44 | 4.400176 | 1.093677 | 2.173218 | 1.3e-10 | 9.405499 | 4.78e-10
2018-04-23 13:36 | 333459.5463 | 3000.0009 | 3 | 44 | 4.400158 | 1.033423 | 2.208654 | 1.3e-10 | 9.561422 | 4.78e-10
2018-04-23 13:38 | 333579.5463 | 3120.0009 | 3 | 44 | 4.400218 | 0.9773188 | 2.242153 | 1.3e-10 | 9.708826 | 4.78e-10
2018-04-23 13:40 | 333699.5455 | 3240.0001 | 3 | 44 | 4.400159 | 0.921114 | 2.273781 | 1.3e-10 | 9.847993 | 4.78e-10
2018-04-23 13:42 | 333819.5463 | 3360.0009 | 3 | 44 | 4.4002 | 0.8691864 | 2.303602 | 1.3e-10 | 9.979209 | 4.78e-10
2018-04-23 13:44 | 333939.5456 | 3480.0002 | 3 | 44 | 4.40018 | 0.8193779 | 2.33172 | 1.3e-10 | 10.10293 | 4.78e-10
2018-04-23 13:46 | 334059.5455 | 3600.0001 | 3 | 44 | 4.400144 | 0.7725191 | 2.358244 | 1.3e-10 | 10.21964 | 4.78e-10
2018-04-23 13:48 | 334179.5464 | 3720.001 | 3 | 44 | 4.40015 | 0.7280426 | 2.383242 | 1.3e-10 | 10.32964 | 4.78e-10
2018-04-23 13:50 | 334299.5455 | 3840.0001 | 3 | 44 | 4.400186 | 0.6864023 | 2.406804 | 1.3e-10 | 10.43331 | 4.78e-10
2018-04-23 13:52 | 334405.0022 | 3945.4568 | 3 | 44 | 4.400192 | 0.6519995 | 2.42639 | 1.3e-10 | 10.51949 | 4.78e-10
2018-04-23 13:54 | 334525 | 120.0007 | 4 | 44 | 4.286556 | 0 | 2.42639 | 1.3e-10 | 10.51949 | 4.78e-10
2018-04-23 13:56 | 334645 | 240.0007 | 4 | 44 | 4.274765 | 0 | 2.42639 | 1.3e-10 | 10.51949 | 4.78e-10
2018-04-23 13:57 | 334705 | 300.0021 | 4 | 44 | 4.271662 | 0 | 2.42639 | 1.3e-10 | 10.51949 | 4.78e-10
2018-04-23 13:59 | 334825.1 | 120.0003 | 5 | 44 | 3.815765 | -3.259962 | 2.42639 | 0.1086512 | 10.51949 | 0.420579
2018-04-23 14:01 | 334945.1 | 240.0003 | 5 | 44 | 3.76694 | -3.260066 | 2.42639 | 0.217318 | 10.51949 | 0.8324554
2018-04-23 14:03 | 335065.1 | 360.0011 | 5 | 44 | 3.722209 | -3.25997 | 2.42639 | 0.3259781 | 10.51949 | 1.239341
2018-04-23 14:05 | 335185.1 | 480.0011 | 5 | 44 | 3.67751 | -3.260037 | 2.42639 | 0.4346362 | 10.51949 | 1.641355
2018-04-23 14:07 | 335305.1 | 600.0003 | 5 | 44 | 3.633444 | -3.259995 | 2.42639 | 0.5433003 | 10.51949 | 2.038557
2018-04-23 14:09 | 335425.1 | 720.0003 | 5 | 44 | 3.59201 | -3.259955 | 2.42639 | 0.6519573 | 10.51949 | 2.431084
2018-04-23 14:11 | 335545.1 | 840.0012 | 5 | 44 | 3.554118 | -3.260036 | 2.42639 | 0.7606204 | 10.51949 | 2.819313
2018-04-23 14:13 | 335665.1 | 960.0011 | 5 | 44 | 3.519639 | -3.259942 | 2.42639 | 0.8692841 | 10.51949 | 3.20362
2018-04-23 14:15 | 335785.1 | 1080.0012 | 5 | 44 | 3.48742 | -3.259988 | 2.42639 | 0.9779379 | 10.51949 | 3.584277
2018-04-23 14:17 | 335905.1 | 1200.0003 | 5 | 44 | 3.457312 | -3.259971 | 2.42639 | 1.086603 | 10.51949 | 3.961581
2018-04-23 14:19 | 336025.1 | 1320.0003 | 5 | 44 | 3.42865 | -3.260015 | 2.42639 | 1.195263 | 10.51949 | 4.335685
2018-04-23 14:21 | 336145.1 | 1440.0012 | 5 | 44 | 3.401811 | -3.26009 | 2.42639 | 1.303935 | 10.51949 | 4.706812
2018-04-23 14:23 | 336265.1 | 1560.0011 | 5 | 44 | 3.376113 | -3.260051 | 2.42639 | 1.412584 | 10.51949 | 5.075009
2018-04-23 14:25 | 336385.1 | 1680.0012 | 5 | 44 | 3.351222 | -3.260093 | 2.42639 | 1.521261 | 10.51949 | 5.440564
2018-04-23 14:27 | 336505.1 | 1800.0011 | 5 | 44 | 3.326413 | -3.260039 | 2.42639 | 1.62991 | 10.51949 | 5.803329
2018-04-23 14:29 | 336625.1 | 1920.0004 | 5 | 44 | 3.299905 | -3.260048 | 2.42639 | 1.738593 | 10.51949 | 6.163442
2018-04-23 14:31 | 336745.1 | 2040.0003 | 5 | 44 | 3.27073 | -3.259996 | 2.42639 | 1.84725 | 10.51949 | 6.520441
2018-04-23 14:33 | 336865.1 | 2160.0014 | 5 | 44 | 3.238535 | -3.260066 | 2.42639 | 1.955912 | 10.51949 | 6.87413
2018-04-23 14:35 | 336985.1 | 2280.0003 | 5 | 44 | 3.201569 | -3.26007 | 2.42639 | 2.064579 | 10.51949 | 7.224103
2018-04-23 14:37 | 337105.1 | 2400.0003 | 5 | 44 | 3.157194 | -3.260097 | 2.42639 | 2.17324 | 10.51949 | 7.56965
2018-04-23 14:39 | 337225.1 | 2520.0012 | 5 | 44 | 3.102264 | -3.260021 | 2.42639 | 2.281911 | 10.51949 | 7.909894
2018-04-23 14:41 | 337345.1 | 2640.0003 | 5 | 44 | 3.028588 | -3.260016 | 2.42639 | 2.390567 | 10.51949 | 8.243187
2018-04-23 14:42 | 337382.2 | 2677.0857 | 5 | 44 | 2.999997 | -3.259954 | 2.42639 | 2.424151 | 10.51949 | 8.344427
2018-04-23 14:44 | 337502.2 | 120.0008 | 6 | 44 | 3.643005 | 0 | 2.42639 | 2.424151 | 10.51949 | 8.344427
2018-04-23 14:46 | 337622.2 | 240.0001 | 6 | 44 | 3.67879 | 0 | 2.42639 | 2.424151 | 10.51949 | 8.344427
2018-04-23 14:47 | 337682.2 | 300.0022 | 6 | 44 | 3.686111 | 0 | 2.42639 | 2.424151 | 10.51949 | 8.344427
2018-04-23 14:47 | 337682.2 | 0.0027 | 7 | 45 | 3.686016 | 0 | 0 | 0 | 0 | 0
2018-04-23 14:49 | 337802.3 | 120.0002 | 2 | 45 | 4.200273 | 3.754471 | 0.1414292 | 4.84e-09 | 0.5926803 | 1.7842e-08
2018-04-23 14:51 | 337922.3 | 240.0011 | 2 | 45 | 4.200254 | 3.369909 | 0.2596521 | 4.84e-09 | 1.089247 | 1.7842e-08
2018-04-23 14:51 | 337969.8 | 287.4664 | 2 | 45 | 4.200242 | 3.259998 | 0.3033502 | 4.84e-09 | 1.27279 | 1.7842e-08
2018-04-23 14:53 | 338089.8 | 120.0002 | 3 | 45 | 4.221443 | 3.260128 | 0.4116307 | 4.84e-09 | 1.728703 | 1.7842e-08
2018-04-23 14:55 | 338209.8 | 240.0002 | 3 | 45 | 4.240852 | 3.260141 | 0.5203121 | 4.84e-09 | 2.188561 | 1.7842e-08
2018-04-23 14:57 | 338329.8 | 360.0003 | 3 | 45 | 4.260944 | 3.260098 | 0.6289778 | 4.84e-09 | 2.65047 | 1.7842e-08
2018-04-23 14:59 | 338449.8 | 480.0002 | 3 | 45 | 4.284235 | 3.26009 | 0.7376422 | 4.84e-09 | 3.114715 | 1.7842e-08
2018-04-23 15:01 | 338569.8 | 600.0003 | 3 | 45 | 4.310631 | 3.260132 | 0.8463055 | 4.84e-09 | 3.581663 | 1.7842e-08
2018-04-23 15:03 | 338689.8 | 720.0019 | 3 | 45 | 4.324058 | 3.260149 | 0.9549731 | 4.84e-09 | 4.051413 | 1.7842e-08
2018-04-23 15:05 | 338809.8 | 840.0003 | 3 | 45 | 4.301803 | 3.260178 | 1.063633 | 4.84e-09 | 4.519988 | 1.7842e-08
2018-04-23 15:07 | 338929.8 | 960.0011 | 3 | 45 | 4.308585 | 3.260143 | 1.172292 | 4.84e-09 | 4.987184 | 1.7842e-08
2018-04-23 15:09 | 339049.8 | 1080.0002 | 3 | 45 | 4.351243 | 3.260105 | 1.280965 | 4.84e-09 | 5.457582 | 1.7842e-08
2018-04-23 15:11 | 339169.8 | 1200.0011 | 3 | 45 | 4.400317 | 3.204666 | 1.38957 | 4.84e-09 | 5.932966 | 1.7842e-08
2018-04-23 15:13 | 339289.8 | 1320.0011 | 3 | 45 | 4.400278 | 2.693245 | 1.487356 | 4.84e-09 | 6.36325 | 1.7842e-08
2018-04-23 15:15 | 339409.8 | 1440.0002 | 3 | 45 | 4.400285 | 2.31749 | 1.570512 | 4.84e-09 | 6.729159 | 1.7842e-08
2018-04-23 15:17 | 339529.8 | 1560.0002 | 3 | 45 | 4.400195 | 2.063166 | 1.643198 | 4.84e-09 | 7.048995 | 1.7842e-08
2018-04-23 15:19 | 339649.8 | 1680.001 | 3 | 45 | 4.400222 | 1.893164 | 1.708989 | 4.84e-09 | 7.338485 | 1.7842e-08
2018-04-23 15:21 | 339769.8 | 1800.001 | 3 | 45 | 4.400162 | 1.769961 | 1.769944 | 4.84e-09 | 7.606699 | 1.7842e-08
2018-04-23 15:23 | 339889.8 | 1920.0002 | 3 | 45 | 4.40024 | 1.672215 | 1.827235 | 4.84e-09 | 7.858793 | 1.7842e-08
2018-04-23 15:25 | 340009.8 | 2040.001 | 3 | 45 | 4.400186 | 1.585374 | 1.881494 | 4.84e-09 | 8.09754 | 1.7842e-08
2018-04-23 15:27 | 340129.8 | 2160.0011 | 3 | 45 | 4.400197 | 1.504984 | 1.932993 | 4.84e-09 | 8.324144 | 1.7842e-08
2018-04-23 15:29 | 340249.8 | 2280.0002 | 3 | 45 | 4.400169 | 1.424698 | 1.981825 | 4.84e-09 | 8.539017 | 1.7842e-08
2018-04-23 15:31 | 340369.8 | 2400.001 | 3 | 45 | 4.400119 | 1.343599 | 2.02797 | 4.84e-09 | 8.742059 | 1.7842e-08
2018-04-23 15:33 | 340489.8 | 2520.001 | 3 | 45 | 4.40018 | 1.268009 | 2.071489 | 4.84e-09 | 8.93355 | 1.7842e-08
2018-04-23 15:35 | 340609.8 | 2640.001 | 3 | 45 | 4.400166 | 1.196572 | 2.112547 | 4.84e-09 | 9.114216 | 1.7842e-08
2018-04-23 15:37 | 340729.8 | 2760.0003 | 3 | 45 | 4.400187 | 1.129867 | 2.151307 | 4.84e-09 | 9.284766 | 1.7842e-08
2018-04-23 15:39 | 340849.8 | 2880.001 | 3 | 45 | 4.400131 | 1.065738 | 2.187884 | 4.84e-09 | 9.445709 | 1.7842e-08
2018-04-23 15:41 | 340969.8 | 3000.0002 | 3 | 45 | 4.400168 | 1.005345 | 2.222392 | 4.84e-09 | 9.597549 | 1.7842e-08
2018-04-23 15:43 | 341089.8 | 3120.0011 | 3 | 45 | 4.400188 | 0.9485865 | 2.254932 | 4.84e-09 | 9.740732 | 1.7842e-08
2018-04-23 15:45 | 341209.8 | 3240.001 | 3 | 45 | 4.4001 | 0.8939896 | 2.28564 | 4.84e-09 | 9.875853 | 1.7842e-08
2018-04-23 15:47 | 341329.8 | 3360.0002 | 3 | 45 | 4.400134 | 0.8430758 | 2.314584 | 4.84e-09 | 10.00321 | 1.7842e-08
2018-04-23 15:49 | 341449.8 | 3480.0002 | 3 | 45 | 4.400112 | 0.7942505 | 2.341861 | 4.84e-09 | 10.12323 | 1.7842e-08
2018-04-23 15:51 | 341569.8 | 3600.0002 | 3 | 45 | 4.400115 | 0.7490616 | 2.367588 | 4.84e-09 | 10.23643 | 1.7842e-08
2018-04-23 15:53 | 341689.8 | 3720.001 | 3 | 45 | 4.400123 | 0.7062483 | 2.391839 | 4.84e-09 | 10.34314 | 1.7842e-08
2018-04-23 15:55 | 341809.8 | 3840.001 | 3 | 45 | 4.400156 | 0.666543 | 2.414714 | 4.84e-09 | 10.44379 | 1.7842e-08
2018-04-23 15:56 | 341854.4 | 3884.5904 | 3 | 45 | 4.40015 | 0.6519995 | 2.422874 | 4.84e-09 | 10.4797 | 1.7842e-08
2018-04-23 15:58 | 341974.5 | 120.0009 | 4 | 45 | 4.286389 | 0 | 2.422874 | 4.84e-09 | 10.4797 | 1.7842e-08
2018-04-23 16:00 | 342094.5 | 240.001 | 4 | 45 | 4.274582 | 0 | 2.422874 | 4.84e-09 | 10.4797 | 1.7842e-08
2018-04-23 16:01 | 342154.5 | 300.0023 | 4 | 45 | 4.27149 | 0 | 2.422874 | 4.84e-09 | 10.4797 | 1.7842e-08
2018-04-23 16:03 | 342274.5 | 120.0003 | 5 | 45 | 3.814852 | -3.260035 | 2.422874 | 0.108652 | 10.4797 | 0.4204894
2018-04-23 16:05 | 342394.5 | 240.001 | 5 | 45 | 3.766219 | -3.259948 | 2.422874 | 0.2173168 | 10.4797 | 0.8322768
2018-04-23 16:07 | 342514.5 | 360.0003 | 5 | 45 | 3.721427 | -3.259979 | 2.422874 | 0.3259775 | 10.4797 | 1.239081
2018-04-23 16:09 | 342634.5 | 480.0012 | 5 | 45 | 3.676716 | -3.259917 | 2.422874 | 0.4346421 | 10.4797 | 1.641034
2018-04-23 16:11 | 342754.5 | 600.0002 | 5 | 45 | 3.632411 | -3.260037 | 2.422874 | 0.5433052 | 10.4797 | 2.038136
2018-04-23 16:13 | 342874.5 | 720.001 | 5 | 45 | 3.590898 | -3.260092 | 2.422874 | 0.6519687 | 10.4797 | 2.430558
2018-04-23 16:15 | 342994.5 | 840.0002 | 5 | 45 | 3.552967 | -3.259959 | 2.422874 | 0.7606158 | 10.4797 | 2.818612
2018-04-23 16:17 | 343114.5 | 960.001 | 5 | 45 | 3.51818 | -3.260086 | 2.422874 | 0.8692858 | 10.4797 | 3.202791
2018-04-23 16:19 | 343234.5 | 1080.0002 | 5 | 45 | 3.485595 | -3.25999 | 2.422874 | 0.9779498 | 10.4797 | 3.583304
2018-04-23 16:21 | 343354.5 | 1200.0001 | 5 | 45 | 3.455771 | -3.260021 | 2.422874 | 1.08661 | 10.4797 | 3.96042
2018-04-23 16:23 | 343474.5 | 1320.0002 | 5 | 45 | 3.427487 | -3.259966 | 2.422874 | 1.195269 | 10.4797 | 4.334373
2018-04-23 16:25 | 343594.5 | 1440.001 | 5 | 45 | 3.400789 | -3.260008 | 2.422874 | 1.303937 | 10.4797 | 4.705364
2018-04-23 16:27 | 343714.5 | 1560.0002 | 5 | 45 | 3.374538 | -3.260079 | 2.422874 | 1.412605 | 10.4797 | 5.07349
2018-04-23 16:29 | 343834.5 | 1680.0002 | 5 | 45 | 3.349849 | -3.260039 | 2.422874 | 1.521257 | 10.4797 | 5.438786
2018-04-23 16:31 | 343954.5 | 1800.0002 | 5 | 45 | 3.325 | -3.260064 | 2.422874 | 1.629927 | 10.4797 | 5.801477
2018-04-23 16:33 | 344074.5 | 1920.0002 | 5 | 45 | 3.29929 | -3.259976 | 2.422874 | 1.7386 | 10.4797 | 6.161445
2018-04-23 16:35 | 344194.5 | 2040.001 | 5 | 45 | 3.270659 | -3.260123 | 2.422874 | 1.847265 | 10.4797 | 6.518445
2018-04-23 16:37 | 344314.5 | 2160.0011 | 5 | 45 | 3.23862 | -3.260021 | 2.422874 | 1.955927 | 10.4797 | 6.872128
2018-04-23 16:39 | 344434.5 | 2280.001 | 5 | 45 | 3.201917 | -3.259997 | 2.422874 | 2.064592 | 10.4797 | 7.222101
2018-04-23 16:41 | 344554.5 | 2400.0003 | 5 | 45 | 3.157972 | -3.260075 | 2.422874 | 2.173262 | 10.4797 | 7.567758
2018-04-23 16:43 | 344674.5 | 2520.0002 | 5 | 45 | 3.103517 | -3.260165 | 2.422874 | 2.28191 | 10.4797 | 7.90803
2018-04-23 16:45 | 344794.5 | 2640.0002 | 5 | 45 | 3.030693 | -3.260059 | 2.422874 | 2.390587 | 10.4797 | 8.241607
2018-04-23 16:46 | 344833.9 | 2679.3104 | 5 | 45 | 2.999996 | -3.260079 | 2.422874 | 2.426185 | 10.4797 | 8.348965
2018-04-23 16:48 | 344953.9 | 120.0008 | 6 | 45 | 3.642141 | 0 | 2.422874 | 2.426185 | 10.4797 | 8.348965
2018-04-23 16:50 | 345073.9 | 240.0009 | 6 | 45 | 3.67799 | 0 | 2.422874 | 2.426185 | 10.4797 | 8.348965
2018-04-23 16:51 | 345133.9 | 300.0023 | 6 | 45 | 3.685365 | 0 | 2.422874 | 2.426185 | 10.4797 | 8.348965
2018-04-23 16:51 | 345133.9 | 0.0027 | 7 | 46 | 3.685165 | 0 | 0 | 0 | 0 | 0
2018-04-23 16:53 | 345254 | 120.0011 | 2 | 46 | 4.20029 | 3.761467 | 0.1416005 | 7.82e-10 | 0.5933811 | 2.883e-09
2018-04-23 16:55 | 345374 | 240.001 | 2 | 46 | 4.200267 | 3.378803 | 0.260093 | 7.82e-10 | 1.09108 | 2.883e-09
2018-04-23 16:56 | 345424.6 | 290.5832 | 2 | 46 | 4.200263 | 3.259995 | 0.3066849 | 7.82e-10 | 1.286777 | 2.883e-09
2018-04-23 16:58 | 345544.6 | 120.0011 | 3 | 46 | 4.221509 | 3.259878 | 0.4149883 | 7.82e-10 | 1.742802 | 2.883e-09
2018-04-23 17:00 | 345664.6 | 240.001 | 3 | 46 | 4.240567 | 3.260109 | 0.5236555 | 7.82e-10 | 2.202588 | 2.883e-09
2018-04-23 17:02 | 345784.6 | 360.0003 | 3 | 46 | 4.261247 | 3.260084 | 0.6323105 | 7.82e-10 | 2.664443 | 2.883e-09
2018-04-23 17:04 | 345904.6 | 480.0002 | 3 | 46 | 4.284653 | 3.260136 | 0.7409775 | 7.82e-10 | 3.128738 | 2.883e-09
2018-04-23 17:06 | 346024.6 | 600.0003 | 3 | 46 | 4.311139 | 3.260044 | 0.8496442 | 7.82e-10 | 3.595755 | 2.883e-09
2018-04-23 17:08 | 346144.6 | 720.0002 | 3 | 46 | 4.33987 | 3.260157 | 0.9583002 | 7.82e-10 | 4.065728 | 2.883e-09
2018-04-23 17:10 | 346264.6 | 840.0003 | 3 | 46 | 4.370586 | 3.260111 | 1.066969 | 7.82e-10 | 4.538993 | 2.883e-09
2018-04-23 17:12 | 346384.6 | 960.0003 | 3 | 46 | 4.400258 | 3.230707 | 1.17561 | 7.82e-10 | 5.015547 | 2.883e-09
2018-04-23 17:14 | 346504.6 | 1080.001 | 3 | 46 | 4.400244 | 2.942768 | 1.27827 | 7.82e-10 | 5.467274 | 2.883e-09
2018-04-23 17:16 | 346624.6 | 1200.0003 | 3 | 46 | 4.400211 | 2.693876 | 1.372106 | 7.82e-10 | 5.880177 | 2.883e-09
2018-04-23 17:18 | 346744.6 | 1320.0002 | 3 | 46 | 4.400247 | 2.477543 | 1.458205 | 7.82e-10 | 6.259031 | 2.883e-09
2018-04-23 17:20 | 346864.6 | 1440.0002 | 3 | 46 | 4.400239 | 2.291658 | 1.537593 | 7.82e-10 | 6.608355 | 2.883e-09
2018-04-23 17:22 | 346984.6 | 1560.0003 | 3 | 46 | 4.400239 | 2.132353 | 1.611247 | 7.82e-10 | 6.932447 | 2.883e-09
2018-04-23 17:24 | 347104.6 | 1680.0003 | 3 | 46 | 4.400214 | 1.993799 | 1.679945 | 7.82e-10 | 7.234734 | 2.883e-09
2018-04-23 17:26 | 347224.6 | 1800.001 | 3 | 46 | 4.400183 | 1.871126 | 1.744332 | 7.82e-10 | 7.51805 | 2.883e-09
2018-04-23 17:28 | 347344.6 | 1920.0002 | 3 | 46 | 4.400173 | 1.7583 | 1.804787 | 7.82e-10 | 7.78406 | 2.883e-09
2018-04-23 17:30 | 347464.6 | 2040.001 | 3 | 46 | 4.400196 | 1.654466 | 1.861645 | 7.82e-10 | 8.034249 | 2.883e-09
2018-04-23 17:32 | 347584.6 | 2160.0011 | 3 | 46 | 4.400201 | 1.558152 | 1.915156 | 7.82e-10 | 8.269707 | 2.883e-09
2018-04-23 17:34 | 347704.6 | 2280.0002 | 3 | 46 | 4.400163 | 1.468151 | 1.965569 | 7.82e-10 | 8.49153 | 2.883e-09
2018-04-23 17:36 | 347824.6 | 2400.0002 | 3 | 46 | 4.400207 | 1.384628 | 2.013095 | 7.82e-10 | 8.700653 | 2.883e-09
2018-04-23 17:38 | 347944.6 | 2520.001 | 3 | 46 | 4.40018 | 1.304803 | 2.057891 | 7.82e-10 | 8.897767 | 2.883e-09
2018-04-23 17:40 | 348064.6 | 2640.0002 | 3 | 46 | 4.400156 | 1.231105 | 2.10013 | 7.82e-10 | 9.083625 | 2.883e-09
2018-04-23 17:42 | 348184.6 | 2760.0002 | 3 | 46 | 4.400116 | 1.161505 | 2.139994 | 7.82e-10 | 9.259033 | 2.883e-09
2018-04-23 17:44 | 348304.6 | 2880.001 | 3 | 46 | 4.400184 | 1.095007 | 2.177587 | 7.82e-10 | 9.424444 | 2.883e-09
2018-04-23 17:46 | 348424.6 | 3000.001 | 3 | 46 | 4.400199 | 1.032319 | 2.213022 | 7.82e-10 | 9.580363 | 2.883e-09
2018-04-23 17:48 | 348544.6 | 3120.0002 | 3 | 46 | 4.400174 | 0.9733963 | 2.246426 | 7.82e-10 | 9.727349 | 2.883e-09
2018-04-23 17:50 | 348664.6 | 3240.0002 | 3 | 46 | 4.400125 | 0.9177628 | 2.277932 | 7.82e-10 | 9.865981 | 2.883e-09
2018-04-23 17:52 | 348784.6 | 3360.001 | 3 | 46 | 4.400132 | 0.8649426 | 2.307639 | 7.82e-10 | 9.996694 | 2.883e-09
2018-04-23 17:54 | 348904.6 | 3480.0002 | 3 | 46 | 4.400186 | 0.8157787 | 2.33564 | 7.82e-10 | 10.1199 | 2.883e-09
2018-04-23 17:56 | 349024.6 | 3600.0002 | 3 | 46 | 4.400163 | 0.7691135 | 2.362037 | 7.82e-10 | 10.23606 | 2.883e-09
2018-04-23 17:58 | 349144.6 | 3720.001 | 3 | 46 | 4.400158 | 0.724741 | 2.386919 | 7.82e-10 | 10.34554 | 2.883e-09
2018-04-23 18:00 | 349264.6 | 3840.0002 | 3 | 46 | 4.400116 | 0.6825485 | 2.410363 | 7.82e-10 | 10.4487 | 2.883e-09
2018-04-23 18:01 | 349357.5 | 3932.9704 | 3 | 46 | 4.400156 | 0.6519976 | 2.427593 | 7.82e-10 | 10.52451 | 2.883e-09
2018-04-23 18:03 | 349477.6 | 120.001 | 4 | 46 | 4.286662 | 0 | 2.427596 | 7.82e-10 | 10.52452 | 2.883e-09
2018-04-23 18:05 | 349597.6 | 240.0011 | 4 | 46 | 4.27491 | 0 | 2.427596 | 7.82e-10 | 10.52452 | 2.883e-09
2018-04-23 18:06 | 349657.6 | 300.0016 | 4 | 46 | 4.271817 | 0 | 2.427596 | 7.82e-10 | 10.52452 | 2.883e-09
2018-04-23 18:08 | 349777.7 | 120.0011 | 5 | 46 | 3.81618 | -3.259984 | 2.427596 | 0.1086585 | 10.52452 | 0.4206567
2018-04-23 18:10 | 349897.7 | 240.001 | 5 | 46 | 3.767058 | -3.260023 | 2.427596 | 0.2173131 | 10.52452 | 0.8325114
2018-04-23 18:12 | 350017.7 | 360.0003 | 5 | 46 | 3.722223 | -3.260048 | 2.427596 | 0.3259642 | 10.52452 | 1.239365
2018-04-23 18:14 | 350137.7 | 480.0002 | 5 | 46 | 3.67735 | -3.259996 | 2.427596 | 0.4346432 | 10.52452 | 1.641463
2018-04-23 18:16 | 350257.7 | 600.0004 | 5 | 46 | 3.632932 | -3.260028 | 2.427596 | 0.5432977 | 10.52452 | 2.038598
2018-04-23 18:18 | 350377.7 | 720.0002 | 5 | 46 | 3.591305 | -3.260016 | 2.427596 | 0.6519702 | 10.52452 | 2.431113
2018-04-23 18:20 | 350497.7 | 840.0002 | 5 | 46 | 3.553384 | -3.259974 | 2.427596 | 0.7606325 | 10.52452 | 2.819262
2018-04-23 18:22 | 350617.7 | 960.0003 | 5 | 46 | 3.518464 | -3.260016 | 2.427596 | 0.8692849 | 10.52452 | 3.203413
2018-04-23 18:24 | 350737.7 | 1080.001 | 5 | 46 | 3.485835 | -3.260019 | 2.427596 | 0.9779547 | 10.52452 | 3.583969
2018-04-23 18:26 | 350857.7 | 1200.0003 | 5 | 46 | 3.455026 | -3.260077 | 2.427596 | 1.086612 | 10.52452 | 3.961041
2018-04-23 18:28 | 350977.7 | 1320.001 | 5 | 46 | 3.426499 | -3.260046 | 2.427596 | 1.195273 | 10.52452 | 4.334896
2018-04-23 18:30 | 351097.7 | 1440.001 | 5 | 46 | 3.400018 | -3.260023 | 2.427596 | 1.303936 | 10.52452 | 4.70578
2018-04-23 18:32 | 351217.7 | 1560.0002 | 5 | 46 | 3.374599 | -3.260017 | 2.427596 | 1.412603 | 10.52452 | 5.073861
2018-04-23 18:34 | 351337.7 | 1680.0002 | 5 | 46 | 3.34961 | -3.260126 | 2.427596 | 1.521271 | 10.52452 | 5.439208
2018-04-23 18:36 | 351457.7 | 1800.0003 | 5 | 46 | 3.32488 | -3.260079 | 2.427596 | 1.629945 | 10.52452 | 5.801901
2018-04-23 18:38 | 351577.7 | 1920.0002 | 5 | 46 | 3.29906 | -3.260121 | 2.427596 | 1.738604 | 10.52452 | 6.161783
2018-04-23 18:40 | 351697.7 | 2040.001 | 5 | 46 | 3.271886 | -3.260092 | 2.427596 | 1.847258 | 10.52452 | 6.518781
2018-04-23 18:42 | 351817.7 | 2160.0011 | 5 | 46 | 3.242348 | -3.260112 | 2.427596 | 1.955933 | 10.52452 | 6.872793
2018-04-23 18:44 | 351937.7 | 2280.0002 | 5 | 46 | 3.207825 | -3.260011 | 2.427596 | 2.064597 | 10.52452 | 7.223299
2018-04-23 18:46 | 352057.7 | 2400.0003 | 5 | 46 | 3.165667 | -3.260105 | 2.427596 | 2.17327 | 10.52452 | 7.5697
2018-04-23 18:48 | 352177.7 | 2520.0002 | 5 | 46 | 3.112838 | -3.260021 | 2.427596 | 2.281925 | 10.52452 | 7.910929
2018-04-23 18:50 | 352297.7 | 2640.0011 | 5 | 46 | 3.041373 | -3.260041 | 2.427596 | 2.390602 | 10.52452 | 8.245556
2018-04-23 18:51 | 352350.2 | 2692.5216 | 5 | 46 | 2.999997 | -3.260051 | 2.427596 | 2.438154 | 10.52452 | 8.389229
2018-04-23 18:53 | 352470.2 | 120.001 | 6 | 46 | 3.639414 | 0 | 2.427596 | 2.438154 | 10.52452 | 8.389229
2018-04-23 18:55 | 352590.2 | 240.0003 | 6 | 46 | 3.675436 | 0 | 2.427596 | 2.438154 | 10.52452 | 8.389229
2018-04-23 18:56 | 352650.2 | 300.0024 | 6 | 46 | 3.683012 | 0 | 2.427596 | 2.438154 | 10.52452 | 8.389229
2018-04-23 18:56 | 352650.3 | 0.0027 | 7 | 47 | 3.683121 | 0 | 0 | 0 | 0 | 0
2018-04-23 18:58 | 352770.3 | 120.001 | 2 | 47 | 4.200271 | 3.788202 | 0.1423425 | 2.186e-09 | 0.5963897 | 8.051e-09
2018-04-23 19:00 | 352890.3 | 240.0011 | 2 | 47 | 4.200218 | 3.398552 | 0.2616686 | 2.186e-09 | 1.09759 | 8.051e-09
2018-04-23 19:01 | 352949.5 | 299.2138 | 2 | 47 | 4.200253 | 3.259968 | 0.3163845 | 2.186e-09 | 1.32741 | 8.051e-09
2018-04-23 19:03 | 353069.6 | 120.001 | 3 | 47 | 4.221551 | 3.260088 | 0.4246805 | 2.186e-09 | 1.783393 | 8.051e-09
2018-04-23 19:05 | 353189.6 | 240.0003 | 3 | 47 | 4.241332 | 3.260075 | 0.5333436 | 2.186e-09 | 2.243201 | 8.051e-09
2018-04-23 19:07 | 353309.6 | 360.001 | 3 | 47 | 4.262194 | 3.260172 | 0.6420081 | 2.186e-09 | 2.705198 | 8.051e-09
2018-04-23 19:09 | 353429.6 | 480.001 | 3 | 47 | 4.285529 | 3.260115 | 0.7506749 | 2.186e-09 | 3.169603 | 8.051e-09
2018-04-23 19:11 | 353549.6 | 600.0002 | 3 | 47 | 4.311867 | 3.260048 | 0.8593489 | 2.186e-09 | 3.636733 | 8.051e-09
2018-04-23 19:13 | 353669.6 | 720.0002 | 3 | 47 | 4.340785 | 3.260117 | 0.9680101 | 2.186e-09 | 4.106808 | 8.051e-09
2018-04-23 19:15 | 353789.6 | 840.0003 | 3 | 47 | 4.371519 | 3.260075 | 1.076677 | 2.186e-09 | 4.58016 | 8.051e-09
2018-04-23 19:17 | 353909.6 | 960.0011 | 3 | 47 | 4.400255 | 3.211647 | 1.185229 | 2.186e-09 | 5.056437 | 8.051e-09
2018-04-23 19:19 | 354029.6 | 1080.0011 | 3 | 47 | 4.400251 | 2.92222 | 1.287275 | 2.186e-09 | 5.505462 | 8.051e-09
2018-04-23 19:21 | 354149.6 | 1200.0002 | 3 | 47 | 4.400272 | 2.672901 | 1.380415 | 2.186e-09 | 5.915302 | 8.051e-09
2018-04-23 19:23 | 354269.6 | 1320.001 | 3 | 47 | 4.400224 | 2.459362 | 1.465858 | 2.186e-09 | 6.291268 | 8.051e-09
2018-04-23 19:25 | 354389.6 | 1440.001 | 3 | 47 | 4.400208 | 2.275724 | 1.544692 | 2.186e-09 | 6.638154 | 8.051e-09
2018-04-23 19:27 | 354509.6 | 1560.001 | 3 | 47 | 4.400163 | 2.117205 | 1.617839 | 2.186e-09 | 6.960019 | 8.051e-09
2018-04-23 19:29 | 354629.6 | 1680.0002 | 3 | 47 | 4.400217 | 1.979567 | 1.686073 | 2.186e-09 | 7.26026 | 8.051e-09
2018-04-23 19:31 | 354749.6 | 1800.0002 | 3 | 47 | 4.400211 | 1.856621 | 1.749978 | 2.186e-09 | 7.541454 | 8.051e-09
2018-04-23 19:33 | 354869.6 | 1920.0011 | 3 | 47 | 4.400218 | 1.746658 | 1.809978 | 2.186e-09 | 7.805465 | 8.051e-09
2018-04-23 19:35 | 354989.6 | 2040.0002 | 3 | 47 | 4.400199 | 1.645587 | 1.866503 | 2.186e-09 | 8.054188 | 8.051e-09
2018-04-23 19:37 | 355109.6 | 2160.0003 | 3 | 47 | 4.400202 | 1.551391 | 1.919755 | 2.186e-09 | 8.288506 | 8.051e-09
2018-04-23 19:39 | 355229.6 | 2280.001 | 3 | 47 | 4.400186 | 1.462079 | 1.969954 | 2.186e-09 | 8.509391 | 8.051e-09
2018-04-23 19:41 | 355349.6 | 2400.0003 | 3 | 47 | 4.400175 | 1.379294 | 2.017288 | 2.186e-09 | 8.717669 | 8.051e-09
2018-04-23 19:43 | 355469.6 | 2520.001 | 3 | 47 | 4.400194 | 1.304013 | 2.061982 | 2.186e-09 | 8.91433 | 8.051e-09
2018-04-23 19:45 | 355589.6 | 2640.0002 | 3 | 47 | 4.40009 | 1.23236 | 2.104255 | 2.186e-09 | 9.100338 | 8.051e-09
2018-04-23 19:47 | 355709.6 | 2760.0002 | 3 | 47 | 4.400076 | 1.164006 | 2.144209 | 2.186e-09 | 9.276142 | 8.051e-09
2018-04-23 19:49 | 355829.6 | 2880.001 | 3 | 47 | 4.400099 | 1.098965 | 2.181938 | 2.186e-09 | 9.442157 | 8.051e-09
2018-04-23 19:51 | 355949.6 | 3000.0011 | 3 | 47 | 4.400183 | 1.037137 | 2.217534 | 2.186e-09 | 9.598783 | 8.051e-09
2018-04-23 19:53 | 356069.6 | 3120.001 | 3 | 47 | 4.400108 | 0.9791174 | 2.251125 | 2.186e-09 | 9.746592 | 8.051e-09
2018-04-23 19:55 | 356189.6 | 3240.0002 | 3 | 47 | 4.400165 | 0.9263353 | 2.282879 | 2.186e-09 | 9.886311 | 8.051e-09
2018-04-23 19:57 | 356309.6 | 3360.0002 | 3 | 47 | 4.400096 | 0.8756371 | 2.312909 | 2.186e-09 | 10.01845 | 8.051e-09
2018-04-23 19:59 | 356429.6 | 3480.0002 | 3 | 47 | 4.400175 | 0.8289413 | 2.341315 | 2.186e-09 | 10.14344 | 8.051e-09
2018-04-23 20:01 | 356549.6 | 3600.0011 | 3 | 47 | 4.400161 | 0.7838383 | 2.368175 | 2.186e-09 | 10.26163 | 8.051e-09
2018-04-23 20:03 | 356669.6 | 3720.0002 | 3 | 47 | 4.400137 | 0.7396812 | 2.39356 | 2.186e-09 | 10.37333 | 8.051e-09
2018-04-23 20:05 | 356789.6 | 3840.0003 | 3 | 47 | 4.40018 | 0.697588 | 2.417497 | 2.186e-09 | 10.47865 | 8.051e-09
2018-04-23 20:07 | 356909.6 | 3960.0002 | 3 | 47 | 4.400195 | 0.6566753 | 2.440049 | 2.186e-09 | 10.57788 | 8.051e-09
2018-04-23 20:07 | 356921.8 | 3972.2208 | 3 | 47 | 4.400113 | 0.6519871 | 2.442271 | 2.186e-09 | 10.58766 | 8.051e-09
2018-04-23 20:09 | 357041.8 | 120.0001 | 4 | 47 | 4.287806 | 0 | 2.442271 | 2.186e-09 | 10.58766 | 8.051e-09
2018-04-23 20:11 | 357161.8 | 240.0007 | 4 | 47 | 4.276182 | 0 | 2.442271 | 2.186e-09 | 10.58766 | 8.051e-09
2018-04-23 20:12 | 357221.8 | 300.0014 | 4 | 47 | 4.273136 | 0 | 2.442271 | 2.186e-09 | 10.58766 | 8.051e-09
2018-04-23 20:14 | 357341.9 | 120.0011 | 5 | 47 | 3.82019 | -3.259953 | 2.442271 | 0.1086549 | 10.58766 | 0.4210663
2018-04-23 20:16 | 357461.9 | 240.0002 | 5 | 47 | 3.770936 | -3.259924 | 2.442271 | 0.2173203 | 10.58766 | 0.8333936
2018-04-23 20:18 | 357581.9 | 360.001 | 5 | 47 | 3.725607 | -3.259973 | 2.442271 | 0.3259679 | 10.58766 | 1.240632
2018-04-23 20:20 | 357701.9 | 480.001 | 5 | 47 | 3.680836 | -3.259909 | 2.442271 | 0.4346392 | 10.58766 | 1.643065
2018-04-23 20:22 | 357821.9 | 600.0002 | 5 | 47 | 3.636988 | -3.259915 | 2.442271 | 0.5432867 | 10.58766 | 2.040578
2018-04-23 20:24 | 357941.9 | 720.0002 | 5 | 47 | 3.595754 | -3.260006 | 2.442271 | 0.6519541 | 10.58766 | 2.43353
2018-04-23 20:26 | 358061.9 | 840.001 | 5 | 47 | 3.557796 | -3.259977 | 2.442271 | 0.7606292 | 10.58766 | 2.822212
2018-04-23 20:28 | 358181.9 | 960.0002 | 5 | 47 | 3.522958 | -3.259924 | 2.442271 | 0.8692784 | 10.58766 | 3.206852
2018-04-23 20:30 | 358301.9 | 1080.0002 | 5 | 47 | 3.490382 | -3.260016 | 2.442271 | 0.9779446 | 10.58766 | 3.587897
2018-04-23 20:32 | 358421.9 | 1200.0003 | 5 | 47 | 3.459958 | -3.259937 | 2.442271 | 1.086603 | 10.58766 | 3.965484
2018-04-23 20:34 | 358541.9 | 1320.001 | 5 | 47 | 3.431971 | -3.26001 | 2.442271 | 1.195277 | 10.58766 | 4.339945
2018-04-23 20:36 | 358661.9 | 1440.001 | 5 | 47 | 3.405578 | -3.259993 | 2.442271 | 1.303937 | 10.58766 | 4.711407
2018-04-23 20:38 | 358781.9 | 1560.0003 | 5 | 47 | 3.38077 | -3.259941 | 2.442271 | 1.412603 | 10.58766 | 5.080126
2018-04-23 20:40 | 358901.9 | 1680.0002 | 5 | 47 | 3.356118 | -3.260004 | 2.442271 | 1.521263 | 10.58766 | 5.446154
2018-04-23 20:42 | 359021.9 | 1800.0003 | 5 | 47 | 3.330598 | -3.259912 | 2.442271 | 1.629932 | 10.58766 | 5.809493
2018-04-23 20:44 | 359141.9 | 1920.001 | 5 | 47 | 3.303944 | -3.260057 | 2.442271 | 1.738593 | 10.58766 | 6.169962
2018-04-23 20:46 | 359261.9 | 2040.0002 | 5 | 47 | 3.275161 | -3.260056 | 2.442271 | 1.847239 | 10.58766 | 6.52738
2018-04-23 20:48 | 359381.9 | 2160.0011 | 5 | 47 | 3.243769 | -3.260011 | 2.442271 | 1.955906 | 10.58766 | 6.881598
2018-04-23 20:50 | 359501.9 | 2280.0002 | 5 | 47 | 3.206945 | -3.259974 | 2.442271 | 2.064585 | 10.58766 | 7.232194
2018-04-23 20:52 | 359621.9 | 2400.0003 | 5 | 47 | 3.16293 | -3.259993 | 2.442271 | 2.173244 | 10.58766 | 7.57834
2018-04-23 20:54 | 359741.9 | 2520.0002 | 5 | 47 | 3.107975 | -3.260013 | 2.442271 | 2.28191 | 10.58766 | 7.919181
2018-04-23 20:56 | 359861.9 | 2640.0002 | 5 | 47 | 3.035306 | -3.259981 | 2.442271 | 2.390561 | 10.58766 | 8.253148
2018-04-23 20:57 | 359907.5 | 2685.5768 | 5 | 47 | 2.999999 | -3.259955 | 2.442271 | 2.431833 | 10.58766 | 8.377713
2018-04-23 20:59 | 360027.5 | 120 | 6 | 47 | 3.641894 | 0 | 2.442271 | 2.431833 | 10.58766 | 8.377713
2018-04-23 21:01 | 360147.5 | 240.0001 | 6 | 47 | 3.677795 | 0 | 2.442271 | 2.431833 | 10.58766 | 8.377713
2018-04-23 21:02 | 360207.5 | 300.0014 | 6 | 47 | 3.685188 | 0 | 2.442271 | 2.431833 | 10.58766 | 8.377713
2018-04-23 21:02 | 360207.5 | 0.0027 | 7 | 48 | 3.685133 | 0 | 0 | 0 | 0 | 0
2018-04-23 21:04 | 360327.6 | 120.0002 | 2 | 48 | 4.200276 | 3.765621 | 0.141643 | 0 | 0.5935534 | 0
2018-04-23 21:06 | 360447.6 | 240.0001 | 2 | 48 | 4.200276 | 3.385204 | 0.2603351 | 0 | 1.092091 | 0
2018-04-23 21:07 | 360502.8 | 295.1968 | 2 | 48 | 4.200265 | 3.259981 | 0.3112415 | 0 | 1.30591 | 0
2018-04-23 21:09 | 360622.8 | 120.0011 | 3 | 48 | 4.220889 | 3.259983 | 0.4195231 | 1.433e-09 | 1.7618 | 5.745e-09
2018-04-23 21:11 | 360742.8 | 240.001 | 3 | 48 | 4.239927 | 3.259998 | 0.5281733 | 1.433e-09 | 2.221438 | 5.745e-09
2018-04-23 21:13 | 360862.8 | 360.001 | 3 | 48 | 4.259881 | 3.259995 | 0.6368497 | 1.433e-09 | 2.683274 | 5.745e-09
2018-04-23 21:15 | 360982.8 | 480.0011 | 3 | 48 | 4.283053 | 3.260048 | 0.7455075 | 1.433e-09 | 3.147381 | 5.745e-09
2018-04-23 21:17 | 361102.8 | 600.001 | 3 | 48 | 4.309173 | 3.260063 | 0.854179 | 1.433e-09 | 3.614228 | 5.745e-09
2018-04-23 21:19 | 361222.8 | 720.0003 | 3 | 48 | 4.33769 | 3.260071 | 0.9628438 | 1.433e-09 | 4.084015 | 5.745e-09
2018-04-23 21:21 | 361342.8 | 840.0002 | 3 | 48 | 4.36861 | 3.260012 | 1.071491 | 1.433e-09 | 4.556957 | 5.745e-09
2018-04-23 21:23 | 361462.8 | 960.0011 | 3 | 48 | 4.40023 | 3.244814 | 1.180147 | 1.433e-09 | 5.033399 | 5.745e-09
2018-04-23 21:25 | 361582.8 | 1080.0011 | 3 | 48 | 4.400243 | 2.946745 | 1.283083 | 1.433e-09 | 5.486342 | 5.745e-09
2018-04-23 21:27 | 361702.8 | 1200.001 | 3 | 48 | 4.400242 | 2.692677 | 1.376958 | 1.433e-09 | 5.899414 | 5.745e-09
2018-04-23 21:29 | 361822.8 | 1320.001 | 3 | 48 | 4.400206 | 2.473501 | 1.462963 | 1.433e-09 | 6.277855 | 5.745e-09
2018-04-23 21:31 | 361942.8 | 1440.0002 | 3 | 48 | 4.400191 | 2.284611 | 1.542171 | 1.433e-09 | 6.626388 | 5.745e-09
2018-04-23 21:33 | 362062.8 | 1560.001 | 3 | 48 | 4.400186 | 2.123165 | 1.615562 | 1.433e-09 | 6.949324 | 5.745e-09
2018-04-23 21:35 | 362182.8 | 1680.001 | 3 | 48 | 4.400159 | 1.981636 | 1.683945 | 1.433e-09 | 7.250224 | 5.745e-09
2018-04-23 21:37 | 362302.8 | 1800.0002 | 3 | 48 | 4.400219 | 1.8561 | 1.747865 | 1.433e-09 | 7.531485 | 5.745e-09
2018-04-23 21:39 | 362422.8 | 1920.0003 | 3 | 48 | 4.40023 | 1.743028 | 1.807806 | 1.433e-09 | 7.795236 | 5.745e-09
2018-04-23 21:41 | 362542.8 | 2040.0011 | 3 | 48 | 4.400192 | 1.639662 | 1.864157 | 1.433e-09 | 8.043191 | 5.745e-09
2018-04-23 21:43 | 362662.8 | 2160.0003 | 3 | 48 | 4.400128 | 1.545071 | 1.917223 | 1.433e-09 | 8.276693 | 5.745e-09
2018-04-23 21:45 | 362782.8 | 2280.001 | 3 | 48 | 4.400189 | 1.457229 | 1.967239 | 1.433e-09 | 8.496769 | 5.745e-09
2018-04-23 21:47 | 362902.8 | 2400.0002 | 3 | 48 | 4.400174 | 1.372908 | 2.014396 | 1.433e-09 | 8.704271 | 5.745e-09
2018-04-23 21:49 | 363022.8 | 2520.0002 | 3 | 48 | 4.400193 | 1.296084 | 2.058865 | 1.433e-09 | 8.899941 | 5.745e-09
2018-04-23 21:51 | 363142.8 | 2640.0002 | 3 | 48 | 4.400208 | 1.223938 | 2.100841 | 1.433e-09 | 9.084641 | 5.745e-09
2018-04-23 21:53 | 363262.8 | 2760.001 | 3 | 48 | 4.400117 | 1.154568 | 2.140471 | 1.433e-09 | 9.259018 | 5.745e-09
2018-04-23 21:55 | 363382.8 | 2880.0002 | 3 | 48 | 4.40016 | 1.090048 | 2.177869 | 1.433e-09 | 9.423576 | 5.745e-09
2018-04-23 21:57 | 363502.8 | 3000.0002 | 3 | 48 | 4.400132 | 1.027655 | 2.213156 | 1.433e-09 | 9.578848 | 5.745e-09
2018-04-23 21:59 | 363622.8 | 3120.0002 | 3 | 48 | 4.400164 | 0.9697971 | 2.246439 | 1.433e-09 | 9.725298 | 5.745e-09
2018-04-23 22:01 | 363742.8 | 3240.0002 | 3 | 48 | 4.400179 | 0.9144306 | 2.277826 | 1.433e-09 | 9.863404 | 5.745e-09
2018-04-23 22:03 | 363862.8 | 3360.001 | 3 | 48 | 4.400134 | 0.8617125 | 2.307425 | 1.433e-09 | 9.993645 | 5.745e-09
2018-04-23 22:05 | 363982.8 | 3480.0002 | 3 | 48 | 4.400098 | 0.81252 | 2.335336 | 1.433e-09 | 10.11645 | 5.745e-09
2018-04-23 22:07 | 364102.8 | 3600.0002 | 3 | 48 | 4.400133 | 0.7666388 | 2.361656 | 1.433e-09 | 10.23227 | 5.745e-09
2018-04-23 22:09 | 364222.8 | 3720.001 | 3 | 48 | 4.400125 | 0.7224236 | 2.386467 | 1.433e-09 | 10.34144 | 5.745e-09
2018-04-23 22:11 | 364342.8 | 3840.001 | 3 | 48 | 4.400134 | 0.6808405 | 2.409844 | 1.433e-09 | 10.4443 | 5.745e-09
2018-04-23 22:12 | 364431.8 | 3929.0201 | 3 | 48 | 4.400158 | 0.6519938 | 2.42632 | 1.433e-09 | 10.5168 | 5.745e-09
2018-04-23 22:14 | 364551.9 | 120.0008 | 4 | 48 | 4.286373 | 0 | 2.42632 | 1.433e-09 | 10.5168 | 5.745e-09
2018-04-23 22:16 | 364671.9 | 240.0001 | 4 | 48 | 4.274625 | 0 | 2.42632 | 1.433e-09 | 10.5168 | 5.745e-09
2018-04-23 22:17 | 364731.9 | 300.0022 | 4 | 48 | 4.271509 | 0 | 2.42632 | 1.433e-09 | 10.5168 | 5.745e-09
2018-04-23 22:19 | 364852 | 120.0011 | 5 | 48 | 3.816349 | -3.26001 | 2.42632 | 0.1086555 | 10.5168 | 0.4206305
2018-04-23 22:21 | 364972 | 240.0002 | 5 | 48 | 3.76783 | -3.259962 | 2.42632 | 0.2173196 | 10.5168 | 0.8325771
2018-04-23 22:23 | 365092 | 360.0012 | 5 | 48 | 3.723301 | -3.259984 | 2.42632 | 0.3259728 | 10.5168 | 1.23954
2018-04-23 22:25 | 365212 | 480.0002 | 5 | 48 | 3.679018 | -3.260044 | 2.42632 | 0.434642 | 10.5168 | 1.641744
2018-04-23 22:27 | 365332 | 600.0013 | 5 | 48 | 3.635096 | -3.260016 | 2.42632 | 0.5433037 | 10.5168 | 2.039115
2018-04-23 22:29 | 365452 | 720.0002 | 5 | 48 | 3.593752 | -3.259961 | 2.42632 | 0.6519606 | 10.5168 | 2.431821
2018-04-23 22:31 | 365572 | 840.0002 | 5 | 48 | 3.55548 | -3.260059 | 2.42632 | 0.7606267 | 10.5168 | 2.820244
2018-04-23 22:33 | 365692 | 960.001 | 5 | 48 | 3.52005 | -3.260024 | 2.42632 | 0.8692902 | 10.5168 | 3.204642
2018-04-23 22:35 | 365812 | 1080.001 | 5 | 48 | 3.487324 | -3.259973 | 2.42632 | 0.9779428 | 10.5168 | 3.585302
2018-04-23 22:37 | 365932 | 1200.001 | 5 | 48 | 3.457313 | -3.260061 | 2.42632 | 1.086616 | 10.5168 | 3.962631
2018-04-23 22:39 | 366052 | 1320.0003 | 5 | 48 | 3.429287 | -3.259993 | 2.42632 | 1.195278 | 10.5168 | 4.336775
2018-04-23 22:41 | 366172 | 1440.0002 | 5 | 48 | 3.402314 | -3.260023 | 2.42632 | 1.303928 | 10.5168 | 4.707893
2018-04-23 22:43 | 366292 | 1560.0003 | 5 | 48 | 3.376978 | -3.260081 | 2.42632 | 1.412601 | 10.5168 | 5.07625
2018-04-23 22:45 | 366412 | 1680.001 | 5 | 48 | 3.352089 | -3.260055 | 2.42632 | 1.521257 | 10.5168 | 5.441825
2018-04-23 22:47 | 366532 | 1800.001 | 5 | 48 | 3.326745 | -3.259976 | 2.42632 | 1.629926 | 10.5168 | 5.804714
2018-04-23 22:49 | 366652 | 1920.001 | 5 | 48 | 3.300266 | -3.260021 | 2.42632 | 1.73859 | 10.5168 | 6.164803
2018-04-23 22:51 | 366772 | 2040.001 | 5 | 48 | 3.271821 | -3.260059 | 2.42632 | 1.847258 | 10.5168 | 6.521918
2018-04-23 22:53 | 366892 | 2160.0002 | 5 | 48 | 3.239752 | -3.260041 | 2.42632 | 1.955933 | 10.5168 | 6.875782
2018-04-23 22:55 | 367012 | 2280.001 | 5 | 48 | 3.202796 | -3.260044 | 2.42632 | 2.064587 | 10.5168 | 7.225829
2018-04-23 22:57 | 367132 | 2400.0011 | 5 | 48 | 3.157833 | -3.260059 | 2.42632 | 2.173251 | 10.5168 | 7.571478
2018-04-23 22:59 | 367252 | 2520.0019 | 5 | 48 | 3.102544 | -3.260039 | 2.42632 | 2.281925 | 10.5168 | 7.911777
2018-04-23 23:01 | 367372 | 2640.0003 | 5 | 48 | 3.028249 | -3.260043 | 2.42632 | 2.390589 | 10.5168 | 8.24509
2018-04-23 23:02 | 367408.1 | 2676.1416 | 5 | 48 | 2.999993 | -3.260126 | 2.42632 | 2.4233 | 10.5168 | 8.343698
2018-04-23 23:04 | 367528.2 | 120.0011 | 6 | 48 | 3.642544 | 0 | 2.42632 | 2.4233 | 10.5168 | 8.343698
2018-04-23 23:06 | 367648.2 | 240.0012 | 6 | 48 | 3.678458 | 0 | 2.42632 | 2.4233 | 10.5168 | 8.343698
2018-04-23 23:07 | 367708.2 | 300.0017 | 6 | 48 | 3.685779 | 0 | 2.42632 | 2.4233 | 10.5168 | 8.343698
2018-04-23 23:07 | 367708.1 | 0.0027 | 7 | 49 | 3.685743 | 0 | 0 | 0 | 0 | 0
2018-04-23 23:09 | 367828.2 | 120.0009 | 2 | 49 | 4.200304 | 3.761761 | 0.1415569 | 1.221e-09 | 0.5932062 | 4.499e-09
2018-04-23 23:11 | 367948.2 | 240.0002 | 2 | 49 | 4.200226 | 3.377769 | 0.2600622 | 1.221e-09 | 1.09096 | 4.499e-09
2018-04-23 23:12 | 367999.6 | 291.3815 | 2 | 49 | 4.200241 | 3.259991 | 0.3073936 | 1.221e-09 | 1.289763 | 4.499e-09
2018-04-23 23:14 | 368119.6 | 120.0001 | 3 | 49 | 4.22111 | 3.26013 | 0.4156913 | 1.221e-09 | 1.745734 | 4.499e-09
2018-04-23 23:16 | 368239.6 | 240.0001 | 3 | 49 | 4.24035 | 3.260077 | 0.5243644 | 1.221e-09 | 2.205503 | 4.499e-09
2018-04-23 23:18 | 368359.6 | 360.0002 | 3 | 49 | 4.26066 | 3.260157 | 0.6330377 | 1.221e-09 | 2.667394 | 4.499e-09
2018-04-23 23:20 | 368479.6 | 480.0009 | 3 | 49 | 4.283551 | 3.260035 | 0.7416999 | 1.221e-09 | 3.131578 | 4.499e-09
2018-04-23 23:22 | 368599.6 | 600.001 | 3 | 49 | 4.309309 | 3.260059 | 0.8503658 | 1.221e-09 | 3.598431 | 4.499e-09
2018-04-23 23:24 | 368719.6 | 720.0001 | 3 | 49 | 4.338068 | 3.260183 | 0.9590206 | 1.221e-09 | 4.068192 | 4.499e-09
2018-04-23 23:26 | 368839.6 | 840.001 | 3 | 49 | 4.368989 | 3.260092 | 1.067694 | 1.221e-09 | 4.54129 | 4.499e-09
2018-04-23 23:28 | 368959.6 | 960.001 | 3 | 49 | 4.400272 | 3.244776 | 1.176356 | 1.221e-09 | 5.017773 | 4.499e-09
2018-04-23 23:30 | 369079.6 | 1080.0009 | 3 | 49 | 4.40023 | 2.942812 | 1.279216 | 1.221e-09 | 5.470379 | 4.499e-09
2018-04-23 23:32 | 369199.6 | 1200.0009 | 3 | 49 | 4.400277 | 2.693487 | 1.373048 | 1.221e-09 | 5.883263 | 4.499e-09
2018-04-23 23:34 | 369319.6 | 1320.001 | 3 | 49 | 4.400185 | 2.474277 | 1.459074 | 1.221e-09 | 6.261797 | 4.499e-09
2018-04-23 23:36 | 369439.6 | 1440.0001 | 3 | 49 | 4.400215 | 2.287592 | 1.538354 | 1.221e-09 | 6.610644 | 4.499e-09
2018-04-23 23:38 | 369559.6 | 1560.0001 | 3 | 49 | 4.400181 | 2.127831 | 1.611909 | 1.221e-09 | 6.934302 | 4.499e-09
2018-04-23 23:40 | 369679.6 | 1680.0002 | 3 | 49 | 4.400172 | 1.987165 | 1.680436 | 1.221e-09 | 7.235836 | 4.499e-09
2018-04-23 23:42 | 369799.6 | 1800.0009 | 3 | 49 | 4.400191 | 1.862245 | 1.744542 | 1.221e-09 | 7.517916 | 4.499e-09
2018-04-23 23:44 | 369919.6 | 1920.0009 | 3 | 49 | 4.400164 | 1.751026 | 1.804732 | 1.221e-09 | 7.782762 | 4.499e-09
2018-04-23 23:46 | 370039.6 | 2040.0009 | 3 | 49 | 4.400222 | 1.64792 | 1.861369 | 1.221e-09 | 8.031979 | 4.499e-09
2018-04-23 23:48 | 370159.6 | 2160.0009 | 3 | 49 | 4.400183 | 1.551705 | 1.914673 | 1.221e-09 | 8.266524 | 4.499e-09
2018-04-23 23:50 | 370279.6 | 2280.001 | 3 | 49 | 4.400175 | 1.462965 | 1.964887 | 1.221e-09 | 8.487473 | 4.499e-09
2018-04-23 23:52 | 370399.6 | 2400.0009 | 3 | 49 | 4.400201 | 1.381546 | 2.012248 | 1.221e-09 | 8.695869 | 4.499e-09
2018-04-23 23:54 | 370519.6 | 2520.0002 | 3 | 49 | 4.400177 | 1.30436 | 2.056992 | 1.221e-09 | 8.892751 | 4.499e-09
2018-04-23 23:56 | 370639.6 | 2640.0001 | 3 | 49 | 4.400182 | 1.23138 | 2.099235 | 1.221e-09 | 9.078629 | 4.499e-09
2018-04-23 23:58 | 370759.6 | 2760.0001 | 3 | 49 | 4.400173 | 1.161267 | 2.139106 | 1.221e-09 | 9.254068 | 4.499e-09
2018-04-24 | 370879.6 | 2880.0001 | 3 | 49 | 4.400166 | 1.095077 | 2.176706 | 1.221e-09 | 9.419514 | 4.499e-09
2018-04-24 00:02 | 370999.6 | 3000.0002 | 3 | 49 | 4.40008 | 1.03131 | 2.212147 | 1.221e-09 | 9.575457 | 4.499e-09
2018-04-24 00:04 | 371119.6 | 3120.0001 | 3 | 49 | 4.400166 | 0.9724941 | 2.245548 | 1.221e-09 | 9.722426 | 4.499e-09
2018-04-24 00:06 | 371239.6 | 3240.0001 | 3 | 49 | 4.400183 | 0.9161806 | 2.277018 | 1.221e-09 | 9.860902 | 4.499e-09
2018-04-24 00:08 | 371359.6 | 3360.0002 | 3 | 49 | 4.400117 | 0.8620615 | 2.306647 | 1.221e-09 | 9.991272 | 4.499e-09
2018-04-24 00:10 | 371479.6 | 3480.0001 | 3 | 49 | 4.400188 | 0.812211 | 2.334543 | 1.221e-09 | 10.11402 | 4.499e-09
2018-04-24 00:12 | 371599.6 | 3600.0001 | 3 | 49 | 4.400095 | 0.7641859 | 2.360799 | 1.221e-09 | 10.22955 | 4.499e-09
2018-04-24 00:14 | 371719.6 | 3720.0001 | 3 | 49 | 4.400122 | 0.7202301 | 2.385532 | 1.221e-09 | 10.33838 | 4.499e-09
2018-04-24 00:16 | 371839.6 | 3840.0009 | 3 | 49 | 4.400137 | 0.6793442 | 2.40885 | 1.221e-09 | 10.44098 | 4.499e-09
2018-04-24 00:17 | 371924 | 3924.3447 | 3 | 49 | 4.400159 | 0.6519995 | 2.424442 | 1.221e-09 | 10.50959 | 4.499e-09
2018-04-24 00:19 | 372044 | 120.0008 | 4 | 49 | 4.286691 | 0 | 2.424442 | 1.221e-09 | 10.50959 | 4.499e-09
2018-04-24 00:21 | 372164 | 240.0008 | 4 | 49 | 4.27499 | 0 | 2.424442 | 1.221e-09 | 10.50959 | 4.499e-09
2018-04-24 00:22 | 372224 | 300.0014 | 4 | 49 | 4.271862 | 0 | 2.424442 | 1.221e-09 | 10.50959 | 4.499e-09
2018-04-24 00:24 | 372344.1 | 120.0002 | 5 | 49 | 3.816868 | -3.260101 | 2.424442 | 0.1086497 | 10.50959 | 0.4207036
2018-04-24 00:26 | 372464.1 | 240.001 | 5 | 49 | 3.767618 | -3.260013 | 2.424442 | 0.2173174 | 10.50959 | 0.8326735
2018-04-24 00:28 | 372584.1 | 360.0003 | 5 | 49 | 3.72282 | -3.260024 | 2.424442 | 0.3259706 | 10.50959 | 1.239608
2018-04-24 00:30 | 372704.1 | 480.001 | 5 | 49 | 3.678191 | -3.259976 | 2.424442 | 0.4346391 | 10.50959 | 1.641738
2018-04-24 00:32 | 372824.1 | 600.0003 | 5 | 49 | 3.634221 | -3.259957 | 2.424442 | 0.5433072 | 10.50959 | 2.039032
2018-04-24 00:34 | 372944.1 | 720.001 | 5 | 49 | 3.592801 | -3.259979 | 2.424442 | 0.6519624 | 10.50959 | 2.431631
2018-04-24 00:36 | 373064.1 | 840.0002 | 5 | 49 | 3.554638 | -3.26003 | 2.424442 | 0.7606261 | 10.50959 | 2.819937
2018-04-24 00:38 | 373184.1 | 960.0002 | 5 | 49 | 3.519378 | -3.259976 | 2.424442 | 0.8692912 | 10.50959 | 3.204263
2018-04-24 00:40 | 373304.1 | 1080.001 | 5 | 49 | 3.486866 | -3.260057 | 2.424442 | 0.9779524 | 10.50959 | 3.584893
2018-04-24 00:42 | 373424.1 | 1200.0002 | 5 | 49 | 3.456651 | -3.260078 | 2.424442 | 1.086616 | 10.50959 | 3.962131
2018-04-24 00:44 | 373544.1 | 1320.0011 | 5 | 49 | 3.428071 | -3.260046 | 2.424442 | 1.195274 | 10.50959 | 4.336145
2018-04-24 00:46 | 373664.1 | 1440.001 | 5 | 49 | 3.401604 | -3.260086 | 2.424442 | 1.303938 | 10.50959 | 4.707196
2018-04-24 00:48 | 373784.1 | 1560.0011 | 5 | 49 | 3.376416 | -3.260083 | 2.424442 | 1.412609 | 10.50959 | 5.075474
2018-04-24 00:50 | 373904.1 | 1680.001 | 5 | 49 | 3.35192 | -3.260064 | 2.424442 | 1.521285 | 10.50959 | 5.441079
2018-04-24 00:52 | 374024.1 | 1800.0011 | 5 | 49 | 3.326948 | -3.260066 | 2.424442 | 1.629932 | 10.50959 | 5.803891
2018-04-24 00:54 | 374144.1 | 1920.001 | 5 | 49 | 3.300781 | -3.260057 | 2.424442 | 1.738598 | 10.50959 | 6.164005
2018-04-24 00:56 | 374264.1 | 2040.0011 | 5 | 49 | 3.2728 | -3.260023 | 2.424442 | 1.847278 | 10.50959 | 6.521239
2018-04-24 00:58 | 374384.1 | 2160.001 | 5 | 49 | 3.241237 | -3.260063 | 2.424442 | 1.955945 | 10.50959 | 6.875205
2018-04-24 01:00 | 374504.1 | 2280.0002 | 5 | 49 | 3.204692 | -3.260017 | 2.424442 | 2.06461 | 10.50959 | 7.225479
2018-04-24 01:02 | 374624.1 | 2400.0002 | 5 | 49 | 3.161068 | -3.260057 | 2.424442 | 2.173265 | 10.50959 | 7.571385
2018-04-24 01:04 | 374744.1 | 2520.001 | 5 | 49 | 3.106691 | -3.260053 | 2.424442 | 2.281927 | 10.50959 | 7.912046
2018-04-24 01:06 | 374864.1 | 2640.0003 | 5 | 49 | 3.032958 | -3.260013 | 2.424442 | 2.390586 | 10.50959 | 8.245837
2018-04-24 01:07 | 374906.1 | 2682 | 5 | 49 | 3 | -3.260057 | 2.424442 | 2.428618 | 10.50959 | 8.360576
2018-04-24 01:09 | 375026.2 | 120.0003 | 6 | 49 | 3.641479 | 0 | 2.424442 | 2.428618 | 10.50959 | 8.360576
2018-04-24 01:11 | 375146.2 | 240.0003 | 6 | 49 | 3.677411 | 0 | 2.424442 | 2.428618 | 10.50959 | 8.360576
2018-04-24 01:12 | 375206.2 | 300.0024 | 6 | 49 | 3.684877 | 0 | 2.424442 | 2.428618 | 10.50959 | 8.360576
2018-04-24 01:12 | 375206.2 | 0.0027 | 7 | 50 | 3.684944 | 0 | 0 | 0 | 0 | 0
2018-04-24 01:14 | 375326.2 | 120.001 | 2 | 50 | 4.200265 | 3.770899 | 0.1418708 | 3.115e-09 | 0.5944827 | 1.1477e-08
2018-04-24 01:16 | 375446.2 | 240.0003 | 2 | 50 | 4.200241 | 3.385319 | 0.2606478 | 3.115e-09 | 1.093377 | 1.1477e-08
2018-04-24 01:17 | 375501 | 294.7824 | 2 | 50 | 4.200257 | 3.259985 | 0.3111704 | 3.115e-09 | 1.305584 | 1.1477e-08
2018-04-24 01:19 | 375621 | 120.0009 | 3 | 50 | 4.221511 | 3.26009 | 0.4194689 | 3.115e-09 | 1.761582 | 1.1477e-08
2018-04-24 01:21 | 375741 | 240.0001 | 3 | 50 | 4.241291 | 3.260103 | 0.5281283 | 3.115e-09 | 2.221367 | 1.1477e-08
2018-04-24 01:23 | 375861 | 360.0009 | 3 | 50 | 4.262014 | 3.260054 | 0.6367916 | 3.115e-09 | 2.683344 | 1.1477e-08
2018-04-24 01:25 | 375981 | 480.001 | 3 | 50 | 4.285511 | 3.26009 | 0.7454726 | 3.115e-09 | 3.14779 | 1.1477e-08
2018-04-24 01:27 | 376101 | 600.0001 | 3 | 50 | 4.312305 | 3.260162 | 0.8541405 | 3.115e-09 | 3.614923 | 1.1477e-08
2018-04-24 01:29 | 376221 | 720.0002 | 3 | 50 | 4.341197 | 3.260063 | 0.9627953 | 3.115e-09 | 4.08503 | 1.1477e-08
2018-04-24 01:31 | 376341 | 840.0009 | 3 | 50 | 4.372338 | 3.260204 | 1.071474 | 3.115e-09 | 4.558496 | 1.1477e-08
2018-04-24 01:33 | 376461 | 960.001 | 3 | 50 | 4.400259 | 3.202175 | 1.179975 | 3.115e-09 | 5.034635 | 1.1477e-08
2018-04-24 01:35 | 376581 | 1080.0002 | 3 | 50 | 4.40023 | 2.917999 | 1.2818 | 3.115e-09 | 5.48269 | 1.1477e-08
2018-04-24 01:37 | 376701 | 1200.0009 | 3 | 50 | 4.400179 | 2.669762 | 1.374817 | 3.115e-09 | 5.891986 | 1.1477e-08
2018-04-24 01:39 | 376821 | 1320.0002 | 3 | 50 | 4.400195 | 2.455967 | 1.460159 | 3.115e-09 | 6.267511 | 1.1477e-08
2018-04-24 01:41 | 376941 | 1440.0009 | 3 | 50 | 4.400183 | 2.274691 | 1.538925 | 3.115e-09 | 6.6141 | 1.1477e-08
2018-04-24 01:43 | 377061 | 1560.0009 | 3 | 50 | 4.400202 | 2.118793 | 1.612108 | 3.115e-09 | 6.936121 | 1.1477e-08
2018-04-24 01:45 | 377181 | 1680.001 | 3 | 50 | 4.400197 | 1.98089 | 1.680394 | 3.115e-09 | 7.236591 | 1.1477e-08
2018-04-24 01:47 | 377301 | 1800.0009 | 3 | 50 | 4.400205 | 1.857961 | 1.744328 | 3.115e-09 | 7.517915 | 1.1477e-08
2018-04-24 01:49 | 377421 | 1920.001 | 3 | 50 | 4.400198 | 1.746359 | 1.804364 | 3.115e-09 | 7.782084 | 1.1477e-08
2018-04-24 01:51 | 377541 | 2040.0009 | 3 | 50 | 4.400157 | 1.644709 | 1.860863 | 3.115e-09 | 8.030688 | 1.1477e-08
2018-04-24 01:53 | 377661 | 2160.0009 | 3 | 50 | 4.400154 | 1.550656 | 1.914108 | 3.115e-09 | 8.264976 | 1.1477e-08
2018-04-24 01:55 | 377781 | 2280.0009 | 3 | 50 | 4.400155 | 1.463434 | 1.964331 | 3.115e-09 | 8.485968 | 1.1477e-08
2018-04-24 01:57 | 377901 | 2400.0001 | 3 | 50 | 4.400142 | 1.383313 | 2.011772 | 3.115e-09 | 8.694716 | 1.1477e-08
2018-04-24 01:59 | 378021 | 2520.0009 | 3 | 50 | 4.400096 | 1.307513 | 2.05662 | 3.115e-09 | 8.892055 | 1.1477e-08
2018-04-24 02:01 | 378141 | 2640.001 | 3 | 50 | 4.400177 | 1.236134 | 2.099011 | 3.115e-09 | 9.078583 | 1.1477e-08
2018-04-24 02:03 | 378261 | 2760.0001 | 3 | 50 | 4.400143 | 1.167929 | 2.139067 | 3.115e-09 | 9.254838 | 1.1477e-08
2018-04-24 02:05 | 378381 | 2880.0001 | 3 | 50 | 4.400169 | 1.102911 | 2.176907 | 3.115e-09 | 9.421337 | 1.1477e-08
2018-04-24 02:07 | 378501 | 3000.0009 | 3 | 50 | 4.400198 | 1.040553 | 2.212616 | 3.115e-09 | 9.578463 | 1.1477e-08
2018-04-24 02:09 | 378621 | 3120.0009 | 3 | 50 | 4.400103 | 0.9805813 | 2.246302 | 3.115e-09 | 9.726688 | 1.1477e-08
2018-04-24 02:11 | 378741 | 3240.0001 | 3 | 50 | 4.400137 | 0.9248114 | 2.278055 | 3.115e-09 | 9.866405 | 1.1477e-08
2018-04-24 02:13 | 378861 | 3360.0001 | 3 | 50 | 4.400193 | 0.8721142 | 2.307995 | 3.115e-09 | 9.998147 | 1.1477e-08
2018-04-24 02:15 | 378981 | 3480.001 | 3 | 50 | 4.40012 | 0.8205633 | 2.336194 | 3.115e-09 | 10.12222 | 1.1477e-08
2018-04-24 02:17 | 379101 | 3600.0001 | 3 | 50 | 4.400178 | 0.772686 | 2.362735 | 3.115e-09 | 10.23901 | 1.1477e-08
2018-04-24 02:19 | 379221 | 3720.001 | 3 | 50 | 4.400147 | 0.726944 | 2.387712 | 3.115e-09 | 10.34891 | 1.1477e-08
2018-04-24 02:21 | 379341 | 3840.0009 | 3 | 50 | 4.400031 | 0.6835451 | 2.411228 | 3.115e-09 | 10.45238 | 1.1477e-08
2018-04-24 02:22 | 379439.3 | 3938.3031 | 3 | 50 | 4.400171 | 0.6519995 | 2.429468 | 3.115e-09 | 10.53264 | 1.1477e-08
2018-04-24 02:24 | 379559.4 | 120.0001 | 4 | 50 | 4.28699 | 0 | 2.429468 | 3.115e-09 | 10.53264 | 1.1477e-08
2018-04-24 02:26 | 379679.4 | 240.0001 | 4 | 50 | 4.27529 | 0 | 2.429468 | 3.115e-09 | 10.53264 | 1.1477e-08
2018-04-24 02:27 | 379739.4 | 300.0031 | 4 | 50 | 4.272197 | 0 | 2.429468 | 3.115e-09 | 10.53264 | 1.1477e-08
2018-04-24 02:29 | 379859.5 | 120.001 | 5 | 50 | 3.817272 | -3.260072 | 2.429468 | 0.1086445 | 10.53264 | 0.4207028
2018-04-24 02:31 | 379979.5 | 240.001 | 5 | 50 | 3.768642 | -3.25997 | 2.429468 | 0.2173173 | 10.53264 | 0.8327765
2018-04-24 02:33 | 380099.5 | 360.0001 | 5 | 50 | 3.723703 | -3.260051 | 2.429468 | 0.3259861 | 10.53264 | 1.239859
2018-04-24 02:35 | 380219.5 | 480.0001 | 5 | 50 | 3.67906 | -3.259999 | 2.429468 | 0.4346464 | 10.53264 | 1.642052
2018-04-24 02:37 | 380339.5 | 600.0009 | 5 | 50 | 3.634966 | -3.25999 | 2.429468 | 0.5433039 | 10.53264 | 2.039402
2018-04-24 02:39 | 380459.5 | 720.0011 | 5 | 50 | 3.593525 | -3.260026 | 2.429468 | 0.6519701 | 10.53264 | 2.432123
2018-04-24 02:41 | 380579.5 | 840.0009 | 5 | 50 | 3.554663 | -3.260046 | 2.429468 | 0.7606232 | 10.53264 | 2.820427
2018-04-24 02:43 | 380699.5 | 960.0002 | 5 | 50 | 3.518977 | -3.259981 | 2.429468 | 0.8692772 | 10.53264 | 3.204695
2018-04-24 02:45 | 380819.5 | 1080.0001 | 5 | 50 | 3.486318 | -3.259995 | 2.429468 | 0.9779316 | 10.53264 | 3.585256
2018-04-24 02:47 | 380939.5 | 1200.0009 | 5 | 50 | 3.456181 | -3.260105 | 2.429468 | 1.086587 | 10.53264 | 3.962404
2018-04-24 02:49 | 381059.5 | 1320.0005 | 5 | 50 | 3.427723 | -3.260061 | 2.429468 | 1.19524 | 10.53264 | 4.33637
2018-04-24 02:51 | 381179.5 | 1440.0001 | 5 | 50 | 3.40056 | -3.260088 | 2.429468 | 1.303899 | 10.53264 | 4.707327
2018-04-24 02:53 | 381299.5 | 1560.001 | 5 | 50 | 3.375239 | -3.260043 | 2.429468 | 1.412552 | 10.53264 | 5.075421
2018-04-24 02:55 | 381419.5 | 1680.0009 | 5 | 50 | 3.350102 | -3.259976 | 2.429468 | 1.521202 | 10.53264 | 5.440782
2018-04-24 02:57 | 381539.5 | 1800.0009 | 5 | 50 | 3.324824 | -3.260013 | 2.429468 | 1.629855 | 10.53264 | 5.803408
2018-04-24 02:59 | 381659.5 | 1920.0001 | 5 | 50 | 3.298235 | -3.260041 | 2.429468 | 1.738504 | 10.53264 | 6.163213
2018-04-24 03:01 | 381779.5 | 2040.0009 | 5 | 50 | 3.270045 | -3.260046 | 2.429468 | 1.847162 | 10.53264 | 6.52008
2018-04-24 03:03 | 381899.5 | 2160.0001 | 5 | 50 | 3.238584 | -3.260026 | 2.429468 | 1.955811 | 10.53264 | 6.873686
2018-04-24 03:05 | 382019.5 | 2280.0009 | 5 | 50 | 3.202117 | -3.260044 | 2.429468 | 2.064465 | 10.53264 | 7.223645
2018-04-24 03:07 | 382139.5 | 2400.001 | 5 | 50 | 3.157741 | -3.260079 | 2.429468 | 2.17312 | 10.53264 | 7.569247
2018-04-24 03:09 | 382259.5 | 2520.0001 | 5 | 50 | 3.102766 | -3.260017 | 2.429468 | 2.281772 | 10.53264 | 7.909482
2018-04-24 03:11 | 382379.5 | 2640.0004 | 5 | 50 | 3.029274 | -3.259968 | 2.429468 | 2.390422 | 10.53264 | 8.24281
2018-04-24 03:12 | 382417.5 | 2677.988 | 5 | 50 | 2.999996 | -3.260072 | 2.429468 | 2.424815 | 10.53264 | 8.346504
2018-04-24 03:14 | 382537.5 | 120.0001 | 6 | 50 | 3.642522 | 0 | 2.429468 | 2.424815 | 10.53264 | 8.346504
2018-04-24 03:16 | 382657.5 | 240.0019 | 6 | 50 | 3.678422 | 0 | 2.429468 | 2.424815 | 10.53264 | 8.346504
2018-04-24 03:17 | 382717.5 | 300.0023 | 6 | 50 | 3.685788 | 0 | 2.429468 | 2.424815 | 10.53264 | 8.346504
2018-04-24 03:17 | 382717.5 | 0.0027 | 7 | 51 | 3.685653 | 0 | 0 | 0 | 0 | 0
2018-04-24 03:19 | 382837.6 | 120.0005 | 8 | 51 | 4.145183 | 3.259888 | 0.1086463 | 0 | 0.4449069 | 0
2018-04-24 03:21 | 382957.6 | 240.0006 | 8 | 51 | 4.184064 | 3.259804 | 0.2172924 | 0 | 0.8975438 | 0
2018-04-24 03:22 | 383027.7 | 310.1104 | 8 | 51 | 4.200004 | 3.260111 | 0.2807689 | 0 | 1.163661 | 0

## Statistics_67
Date_Time | Test_Time(s) | Step_Time(s) | Step_Index | Cycle_Index | Voltage(V) | Current(A) | Charge_Capacity(Ah) | Discharge_Capacity(Ah) | Charge_Energy(Wh) | Discharge_Energy(Wh) | ACR(Ohm) | Internal Resistance(Ohm)
2018-04-19 21:11 | 15167.38 | 300.0014 | 6 | 1 | 3.704171 | 0 | 2.673099 | 2.30827 | 11.61761 | 7.858218
2018-04-19 23:14 | 22506.81 | 300.0038 | 6 | 2 | 3.702461 | 0 | 2.336902 | 2.343289 | 10.13828 | 8.009283
2018-04-20 01:17 | 29885.05 | 300.0014 | 6 | 3 | 3.700448 | 0 | 2.348127 | 2.360906 | 10.18774 | 8.081867
2018-04-20 03:20 | 37287.53 | 300.0022 | 6 | 4 | 3.70016 | 0 | 2.364927 | 2.364529 | 10.25958 | 8.100441
2018-04-20 05:24 | 44723.63 | 300.0016 | 6 | 5 | 3.699202 | 0 | 2.368248 | 2.373529 | 10.27589 | 8.139338
2018-04-20 07:28 | 52156.75 | 300.0016 | 6 | 6 | 3.699146 | 0 | 2.37281 | 2.371794 | 10.29487 | 8.133179
2018-04-20 09:32 | 59604.18306 | 300.0014 | 6 | 7 | 3.698501 | 0 | 2.374461 | 2.377835 | 10.30326 | 8.158207
2018-04-20 11:36 | 67053.51 | 300.0031 | 6 | 8 | 3.698262 | 0 | 2.376396 | 2.377004 | 10.31147 | 8.153702
2018-04-20 13:40 | 74502.64 | 300.0024 | 6 | 9 | 3.698212 | 0 | 2.379339 | 2.378688 | 10.32366 | 8.162663
2018-04-20 15:45 | 81961.03 | 300.0032 | 6 | 10 | 3.697756 | 0 | 2.377871 | 2.379989 | 10.31831 | 8.168887
2018-04-20 17:49 | 89413.55 | 300.0023 | 6 | 11 | 3.697732 | 0 | 2.38029 | 2.379645 | 10.32766 | 8.167822
2018-04-20 19:53 | 96886.05 | 300.0032 | 6 | 12 | 3.697182 | 0 | 2.381252 | 2.384117 | 10.33313 | 8.185837
2018-04-20 21:58 | 104348.8 | 300.0014 | 6 | 13 | 3.69787 | 0 | 2.383307 | 2.377864 | 10.34114 | 8.162778
2018-04-21 00:02 | 111814.4 | 300.0014 | 6 | 14 | 3.697353 | 0 | 2.380178 | 2.383259 | 10.32844 | 8.183425
2018-04-21 02:06 | 119276.2 | 300.0031 | 6 | 15 | 3.697417 | 0 | 2.38098 | 2.379587 | 10.33155 | 8.168735
2018-04-21 04:11 | 126741.3 | 300.0007 | 6 | 16 | 3.697248 | 0 | 2.382118 | 2.382427 | 10.33636 | 8.181134
2018-04-21 06:15 | 134217.7 | 300.0041 | 6 | 17 | 3.696872 | 0 | 2.38177 | 2.383298 | 10.33565 | 8.184012
2018-04-21 08:20 | 141683.3 | 300.0022 | 6 | 18 | 3.697386 | 0 | 2.383622 | 2.379972 | 10.34246 | 8.171584
2018-04-21 10:24 | 149153.3 | 300.0015 | 6 | 19 | 3.696918 | 0 | 2.380631 | 2.38184 | 10.33042 | 8.180145
2018-04-21 12:29 | 156623 | 300.0024 | 6 | 20 | 3.697293 | 0 | 2.382878 | 2.379505 | 10.3396 | 8.17062
2018-04-21 14:34 | 164101.9 | 300.0013 | 6 | 21 | 3.697015 | 0 | 2.382034 | 2.383116 | 10.33665 | 8.186453
2018-04-21 16:38 | 171575 | 300.0024 | 6 | 22 | 3.696579 | 0 | 2.380427 | 2.383376 | 10.32944 | 8.183352
2018-04-21 18:43 | 179053.2 | 300.0022 | 6 | 23 | 3.696922 | 0 | 2.385453 | 2.382353 | 10.3508 | 8.181754
2018-04-21 20:47 | 186534.4725 | 300.0022 | 6 | 24 | 3.696806 | 0 | 2.382243 | 2.382175 | 10.33746 | 8.180994
2018-04-21 22:52 | 194011.5 | 300.0022 | 6 | 25 | 3.697267 | 0 | 2.383416 | 2.379384 | 10.34239 | 8.172444
2018-04-22 00:57 | 201493.8 | 300.0014 | 6 | 26 | 3.696782 | 0 | 2.37985 | 2.382829 | 10.32784 | 8.185559
2018-04-22 03:01 | 208976.2 | 300.0022 | 6 | 27 | 3.697025 | 0 | 2.382445 | 2.380326 | 10.3385 | 8.175076
2018-04-22 05:06 | 216459.3 | 300.0023 | 6 | 28 | 3.696944 | 0 | 2.381633 | 2.38156 | 10.33571 | 8.181935
2018-04-22 07:11 | 223938.6 | 300.003 | 6 | 29 | 3.696955 | 0 | 2.380145 | 2.379772 | 10.32888 | 8.173777
2018-04-22 09:16 | 231420.5 | 300.0006 | 6 | 30 | 3.696909 | 0 | 2.381368 | 2.381012 | 10.33431 | 8.17914
2018-04-22 11:20 | 238907.6 | 300.0037 | 6 | 31 | 3.696757 | 0 | 2.380406 | 2.380925 | 10.33095 | 8.178631
2018-04-22 13:25 | 246389.2 | 300.003 | 6 | 32 | 3.696917 | 0 | 2.381353 | 2.379779 | 10.33467 | 8.174625
2018-04-22 15:30 | 253876.7 | 300.0021 | 6 | 33 | 3.696531 | 0 | 2.379834 | 2.381969 | 10.32882 | 8.182629
2018-04-22 17:35 | 261364.5 | 300.0038 | 6 | 34 | 3.696651 | 0 | 2.382003 | 2.380779 | 10.33799 | 8.177213
2018-04-22 19:39 | 268854 | 300.0032 | 6 | 35 | 3.696661 | 0 | 2.381582 | 2.380837 | 10.33671 | 8.179853
2018-04-22 21:44 | 276337.8 | 300.0016 | 6 | 36 | 3.696415 | 0 | 2.378713 | 2.38096 | 10.32431 | 8.178452
2018-04-22 23:49 | 283824.3 | 300.0022 | 6 | 37 | 3.696479 | 0 | 2.381692 | 2.380825 | 10.33747 | 8.179426
2018-04-23 01:54 | 291314.1 | 300.0038 | 6 | 38 | 3.696584 | 0 | 2.380682 | 2.379283 | 10.33353 | 8.174253
2018-04-23 03:58 | 298795 | 300.0038 | 6 | 39 | 3.696742 | 0 | 2.379235 | 2.377471 | 10.32673 | 8.167807
2018-04-23 06:03 | 306278.9 | 300.0014 | 6 | 40 | 3.696435 | 0 | 2.377627 | 2.379061 | 10.32047 | 8.173763
2018-04-23 08:08 | 313760.8 | 300.0005 | 6 | 41 | 3.696538 | 0 | 2.378712 | 2.377846 | 10.32489 | 8.168955
2018-04-23 10:13 | 321241.8 | 300.0017 | 6 | 42 | 3.69761 | 0 | 2.380108 | 2.371956 | 10.33156 | 8.15095
2018-04-23 12:17 | 328710.1 | 300.0038 | 6 | 43 | 3.697361 | 0 | 2.368396 | 2.370041 | 10.2817 | 8.139335
2018-04-23 14:21 | 336177.7373 | 300.003 | 6 | 44 | 3.697233 | 0 | 2.370588 | 2.370986 | 10.29095 | 8.144142
2018-04-23 16:24 | 343544.4 | 300.0021 | 6 | 45 | 3.697603 | 0 | 2.369257 | 2.366112 | 10.28512 | 8.12633
2018-04-23 18:29 | 351029.6 | 300.004 | 6 | 46 | 3.697276 | 0 | 2.372086 | 2.373441 | 10.29798 | 8.155966
2018-04-23 20:33 | 358497.1 | 300.003 | 6 | 47 | 3.695642 | 0 | 2.370027 | 2.381006 | 10.28646 | 8.182852
2018-04-23 22:38 | 365975.3166 | 300.0015 | 6 | 48 | 3.696233 | 0 | 2.382587 | 2.378568 | 10.33943 | 8.172672
2018-04-24 00:43 | 373464.4 | 300.0015 | 6 | 49 | 3.696548 | 0 | 2.381945 | 2.379404 | 10.33908 | 8.177909
2018-04-24 02:48 | 380952.4 | 300.0024 | 6 | 50 | 3.696947 | 0 | 2.377256 | 2.373148 | 10.3186 | 8.162006
2018-04-24 02:52 | 381203.3 | 250.816 | 8 | 51 | 4.2 | 3.260096 | 0.2271006 | 0 | 0.9408472 | 0

## Channel_67_1
Date_Time | Test_Time(s) | Step_Time(s) | Step_Index | Cycle_Index | Voltage(V) | Current(A) | Charge_Capacity(Ah) | Discharge_Capacity(Ah) | Charge_Energy(Wh) | Discharge_Energy(Wh) | ACR(Ohm) | Internal Resistance(Ohm)
2018-04-19 17:01 | 120.0017 | 120.0016 | 1 | 1 | 3.471188 | 0 | 0 | 0 | 0 | 0
2018-04-19 17:03 | 240.0017 | 240.0016 | 1 | 1 | 3.473007 | 0 | 0 | 0 | 0 | 0
2018-04-19 17:05 | 360.0016 | 360.0015 | 1 | 1 | 3.473826 | 0 | 0 | 0 | 0 | 0
2018-04-19 17:07 | 480.0009 | 480.0008 | 1 | 1 | 3.474193 | 0 | 0 | 0 | 0 | 0
2018-04-19 17:09 | 600.0009 | 600.0008 | 1 | 1 | 3.474304 | 0 | 0 | 0 | 0 | 0
2018-04-19 17:11 | 720.0017 | 720.0016 | 1 | 1 | 3.47428 | 0 | 0 | 0 | 0 | 0
2018-04-19 17:13 | 840.0017 | 840.0016 | 1 | 1 | 3.474174 | 0 | 0 | 0 | 0 | 0
2018-04-19 17:15 | 960.0017 | 960.0016 | 1 | 1 | 3.474099 | 0 | 0 | 0 | 0 | 0
2018-04-19 17:17 | 1080.0009 | 1080.0008 | 1 | 1 | 3.474033 | 0 | 0 | 0 | 0 | 0
2018-04-19 17:19 | 1200.0016 | 1200.0015 | 1 | 1 | 3.474012 | 0 | 0 | 0 | 0 | 0
2018-04-19 17:21 | 1320.0009 | 1320.0008 | 1 | 1 | 3.474024 | 0 | 0 | 0 | 0 | 0
2018-04-19 17:23 | 1440.0017 | 1440.0016 | 1 | 1 | 3.474046 | 0 | 0 | 0 | 0 | 0
2018-04-19 17:25 | 1560.0017 | 1560.0016 | 1 | 1 | 3.474061 | 0 | 0 | 0 | 0 | 0
2018-04-19 17:27 | 1680.0009 | 1680.0008 | 1 | 1 | 3.474067 | 0 | 0 | 0 | 0 | 0
2018-04-19 17:29 | 1800.0017 | 1800.0016 | 1 | 1 | 3.474089 | 0 | 0 | 0 | 0 | 0
2018-04-19 17:31 | 1920.0017 | 1920.0016 | 1 | 1 | 3.474134 | 0 | 0 | 0 | 0 | 0
2018-04-19 17:33 | 2040.0009 | 2040.0008 | 1 | 1 | 3.474146 | 0 | 0 | 0 | 0 | 0
2018-04-19 17:35 | 2160.0017 | 2160.0016 | 1 | 1 | 3.474229 | 0 | 0 | 0 | 0 | 0
2018-04-19 17:37 | 2280.0009 | 2280.0008 | 1 | 1 | 3.474236 | 0 | 0 | 0 | 0 | 0
2018-04-19 17:39 | 2400.0017 | 2400.0016 | 1 | 1 | 3.474242 | 0 | 0 | 0 | 0 | 0
2018-04-19 17:41 | 2520.0017 | 2520.0016 | 1 | 1 | 3.474223 | 0 | 0 | 0 | 0 | 0
2018-04-19 17:43 | 2640.0009 | 2640.0008 | 1 | 1 | 3.474232 | 0 | 0 | 0 | 0 | 0
2018-04-19 17:45 | 2760.0017 | 2760.0016 | 1 | 1 | 3.4743 | 0 | 0 | 0 | 0 | 0
2018-04-19 17:47 | 2880.0009 | 2880.0008 | 1 | 1 | 3.474303 | 0 | 0 | 0 | 0 | 0
2018-04-19 17:49 | 3000.0009 | 3000.0008 | 1 | 1 | 3.474308 | 0 | 0 | 0 | 0 | 0
2018-04-19 17:51 | 3120.0016 | 3120.0015 | 1 | 1 | 3.474334 | 0 | 0 | 0 | 0 | 0
2018-04-19 17:53 | 3240.0009 | 3240.0008 | 1 | 1 | 3.474345 | 0 | 0 | 0 | 0 | 0
2018-04-19 17:55 | 3360.0009 | 3360.0008 | 1 | 1 | 3.474323 | 0 | 0 | 0 | 0 | 0
2018-04-19 17:57 | 3480.0009 | 3480.0008 | 1 | 1 | 3.474391 | 0 | 0 | 0 | 0 | 0
2018-04-19 17:59 | 3600.0017 | 3600.0016 | 1 | 1 | 3.474438 | 0 | 0 | 0 | 0 | 0
2018-04-19 18:01 | 3720.0009 | 3720.0008 | 1 | 1 | 3.47442 | 0 | 0 | 0 | 0 | 0
2018-04-19 18:03 | 3840.0009 | 3840.0008 | 1 | 1 | 3.474425 | 0 | 0 | 0 | 0 | 0
2018-04-19 18:05 | 3960.0016 | 3960.0015 | 1 | 1 | 3.47438 | 0 | 0 | 0 | 0 | 0
2018-04-19 18:07 | 4080.0017 | 4080.0016 | 1 | 1 | 3.474424 | 0 | 0 | 0 | 0 | 0
2018-04-19 18:09 | 4200.0009 | 4200.0008 | 1 | 1 | 3.474449 | 0 | 0 | 0 | 0 | 0
2018-04-19 18:11 | 4320.0009 | 4320.0008 | 1 | 1 | 3.474468 | 0 | 0 | 0 | 0 | 0
2018-04-19 18:13 | 4440.0009 | 4440.0008 | 1 | 1 | 3.474463 | 0 | 0 | 0 | 0 | 0
2018-04-19 18:15 | 4560.0016 | 4560.0015 | 1 | 1 | 3.474435 | 0 | 0 | 0 | 0 | 0
2018-04-19 18:17 | 4680.0009 | 4680.0008 | 1 | 1 | 3.474448 | 0 | 0 | 0 | 0 | 0
2018-04-19 18:19 | 4800.0009 | 4800.0008 | 1 | 1 | 3.474524 | 0 | 0 | 0 | 0 | 0
2018-04-19 18:21 | 4920.0017 | 4920.0016 | 1 | 1 | 3.474564 | 0 | 0 | 0 | 0 | 0
2018-04-19 18:23 | 5040.0009 | 5040.0008 | 1 | 1 | 3.474543 | 0 | 0 | 0 | 0 | 0
2018-04-19 18:25 | 5160.0017 | 5160.0016 | 1 | 1 | 3.474515 | 0 | 0 | 0 | 0 | 0
2018-04-19 18:27 | 5280.0017 | 5280.0016 | 1 | 1 | 3.474538 | 0 | 0 | 0 | 0 | 0
2018-04-19 18:29 | 5400.0009 | 5400.0008 | 1 | 1 | 3.474566 | 0 | 0 | 0 | 0 | 0
2018-04-19 18:31 | 5520.0009 | 5520.0008 | 1 | 1 | 3.474628 | 0 | 0 | 0 | 0 | 0
2018-04-19 18:33 | 5640.0017 | 5640.0016 | 1 | 1 | 3.474633 | 0 | 0 | 0 | 0 | 0
2018-04-19 18:35 | 5760.0017 | 5760.0016 | 1 | 1 | 3.474649 | 0 | 0 | 0 | 0 | 0
2018-04-19 18:37 | 5880.0009 | 5880.0008 | 1 | 1 | 3.474686 | 0 | 0 | 0 | 0 | 0
2018-04-19 18:39 | 6000.0017 | 6000.0016 | 1 | 1 | 3.474674 | 0 | 0 | 0 | 0 | 0
2018-04-19 18:41 | 6120.0017 | 6120.0016 | 1 | 1 | 3.47473 | 0 | 0 | 0 | 0 | 0
2018-04-19 18:43 | 6240.0009 | 6240.0008 | 1 | 1 | 3.474758 | 0 | 0 | 0 | 0 | 0
2018-04-19 18:45 | 6360.0009 | 6360.0008 | 1 | 1 | 3.474783 | 0 | 0 | 0 | 0 | 0
2018-04-19 18:47 | 6480.0009 | 6480.0008 | 1 | 1 | 3.474771 | 0 | 0 | 0 | 0 | 0
2018-04-19 18:49 | 6600.0017 | 6600.0016 | 1 | 1 | 3.474796 | 0 | 0 | 0 | 0 | 0
2018-04-19 18:51 | 6720.0009 | 6720.0008 | 1 | 1 | 3.474833 | 0 | 0 | 0 | 0 | 0
2018-04-19 18:53 | 6840.0017 | 6840.0016 | 1 | 1 | 3.474854 | 0 | 0 | 0 | 0 | 0
2018-04-19 18:55 | 6960.0009 | 6960.0008 | 1 | 1 | 3.474872 | 0 | 0 | 0 | 0 | 0
2018-04-19 18:57 | 7080.0016 | 7080.0015 | 1 | 1 | 3.474936 | 0 | 0 | 0 | 0 | 0
2018-04-19 18:59 | 7200.0017 | 7200.0016 | 1 | 1 | 3.474929 | 0 | 0 | 0 | 0 | 0
2018-04-19 19:01 | 7320.082532 | 120.0004 | 2 | 1 | 4.200261 | 3.541197 | 0.1392314 | 0 | 0.5794527 | 0
2018-04-19 19:03 | 7440.083232 | 240.0011 | 2 | 1 | 4.20024 | 3.316708 | 0.2538492 | 0 | 1.060874 | 0
2018-04-19 19:03 | 7463.953432 | 263.8713 | 2 | 1 | 4.200259 | 3.259995 | 0.2756248 | 0 | 1.152336 | 0
2018-04-19 19:05 | 7583.966296 | 120.0009 | 3 | 1 | 4.229816 | 3.260075 | 0.3839092 | 2.05e-10 | 1.608662 | 8.2e-10
2018-04-19 19:07 | 7703.965496 | 240.0001 | 3 | 1 | 4.25748 | 3.260059 | 0.4925716 | 2.05e-10 | 2.069841 | 8.2e-10
2018-04-19 19:09 | 7823.965596 | 360.0002 | 3 | 1 | 4.281613 | 3.260036 | 0.6012499 | 2.05e-10 | 2.533879 | 8.2e-10
2018-04-19 19:11 | 7943.966296 | 480.0009 | 3 | 1 | 4.304201 | 3.260019 | 0.7099067 | 2.05e-10 | 3.00035 | 8.2e-10
2018-04-19 19:13 | 8063.966296 | 600.0009 | 3 | 1 | 4.326665 | 3.260101 | 0.8185792 | 2.05e-10 | 3.469322 | 8.2e-10
2018-04-19 19:15 | 8183.965496 | 720.0001 | 3 | 1 | 4.350428 | 3.26 | 0.9272381 | 2.05e-10 | 3.940712 | 8.2e-10
2018-04-19 19:17 | 8303.965496 | 840.0001 | 3 | 1 | 4.375866 | 3.26008 | 1.0359 | 2.05e-10 | 4.41481 | 8.2e-10
2018-04-19 19:19 | 8423.966396 | 960.001 | 3 | 1 | 4.400268 | 3.222507 | 1.144488 | 2.05e-10 | 4.891444 | 8.2e-10
2018-04-19 19:21 | 8543.966396 | 1080.001 | 3 | 1 | 4.400254 | 2.975786 | 1.247673 | 2.05e-10 | 5.345483 | 8.2e-10
2018-04-19 19:23 | 8663.965696 | 1200.0003 | 3 | 1 | 4.400243 | 2.763292 | 1.343233 | 2.05e-10 | 5.765971 | 8.2e-10
2018-04-19 19:25 | 8783.965596 | 1320.0002 | 3 | 1 | 4.400214 | 2.575857 | 1.432175 | 2.05e-10 | 6.157334 | 8.2e-10
2018-04-19 19:27 | 8903.967296 | 1440.0019 | 3 | 1 | 4.400222 | 2.411018 | 1.515237 | 2.05e-10 | 6.522825 | 8.2e-10
2018-04-19 19:29 | 9023.966396 | 1560.001 | 3 | 1 | 4.400173 | 2.269001 | 1.593199 | 2.05e-10 | 6.86587 | 8.2e-10
2018-04-19 19:31 | 9143.965596 | 1680.0002 | 3 | 1 | 4.400173 | 2.140619 | 1.666677 | 2.05e-10 | 7.189192 | 8.2e-10
2018-04-19 19:33 | 9263.966396 | 1800.001 | 3 | 1 | 4.400191 | 2.027676 | 1.736111 | 2.05e-10 | 7.494714 | 8.2e-10
2018-04-19 19:35 | 9383.966396 | 1920.001 | 3 | 1 | 4.400151 | 1.926892 | 1.802001 | 2.05e-10 | 7.784644 | 8.2e-10
2018-04-19 19:37 | 9503.966296 | 2040.0009 | 3 | 1 | 4.400139 | 1.835806 | 1.864699 | 2.05e-10 | 8.060523 | 8.2e-10
2018-04-19 19:39 | 9623.965496 | 2160.0001 | 3 | 1 | 4.400158 | 1.749921 | 1.924467 | 2.05e-10 | 8.323513 | 8.2e-10
2018-04-19 19:41 | 9743.966396 | 2280.001 | 3 | 1 | 4.400198 | 1.671086 | 1.981467 | 2.05e-10 | 8.574325 | 8.2e-10
2018-04-19 19:43 | 9863.966496 | 2400.0011 | 3 | 1 | 4.400249 | 1.594184 | 2.035843 | 2.05e-10 | 8.813588 | 8.2e-10
2018-04-19 19:45 | 9983.966396 | 2520.001 | 3 | 1 | 4.400215 | 1.520589 | 2.087724 | 2.05e-10 | 9.041873 | 8.2e-10
2018-04-19 19:47 | 10103.97 | 2640.001 | 3 | 1 | 4.400138 | 1.450478 | 2.137224 | 2.05e-10 | 9.25968 | 8.2e-10
2018-04-19 19:49 | 10223.97 | 2760.001 | 3 | 1 | 4.400111 | 1.384689 | 2.184469 | 2.05e-10 | 9.467566 | 8.2e-10
2018-04-19 19:51 | 10343.97 | 2880.0018 | 3 | 1 | 4.400141 | 1.320771 | 2.229562 | 2.05e-10 | 9.665982 | 8.2e-10
2018-04-19 19:53 | 10463.97 | 3000.002 | 3 | 1 | 4.400132 | 1.260034 | 2.272568 | 2.05e-10 | 9.855218 | 8.2e-10
2018-04-19 19:55 | 10583.97 | 3120.001 | 3 | 1 | 4.400157 | 1.201232 | 2.313582 | 2.05e-10 | 10.03568 | 8.2e-10
2018-04-19 19:57 | 10703.97 | 3240.0011 | 3 | 1 | 4.40017 | 1.143734 | 2.352665 | 2.05e-10 | 10.20766 | 8.2e-10
2018-04-19 19:59 | 10823.97 | 3360.001 | 3 | 1 | 4.400187 | 1.088259 | 2.38985 | 2.05e-10 | 10.37128 | 8.2e-10
2018-04-19 20:01 | 10943.97 | 3480.0003 | 3 | 1 | 4.400175 | 1.035047 | 2.425222 | 2.05e-10 | 10.52692 | 8.2e-10
2018-04-19 20:03 | 11063.97 | 3600.0003 | 3 | 1 | 4.400135 | 0.9848928 | 2.45888 | 2.05e-10 | 10.67502 | 8.2e-10
2018-04-19 20:05 | 11183.97 | 3720.001 | 3 | 1 | 4.400193 | 0.9378767 | 2.490917 | 2.05e-10 | 10.81599 | 8.2e-10
2018-04-19 20:07 | 11303.97 | 3840.001 | 3 | 1 | 4.400195 | 0.8904552 | 2.52138 | 2.05e-10 | 10.95003 | 8.2e-10
2018-04-19 20:09 | 11423.97 | 3960.0019 | 3 | 1 | 4.400076 | 0.8441162 | 2.550286 | 2.05e-10 | 11.07722 | 8.2e-10
2018-04-19 20:11 | 11543.97 | 4080.001 | 3 | 1 | 4.400129 | 0.801631 | 2.577709 | 2.05e-10 | 11.19789 | 8.2e-10
2018-04-19 20:13 | 11663.97 | 4200.0002 | 3 | 1 | 4.400154 | 0.7606668 | 2.60374 | 2.05e-10 | 11.31242 | 8.2e-10
2018-04-19 20:15 | 11783.97 | 4320.0003 | 3 | 1 | 4.400173 | 0.7223654 | 2.628443 | 2.05e-10 | 11.42112 | 8.2e-10
2018-04-19 20:17 | 11903.97 | 4440.001 | 3 | 1 | 4.400107 | 0.6855717 | 2.6519 | 2.05e-10 | 11.52433 | 8.2e-10
2018-04-19 20:19 | 12018.06 | 4554.0903 | 3 | 1 | 4.400129 | 0.6519947 | 2.673099 | 2.05e-10 | 11.61761 | 8.2e-10
2018-04-19 20:21 | 12138.1 | 120 | 4 | 1 | 4.281328 | 0 | 2.673099 | 2.05e-10 | 11.61761 | 8.2e-10
2018-04-19 20:23 | 12258.1 | 240.0001 | 4 | 1 | 4.268205 | 0 | 2.673099 | 2.05e-10 | 11.61761 | 8.2e-10
2018-04-19 20:24 | 12318.1 | 300.0015 | 4 | 1 | 4.264571 | 0 | 2.673099 | 2.05e-10 | 11.61761 | 8.2e-10
2018-04-19 20:26 | 12438.1823 | 120.0002 | 5 | 1 | 3.765838 | -3.259941 | 2.673099 | 0.1086489 | 11.61761 | 0.4163201
2018-04-19 20:28 | 12558.1831 | 240.001 | 5 | 1 | 3.711243 | -3.259992 | 2.673099 | 0.2173168 | 11.61761 | 0.8224022
2018-04-19 20:30 | 12678.1831 | 360.001 | 5 | 1 | 3.663547 | -3.260007 | 2.673099 | 0.3259727 | 11.61761 | 1.223047
2018-04-19 20:32 | 12798.1823 | 480.0002 | 5 | 1 | 3.617271 | -3.259995 | 2.673099 | 0.4346325 | 11.61761 | 1.618572
2018-04-19 20:34 | 12918.1823 | 600.0002 | 5 | 1 | 3.573909 | -3.259963 | 2.673099 | 0.5432926 | 11.61761 | 2.009241
2018-04-19 20:36 | 13038.1831 | 720.001 | 5 | 1 | 3.534647 | -3.259992 | 2.673099 | 0.651956 | 11.61761 | 2.39542
2018-04-19 20:38 | 13158.1831 | 840.001 | 5 | 1 | 3.499075 | -3.26 | 2.673099 | 0.760614 | 11.61761 | 2.777538
2018-04-19 20:40 | 13278.1823 | 960.0002 | 5 | 1 | 3.46506 | -3.259923 | 2.673099 | 0.869278 | 11.61761 | 3.15589
2018-04-19 20:42 | 13398.1823 | 1080.0002 | 5 | 1 | 3.433781 | -3.260014 | 2.673099 | 0.9779388 | 11.61761 | 3.530711
2018-04-19 20:44 | 13518.1831 | 1200.001 | 5 | 1 | 3.404869 | -3.259953 | 2.673099 | 1.086606 | 11.61761 | 3.902256
2018-04-19 20:46 | 13638.1831 | 1320.001 | 5 | 1 | 3.377405 | -3.259916 | 2.673099 | 1.195256 | 11.61761 | 4.270698
2018-04-19 20:48 | 13758.1823 | 1440.0002 | 5 | 1 | 3.351066 | -3.260036 | 2.673099 | 1.303931 | 11.61761 | 4.636304
2018-04-19 20:50 | 13878.1831 | 1560.001 | 5 | 1 | 3.324441 | -3.259983 | 2.673099 | 1.412584 | 11.61761 | 4.998965
2018-04-19 20:52 | 13998.1832 | 1680.0011 | 5 | 1 | 3.29786 | -3.259983 | 2.673099 | 1.521251 | 11.61761 | 5.358774
2018-04-19 20:54 | 14118.1831 | 1800.001 | 5 | 1 | 3.271025 | -3.259953 | 2.673099 | 1.629899 | 11.61761 | 5.715646
2018-04-19 20:56 | 14238.1831 | 1920.001 | 5 | 1 | 3.242064 | -3.25997 | 2.673099 | 1.738568 | 11.61761 | 6.069556
2018-04-19 20:58 | 14358.1831 | 2040.001 | 5 | 1 | 3.210449 | -3.259952 | 2.673099 | 1.84723 | 11.61761 | 6.42017
2018-04-19 21:00 | 14478.1831 | 2160.001 | 5 | 1 | 3.174207 | -3.25995 | 2.673099 | 1.955894 | 11.61761 | 6.767099
2018-04-19 21:02 | 14598.1823 | 2280.0002 | 5 | 1 | 3.131751 | -3.259941 | 2.673099 | 2.06455 | 11.61761 | 7.109749
2018-04-19 21:04 | 14718.1831 | 2400.001 | 5 | 1 | 3.08046 | -3.25994 | 2.673099 | 2.173217 | 11.61761 | 7.447351
2018-04-19 21:06 | 14838.1823 | 2520.0002 | 5 | 1 | 3.017849 | -3.260009 | 2.673099 | 2.281876 | 11.61761 | 7.778798
2018-04-19 21:06 | 14867.3318 | 2549.1497 | 5 | 1 | 2.999999 | -3.259988 | 2.673099 | 2.30827 | 11.61761 | 7.858218
2018-04-19 21:08 | 14987.38 | 120.0008 | 6 | 1 | 3.674515 | 0 | 2.673099 | 2.30827 | 11.61761 | 7.858218
2018-04-19 21:10 | 15107.38 | 240 | 6 | 1 | 3.700093 | 0 | 2.673099 | 2.30827 | 11.61761 | 7.858218
2018-04-19 21:11 | 15167.38 | 300.0014 | 6 | 1 | 3.704171 | 0 | 2.673099 | 2.30827 | 11.61761 | 7.858218
2018-04-19 21:11 | 15167.39 | 0.0027 | 7 | 2 | 3.70418 | 0 | 0 | 0 | 0 | 0
2018-04-19 21:13 | 15287.46832 | 120.0011 | 2 | 2 | 4.200285 | 3.615803 | 0.1383846 | 1.53e-10 | 0.5802156 | 5.66e-10
2018-04-19 21:15 | 15396.96252 | 229.4953 | 2 | 2 | 4.200264 | 3.259987 | 0.2423252 | 1.53e-10 | 1.016794 | 5.66e-10
2018-04-19 21:17 | 15516.98 | 120.0009 | 3 | 2 | 4.221478 | 3.26013 | 0.3505988 | 1.53e-10 | 1.472713 | 5.66e-10
2018-04-19 21:19 | 15636.97 | 240.0001 | 3 | 2 | 4.239707 | 3.260128 | 0.4592708 | 1.53e-10 | 1.932468 | 5.66e-10
2018-04-19 21:21 | 15756.98 | 360.001 | 3 | 2 | 4.259345 | 3.26013 | 0.5679383 | 1.53e-10 | 2.394219 | 5.66e-10
2018-04-19 21:23 | 15876.98 | 480.0009 | 3 | 2 | 4.282325 | 3.260027 | 0.6766022 | 1.53e-10 | 2.858263 | 5.66e-10
2018-04-19 21:25 | 15996.97 | 600.0001 | 3 | 2 | 4.309472 | 3.260105 | 0.7852714 | 1.53e-10 | 3.325066 | 5.66e-10
2018-04-19 21:27 | 16116.98 | 720.0009 | 3 | 2 | 4.339611 | 3.260012 | 0.8939395 | 1.53e-10 | 3.794978 | 5.66e-10
2018-04-19 21:29 | 16236.97 | 840.0001 | 3 | 2 | 4.372561 | 3.260056 | 1.002593 | 1.53e-10 | 4.268262 | 5.66e-10
2018-04-19 21:31 | 16356.97 | 960.0002 | 3 | 2 | 4.400249 | 3.185221 | 1.111006 | 1.53e-10 | 4.744093 | 5.66e-10
2018-04-19 21:33 | 16476.98 | 1080.001 | 3 | 2 | 4.400256 | 2.89031 | 1.212106 | 1.53e-10 | 5.188962 | 5.66e-10
2018-04-19 21:35 | 16596.98 | 1200.0011 | 3 | 2 | 4.400265 | 2.635717 | 1.304076 | 1.53e-10 | 5.593649 | 5.66e-10
2018-04-19 21:37 | 16716.97 | 1320.0002 | 3 | 2 | 4.400193 | 2.421072 | 1.388228 | 1.53e-10 | 5.963938 | 5.66e-10
2018-04-19 21:39 | 16836.97 | 1440.0002 | 3 | 2 | 4.400258 | 2.241512 | 1.465848 | 1.53e-10 | 6.305485 | 5.66e-10
2018-04-19 21:41 | 16956.98 | 1560.001 | 3 | 2 | 4.40019 | 2.081799 | 1.53784 | 1.53e-10 | 6.622262 | 5.66e-10
2018-04-19 21:43 | 17076.98 | 1680.0008 | 3 | 2 | 4.400193 | 1.944038 | 1.604893 | 1.53e-10 | 6.917312 | 5.66e-10
2018-04-19 21:45 | 17196.97 | 1800.0002 | 3 | 2 | 4.40021 | 1.82152 | 1.667622 | 1.53e-10 | 7.19333 | 5.66e-10
2018-04-19 21:47 | 17316.97 | 1920.0002 | 3 | 2 | 4.400144 | 1.711986 | 1.726492 | 1.53e-10 | 7.452369 | 5.66e-10
2018-04-19 21:49 | 17436.98 | 2040.0012 | 3 | 2 | 4.400191 | 1.616159 | 1.781958 | 1.53e-10 | 7.696428 | 5.66e-10
2018-04-19 21:51 | 17556.97 | 2160.0002 | 3 | 2 | 4.400228 | 1.52339 | 1.834269 | 1.53e-10 | 7.926608 | 5.66e-10
2018-04-19 21:53 | 17676.97 | 2280.0003 | 3 | 2 | 4.400073 | 1.435028 | 1.883551 | 1.53e-10 | 8.143459 | 5.66e-10
2018-04-19 21:55 | 17796.98 | 2400.001 | 3 | 2 | 4.400251 | 1.35535 | 1.930039 | 1.53e-10 | 8.348012 | 5.66e-10
2018-04-19 21:57 | 17916.97 | 2520.0002 | 3 | 2 | 4.400172 | 1.278904 | 1.973927 | 1.53e-10 | 8.541126 | 5.66e-10
2018-04-19 21:59 | 18036.97 | 2640.0002 | 3 | 2 | 4.40022 | 1.208012 | 2.015351 | 1.53e-10 | 8.723397 | 5.66e-10
2018-04-19 22:01 | 18156.98 | 2760.001 | 3 | 2 | 4.400163 | 1.141354 | 2.054494 | 1.53e-10 | 8.895635 | 5.66e-10
2018-04-19 22:03 | 18276.97 | 2880.0003 | 3 | 2 | 4.400166 | 1.07781 | 2.091474 | 1.53e-10 | 9.058354 | 5.66e-10
2018-04-19 22:05 | 18396.97 | 3000.0002 | 3 | 2 | 4.400127 | 1.017742 | 2.126386 | 1.53e-10 | 9.211971 | 5.66e-10
2018-04-19 22:07 | 18516.97 | 3120.0003 | 3 | 2 | 4.400158 | 0.9619703 | 2.159362 | 1.53e-10 | 9.35707 | 5.66e-10
2018-04-19 22:09 | 18636.97 | 3240.0002 | 3 | 2 | 4.400141 | 0.9080944 | 2.190526 | 1.53e-10 | 9.494196 | 5.66e-10
2018-04-19 22:11 | 18756.98 | 3360.0018 | 3 | 2 | 4.400186 | 0.8568649 | 2.219922 | 1.53e-10 | 9.623544 | 5.66e-10
2018-04-19 22:13 | 18876.98 | 3480.0019 | 3 | 2 | 4.400128 | 0.80723 | 2.247643 | 1.53e-10 | 9.745522 | 5.66e-10
2018-04-19 22:15 | 18996.98 | 3600.001 | 3 | 2 | 4.400139 | 0.761425 | 2.273787 | 1.53e-10 | 9.860561 | 5.66e-10
2018-04-19 22:17 | 19116.97 | 3720.0002 | 3 | 2 | 4.400154 | 0.7194881 | 2.298463 | 1.53e-10 | 9.969138 | 5.66e-10
2018-04-19 22:19 | 19236.98 | 3840.001 | 3 | 2 | 4.400137 | 0.6796236 | 2.32177 | 1.53e-10 | 10.07169 | 5.66e-10
2018-04-19 22:20 | 19318.78 | 3921.8024 | 3 | 2 | 4.400075 | 0.651988 | 2.336901 | 1.53e-10 | 10.13827 | 5.66e-10
2018-04-19 22:22 | 19438.82 | 120.0008 | 4 | 2 | 4.285124 | 0 | 2.336902 | 1.53e-10 | 10.13828 | 5.66e-10
2018-04-19 22:24 | 19558.82 | 240.0008 | 4 | 2 | 4.272969 | 0 | 2.336902 | 1.53e-10 | 10.13828 | 5.66e-10
2018-04-19 22:25 | 19618.82 | 300.0022 | 4 | 2 | 4.269741 | 0 | 2.336902 | 1.53e-10 | 10.13828 | 5.66e-10
2018-04-19 22:27 | 19738.9 | 120.0009 | 5 | 2 | 3.788026 | -3.259928 | 2.336902 | 0.1086565 | 10.13828 | 0.418492
2018-04-19 22:29 | 19858.9 | 240.0001 | 5 | 2 | 3.733356 | -3.25993 | 2.336902 | 0.217315 | 10.13828 | 0.826955
2018-04-19 22:31 | 19978.9 | 360.0009 | 5 | 2 | 3.685933 | -3.259983 | 2.336902 | 0.3259697 | 10.13828 | 1.230021
2018-04-19 22:33 | 20098.9 | 480.0009 | 5 | 2 | 3.639713 | -3.259898 | 2.336902 | 0.4346274 | 10.13828 | 1.628006
2018-04-19 22:35 | 20218.9 | 600.0009 | 5 | 2 | 3.595359 | -3.259865 | 2.336902 | 0.5432934 | 10.13828 | 2.021084
2018-04-19 22:37 | 20338.9 | 720.0002 | 5 | 2 | 3.554146 | -3.259927 | 2.336902 | 0.6519485 | 10.13828 | 2.409467
2018-04-19 22:39 | 20458.9 | 840.0009 | 5 | 2 | 3.517372 | -3.259932 | 2.336902 | 0.7606083 | 10.13828 | 2.79362
2018-04-19 22:41 | 20578.9 | 960.0009 | 5 | 2 | 3.483245 | -3.259905 | 2.336902 | 0.8692685 | 10.13828 | 3.173944
2018-04-19 22:43 | 20698.9 | 1080.0009 | 5 | 2 | 3.451789 | -3.259958 | 2.336902 | 0.9779258 | 10.13828 | 3.550696
2018-04-19 22:45 | 20818.9 | 1200.0001 | 5 | 2 | 3.422686 | -3.259958 | 2.336902 | 1.086583 | 10.13828 | 3.924176
2018-04-19 22:47 | 20938.9 | 1320.0009 | 5 | 2 | 3.394554 | -3.259981 | 2.336902 | 1.195252 | 10.13828 | 4.294584
2018-04-19 22:49 | 21058.9 | 1440.0001 | 5 | 2 | 3.367298 | -3.259941 | 2.336902 | 1.303899 | 10.13828 | 4.661888
2018-04-19 22:51 | 21178.9 | 1560.0009 | 5 | 2 | 3.341498 | -3.25994 | 2.336902 | 1.412559 | 10.13828 | 5.026377
2018-04-19 22:53 | 21298.9 | 1680.0001 | 5 | 2 | 3.315525 | -3.2599 | 2.336902 | 1.521219 | 10.13828 | 5.388058
2018-04-19 22:55 | 21418.9 | 1800.0009 | 5 | 2 | 3.28934 | -3.259918 | 2.336902 | 1.62989 | 10.13828 | 5.746949
2018-04-19 22:57 | 21538.9 | 1920.0001 | 5 | 2 | 3.260675 | -3.259876 | 2.336902 | 1.738541 | 10.13828 | 6.102773
2018-04-19 22:59 | 21658.9 | 2040.0001 | 5 | 2 | 3.230228 | -3.259878 | 2.336902 | 1.847199 | 10.13828 | 6.455426
2018-04-19 23:01 | 21778.9 | 2160.0001 | 5 | 2 | 3.194949 | -3.259879 | 2.336902 | 1.955865 | 10.13828 | 6.804588
2018-04-19 23:03 | 21898.9 | 2280.0009 | 5 | 2 | 3.15343 | -3.259885 | 2.336902 | 2.064521 | 10.13828 | 7.149565
2018-04-19 23:05 | 22018.9 | 2400.0009 | 5 | 2 | 3.103867 | -3.259825 | 2.336902 | 2.173185 | 10.13828 | 7.489611
2018-04-19 23:07 | 22138.9 | 2520.0001 | 5 | 2 | 3.042035 | -3.259907 | 2.336902 | 2.281845 | 10.13828 | 7.823625
2018-04-19 23:09 | 22206.76 | 2587.8608 | 5 | 2 | 2.999999 | -3.259898 | 2.336902 | 2.343289 | 10.13828 | 8.009283
2018-04-19 23:11 | 22326.81 | 120.0008 | 6 | 2 | 3.67012 | 0 | 2.336902 | 2.343289 | 10.13828 | 8.009283
2018-04-19 23:13 | 22446.81 | 240 | 6 | 2 | 3.697934 | 0 | 2.336902 | 2.343289 | 10.13828 | 8.009283
2018-04-19 23:14 | 22506.81 | 300.0038 | 6 | 2 | 3.702461 | 0 | 2.336902 | 2.343289 | 10.13828 | 8.009283
2018-04-19 23:14 | 22506.82 | 0.0029 | 7 | 3 | 3.70246 | 0 | 0 | 0 | 0 | 0
2018-04-19 23:16 | 22626.9 | 120.0002 | 2 | 3 | 4.200274 | 3.625498 | 0.1386594 | 5.717e-09 | 0.5813297 | 2.1166e-08
2018-04-19 23:17 | 22738.6 | 231.6976 | 2 | 3 | 4.200274 | 3.259987 | 0.2448197 | 5.717e-09 | 1.027231 | 2.1166e-08
2018-04-19 23:19 | 22858.61 | 120.0009 | 3 | 3 | 4.222134 | 3.260134 | 0.3531009 | 5.717e-09 | 1.483227 | 2.1166e-08
2018-04-19 23:21 | 22978.61 | 240.0002 | 3 | 3 | 4.240328 | 3.259853 | 0.4617597 | 5.717e-09 | 1.942992 | 2.1166e-08
2018-04-19 23:23 | 23098.61 | 360.0001 | 3 | 3 | 4.260059 | 3.260096 | 0.5704334 | 5.717e-09 | 2.404855 | 2.1166e-08
2018-04-19 23:25 | 23218.61 | 480.0009 | 3 | 3 | 4.283406 | 3.260113 | 0.6790933 | 5.717e-09 | 2.868993 | 2.1166e-08
2018-04-19 23:27 | 23338.61 | 600.0001 | 3 | 3 | 4.310218 | 3.260143 | 0.787759 | 5.717e-09 | 3.335879 | 2.1166e-08
2018-04-19 23:29 | 23458.61 | 720.0009 | 3 | 3 | 4.340091 | 3.260117 | 0.8964275 | 5.717e-09 | 3.805859 | 2.1166e-08
2018-04-19 23:31 | 23578.61 | 840.0002 | 3 | 3 | 4.373228 | 3.26018 | 1.005086 | 5.717e-09 | 4.279233 | 2.1166e-08
2018-04-19 23:33 | 23698.61 | 960.0002 | 3 | 3 | 4.400254 | 3.174158 | 1.11342 | 5.717e-09 | 4.754795 | 2.1166e-08
2018-04-19 23:35 | 23818.61 | 1080.001 | 3 | 3 | 4.400228 | 2.886274 | 1.214267 | 5.717e-09 | 5.198543 | 2.1166e-08
2018-04-19 23:37 | 23938.61 | 1200.0002 | 3 | 3 | 4.400208 | 2.63591 | 1.306206 | 5.717e-09 | 5.603098 | 2.1166e-08
2018-04-19 23:39 | 24058.61 | 1320.0002 | 3 | 3 | 4.400196 | 2.421103 | 1.39039 | 5.717e-09 | 5.973527 | 2.1166e-08
2018-04-19 23:41 | 24178.61 | 1440.0003 | 3 | 3 | 4.400234 | 2.240801 | 1.468017 | 5.717e-09 | 6.315104 | 2.1166e-08
2018-04-19 23:43 | 24298.61 | 1560.001 | 3 | 3 | 4.400163 | 2.086084 | 1.540088 | 5.717e-09 | 6.632232 | 2.1166e-08
2018-04-19 23:45 | 24418.61 | 1680.0027 | 3 | 3 | 4.400199 | 1.951163 | 1.607335 | 5.717e-09 | 6.92813 | 2.1166e-08
2018-04-19 23:47 | 24538.61 | 1800.0002 | 3 | 3 | 4.400204 | 1.832113 | 1.670332 | 5.717e-09 | 7.20533 | 2.1166e-08
2018-04-19 23:49 | 24658.61 | 1920.0003 | 3 | 3 | 4.400187 | 1.721937 | 1.729526 | 5.717e-09 | 7.465794 | 2.1166e-08
2018-04-19 23:51 | 24778.61 | 2040.0011 | 3 | 3 | 4.400096 | 1.620859 | 1.785227 | 5.717e-09 | 7.71089 | 2.1166e-08
2018-04-19 23:53 | 24898.61 | 2160.0002 | 3 | 3 | 4.400153 | 1.529075 | 1.837731 | 5.717e-09 | 7.941916 | 2.1166e-08
2018-04-19 23:55 | 25018.61 | 2280.0003 | 3 | 3 | 4.400215 | 1.446413 | 1.88729 | 5.717e-09 | 8.159985 | 2.1166e-08
2018-04-19 23:57 | 25138.61 | 2400.0006 | 3 | 3 | 4.400168 | 1.366292 | 1.934143 | 5.717e-09 | 8.366147 | 2.1166e-08
2018-04-19 23:59 | 25258.61 | 2520.0018 | 3 | 3 | 4.400129 | 1.290029 | 1.978406 | 5.717e-09 | 8.560912 | 2.1166e-08
2018-04-20 00:01 | 25378.61 | 2640.0002 | 3 | 3 | 4.400143 | 1.21992 | 2.020231 | 5.717e-09 | 8.744946 | 2.1166e-08
2018-04-20 00:03 | 25498.61 | 2760.0011 | 3 | 3 | 4.400144 | 1.152315 | 2.05977 | 5.717e-09 | 8.918926 | 2.1166e-08
2018-04-20 00:05 | 25618.61 | 2880.0011 | 3 | 3 | 4.40019 | 1.090004 | 2.097132 | 5.717e-09 | 9.083324 | 2.1166e-08
2018-04-20 00:07 | 25738.61 | 3000.0003 | 3 | 3 | 4.400185 | 1.028732 | 2.132423 | 5.717e-09 | 9.23861 | 2.1166e-08
2018-04-20 00:09 | 25858.61 | 3120.001 | 3 | 3 | 4.400212 | 0.9713078 | 2.165736 | 5.717e-09 | 9.385193 | 2.1166e-08
2018-04-20 00:11 | 25978.61 | 3240.0002 | 3 | 3 | 4.400092 | 0.9156666 | 2.197177 | 5.717e-09 | 9.523541 | 2.1166e-08
2018-04-20 00:13 | 26098.61 | 3360.0002 | 3 | 3 | 4.400187 | 0.865036 | 2.226852 | 5.717e-09 | 9.654114 | 2.1166e-08
2018-04-20 00:15 | 26218.61 | 3480.0011 | 3 | 3 | 4.400104 | 0.8157091 | 2.254863 | 5.717e-09 | 9.777367 | 2.1166e-08
2018-04-20 00:17 | 26338.61 | 3600.0011 | 3 | 3 | 4.400115 | 0.7700233 | 2.281303 | 5.717e-09 | 9.893707 | 2.1166e-08
2018-04-20 00:19 | 26458.61 | 3720.0011 | 3 | 3 | 4.400146 | 0.7269964 | 2.306249 | 5.717e-09 | 10.00347 | 2.1166e-08
2018-04-20 00:21 | 26578.61 | 3840.0026 | 3 | 3 | 4.40015 | 0.6848707 | 2.329762 | 5.717e-09 | 10.10693 | 2.1166e-08
2018-04-20 00:23 | 26677.57 | 3938.9575 | 3 | 3 | 4.400163 | 0.6519966 | 2.348127 | 5.717e-09 | 10.18774 | 2.1166e-08
2018-04-20 00:25 | 26797.61 | 120.0007 | 4 | 3 | 4.284922 | 0 | 2.348127 | 5.717e-09 | 10.18774 | 2.1166e-08
2018-04-20 00:27 | 26917.61 | 240.0008 | 4 | 3 | 4.272827 | 0 | 2.348127 | 5.717e-09 | 10.18774 | 2.1166e-08
2018-04-20 00:28 | 26977.61 | 300.0022 | 4 | 3 | 4.269615 | 0 | 2.348127 | 5.717e-09 | 10.18774 | 2.1166e-08
2018-04-20 00:30 | 27097.6904 | 120.001 | 5 | 3 | 3.794433 | -3.25993 | 2.348127 | 0.1086521 | 10.18774 | 0.4189685
2018-04-20 00:32 | 27217.6905 | 240.0011 | 5 | 3 | 3.739988 | -3.259933 | 2.348127 | 0.2173051 | 10.18774 | 0.8281299
2018-04-20 00:34 | 27337.6895 | 360.0001 | 5 | 3 | 3.692404 | -3.259812 | 2.348127 | 0.3259718 | 10.18774 | 1.231946
2018-04-20 00:36 | 27457.6904 | 480.001 | 5 | 3 | 3.646313 | -3.260029 | 2.348127 | 0.434621 | 10.18774 | 1.630603
2018-04-20 00:38 | 27577.6904 | 600.001 | 5 | 3 | 3.602529 | -3.25985 | 2.348127 | 0.5432937 | 10.18774 | 2.024462
2018-04-20 00:40 | 27697.6904 | 720.001 | 5 | 3 | 3.56185 | -3.259948 | 2.348127 | 0.6519457 | 10.18774 | 2.413631
2018-04-20 00:42 | 27817.6896 | 840.0002 | 5 | 3 | 3.52539 | -3.25995 | 2.348127 | 0.7606049 | 10.18774 | 2.798653
2018-04-20 00:44 | 27937.6904 | 960.001 | 5 | 3 | 3.492192 | -3.2599 | 2.348127 | 0.8692669 | 10.18774 | 3.179903
2018-04-20 00:46 | 28057.6904 | 1080.001 | 5 | 3 | 3.460121 | -3.259839 | 2.348127 | 0.9779249 | 10.18774 | 3.557589
2018-04-20 00:48 | 28177.6896 | 1200.0002 | 5 | 3 | 3.430406 | -3.259878 | 2.348127 | 1.086585 | 10.18774 | 3.931937
2018-04-20 00:50 | 28297.6904 | 1320.001 | 5 | 3 | 3.401757 | -3.259871 | 2.348127 | 1.195246 | 10.18774 | 4.303123
2018-04-20 00:52 | 28417.6896 | 1440.0002 | 5 | 3 | 3.375826 | -3.259943 | 2.348127 | 1.303899 | 10.18774 | 4.671322
2018-04-20 00:54 | 28537.6896 | 1560.0002 | 5 | 3 | 3.350155 | -3.259943 | 2.348127 | 1.412562 | 10.18774 | 5.036752
2018-04-20 00:56 | 28657.6904 | 1680.001 | 5 | 3 | 3.324042 | -3.259907 | 2.348127 | 1.521229 | 10.18774 | 5.399394
2018-04-20 00:58 | 28777.6904 | 1800.001 | 5 | 3 | 3.297517 | -3.259925 | 2.348127 | 1.629879 | 10.18774 | 5.759096
2018-04-20 01:00 | 28897.6896 | 1920.0002 | 5 | 3 | 3.27059 | -3.259981 | 2.348127 | 1.738546 | 10.18774 | 6.115975
2018-04-20 01:02 | 29017.6896 | 2040.0002 | 5 | 3 | 3.239252 | -3.259901 | 2.348127 | 1.8472 | 10.18774 | 6.469651
2018-04-20 01:04 | 29137.6904 | 2160.001 | 5 | 3 | 3.203779 | -3.2599 | 2.348127 | 1.955858 | 10.18774 | 6.819713
2018-04-20 01:06 | 29257.6904 | 2280.001 | 5 | 3 | 3.163692 | -3.259948 | 2.348127 | 2.064525 | 10.18774 | 7.165773
2018-04-20 01:08 | 29377.6896 | 2400.0002 | 5 | 3 | 3.115274 | -3.259936 | 2.348127 | 2.173177 | 10.18774 | 7.506977
2018-04-20 01:10 | 29497.6904 | 2520.001 | 5 | 3 | 3.055758 | -3.259892 | 2.348127 | 2.281842 | 10.18774 | 7.842395
2018-04-20 01:12 | 29585.0062 | 2607.3168 | 5 | 3 | 3 | -3.259988 | 2.348127 | 2.360906 | 10.18774 | 8.081867
2018-04-20 01:14 | 29705.05 | 120.0007 | 6 | 3 | 3.666286 | 0 | 2.348127 | 2.360906 | 10.18774 | 8.081867
2018-04-20 01:16 | 29825.05 | 240.0008 | 6 | 3 | 3.695572 | 0 | 2.348127 | 2.360906 | 10.18774 | 8.081867
2018-04-20 01:17 | 29885.05 | 300.0014 | 6 | 3 | 3.700448 | 0 | 2.348127 | 2.360906 | 10.18774 | 8.081867
2018-04-20 01:17 | 29885.06 | 0.0027 | 7 | 4 | 3.700476 | 0 | 0 | 0 | 0 | 0
2018-04-20 01:19 | 30005.14 | 120.0011 | 2 | 4 | 4.200305 | 3.655256 | 0.1394883 | 0 | 0.5847329 | 0
2018-04-20 01:21 | 30125.14 | 240.0019 | 2 | 4 | 4.200238 | 3.260693 | 0.2540294 | 0 | 1.065836 | 0
2018-04-20 01:21 | 30125.78 | 240.6377 | 2 | 4 | 4.200296 | 3.259993 | 0.2545939 | 0 | 1.068207 | 0
2018-04-20 01:23 | 30245.79 | 120.0019 | 3 | 4 | 4.221334 | 3.260145 | 0.3628844 | 0 | 1.524195 | 0
2018-04-20 01:25 | 30365.79 | 240.001 | 3 | 4 | 4.239738 | 3.260073 | 0.4715522 | 0 | 1.983912 | 0
2018-04-20 01:27 | 30485.79 | 360.0002 | 3 | 4 | 4.26028 | 3.260164 | 0.5802084 | 0 | 2.445672 | 0
2018-04-20 01:29 | 30605.79 | 480.0002 | 3 | 4 | 4.283738 | 3.260101 | 0.6888812 | 0 | 2.909899 | 0
2018-04-20 01:31 | 30725.79 | 600.0003 | 3 | 4 | 4.310869 | 3.260107 | 0.7975447 | 0 | 3.376829 | 0
2018-04-20 01:33 | 30845.79 | 720.0002 | 3 | 4 | 4.340429 | 3.260025 | 0.9061999 | 0 | 3.846812 | 0
2018-04-20 01:35 | 30965.79 | 840.0002 | 3 | 4 | 4.373172 | 3.260103 | 1.01488 | 0 | 4.320278 | 0
2018-04-20 01:37 | 31085.79 | 960.0003 | 3 | 4 | 4.40025 | 3.180323 | 1.12323 | 0 | 4.795874 | 0
2018-04-20 01:39 | 31205.79 | 1080.0002 | 3 | 4 | 4.40024 | 2.887686 | 1.224207 | 0 | 5.2402 | 0
2018-04-20 01:41 | 31325.79 | 1200.0012 | 3 | 4 | 4.400257 | 2.639235 | 1.316214 | 0 | 5.645051 | 0
2018-04-20 01:43 | 31445.79 | 1320.0003 | 3 | 4 | 4.400229 | 2.429865 | 1.400584 | 0 | 6.016302 | 0
2018-04-20 01:45 | 31565.79 | 1440.0027 | 3 | 4 | 4.400261 | 2.250319 | 1.478501 | 0 | 6.359152 | 0
2018-04-20 01:47 | 31685.79 | 1560.0011 | 3 | 4 | 4.400171 | 2.094301 | 1.550824 | 0 | 6.677389 | 0
2018-04-20 01:49 | 31805.79 | 1680.0019 | 3 | 4 | 4.400212 | 1.959191 | 1.618331 | 0 | 6.974432 | 0
2018-04-20 01:51 | 31925.79 | 1800.0012 | 3 | 4 | 4.400191 | 1.836376 | 1.681569 | 0 | 7.25269 | 0
2018-04-20 01:53 | 32045.79 | 1920.0011 | 3 | 4 | 4.400158 | 1.726952 | 1.740938 | 0 | 7.513927 | 0
2018-04-20 01:55 | 32165.79 | 2040.0003 | 3 | 4 | 4.4002 | 1.630785 | 1.796886 | 0 | 7.760107 | 0
2018-04-20 01:57 | 32285.79 | 2160.0003 | 3 | 4 | 4.400157 | 1.539067 | 1.849707 | 0 | 7.992529 | 0
2018-04-20 01:59 | 32405.79 | 2280.0003 | 3 | 4 | 4.400199 | 1.452538 | 1.899545 | 0 | 8.211824 | 0
2018-04-20 02:01 | 32525.79 | 2400.0011 | 3 | 4 | 4.400219 | 1.371675 | 1.946587 | 0 | 8.418818 | 0
2018-04-20 02:03 | 32645.79 | 2520.0003 | 3 | 4 | 4.400207 | 1.298257 | 1.991049 | 0 | 8.614461 | 0
2018-04-20 02:05 | 32765.79 | 2640.0003 | 3 | 4 | 4.400165 | 1.22615 | 2.033118 | 0 | 8.799573 | 0
2018-04-20 02:07 | 32885.79 | 2760.0011 | 3 | 4 | 4.400202 | 1.160131 | 2.072866 | 0 | 8.974467 | 0
2018-04-20 02:09 | 33005.79 | 2880.0003 | 3 | 4 | 4.40013 | 1.094389 | 2.110429 | 0 | 9.139751 | 0
2018-04-20 02:11 | 33125.79 | 3000.0003 | 3 | 4 | 4.400116 | 1.033812 | 2.145902 | 0 | 9.295841 | 0
2018-04-20 02:13 | 33245.79 | 3120.0004 | 3 | 4 | 4.400207 | 0.9768572 | 2.179404 | 0 | 9.443253 | 0
2018-04-20 02:15 | 33365.79 | 3240.0003 | 3 | 4 | 4.400138 | 0.9226685 | 2.21104 | 0 | 9.582458 | 0
2018-04-20 02:17 | 33485.79 | 3360.0019 | 3 | 4 | 4.400127 | 0.8705158 | 2.240933 | 0 | 9.713987 | 0
2018-04-20 02:19 | 33605.79 | 3480.0003 | 3 | 4 | 4.400136 | 0.8209963 | 2.269122 | 0 | 9.838023 | 0
2018-04-20 02:21 | 33725.79 | 3600.0003 | 3 | 4 | 4.400146 | 0.7742357 | 2.295707 | 0 | 9.955004 | 0
2018-04-20 02:23 | 33845.79 | 3720.002 | 3 | 4 | 4.400168 | 0.7301235 | 2.320771 | 0 | 10.06529 | 0
2018-04-20 02:25 | 33965.79 | 3840.0003 | 3 | 4 | 4.400134 | 0.6883707 | 2.344401 | 0 | 10.16926 | 0
2018-04-20 02:26 | 34076.07 | 3950.2856 | 3 | 4 | 4.400121 | 0.6519966 | 2.364926 | 0 | 10.25958 | 0
2018-04-20 02:28 | 34196.12 | 120.0008 | 4 | 4 | 4.285157 | 0 | 2.364927 | 0 | 10.25958 | 0
2018-04-20 02:30 | 34316.12 | 240 | 4 | 4 | 4.273112 | 0 | 2.364927 | 0 | 10.25958 | 0
2018-04-20 02:31 | 34376.12 | 300.003 | 4 | 4 | 4.26993 | 0 | 2.364927 | 0 | 10.25958 | 0
2018-04-20 02:33 | 34496.2 | 120.001 | 5 | 4 | 3.7985 | -3.259888 | 2.364927 | 0.1086507 | 10.25958 | 0.419284
2018-04-20 02:35 | 34616.2 | 240.001 | 5 | 4 | 3.744978 | -3.259963 | 2.364927 | 0.2173069 | 10.25958 | 0.8289624
2018-04-20 02:37 | 34736.2 | 360.0002 | 5 | 4 | 3.697205 | -3.259967 | 2.364927 | 0.3259656 | 10.25958 | 1.233278
2018-04-20 02:39 | 34856.2 | 480.001 | 5 | 4 | 3.651215 | -3.259976 | 2.364927 | 0.4346241 | 10.25958 | 1.63249
2018-04-20 02:41 | 34976.2 | 600.0002 | 5 | 4 | 3.607009 | -3.259943 | 2.364927 | 0.5432911 | 10.25958 | 2.026832
2018-04-20 02:43 | 35096.2 | 720.001 | 5 | 4 | 3.565744 | -3.25995 | 2.364927 | 0.6519479 | 10.25958 | 2.416491
2018-04-20 02:45 | 35216.2 | 840.0002 | 5 | 4 | 3.528716 | -3.259912 | 2.364927 | 0.7606098 | 10.25958 | 2.8019
2018-04-20 02:47 | 35336.2 | 960.0002 | 5 | 4 | 3.494446 | -3.259961 | 2.364927 | 0.8692686 | 10.25958 | 3.183439
2018-04-20 02:49 | 35456.2 | 1080.0002 | 5 | 4 | 3.46307 | -3.259985 | 2.364927 | 0.977932 | 10.25958 | 3.561424
2018-04-20 02:51 | 35576.2 | 1200.0002 | 5 | 4 | 3.433935 | -3.259968 | 2.364927 | 1.086599 | 10.25958 | 3.936145
2018-04-20 02:53 | 35696.2 | 1320.0019 | 5 | 4 | 3.405557 | -3.259921 | 2.364927 | 1.195246 | 10.25958 | 4.307673
2018-04-20 02:55 | 35816.2 | 1440.001 | 5 | 4 | 3.378227 | -3.25992 | 2.364927 | 1.30391 | 10.25958 | 4.676239
2018-04-20 02:57 | 35936.2 | 1560.0002 | 5 | 4 | 3.351685 | -3.259918 | 2.364927 | 1.412576 | 10.25958 | 5.041888
2018-04-20 02:59 | 36056.2 | 1680.001 | 5 | 4 | 3.326255 | -3.259996 | 2.364927 | 1.521237 | 10.25958 | 5.404701
2018-04-20 03:01 | 36176.2 | 1800.0002 | 5 | 4 | 3.3007 | -3.259828 | 2.364927 | 1.629897 | 10.25958 | 5.76476
2018-04-20 03:03 | 36296.2 | 1920.001 | 5 | 4 | 3.27254 | -3.259981 | 2.364927 | 1.738558 | 10.25958 | 6.121903
2018-04-20 03:05 | 36416.2 | 2040.0002 | 5 | 4 | 3.241597 | -3.259898 | 2.364927 | 1.847218 | 10.25958 | 6.475845
2018-04-20 03:07 | 36536.2 | 2160.001 | 5 | 4 | 3.206924 | -3.259981 | 2.364927 | 1.955876 | 10.25958 | 6.826233
2018-04-20 03:09 | 36656.2 | 2280.001 | 5 | 4 | 3.166574 | -3.259981 | 2.364927 | 2.064543 | 10.25958 | 7.172617
2018-04-20 03:11 | 36776.2 | 2400.0002 | 5 | 4 | 3.118438 | -3.25992 | 2.364927 | 2.173197 | 10.25958 | 7.514124
2018-04-20 03:13 | 36896.2 | 2520.001 | 5 | 4 | 3.059174 | -3.259918 | 2.364927 | 2.281864 | 10.25958 | 7.849922
2018-04-20 03:15 | 36987.49 | 2611.2881 | 5 | 4 | 2.999997 | -3.259947 | 2.364927 | 2.364522 | 10.25958 | 8.10042
2018-04-20 03:17 | 37107.53 | 120.0008 | 6 | 4 | 3.665228 | 0 | 2.364927 | 2.364529 | 10.25958 | 8.100441
2018-04-20 03:19 | 37227.53 | 240.0008 | 6 | 4 | 3.695208 | 0 | 2.364927 | 2.364529 | 10.25958 | 8.100441
2018-04-20 03:20 | 37287.53 | 300.0022 | 6 | 4 | 3.70016 | 0 | 2.364927 | 2.364529 | 10.25958 | 8.100441
2018-04-20 03:20 | 37287.54 | 0.0027 | 7 | 5 | 3.699972 | 0 | 0 | 0 | 0 | 0
2018-04-20 03:22 | 37407.62 | 120.0002 | 2 | 5 | 4.200276 | 3.652378 | 0.1393683 | 0 | 0.584245 | 0
2018-04-20 03:24 | 37525.39 | 237.7665 | 2 | 5 | 4.200274 | 3.259998 | 0.2517473 | 0 | 1.056267 | 0
2018-04-20 03:26 | 37645.4 | 120.001 | 3 | 5 | 4.22277 | 3.260115 | 0.3600383 | 0 | 1.512339 | 0
2018-04-20 03:28 | 37765.4 | 240.001 | 3 | 5 | 4.241617 | 3.260092 | 0.4687074 | 0 | 1.972264 | 0
2018-04-20 03:30 | 37885.4 | 360.001 | 3 | 5 | 4.261683 | 3.260124 | 0.5773711 | 0 | 2.43424 | 0
2018-04-20 03:32 | 38005.4 | 480.001 | 3 | 5 | 4.285135 | 3.260138 | 0.6860351 | 0 | 2.89857 | 0
2018-04-20 03:34 | 38125.4 | 600.0002 | 3 | 5 | 4.312057 | 3.260145 | 0.7946977 | 0 | 3.365633 | 0
2018-04-20 03:36 | 38245.4 | 720.0002 | 3 | 5 | 4.34218 | 3.260117 | 0.9033666 | 0 | 3.835825 | 0
2018-04-20 03:38 | 38365.4 | 840.0011 | 3 | 5 | 4.374061 | 3.260092 | 1.012029 | 0 | 4.309361 | 0
2018-04-20 03:40 | 38485.4 | 960.0002 | 3 | 5 | 4.40029 | 3.171402 | 1.120313 | 0 | 4.784739 | 0
2018-04-20 03:42 | 38605.4 | 1080.001 | 3 | 5 | 4.400229 | 2.878536 | 1.22105 | 0 | 5.228006 | 0
2018-04-20 03:44 | 38725.4 | 1200.0003 | 3 | 5 | 4.400241 | 2.635727 | 1.312846 | 0 | 5.631931 | 0
2018-04-20 03:46 | 38845.4 | 1320.0003 | 3 | 5 | 4.400254 | 2.421915 | 1.39703 | 0 | 6.002359 | 0
2018-04-20 03:48 | 38965.4 | 1440.0012 | 3 | 5 | 4.400212 | 2.243073 | 1.474681 | 0 | 6.344038 | 0
2018-04-20 03:50 | 39085.4 | 1560.0003 | 3 | 5 | 4.400172 | 2.08709 | 1.546806 | 0 | 6.661406 | 0
2018-04-20 03:52 | 39205.4 | 1680.0003 | 3 | 5 | 4.400219 | 1.953486 | 1.614116 | 0 | 6.957584 | 0
2018-04-20 03:54 | 39325.4 | 1800.0012 | 3 | 5 | 4.400201 | 1.837173 | 1.677245 | 0 | 7.235363 | 0
2018-04-20 03:56 | 39445.4 | 1920.0019 | 3 | 5 | 4.400201 | 1.728952 | 1.736657 | 0 | 7.496786 | 0
2018-04-20 03:58 | 39565.4 | 2040.002 | 3 | 5 | 4.400208 | 1.629379 | 1.792605 | 0 | 7.742968 | 0
2018-04-20 04:00 | 39685.4 | 2160.0011 | 3 | 5 | 4.400197 | 1.537724 | 1.845353 | 0 | 7.975067 | 0
2018-04-20 04:02 | 39805.4 | 2280.0012 | 3 | 5 | 4.400258 | 1.454672 | 1.895191 | 0 | 8.194366 | 0
2018-04-20 04:04 | 39925.4 | 2400.0003 | 3 | 5 | 4.400162 | 1.375319 | 1.942335 | 0 | 8.401809 | 0
2018-04-20 04:06 | 40045.4 | 2520.0011 | 3 | 5 | 4.400187 | 1.30071 | 1.986898 | 0 | 8.59789 | 0
2018-04-20 04:08 | 40165.4 | 2640.0003 | 3 | 5 | 4.400233 | 1.23034 | 2.029051 | 0 | 8.783373 | 0
2018-04-20 04:10 | 40285.4 | 2760.0019 | 3 | 5 | 4.4002 | 1.164291 | 2.068943 | 0 | 8.958901 | 0
2018-04-20 04:12 | 40405.4 | 2880.002 | 3 | 5 | 4.400233 | 1.102904 | 2.106704 | 0 | 9.125057 | 0
2018-04-20 04:14 | 40525.4 | 3000.0011 | 3 | 5 | 4.400182 | 1.041654 | 2.142426 | 0 | 9.282242 | 0
2018-04-20 04:16 | 40645.4 | 3120.0013 | 3 | 5 | 4.400146 | 0.983222 | 2.17617 | 0 | 9.430721 | 0
2018-04-20 04:18 | 40765.4 | 3240.0012 | 3 | 5 | 4.400151 | 0.928936 | 2.208036 | 0 | 9.570936 | 0
2018-04-20 04:20 | 40885.4 | 3360.0027 | 3 | 5 | 4.400203 | 0.8779125 | 2.238137 | 0 | 9.703386 | 0
2018-04-20 04:22 | 41005.4 | 3480.0009 | 3 | 5 | 4.4002 | 0.8291359 | 2.266562 | 0 | 9.828457 | 0
2018-04-20 04:24 | 41125.4 | 3600.0019 | 3 | 5 | 4.40017 | 0.7825327 | 2.293407 | 0 | 9.946579 | 0
2018-04-20 04:26 | 41245.4 | 3720.0003 | 3 | 5 | 4.400135 | 0.7377262 | 2.318735 | 0 | 10.05803 | 0
2018-04-20 04:28 | 41365.4 | 3840.0011 | 3 | 5 | 4.400135 | 0.6961374 | 2.342632 | 0 | 10.16318 | 0
2018-04-20 04:30 | 41485.4 | 3960.0002 | 3 | 5 | 4.400126 | 0.656949 | 2.365176 | 0 | 10.26238 | 0
2018-04-20 04:30 | 41502.28 | 3976.8793 | 3 | 5 | 4.400192 | 0.6519938 | 2.368248 | 0 | 10.27589 | 0
2018-04-20 04:32 | 41622.32 | 120.0008 | 4 | 5 | 4.285591 | 0 | 2.368248 | 0 | 10.27589 | 0
2018-04-20 04:34 | 41742.32 | 240 | 4 | 5 | 4.273576 | 0 | 2.368248 | 0 | 10.27589 | 0
2018-04-20 04:35 | 41802.32 | 300.0022 | 4 | 5 | 4.270426 | 0 | 2.368248 | 0 | 10.27589 | 0
2018-04-20 04:37 | 41922.4 | 120.0002 | 5 | 5 | 3.802797 | -3.260027 | 2.368248 | 0.108656 | 10.27589 | 0.4196911
2018-04-20 04:39 | 42042.4 | 240.001 | 5 | 5 | 3.748626 | -3.259994 | 2.368248 | 0.217309 | 10.27589 | 0.8297874
2018-04-20 04:41 | 42162.4 | 360.001 | 5 | 5 | 3.701533 | -3.25995 | 2.368248 | 0.3259813 | 10.27589 | 1.234573
2018-04-20 04:43 | 42282.4 | 480.0002 | 5 | 5 | 3.655931 | -3.259945 | 2.368248 | 0.4346355 | 10.27589 | 1.634274
2018-04-20 04:45 | 42402.4 | 600.0002 | 5 | 5 | 3.611998 | -3.260007 | 2.368248 | 0.5432911 | 10.27589 | 2.029105
2018-04-20 04:47 | 42522.4 | 720.0002 | 5 | 5 | 3.571095 | -3.259987 | 2.368248 | 0.6519646 | 10.27589 | 2.419374
2018-04-20 04:49 | 42642.4 | 840.001 | 5 | 5 | 3.533461 | -3.259938 | 2.368248 | 0.7606276 | 10.27589 | 2.805336
2018-04-20 04:51 | 42762.4 | 960.0011 | 5 | 5 | 3.499464 | -3.259974 | 2.368248 | 0.8692898 | 10.27589 | 3.187422
2018-04-20 04:53 | 42882.4 | 1080.001 | 5 | 5 | 3.46796 | -3.260023 | 2.368248 | 0.9779484 | 10.27589 | 3.565953
2018-04-20 04:55 | 43002.4 | 1200.0002 | 5 | 5 | 3.438328 | -3.259928 | 2.368248 | 1.086614 | 10.27589 | 3.941183
2018-04-20 04:57 | 43122.4 | 1320.001 | 5 | 5 | 3.409849 | -3.259974 | 2.368248 | 1.195277 | 10.27589 | 4.313241
2018-04-20 04:59 | 43242.4 | 1440.001 | 5 | 5 | 3.382961 | -3.259972 | 2.368248 | 1.303937 | 10.27589 | 4.682285
2018-04-20 05:01 | 43362.4 | 1560.0002 | 5 | 5 | 3.356846 | -3.25994 | 2.368248 | 1.412594 | 10.27589 | 5.048433
2018-04-20 05:03 | 43482.4 | 1680.0002 | 5 | 5 | 3.331836 | -3.260038 | 2.368248 | 1.521257 | 10.27589 | 5.411834
2018-04-20 05:05 | 43602.4 | 1800.001 | 5 | 5 | 3.30552 | -3.260014 | 2.368248 | 1.629922 | 10.27589 | 5.772461
2018-04-20 05:07 | 43722.4 | 1920.001 | 5 | 5 | 3.277269 | -3.259972 | 2.368248 | 1.738577 | 10.27589 | 6.130108
2018-04-20 05:09 | 43842.4 | 2040.0002 | 5 | 5 | 3.247292 | -3.25994 | 2.368248 | 1.847243 | 10.27589 | 6.484641
2018-04-20 05:11 | 43962.4 | 2160.0002 | 5 | 5 | 3.212727 | -3.260098 | 2.368248 | 1.955902 | 10.27589 | 6.835657
2018-04-20 05:13 | 44082.4 | 2280.001 | 5 | 5 | 3.172448 | -3.260009 | 2.368248 | 2.064562 | 10.27589 | 7.182621
2018-04-20 05:15 | 44202.4 | 2400.001 | 5 | 5 | 3.124403 | -3.260063 | 2.368248 | 2.173233 | 10.27589 | 7.524869
2018-04-20 05:17 | 44322.4 | 2520.001 | 5 | 5 | 3.06539 | -3.260003 | 2.368248 | 2.281899 | 10.27589 | 7.861324
2018-04-20 05:19 | 44423.59 | 2621.1913 | 5 | 5 | 2.999996 | -3.259988 | 2.368248 | 2.373529 | 10.27589 | 8.139338
2018-04-20 05:21 | 44543.63 | 120.0002 | 6 | 5 | 3.663387 | 0 | 2.368248 | 2.373529 | 10.27589 | 8.139338
2018-04-20 05:23 | 44663.63 | 240.001 | 6 | 5 | 3.694023 | 0 | 2.368248 | 2.373529 | 10.27589 | 8.139338
2018-04-20 05:24 | 44723.63 | 300.0016 | 6 | 5 | 3.699202 | 0 | 2.368248 | 2.373529 | 10.27589 | 8.139338
2018-04-20 05:24 | 44723.65 | 0.0027 | 7 | 6 | 3.699175 | 0 | 0 | 0 | 0 | 0
2018-04-20 05:26 | 44843.72 | 120.0002 | 2 | 6 | 4.200303 | 3.6677 | 0.1397405 | 0 | 0.5857714 | 0
2018-04-20 05:28 | 44963.73 | 240.0011 | 2 | 6 | 4.200252 | 3.264086 | 0.2545988 | 0 | 1.068207 | 0
2018-04-20 05:28 | 44965.31 | 241.5896 | 2 | 6 | 4.200244 | 3.259995 | 0.2560383 | 0 | 1.074253 | 0
2018-04-20 05:30 | 45085.32 | 120.001 | 3 | 6 | 4.22277 | 3.260096 | 0.3643314 | 0 | 1.530317 | 0
2018-04-20 05:32 | 45205.32 | 240.0001 | 3 | 6 | 4.241242 | 3.260118 | 0.4729967 | 0 | 1.990201 | 0
2018-04-20 05:34 | 45325.32 | 360.0002 | 3 | 6 | 4.261126 | 3.260057 | 0.5816631 | 0 | 2.452138 | 0
2018-04-20 05:36 | 45445.32 | 480.0001 | 3 | 6 | 4.284445 | 3.260136 | 0.6903247 | 0 | 2.916385 | 0
2018-04-20 05:38 | 45565.32 | 600.0001 | 3 | 6 | 4.311749 | 3.260004 | 0.7989862 | 0 | 3.383399 | 0
2018-04-20 05:40 | 45685.32 | 720.0009 | 3 | 6 | 4.341944 | 3.259974 | 0.907667 | 0 | 3.853619 | 0
2018-04-20 05:42 | 45805.32 | 840.0009 | 3 | 6 | 4.374396 | 3.260111 | 1.01633 | 0 | 4.327172 | 0
2018-04-20 05:44 | 45925.32 | 960.0002 | 3 | 6 | 4.400287 | 3.175184 | 1.124633 | 0 | 4.802649 | 0
2018-04-20 05:46 | 46045.32 | 1080.001 | 3 | 6 | 4.400273 | 2.885765 | 1.2255 | 0 | 5.246487 | 0
2018-04-20 05:48 | 46165.32 | 1200.0001 | 3 | 6 | 4.40024 | 2.635969 | 1.317416 | 0 | 5.65094 | 0
2018-04-20 05:50 | 46285.32 | 1320.001 | 3 | 6 | 4.400249 | 2.423309 | 1.401645 | 0 | 6.021566 | 0
2018-04-20 05:52 | 46405.32 | 1440.0003 | 3 | 6 | 4.400205 | 2.245358 | 1.479381 | 0 | 6.363625 | 0
2018-04-20 05:54 | 46525.32 | 1560.0002 | 3 | 6 | 4.400188 | 2.091406 | 1.551602 | 0 | 6.68141 | 0
2018-04-20 05:56 | 46645.32 | 1680.001 | 3 | 6 | 4.400173 | 1.956011 | 1.619025 | 0 | 6.978084 | 0
2018-04-20 05:58 | 46765.32 | 1800.0012 | 3 | 6 | 4.400172 | 1.836361 | 1.682198 | 0 | 7.256058 | 0
2018-04-20 06:00 | 46885.32 | 1920.0008 | 3 | 6 | 4.400148 | 1.728951 | 1.741593 | 0 | 7.51741 | 0
2018-04-20 06:02 | 47005.32 | 2040.0003 | 3 | 6 | 4.400207 | 1.631634 | 1.797564 | 0 | 7.763692 | 0
2018-04-20 06:04 | 47125.32 | 2160.0002 | 3 | 6 | 4.400165 | 1.540346 | 1.85041 | 0 | 7.996223 | 0
2018-04-20 06:06 | 47245.32 | 2280.0002 | 3 | 6 | 4.400182 | 1.45758 | 1.900363 | 0 | 8.216026 | 0
2018-04-20 06:08 | 47365.32 | 2400.0002 | 3 | 6 | 4.400124 | 1.377545 | 1.947593 | 0 | 8.423846 | 0
2018-04-20 06:10 | 47485.32 | 2520.001 | 3 | 6 | 4.400162 | 1.302857 | 1.992268 | 0 | 8.62042 | 0
2018-04-20 06:12 | 47605.32 | 2640.0019 | 3 | 6 | 4.400137 | 1.23243 | 2.034514 | 0 | 8.806311 | 0
2018-04-20 06:14 | 47725.32 | 2760.0002 | 3 | 6 | 4.400193 | 1.16629 | 2.074477 | 0 | 8.982155 | 0
2018-04-20 06:16 | 47845.32 | 2880.0003 | 3 | 6 | 4.400138 | 1.101869 | 2.112274 | 0 | 9.148471 | 0
2018-04-20 06:18 | 47965.32 | 3000.001 | 3 | 6 | 4.400154 | 1.041545 | 2.148011 | 0 | 9.305719 | 0
2018-04-20 06:20 | 48085.32 | 3120.0018 | 3 | 6 | 4.400185 | 0.9838228 | 2.181755 | 0 | 9.454196 | 0
2018-04-20 06:22 | 48205.32 | 3240.0002 | 3 | 6 | 4.400156 | 0.9289141 | 2.213614 | 0 | 9.594382 | 0
2018-04-20 06:24 | 48325.32 | 3360.001 | 3 | 6 | 4.40017 | 0.876935 | 2.243699 | 0 | 9.726761 | 0
2018-04-20 06:26 | 48445.32 | 3480.0002 | 3 | 6 | 4.400126 | 0.8284645 | 2.272102 | 0 | 9.851739 | 0
2018-04-20 06:28 | 48565.32 | 3600.0011 | 3 | 6 | 4.400177 | 0.7821808 | 2.298934 | 0 | 9.969801 | 0
2018-04-20 06:30 | 48685.32 | 3720.0019 | 3 | 6 | 4.40016 | 0.7377977 | 2.324254 | 0 | 10.08121 | 0
2018-04-20 06:32 | 48805.32 | 3840.0009 | 3 | 6 | 4.400177 | 0.6956253 | 2.34813 | 0 | 10.18627 | 0
2018-04-20 06:34 | 48925.32 | 3960.0009 | 3 | 6 | 4.400157 | 0.6558075 | 2.370636 | 0 | 10.2853 | 0
2018-04-20 06:34 | 48937.3 | 3971.9767 | 3 | 6 | 4.400118 | 0.6519966 | 2.37281 | 0 | 10.29487 | 0
2018-04-20 06:36 | 49057.34 | 119.9999 | 4 | 6 | 4.284997 | 0 | 2.37281 | 0 | 10.29487 | 0
2018-04-20 06:38 | 49177.35 | 240.0007 | 4 | 6 | 4.272902 | 0 | 2.37281 | 0 | 10.29487 | 0
2018-04-20 06:39 | 49237.35 | 300.0013 | 4 | 6 | 4.269732 | 0 | 2.37281 | 0 | 10.29487 | 0
2018-04-20 06:41 | 49357.43 | 120.0002 | 5 | 6 | 3.802608 | -3.259996 | 2.37281 | 0.108661 | 10.29487 | 0.4196467
2018-04-20 06:43 | 49477.43 | 240.0002 | 5 | 6 | 3.749043 | -3.25997 | 2.37281 | 0.2173167 | 10.29487 | 0.8297625
2018-04-20 06:45 | 49597.43 | 360.0011 | 5 | 6 | 3.701016 | -3.260005 | 2.37281 | 0.3259782 | 10.29487 | 1.234515
2018-04-20 06:47 | 49717.43 | 480.0002 | 5 | 6 | 3.654634 | -3.260016 | 2.37281 | 0.4346308 | 10.29487 | 1.634108
2018-04-20 06:49 | 49837.43 | 600.0002 | 5 | 6 | 3.610842 | -3.260072 | 2.37281 | 0.5432927 | 10.29487 | 2.028811
2018-04-20 06:51 | 49957.43 | 720.001 | 5 | 6 | 3.570529 | -3.259978 | 2.37281 | 0.6519674 | 10.29487 | 2.418997
2018-04-20 06:53 | 50077.43 | 840.0002 | 5 | 6 | 3.533553 | -3.259985 | 2.37281 | 0.7606275 | 10.29487 | 2.804932
2018-04-20 06:55 | 50197.43 | 960.001 | 5 | 6 | 3.499433 | -3.260038 | 2.37281 | 0.8692876 | 10.29487 | 3.187014
2018-04-20 06:57 | 50317.43 | 1080.001 | 5 | 6 | 3.467441 | -3.260038 | 2.37281 | 0.9779561 | 10.29487 | 3.565551
2018-04-20 06:59 | 50437.43 | 1200.001 | 5 | 6 | 3.437745 | -3.260036 | 2.37281 | 1.086615 | 10.29487 | 3.940683
2018-04-20 07:01 | 50557.43 | 1320.0002 | 5 | 6 | 3.409081 | -3.259974 | 2.37281 | 1.19528 | 10.29487 | 4.312672
2018-04-20 07:03 | 50677.43 | 1440.0002 | 5 | 6 | 3.38279 | -3.260069 | 2.37281 | 1.303929 | 10.29487 | 4.681627
2018-04-20 07:05 | 50797.43 | 1560.0002 | 5 | 6 | 3.357035 | -3.260076 | 2.37281 | 1.412597 | 10.29487 | 5.047823
2018-04-20 07:07 | 50917.43 | 1680.001 | 5 | 6 | 3.331015 | -3.259965 | 2.37281 | 1.521263 | 10.29487 | 5.411214
2018-04-20 07:09 | 51037.43 | 1800.001 | 5 | 6 | 3.305327 | -3.259972 | 2.37281 | 1.629915 | 10.29487 | 5.77176
2018-04-20 07:11 | 51157.43 | 1920.0002 | 5 | 6 | 3.276955 | -3.259988 | 2.37281 | 1.73858 | 10.29487 | 6.129433
2018-04-20 07:13 | 51277.43 | 2040.0002 | 5 | 6 | 3.246247 | -3.260009 | 2.37281 | 1.847244 | 10.29487 | 6.483895
2018-04-20 07:15 | 51397.43 | 2160.001 | 5 | 6 | 3.211691 | -3.25996 | 2.37281 | 1.955905 | 10.29487 | 6.83481
2018-04-20 07:17 | 51517.43 | 2280.0002 | 5 | 6 | 3.172246 | -3.259898 | 2.37281 | 2.064566 | 10.29487 | 7.181707
2018-04-20 07:19 | 51637.43 | 2400.001 | 5 | 6 | 3.124743 | -3.26002 | 2.37281 | 2.173229 | 10.29487 | 7.523934
2018-04-20 07:21 | 51757.43 | 2520.0002 | 5 | 6 | 3.06525 | -3.259968 | 2.37281 | 2.281895 | 10.29487 | 7.860398
2018-04-20 07:23 | 51856.71 | 2619.2808 | 5 | 6 | 2.999998 | -3.259976 | 2.37281 | 2.371794 | 10.29487 | 8.133179
2018-04-20 07:25 | 51976.75 | 120.001 | 6 | 6 | 3.66294 | 0 | 2.37281 | 2.371794 | 10.29487 | 8.133179
2018-04-20 07:27 | 52096.75 | 240.0003 | 6 | 6 | 3.693918 | 0 | 2.37281 | 2.371794 | 10.29487 | 8.133179
2018-04-20 07:28 | 52156.75 | 300.0016 | 6 | 6 | 3.699146 | 0 | 2.37281 | 2.371794 | 10.29487 | 8.133179
2018-04-20 07:28 | 52156.76 | 0.0027 | 7 | 7 | 3.699387 | 0 | 0 | 0 | 0 | 0
2018-04-20 07:30 | 52276.84 | 120.001 | 2 | 7 | 4.200294 | 3.659679 | 0.1395962 | 1.332e-09 | 0.5851763 | 4.928e-09
2018-04-20 07:32 | 52396.78 | 239.9439 | 2 | 7 | 4.200271 | 3.259995 | 0.2541672 | 1.332e-09 | 1.066405 | 4.928e-09
2018-04-20 07:34 | 52516.8 | 120.001 | 3 | 7 | 4.22315 | 3.260189 | 0.3624461 | 1.332e-09 | 1.522441 | 4.928e-09
2018-04-20 07:36 | 52636.8 | 240.0002 | 3 | 7 | 4.242143 | 3.259809 | 0.4711153 | 1.332e-09 | 1.982413 | 4.928e-09
2018-04-20 07:38 | 52756.8 | 360.0002 | 3 | 7 | 4.262086 | 3.26005 | 0.5797835 | 1.332e-09 | 2.444461 | 4.928e-09
2018-04-20 07:40 | 52876.8 | 480.0011 | 3 | 7 | 4.285795 | 3.26013 | 0.6884545 | 1.332e-09 | 2.908878 | 4.928e-09
2018-04-20 07:42 | 52996.8 | 600.001 | 3 | 7 | 4.312749 | 3.259809 | 0.7971147 | 1.332e-09 | 3.376009 | 4.928e-09
2018-04-20 07:44 | 53116.8 | 720.0011 | 3 | 7 | 4.34293 | 3.260174 | 0.9057814 | 1.332e-09 | 3.846273 | 4.928e-09
2018-04-20 07:46 | 53236.8 | 840.0002 | 3 | 7 | 4.375271 | 3.260134 | 1.014438 | 1.332e-09 | 4.319891 | 4.928e-09
2018-04-20 07:48 | 53356.8 | 960.0002 | 3 | 7 | 4.400241 | 3.1604 | 1.122633 | 1.332e-09 | 4.794972 | 4.928e-09
2018-04-20 07:50 | 53476.8 | 1080.0003 | 3 | 7 | 4.400279 | 2.879461 | 1.223144 | 1.332e-09 | 5.237246 | 4.928e-09
2018-04-20 07:52 | 53596.8 | 1200.0011 | 3 | 7 | 4.400276 | 2.632914 | 1.31491 | 1.332e-09 | 5.641039 | 4.928e-09
2018-04-20 07:54 | 53716.8 | 1320.0011 | 3 | 7 | 4.400252 | 2.423063 | 1.399069 | 1.332e-09 | 6.01136 | 4.928e-09
2018-04-20 07:56 | 53836.8 | 1440.0012 | 3 | 7 | 4.400216 | 2.243414 | 1.47679 | 1.332e-09 | 6.353346 | 4.928e-09
2018-04-20 07:58 | 53956.8 | 1560.0004 | 3 | 7 | 4.400199 | 2.092386 | 1.548978 | 1.332e-09 | 6.67099 | 4.928e-09
2018-04-20 08:00 | 54076.8 | 1680.0011 | 3 | 7 | 4.40021 | 1.959578 | 1.61646 | 1.332e-09 | 6.967926 | 4.928e-09
2018-04-20 08:02 | 54196.8 | 1800.0019 | 3 | 7 | 4.400191 | 1.841071 | 1.679771 | 1.332e-09 | 7.246507 | 4.928e-09
2018-04-20 08:04 | 54316.8 | 1920.0003 | 3 | 7 | 4.400226 | 1.732224 | 1.739269 | 1.332e-09 | 7.508307 | 4.928e-09
2018-04-20 08:06 | 54436.8 | 2040.0003 | 3 | 7 | 4.400237 | 1.63542 | 1.795367 | 1.332e-09 | 7.755151 | 4.928e-09
2018-04-20 08:08 | 54556.8 | 2160.0012 | 3 | 7 | 4.400212 | 1.544997 | 1.848339 | 1.332e-09 | 7.988238 | 4.928e-09
2018-04-20 08:10 | 54676.8 | 2280.0003 | 3 | 7 | 4.40014 | 1.459908 | 1.898401 | 1.332e-09 | 8.208518 | 4.928e-09
2018-04-20 08:12 | 54796.8 | 2400.0003 | 3 | 7 | 4.40012 | 1.381325 | 1.945754 | 1.332e-09 | 8.416881 | 4.928e-09
2018-04-20 08:14 | 54916.8 | 2520.0011 | 3 | 7 | 4.400188 | 1.307072 | 1.990562 | 1.332e-09 | 8.614043 | 4.928e-09
2018-04-20 08:16 | 55036.8 | 2640.0019 | 3 | 7 | 4.400138 | 1.23604 | 2.032942 | 1.332e-09 | 8.800521 | 4.928e-09
2018-04-20 08:18 | 55156.8 | 2760.0003 | 3 | 7 | 4.400177 | 1.170314 | 2.073037 | 1.332e-09 | 8.976946 | 4.928e-09
2018-04-20 08:20 | 55276.8 | 2880.0013 | 3 | 7 | 4.400171 | 1.107959 | 2.110986 | 1.332e-09 | 9.14393 | 4.928e-09
2018-04-20 08:22 | 55396.8 | 3000.0007 | 3 | 7 | 4.400171 | 1.047125 | 2.146884 | 1.332e-09 | 9.301884 | 4.928e-09
2018-04-20 08:24 | 55516.8 | 3120.0003 | 3 | 7 | 4.400191 | 0.9884367 | 2.18079 | 1.332e-09 | 9.451079 | 4.928e-09
2018-04-20 08:26 | 55636.8 | 3240.0003 | 3 | 7 | 4.400194 | 0.9336786 | 2.212808 | 1.332e-09 | 9.591963 | 4.928e-09
2018-04-20 08:28 | 55756.8 | 3360.0011 | 3 | 7 | 4.400182 | 0.8815546 | 2.243048 | 1.332e-09 | 9.725025 | 4.928e-09
2018-04-20 08:30 | 55876.8 | 3480.0019 | 3 | 7 | 4.400151 | 0.8319988 | 2.271596 | 1.332e-09 | 9.850636 | 4.928e-09
2018-04-20 08:32 | 55996.8 | 3600.0003 | 3 | 7 | 4.400164 | 0.7854204 | 2.298545 | 1.332e-09 | 9.969215 | 4.928e-09
2018-04-20 08:34 | 56116.8 | 3720.0008 | 3 | 7 | 4.400193 | 0.7414436 | 2.323977 | 1.332e-09 | 10.08112 | 4.928e-09
2018-04-20 08:36 | 56236.8 | 3840.0019 | 3 | 7 | 4.40019 | 0.6992493 | 2.347974 | 1.332e-09 | 10.18671 | 4.928e-09
2018-04-20 08:38 | 56356.8 | 3960.0011 | 3 | 7 | 4.400139 | 0.6584902 | 2.370589 | 1.332e-09 | 10.28622 | 4.928e-09
2018-04-20 08:38 | 56378.07 | 3981.2768 | 3 | 7 | 4.400159 | 0.6519947 | 2.374461 | 1.332e-09 | 10.30326 | 4.928e-09
2018-04-20 08:40 | 56498.12 | 120.0008 | 4 | 7 | 4.285417 | 0 | 2.374461 | 1.332e-09 | 10.30326 | 4.928e-09
2018-04-20 08:42 | 56618.12 | 240 | 4 | 7 | 4.273352 | 0 | 2.374461 | 1.332e-09 | 10.30326 | 4.928e-09
2018-04-20 08:43 | 56678.12 | 300.0014 | 4 | 7 | 4.270213 | 0 | 2.374461 | 1.332e-09 | 10.30326 | 4.928e-09
2018-04-20 08:45 | 56798.196 | 120.001 | 5 | 7 | 3.805349 | -3.259978 | 2.374461 | 0.1086514 | 10.30326 | 0.4198687
2018-04-20 08:47 | 56918.196 | 240.001 | 5 | 7 | 3.752116 | -3.260007 | 2.374461 | 0.2173132 | 10.30326 | 0.8303247
2018-04-20 08:49 | 57038.196 | 360.001 | 5 | 7 | 3.704656 | -3.260002 | 2.374461 | 0.3259763 | 10.30326 | 1.235441
2018-04-20 08:51 | 57158.196 | 480.001 | 5 | 7 | 3.658123 | -3.26 | 2.374461 | 0.4346386 | 10.30326 | 1.635453
2018-04-20 08:53 | 57278.196 | 600.001 | 5 | 7 | 3.613798 | -3.259934 | 2.374461 | 0.5433014 | 10.30326 | 2.030521
2018-04-20 08:55 | 57398.1952 | 720.0002 | 5 | 7 | 3.572823 | -3.260036 | 2.374461 | 0.6519554 | 10.30326 | 2.420926
2018-04-20 08:57 | 57518.1952 | 840.0002 | 5 | 7 | 3.535478 | -3.260038 | 2.374461 | 0.7606207 | 10.30326 | 2.807104
2018-04-20 08:59 | 57638.196 | 960.001 | 5 | 7 | 3.501588 | -3.260025 | 2.374461 | 0.8692827 | 10.30326 | 3.189418
2018-04-20 09:01 | 57758.196 | 1080.001 | 5 | 7 | 3.470102 | -3.260077 | 2.374461 | 0.9779514 | 10.30326 | 3.568206
2018-04-20 09:03 | 57878.196 | 1200.001 | 5 | 7 | 3.440495 | -3.259976 | 2.374461 | 1.08662 | 10.30326 | 3.943677
2018-04-20 09:05 | 57998.1952 | 1320.0002 | 5 | 7 | 3.41211 | -3.259985 | 2.374461 | 1.19527 | 10.30326 | 4.31593
2018-04-20 09:07 | 58118.196 | 1440.001 | 5 | 7 | 3.385098 | -3.260016 | 2.374461 | 1.303945 | 10.30326 | 4.685274
2018-04-20 09:09 | 58238.1952 | 1560.0002 | 5 | 7 | 3.359444 | -3.259963 | 2.374461 | 1.412603 | 10.30326 | 5.051705
2018-04-20 09:11 | 58358.1952 | 1680.0002 | 5 | 7 | 3.333455 | -3.260058 | 2.374461 | 1.521258 | 10.30326 | 5.415306
2018-04-20 09:13 | 58478.196 | 1800.001 | 5 | 7 | 3.307605 | -3.260076 | 2.374461 | 1.629925 | 10.30326 | 5.776148
2018-04-20 09:15 | 58598.196 | 1920.001 | 5 | 7 | 3.280147 | -3.259953 | 2.374461 | 1.738587 | 10.30326 | 6.134087
2018-04-20 09:17 | 58718.196 | 2040.001 | 5 | 7 | 3.249796 | -3.259934 | 2.374461 | 1.847248 | 10.30326 | 6.488903
2018-04-20 09:19 | 58838.1952 | 2160.0002 | 5 | 7 | 3.215456 | -3.260023 | 2.374461 | 1.955913 | 10.30326 | 6.840209
2018-04-20 09:21 | 58958.196 | 2280.001 | 5 | 7 | 3.175842 | -3.259987 | 2.374461 | 2.064584 | 10.30326 | 7.187534
2018-04-20 09:23 | 59078.1952 | 2400.0002 | 5 | 7 | 3.128234 | -3.259923 | 2.374461 | 2.173244 | 10.30326 | 7.530125
2018-04-20 09:25 | 59198.196 | 2520.001 | 5 | 7 | 3.068669 | -3.25999 | 2.374461 | 2.281902 | 10.30326 | 7.866961
2018-04-20 09:27 | 59304.1383 | 2625.9433 | 5 | 7 | 2.999997 | -3.259992 | 2.374461 | 2.377835 | 10.30326 | 8.158207
2018-04-20 09:29 | 59424.18246 | 120.0008 | 6 | 7 | 3.661704 | 0 | 2.374461 | 2.377835 | 10.30326 | 8.158207
2018-04-20 09:31 | 59544.18246 | 240.0008 | 6 | 7 | 3.693118 | 0 | 2.374461 | 2.377835 | 10.30326 | 8.158207
2018-04-20 09:32 | 59604.18306 | 300.0014 | 6 | 7 | 3.698501 | 0 | 2.374461 | 2.377835 | 10.30326 | 8.158207
2018-04-20 09:32 | 59604.19568 | 0.0028 | 7 | 8 | 3.698753 | 0 | 0 | 0 | 0 | 0
2018-04-20 09:34 | 59724.2752 | 120.0003 | 2 | 8 | 4.200255 | 3.672672 | 0.1398779 | 1.557e-09 | 0.5863352 | 5.758e-09
2018-04-20 09:36 | 59844.2752 | 240.0003 | 2 | 8 | 4.200299 | 3.270483 | 0.2549114 | 1.557e-09 | 1.069507 | 5.758e-09
2018-04-20 09:36 | 59847.6197 | 243.3448 | 2 | 8 | 4.200207 | 3.259981 | 0.2579451 | 1.557e-09 | 1.082249 | 5.758e-09
2018-04-20 09:38 | 59967.63 | 120.0002 | 3 | 8 | 4.223127 | 3.260078 | 0.3662314 | 1.557e-09 | 1.538301 | 5.758e-09
2018-04-20 09:40 | 60087.63 | 240.0003 | 3 | 8 | 4.242806 | 3.260057 | 0.4749079 | 1.557e-09 | 1.998337 | 5.758e-09
2018-04-20 09:42 | 60207.63 | 360.0011 | 3 | 8 | 4.263202 | 3.260153 | 0.5835634 | 1.557e-09 | 2.460417 | 5.758e-09
2018-04-20 09:44 | 60327.63 | 480.001 | 3 | 8 | 4.286405 | 3.260168 | 0.6922279 | 1.557e-09 | 2.924899 | 5.758e-09
2018-04-20 09:46 | 60447.63 | 600.001 | 3 | 8 | 4.313532 | 3.260008 | 0.8008945 | 1.557e-09 | 3.39212 | 5.758e-09
2018-04-20 09:48 | 60567.63 | 720.0002 | 3 | 8 | 4.343609 | 3.260166 | 0.9095587 | 1.557e-09 | 3.862446 | 5.758e-09
2018-04-20 09:50 | 60687.63 | 840.001 | 3 | 8 | 4.376125 | 3.260143 | 1.018234 | 1.557e-09 | 4.336223 | 5.758e-09
2018-04-20 09:52 | 60807.63 | 960.0012 | 3 | 8 | 4.40022 | 3.154644 | 1.126358 | 1.557e-09 | 4.811068 | 5.758e-09
2018-04-20 09:54 | 60927.63 | 1080.0002 | 3 | 8 | 4.400231 | 2.870728 | 1.22664 | 1.557e-09 | 5.252333 | 5.758e-09
2018-04-20 09:56 | 61047.63 | 1200.0003 | 3 | 8 | 4.400263 | 2.626387 | 1.318153 | 1.557e-09 | 5.655009 | 5.758e-09
2018-04-20 09:58 | 61167.63 | 1320.0011 | 3 | 8 | 4.400213 | 2.419661 | 1.40212 | 1.557e-09 | 6.024486 | 5.758e-09
2018-04-20 10:00 | 61287.63 | 1440.0011 | 3 | 8 | 4.400251 | 2.247076 | 1.479829 | 1.557e-09 | 6.36642 | 5.758e-09
2018-04-20 10:02 | 61407.63 | 1560.0011 | 3 | 8 | 4.400229 | 2.092535 | 1.55209 | 1.557e-09 | 6.684386 | 5.758e-09
2018-04-20 10:04 | 61527.63 | 1680.0019 | 3 | 8 | 4.400199 | 1.958096 | 1.61953 | 1.557e-09 | 6.981136 | 5.758e-09
2018-04-20 10:06 | 61647.63 | 1800.0003 | 3 | 8 | 4.400248 | 1.836795 | 1.682729 | 1.557e-09 | 7.25922 | 5.758e-09
2018-04-20 10:08 | 61767.63 | 1920.0011 | 3 | 8 | 4.400174 | 1.730064 | 1.742152 | 1.557e-09 | 7.520693 | 5.758e-09
2018-04-20 10:10 | 61887.63 | 2040.0001 | 3 | 8 | 4.400208 | 1.632577 | 1.798162 | 1.557e-09 | 7.767148 | 5.758e-09
2018-04-20 10:12 | 62007.63 | 2160.0003 | 3 | 8 | 4.400245 | 1.543261 | 1.851056 | 1.557e-09 | 7.999891 | 5.758e-09
2018-04-20 10:14 | 62127.63 | 2280.0004 | 3 | 8 | 4.400156 | 1.458672 | 1.901074 | 1.557e-09 | 8.219979 | 5.758e-09
2018-04-20 10:16 | 62247.63 | 2400.0011 | 3 | 8 | 4.400138 | 1.379335 | 1.948367 | 1.557e-09 | 8.42808 | 5.758e-09
2018-04-20 10:18 | 62367.63 | 2520.0012 | 3 | 8 | 4.400168 | 1.303866 | 1.993066 | 1.557e-09 | 8.624762 | 5.758e-09
2018-04-20 10:20 | 62487.63 | 2640.0003 | 3 | 8 | 4.40019 | 1.235352 | 2.03537 | 1.557e-09 | 8.810906 | 5.758e-09
2018-04-20 10:22 | 62607.63 | 2760.0003 | 3 | 8 | 4.400182 | 1.168967 | 2.075419 | 1.557e-09 | 8.987126 | 5.758e-09
2018-04-20 10:24 | 62727.63 | 2880.0012 | 3 | 8 | 4.40019 | 1.104619 | 2.11331 | 1.557e-09 | 9.153852 | 5.758e-09
2018-04-20 10:26 | 62847.63 | 3000.0003 | 3 | 8 | 4.400208 | 1.044918 | 2.149121 | 1.557e-09 | 9.311429 | 5.758e-09
2018-04-20 10:28 | 62967.63 | 3120.0003 | 3 | 8 | 4.400166 | 0.9865074 | 2.182945 | 1.557e-09 | 9.46026 | 5.758e-09
2018-04-20 10:30 | 63087.63 | 3240.0011 | 3 | 8 | 4.400142 | 0.9322014 | 2.214911 | 1.557e-09 | 9.600918 | 5.758e-09
2018-04-20 10:32 | 63207.63 | 3360.0003 | 3 | 8 | 4.400134 | 0.8804302 | 2.245114 | 1.557e-09 | 9.733811 | 5.758e-09
2018-04-20 10:34 | 63327.63 | 3480.002 | 3 | 8 | 4.400125 | 0.8313112 | 2.273644 | 1.557e-09 | 9.85935 | 5.758e-09
2018-04-20 10:36 | 63447.63 | 3600.0011 | 3 | 8 | 4.400153 | 0.7851229 | 2.300588 | 1.557e-09 | 9.977909 | 5.758e-09
2018-04-20 10:38 | 63567.63 | 3720.0012 | 3 | 8 | 4.400165 | 0.7412615 | 2.326016 | 1.557e-09 | 10.08979 | 5.758e-09
2018-04-20 10:40 | 63687.63 | 3840.0003 | 3 | 8 | 4.400146 | 0.6992512 | 2.350007 | 1.557e-09 | 10.19536 | 5.758e-09
2018-04-20 10:42 | 63807.63 | 3960.0011 | 3 | 8 | 4.4001 | 0.6587458 | 2.372643 | 1.557e-09 | 10.29496 | 5.758e-09
2018-04-20 10:42 | 63828.25 | 3980.6152 | 3 | 8 | 4.400087 | 0.6519966 | 2.376396 | 1.557e-09 | 10.31147 | 5.758e-09
2018-04-20 10:44 | 63948.29 | 120 | 4 | 8 | 4.284744 | 0 | 2.376396 | 1.557e-09 | 10.31147 | 5.758e-09
2018-04-20 10:46 | 64068.29 | 240 | 4 | 8 | 4.272655 | 0 | 2.376396 | 1.557e-09 | 10.31147 | 5.758e-09
2018-04-20 10:47 | 64128.29 | 300.003 | 4 | 8 | 4.26949 | 0 | 2.376396 | 1.557e-09 | 10.31147 | 5.758e-09
2018-04-20 10:49 | 64248.37 | 120.0003 | 5 | 8 | 3.804972 | -3.259927 | 2.376396 | 0.1086517 | 10.31147 | 0.4197765
2018-04-20 10:51 | 64368.37 | 240.001 | 5 | 8 | 3.751451 | -3.259914 | 2.376396 | 0.2173112 | 10.31147 | 0.8301674
2018-04-20 10:53 | 64488.37 | 360.001 | 5 | 8 | 3.703468 | -3.259956 | 2.376396 | 0.3259704 | 10.31147 | 1.235179
2018-04-20 10:55 | 64608.37 | 480.0002 | 5 | 8 | 3.656862 | -3.259921 | 2.376396 | 0.4346269 | 10.31147 | 1.635037
2018-04-20 10:57 | 64728.37 | 600.0002 | 5 | 8 | 3.612438 | -3.259954 | 2.376396 | 0.5432827 | 10.31147 | 2.029919
2018-04-20 10:59 | 64848.37 | 720.0002 | 5 | 8 | 3.571485 | -3.260007 | 2.376396 | 0.6519423 | 10.31147 | 2.420182
2018-04-20 11:01 | 64968.37 | 840.001 | 5 | 8 | 3.53414 | -3.259928 | 2.376396 | 0.7606121 | 10.31147 | 2.806257
2018-04-20 11:03 | 65088.37 | 960.0002 | 5 | 8 | 3.500075 | -3.260049 | 2.376396 | 0.8692619 | 10.31147 | 3.188368
2018-04-20 11:05 | 65208.37 | 1080.001 | 5 | 8 | 3.468983 | -3.2599 | 2.376396 | 0.9779272 | 10.31147 | 3.566995
2018-04-20 11:07 | 65328.37 | 1200.0002 | 5 | 8 | 3.439157 | -3.259995 | 2.376396 | 1.086587 | 10.31147 | 3.94231
2018-04-20 11:09 | 65448.37 | 1320.0002 | 5 | 8 | 3.410893 | -3.260007 | 2.376396 | 1.19525 | 10.31147 | 4.314471
2018-04-20 11:11 | 65568.37 | 1440.001 | 5 | 8 | 3.384011 | -3.260027 | 2.376396 | 1.303913 | 10.31147 | 4.683651
2018-04-20 11:13 | 65688.37 | 1560.0002 | 5 | 8 | 3.358644 | -3.259908 | 2.376396 | 1.412565 | 10.31147 | 5.049971
2018-04-20 11:15 | 65808.37 | 1680.0002 | 5 | 8 | 3.333117 | -3.259965 | 2.376396 | 1.521226 | 10.31147 | 5.413538
2018-04-20 11:17 | 65928.37 | 1800.001 | 5 | 8 | 3.307145 | -3.259981 | 2.376396 | 1.629889 | 10.31147 | 5.774319
2018-04-20 11:19 | 66048.37 | 1920.001 | 5 | 8 | 3.280055 | -3.25987 | 2.376396 | 1.738544 | 10.31147 | 6.132194
2018-04-20 11:21 | 66168.37 | 2040.0002 | 5 | 8 | 3.249336 | -3.259952 | 2.376396 | 1.8472 | 10.31147 | 6.486955
2018-04-20 11:23 | 66288.37 | 2160.001 | 5 | 8 | 3.21503 | -3.259879 | 2.376396 | 1.955866 | 10.31147 | 6.838233
2018-04-20 11:25 | 66408.37 | 2280.001 | 5 | 8 | 3.175707 | -3.259945 | 2.376396 | 2.064527 | 10.31147 | 7.185492
2018-04-20 11:27 | 66528.37 | 2400.0002 | 5 | 8 | 3.12791 | -3.259988 | 2.376396 | 2.173187 | 10.31147 | 7.52803
2018-04-20 11:29 | 66648.37 | 2520.0002 | 5 | 8 | 3.068338 | -3.25991 | 2.376396 | 2.281847 | 10.31147 | 7.864809
2018-04-20 11:31 | 66753.47 | 2625.0976 | 5 | 8 | 2.999997 | -3.259965 | 2.376396 | 2.377004 | 10.31147 | 8.153702
2018-04-20 11:33 | 66873.51 | 120.0008 | 6 | 8 | 3.661181 | 0 | 2.376396 | 2.377004 | 10.31147 | 8.153702
2018-04-20 11:35 | 66993.51 | 240.0001 | 6 | 8 | 3.692883 | 0 | 2.376396 | 2.377004 | 10.31147 | 8.153702
2018-04-20 11:36 | 67053.51 | 300.0031 | 6 | 8 | 3.698262 | 0 | 2.376396 | 2.377004 | 10.31147 | 8.153702
2018-04-20 11:36 | 67053.53 | 0.0025 | 7 | 9 | 3.698216 | 0 | 0 | 0 | 0 | 0
2018-04-20 11:38 | 67173.6 | 120.001 | 2 | 9 | 4.200321 | 3.672293 | 0.1397967 | 0 | 0.5860018 | 0
2018-04-20 11:40 | 67293.6 | 240.001 | 2 | 9 | 4.200253 | 3.272402 | 0.2547989 | 0 | 1.069042 | 0
2018-04-20 11:40 | 67298.81 | 245.2088 | 2 | 9 | 4.200266 | 3.259996 | 0.2595222 | 0 | 1.088881 | 0
2018-04-20 11:42 | 67418.83 | 120.0009 | 3 | 9 | 4.22262 | 3.260178 | 0.3678087 | 0 | 1.544916 | 0
2018-04-20 11:44 | 67538.83 | 240.0002 | 3 | 9 | 4.241455 | 3.260155 | 0.4764657 | 0 | 2.004759 | 0
2018-04-20 11:46 | 67658.83 | 360.0009 | 3 | 9 | 4.261943 | 3.260134 | 0.5851332 | 0 | 2.466757 | 0
2018-04-20 11:48 | 67778.83 | 480.0001 | 3 | 9 | 4.286075 | 3.260103 | 0.6937969 | 0 | 2.931143 | 0
2018-04-20 11:50 | 67898.83 | 600.0009 | 3 | 9 | 4.313411 | 3.26013 | 0.8024706 | 0 | 3.398383 | 0
2018-04-20 11:52 | 68018.83 | 720.0002 | 3 | 9 | 4.343392 | 3.260084 | 0.9111286 | 0 | 3.868663 | 0
2018-04-20 11:54 | 68138.83 | 840.0009 | 3 | 9 | 4.37575 | 3.260096 | 1.019793 | 0 | 4.342363 | 0
2018-04-20 11:56 | 68258.83 | 960.0009 | 3 | 9 | 4.400186 | 3.161003 | 1.127985 | 0 | 4.817465 | 0
2018-04-20 11:58 | 68378.83 | 1080.001 | 3 | 9 | 4.40025 | 2.877167 | 1.228474 | 0 | 5.259644 | 0
2018-04-20 12:00 | 68498.83 | 1200.0002 | 3 | 9 | 4.400221 | 2.633612 | 1.320257 | 0 | 5.663509 | 0
2018-04-20 12:02 | 68618.83 | 1320.0002 | 3 | 9 | 4.400279 | 2.425215 | 1.404452 | 0 | 6.033987 | 0
2018-04-20 12:04 | 68738.83 | 1440.0009 | 3 | 9 | 4.400248 | 2.248699 | 1.482255 | 0 | 6.376338 | 0
2018-04-20 12:06 | 68858.83 | 1560.0002 | 3 | 9 | 4.400228 | 2.09726 | 1.554599 | 0 | 6.694665 | 0
2018-04-20 12:08 | 68978.83 | 1680.001 | 3 | 9 | 4.400264 | 1.964364 | 1.622206 | 0 | 6.992152 | 0
2018-04-20 12:10 | 69098.83 | 1800.0011 | 3 | 9 | 4.400162 | 1.844762 | 1.685663 | 0 | 7.271377 | 0
2018-04-20 12:12 | 69218.83 | 1920.0002 | 3 | 9 | 4.400213 | 1.736012 | 1.74532 | 0 | 7.533877 | 0
2018-04-20 12:14 | 69338.83 | 2040.0004 | 3 | 9 | 4.400207 | 1.637022 | 1.801505 | 0 | 7.781102 | 0
2018-04-20 12:16 | 69458.83 | 2160.001 | 3 | 9 | 4.400129 | 1.546088 | 1.85454 | 0 | 8.014465 | 0
2018-04-20 12:18 | 69578.83 | 2280.0018 | 3 | 9 | 4.40016 | 1.462743 | 1.904682 | 0 | 8.235097 | 0
2018-04-20 12:20 | 69698.83 | 2400.0002 | 3 | 9 | 4.400159 | 1.382135 | 1.952095 | 0 | 8.443725 | 0
2018-04-20 12:22 | 69818.83 | 2520.001 | 3 | 9 | 4.400157 | 1.306998 | 1.996883 | 0 | 8.6408 | 0
2018-04-20 12:24 | 69938.83 | 2640.001 | 3 | 9 | 4.400189 | 1.236377 | 2.039254 | 0 | 8.827238 | 0
2018-04-20 12:26 | 70058.83 | 2760.001 | 3 | 9 | 4.400166 | 1.168595 | 2.079319 | 0 | 9.003533 | 0
2018-04-20 12:28 | 70178.83 | 2880.0003 | 3 | 9 | 4.400171 | 1.104399 | 2.117178 | 0 | 9.170119 | 0
2018-04-20 12:30 | 70298.83 | 3000.001 | 3 | 9 | 4.40016 | 1.043797 | 2.152972 | 0 | 9.327614 | 0
2018-04-20 12:32 | 70418.83 | 3120.001 | 3 | 9 | 4.400071 | 0.9867668 | 2.18681 | 0 | 9.476507 | 0
2018-04-20 12:34 | 70538.83 | 3240.001 | 3 | 9 | 4.400195 | 0.9330502 | 2.218812 | 0 | 9.617322 | 0
2018-04-20 12:36 | 70658.83 | 3360.001 | 3 | 9 | 4.400132 | 0.8795757 | 2.24902 | 0 | 9.750242 | 0
2018-04-20 12:38 | 70778.83 | 3480.001 | 3 | 9 | 4.400172 | 0.8306866 | 2.277514 | 0 | 9.875618 | 0
2018-04-20 12:40 | 70898.83 | 3600.0002 | 3 | 9 | 4.400141 | 0.7832718 | 2.304395 | 0 | 9.993898 | 0
2018-04-20 12:42 | 71018.83 | 3720.0003 | 3 | 9 | 4.400184 | 0.7397509 | 2.329765 | 0 | 10.10553 | 0
2018-04-20 12:44 | 71138.83 | 3840.0002 | 3 | 9 | 4.400202 | 0.698163 | 2.353715 | 0 | 10.21091 | 0
2018-04-20 12:46 | 71258.83 | 3960.0009 | 3 | 9 | 4.400146 | 0.6577015 | 2.376295 | 0 | 10.31027 | 0
2018-04-20 12:46 | 71275.55 | 3976.7207 | 3 | 9 | 4.400132 | 0.6519918 | 2.379339 | 0 | 10.32366 | 0
2018-04-20 12:48 | 71395.59 | 120.0008 | 4 | 9 | 4.285194 | 0 | 2.379339 | 0 | 10.32366 | 0
2018-04-20 12:50 | 71515.59 | 240.0008 | 4 | 9 | 4.273177 | 0 | 2.379339 | 0 | 10.32366 | 0
2018-04-20 12:51 | 71575.59 | 300.0022 | 4 | 9 | 4.270022 | 0 | 2.379339 | 0 | 10.32366 | 0
2018-04-20 12:53 | 71695.67498 | 120.0003 | 5 | 9 | 3.806877 | -3.25997 | 2.379339 | 0.1086495 | 10.32366 | 0.4199667
2018-04-20 12:55 | 71815.67578 | 240.0011 | 5 | 9 | 3.753387 | -3.25994 | 2.379339 | 0.2173122 | 10.32366 | 0.8305839
2018-04-20 12:57 | 71935.67488 | 360.0002 | 5 | 9 | 3.705755 | -3.25999 | 2.379339 | 0.3259752 | 10.32366 | 1.235839
2018-04-20 12:59 | 72055.67488 | 480.0002 | 5 | 9 | 3.659375 | -3.259936 | 2.379339 | 0.4346366 | 10.32366 | 1.63598
2018-04-20 13:01 | 72175.67568 | 600.001 | 5 | 9 | 3.614868 | -3.259905 | 2.379339 | 0.5433007 | 10.32366 | 2.031182
2018-04-20 13:03 | 72295.67488 | 720.0002 | 5 | 9 | 3.573659 | -3.25995 | 2.379339 | 0.6519522 | 10.32366 | 2.421683
2018-04-20 13:05 | 72415.67568 | 840.001 | 5 | 9 | 3.535977 | -3.25998 | 2.379339 | 0.7606122 | 10.32366 | 2.807918
2018-04-20 13:07 | 72535.67568 | 960.001 | 5 | 9 | 3.501931 | -3.259988 | 2.379339 | 0.8692776 | 10.32366 | 3.190289
2018-04-20 13:09 | 72655.67488 | 1080.0002 | 5 | 9 | 3.469826 | -3.260034 | 2.379339 | 0.9779454 | 10.32366 | 3.569071
2018-04-20 13:11 | 72775.67488 | 1200.0002 | 5 | 9 | 3.440299 | -3.259978 | 2.379339 | 1.086607 | 10.32366 | 3.944496
2018-04-20 13:13 | 72895.67488 | 1320.0002 | 5 | 9 | 3.412077 | -3.259932 | 2.379339 | 1.195265 | 10.32366 | 4.316767
2018-04-20 13:15 | 73015.67568 | 1440.001 | 5 | 9 | 3.385472 | -3.259879 | 2.379339 | 1.303924 | 10.32366 | 4.686063
2018-04-20 13:17 | 73135.67488 | 1560.0002 | 5 | 9 | 3.359902 | -3.25993 | 2.379339 | 1.412584 | 10.32366 | 5.052505
2018-04-20 13:19 | 73255.67568 | 1680.001 | 5 | 9 | 3.334408 | -3.259995 | 2.379339 | 1.521251 | 10.32366 | 5.416248
2018-04-20 13:21 | 73375.67568 | 1800.001 | 5 | 9 | 3.308457 | -3.259983 | 2.379339 | 1.629906 | 10.32366 | 5.777151
2018-04-20 13:23 | 73495.67568 | 1920.001 | 5 | 9 | 3.281464 | -3.259933 | 2.379339 | 1.738567 | 10.32366 | 6.135191
2018-04-20 13:25 | 73615.67488 | 2040.0002 | 5 | 9 | 3.251266 | -3.259901 | 2.379339 | 1.847238 | 10.32366 | 6.490167
2018-04-20 13:27 | 73735.67568 | 2160.001 | 5 | 9 | 3.217205 | -3.25996 | 2.379339 | 1.955897 | 10.32366 | 6.841649
2018-04-20 13:29 | 73855.67488 | 2280.0002 | 5 | 9 | 3.176574 | -3.259978 | 2.379339 | 2.06455 | 10.32366 | 7.189058
2018-04-20 13:31 | 73975.67488 | 2400.0002 | 5 | 9 | 3.129342 | -3.260029 | 2.379339 | 2.173221 | 10.32366 | 7.531786
2018-04-20 13:33 | 74095.67568 | 2520.001 | 5 | 9 | 3.06964 | -3.260014 | 2.379339 | 2.281884 | 10.32366 | 7.868735
2018-04-20 13:35 | 74202.59148 | 2626.9168 | 5 | 9 | 2.999999 | -3.259905 | 2.379339 | 2.378688 | 10.32366 | 8.162663
2018-04-20 13:37 | 74322.64 | 120.001 | 6 | 9 | 3.660799 | 0 | 2.379339 | 2.378688 | 10.32366 | 8.162663
2018-04-20 13:39 | 74442.64 | 240.001 | 6 | 9 | 3.692736 | 0 | 2.379339 | 2.378688 | 10.32366 | 8.162663
2018-04-20 13:40 | 74502.64 | 300.0024 | 6 | 9 | 3.698212 | 0 | 2.379339 | 2.378688 | 10.32366 | 8.162663
2018-04-20 13:40 | 74502.65 | 0.0027 | 7 | 10 | 3.698192 | 0 | 0 | 0 | 0 | 0
2018-04-20 13:42 | 74622.71744 | 120.0002 | 2 | 10 | 4.200295 | 3.666561 | 0.1396588 | 8.37e-10 | 0.5854359 | 3.095e-09
2018-04-20 13:44 | 74742.71744 | 240.0002 | 2 | 10 | 4.200229 | 3.26627 | 0.2545211 | 8.37e-10 | 1.067888 | 3.095e-09
2018-04-20 13:44 | 74745.62524 | 242.908 | 2 | 10 | 4.200284 | 3.259996 | 0.2571495 | 8.37e-10 | 1.078928 | 3.095e-09
2018-04-20 13:46 | 74865.64 | 120.0002 | 3 | 10 | 4.223063 | 3.260101 | 0.3654314 | 8.37e-10 | 1.534962 | 3.095e-09
2018-04-20 13:48 | 74985.64 | 240.001 | 3 | 10 | 4.242664 | 3.260071 | 0.4740985 | 8.37e-10 | 1.994931 | 3.095e-09
2018-04-20 13:50 | 75105.64 | 360.0002 | 3 | 10 | 4.26331 | 3.260166 | 0.5827716 | 8.37e-10 | 2.457103 | 3.095e-09
2018-04-20 13:52 | 75225.64 | 480.001 | 3 | 10 | 4.286887 | 3.260174 | 0.6914351 | 8.37e-10 | 2.921603 | 3.095e-09
2018-04-20 13:54 | 75345.64 | 600.0011 | 3 | 10 | 4.314198 | 3.260057 | 0.8000978 | 8.37e-10 | 3.388889 | 3.095e-09
2018-04-20 13:56 | 75465.64 | 720.0002 | 3 | 10 | 4.343733 | 3.260107 | 0.9087601 | 8.37e-10 | 3.859267 | 3.095e-09
2018-04-20 13:58 | 75585.64 | 840.001 | 3 | 10 | 4.376094 | 3.260105 | 1.017427 | 8.37e-10 | 4.333011 | 3.095e-09
2018-04-20 14:00 | 75705.64 | 960.0003 | 3 | 10 | 4.40026 | 3.151867 | 1.125528 | 8.37e-10 | 4.807753 | 3.095e-09
2018-04-20 14:02 | 75825.64 | 1080.001 | 3 | 10 | 4.400193 | 2.864244 | 1.225683 | 8.37e-10 | 5.248461 | 3.095e-09
2018-04-20 14:04 | 75945.64 | 1200.0003 | 3 | 10 | 4.40022 | 2.621006 | 1.317021 | 8.37e-10 | 5.650372 | 3.095e-09
2018-04-20 14:06 | 76065.64 | 1320.0011 | 3 | 10 | 4.400251 | 2.417454 | 1.400884 | 8.37e-10 | 6.019388 | 3.095e-09
2018-04-20 14:08 | 76185.64 | 1440.0003 | 3 | 10 | 4.400177 | 2.242502 | 1.478443 | 8.37e-10 | 6.360663 | 3.095e-09
2018-04-20 14:10 | 76305.64 | 1560.0011 | 3 | 10 | 4.400227 | 2.093426 | 1.550642 | 8.37e-10 | 6.678355 | 3.095e-09
2018-04-20 14:12 | 76425.64 | 1680.0003 | 3 | 10 | 4.400238 | 1.960687 | 1.618165 | 8.37e-10 | 6.975469 | 3.095e-09
2018-04-20 14:14 | 76545.64 | 1800.0003 | 3 | 10 | 4.400162 | 1.839311 | 1.681445 | 8.37e-10 | 7.253915 | 3.095e-09
2018-04-20 14:16 | 76665.64 | 1920.0019 | 3 | 10 | 4.400208 | 1.732184 | 1.740948 | 8.37e-10 | 7.515739 | 3.095e-09
2018-04-20 14:18 | 76785.64 | 2040.0003 | 3 | 10 | 4.400133 | 1.635176 | 1.797069 | 8.37e-10 | 7.762681 | 3.095e-09
2018-04-20 14:20 | 76905.64 | 2160.0011 | 3 | 10 | 4.400211 | 1.54618 | 1.850074 | 8.37e-10 | 7.995913 | 3.095e-09
2018-04-20 14:22 | 77025.64 | 2280.0003 | 3 | 10 | 4.400135 | 1.460002 | 1.900143 | 8.37e-10 | 8.216226 | 3.095e-09
2018-04-20 14:24 | 77145.64 | 2400.0003 | 3 | 10 | 4.400198 | 1.382288 | 1.947518 | 8.37e-10 | 8.424681 | 3.095e-09
2018-04-20 14:26 | 77265.64 | 2520.0003 | 3 | 10 | 4.400099 | 1.307521 | 1.992338 | 8.37e-10 | 8.621897 | 3.095e-09
2018-04-20 14:28 | 77385.64 | 2640.0011 | 3 | 10 | 4.400185 | 1.237146 | 2.034736 | 8.37e-10 | 8.808458 | 3.095e-09
2018-04-20 14:30 | 77505.64 | 2760.0011 | 3 | 10 | 4.400126 | 1.170108 | 2.074847 | 8.37e-10 | 8.98495 | 3.095e-09
2018-04-20 14:32 | 77625.64 | 2880.0004 | 3 | 10 | 4.400206 | 1.107338 | 2.112791 | 8.37e-10 | 9.15191 | 3.095e-09
2018-04-20 14:34 | 77745.64 | 3000.0011 | 3 | 10 | 4.400184 | 1.046928 | 2.148672 | 8.37e-10 | 9.309793 | 3.095e-09
2018-04-20 14:36 | 77865.64 | 3120.0003 | 3 | 10 | 4.400188 | 0.9899492 | 2.182595 | 8.37e-10 | 9.459063 | 3.095e-09
2018-04-20 14:38 | 77985.64 | 3240.0003 | 3 | 10 | 4.400196 | 0.9363327 | 2.214682 | 8.37e-10 | 9.600249 | 3.095e-09
2018-04-20 14:40 | 78105.64 | 3360.0004 | 3 | 10 | 4.400165 | 0.8848553 | 2.24502 | 8.37e-10 | 9.733743 | 3.095e-09
2018-04-20 14:42 | 78225.64 | 3480.0003 | 3 | 10 | 4.400187 | 0.8361044 | 2.273693 | 8.37e-10 | 9.859904 | 3.095e-09
2018-04-20 14:44 | 78345.64 | 3600.0019 | 3 | 10 | 4.400177 | 0.7883167 | 2.30075 | 8.37e-10 | 9.978959 | 3.095e-09
2018-04-20 14:46 | 78465.64 | 3720.0002 | 3 | 10 | 4.400151 | 0.7425146 | 2.326245 | 8.37e-10 | 10.09114 | 3.095e-09
2018-04-20 14:48 | 78585.64 | 3840.0011 | 3 | 10 | 4.400171 | 0.7007198 | 2.35029 | 8.37e-10 | 10.19694 | 3.095e-09
2018-04-20 14:50 | 78705.64 | 3960.0011 | 3 | 10 | 4.400151 | 0.6612272 | 2.372974 | 8.37e-10 | 10.29676 | 3.095e-09
2018-04-20 14:51 | 78732.47 | 3986.8313 | 3 | 10 | 4.400064 | 0.6519938 | 2.377868 | 8.37e-10 | 10.31829 | 3.095e-09
2018-04-20 14:53 | 78852.52 | 120.0008 | 4 | 10 | 4.284812 | 0 | 2.377871 | 8.37e-10 | 10.31831 | 3.095e-09
2018-04-20 14:55 | 78972.52 | 240.0007 | 4 | 10 | 4.272737 | 0 | 2.377871 | 8.37e-10 | 10.31831 | 3.095e-09
2018-04-20 14:56 | 79032.52 | 300.0014 | 4 | 10 | 4.269579 | 0 | 2.377871 | 8.37e-10 | 10.31831 | 3.095e-09
2018-04-20 14:58 | 79152.6 | 120.0002 | 5 | 10 | 3.806783 | -3.25999 | 2.377871 | 0.1086502 | 10.31831 | 0.4199156
2018-04-20 15:00 | 79272.6 | 240.001 | 5 | 10 | 3.75374 | -3.259868 | 2.377871 | 0.2173107 | 10.31831 | 0.8305443
2018-04-20 15:02 | 79392.6 | 360.0002 | 5 | 10 | 3.706303 | -3.25993 | 2.377871 | 0.3259718 | 10.31831 | 1.235841
2018-04-20 15:04 | 79512.6 | 480.0002 | 5 | 10 | 3.659293 | -3.259881 | 2.377871 | 0.4346279 | 10.31831 | 1.635977
2018-04-20 15:06 | 79632.6 | 600.001 | 5 | 10 | 3.614882 | -3.259976 | 2.377871 | 0.5432858 | 10.31831 | 2.031157
2018-04-20 15:08 | 79752.6 | 720.0002 | 5 | 10 | 3.574305 | -3.259992 | 2.377871 | 0.6519518 | 10.31831 | 2.421718
2018-04-20 15:10 | 79872.6 | 840.001 | 5 | 10 | 3.537174 | -3.259974 | 2.377871 | 0.7606086 | 10.31831 | 2.808038
2018-04-20 15:12 | 79992.6 | 960.0002 | 5 | 10 | 3.502682 | -3.260012 | 2.377871 | 0.8692639 | 10.31831 | 3.190482
2018-04-20 15:14 | 80112.6 | 1080.001 | 5 | 10 | 3.470976 | -3.259945 | 2.377871 | 0.9779229 | 10.31831 | 3.56934
2018-04-20 15:16 | 80232.6 | 1200.0002 | 5 | 10 | 3.441739 | -3.259933 | 2.377871 | 1.086588 | 10.31831 | 3.94491
2018-04-20 15:18 | 80352.6 | 1320.0002 | 5 | 10 | 3.413615 | -3.259925 | 2.377871 | 1.19525 | 10.31831 | 4.317337
2018-04-20 15:20 | 80472.6 | 1440.0002 | 5 | 10 | 3.38746 | -3.259976 | 2.377871 | 1.303905 | 10.31831 | 4.686814
2018-04-20 15:22 | 80592.6 | 1560.0002 | 5 | 10 | 3.361693 | -3.259901 | 2.377871 | 1.412565 | 10.31831 | 5.053503
2018-04-20 15:24 | 80712.6 | 1680.001 | 5 | 10 | 3.335505 | -3.259912 | 2.377871 | 1.521232 | 10.31831 | 5.417387
2018-04-20 15:26 | 80832.6 | 1800.001 | 5 | 10 | 3.309638 | -3.259916 | 2.377871 | 1.629884 | 10.31831 | 5.778389
2018-04-20 15:28 | 80952.6 | 1920.001 | 5 | 10 | 3.281898 | -3.259948 | 2.377871 | 1.738548 | 10.31831 | 6.136524
2018-04-20 15:30 | 81072.6 | 2040.001 | 5 | 10 | 3.252593 | -3.259943 | 2.377871 | 1.847213 | 10.31831 | 6.491603
2018-04-20 15:32 | 81192.6 | 2160.001 | 5 | 10 | 3.218673 | -3.25993 | 2.377871 | 1.955875 | 10.31831 | 6.843223
2018-04-20 15:34 | 81312.6 | 2280.0002 | 5 | 10 | 3.179334 | -3.259932 | 2.377871 | 2.064531 | 10.31831 | 7.19089
2018-04-20 15:36 | 81432.6 | 2400.0002 | 5 | 10 | 3.130833 | -3.259908 | 2.377871 | 2.173193 | 10.31831 | 7.533803
2018-04-20 15:38 | 81552.6 | 2520.001 | 5 | 10 | 3.070644 | -3.259945 | 2.377871 | 2.281846 | 10.31831 | 7.870855
2018-04-20 15:40 | 81660.98 | 2628.384 | 5 | 10 | 2.999999 | -3.259896 | 2.377871 | 2.379989 | 10.31831 | 8.168887
2018-04-20 15:42 | 81781.03 | 120.0009 | 6 | 10 | 3.659992 | 0 | 2.377871 | 2.379989 | 10.31831 | 8.168887
2018-04-20 15:44 | 81901.03 | 240.0008 | 6 | 10 | 3.692186 | 0 | 2.377871 | 2.379989 | 10.31831 | 8.168887
2018-04-20 15:45 | 81961.03 | 300.0032 | 6 | 10 | 3.697756 | 0 | 2.377871 | 2.379989 | 10.31831 | 8.168887
2018-04-20 15:45 | 81961.04432 | 0.0027 | 7 | 11 | 3.697925 | 0 | 0 | 0 | 0 | 0
2018-04-20 15:47 | 82081.12 | 120.0002 | 2 | 11 | 4.200319 | 3.676617 | 0.1399712 | 0 | 0.5867128 | 0
2018-04-20 15:49 | 82201.12 | 240.0009 | 2 | 11 | 4.200232 | 3.281385 | 0.2552279 | 0 | 1.070822 | 0
2018-04-20 15:49 | 82210.61 | 249.4951 | 2 | 11 | 4.200234 | 3.259989 | 0.2638629 | 0 | 1.107091 | 0
2018-04-20 15:51 | 82330.63 | 120.0003 | 3 | 11 | 4.22224 | 3.260113 | 0.3721455 | 0 | 1.563073 | 0
2018-04-20 15:53 | 82450.63 | 240.001 | 3 | 11 | 4.242184 | 3.260069 | 0.4808065 | 0 | 2.022968 | 0
2018-04-20 15:55 | 82570.63 | 360.0002 | 3 | 11 | 4.263169 | 3.260195 | 0.5894773 | 0 | 2.485086 | 0
2018-04-20 15:57 | 82690.63 | 480.001 | 3 | 11 | 4.28676 | 3.260017 | 0.6981395 | 0 | 2.949582 | 0
2018-04-20 15:59 | 82810.63 | 600.0002 | 3 | 11 | 4.314341 | 3.260092 | 0.8068008 | 0 | 3.416857 | 0
2018-04-20 16:01 | 82930.63 | 720.0002 | 3 | 11 | 4.34447 | 3.260042 | 0.9154528 | 0 | 3.887237 | 0
2018-04-20 16:03 | 83050.63 | 840.0003 | 3 | 11 | 4.377242 | 3.260124 | 1.024131 | 0 | 4.361138 | 0
2018-04-20 16:05 | 83170.63 | 960.0003 | 3 | 11 | 4.400262 | 3.143208 | 1.132124 | 0 | 4.83549 | 0
2018-04-20 16:07 | 83290.63 | 1080.0002 | 3 | 11 | 4.400237 | 2.859772 | 1.232033 | 0 | 5.275116 | 0
2018-04-20 16:09 | 83410.63 | 1200.0003 | 3 | 11 | 4.400257 | 2.620712 | 1.323238 | 0 | 5.676439 | 0
2018-04-20 16:11 | 83530.63 | 1320.0011 | 3 | 11 | 4.400212 | 2.414515 | 1.407073 | 0 | 6.045331 | 0
2018-04-20 16:13 | 83650.63 | 1440.0019 | 3 | 11 | 4.400212 | 2.240364 | 1.484598 | 0 | 6.386456 | 0
2018-04-20 16:15 | 83770.63 | 1560.0003 | 3 | 11 | 4.400218 | 2.088379 | 1.556681 | 0 | 6.703638 | 0
2018-04-20 16:17 | 83890.63 | 1680.0003 | 3 | 11 | 4.40017 | 1.954678 | 1.62402 | 0 | 6.999942 | 0
2018-04-20 16:19 | 84010.63 | 1800.0011 | 3 | 11 | 4.400167 | 1.838998 | 1.687193 | 0 | 7.277915 | 0
2018-04-20 16:21 | 84130.63 | 1920.0019 | 3 | 11 | 4.400158 | 1.734708 | 1.74675 | 0 | 7.539979 | 0
2018-04-20 16:23 | 84250.63 | 2040.0003 | 3 | 11 | 4.400137 | 1.636374 | 1.802916 | 0 | 7.78712 | 0
2018-04-20 16:25 | 84370.63 | 2160.0011 | 3 | 11 | 4.400143 | 1.543941 | 1.855918 | 0 | 8.020336 | 0
2018-04-20 16:27 | 84490.63 | 2280.0012 | 3 | 11 | 4.4002 | 1.460129 | 1.905971 | 0 | 8.240578 | 0
2018-04-20 16:29 | 84610.63 | 2400.0003 | 3 | 11 | 4.400206 | 1.381101 | 1.953293 | 0 | 8.448807 | 0
2018-04-20 16:31 | 84730.63 | 2520.0004 | 3 | 11 | 4.400196 | 1.307693 | 1.998087 | 0 | 8.645906 | 0
2018-04-20 16:33 | 84850.63 | 2640.0004 | 3 | 11 | 4.400173 | 1.236912 | 2.040495 | 0 | 8.832507 | 0
2018-04-20 16:35 | 84970.63 | 2760.0012 | 3 | 11 | 4.400203 | 1.168631 | 2.080571 | 0 | 9.008849 | 0
2018-04-20 16:37 | 85090.63 | 2880.0011 | 3 | 11 | 4.400182 | 1.104727 | 2.118443 | 0 | 9.175492 | 0
2018-04-20 16:39 | 85210.63 | 3000.0011 | 3 | 11 | 4.400197 | 1.044168 | 2.154241 | 0 | 9.333011 | 0
2018-04-20 16:41 | 85330.63 | 3120.0012 | 3 | 11 | 4.400163 | 0.9859943 | 2.18806 | 0 | 9.48182 | 0
2018-04-20 16:43 | 85450.63 | 3240.0011 | 3 | 11 | 4.400152 | 0.9314785 | 2.220003 | 0 | 9.622375 | 0
2018-04-20 16:45 | 85570.63 | 3360.0004 | 3 | 11 | 4.400173 | 0.8801966 | 2.250198 | 0 | 9.755237 | 0
2018-04-20 16:47 | 85690.63 | 3480.0004 | 3 | 11 | 4.400157 | 0.8313313 | 2.278713 | 0 | 9.880708 | 0
2018-04-20 16:49 | 85810.63 | 3600.0019 | 3 | 11 | 4.400135 | 0.7853403 | 2.305645 | 0 | 9.999208 | 0
2018-04-20 16:51 | 85930.63 | 3720.0003 | 3 | 11 | 4.400149 | 0.7403278 | 2.331067 | 0 | 10.11107 | 0
2018-04-20 16:53 | 86050.63 | 3840.0003 | 3 | 11 | 4.400148 | 0.6979809 | 2.355023 | 0 | 10.21648 | 0
2018-04-20 16:55 | 86170.63 | 3960.0002 | 3 | 11 | 4.400155 | 0.6576633 | 2.377605 | 0 | 10.31584 | 0
2018-04-20 16:55 | 86185.36 | 3974.7353 | 3 | 11 | 4.400022 | 0.6519918 | 2.380287 | 0 | 10.32765 | 0
2018-04-20 16:57 | 86305.4 | 120.0007 | 4 | 11 | 4.284792 | 0 | 2.38029 | 0 | 10.32766 | 0
2018-04-20 16:59 | 86425.4 | 240.0008 | 4 | 11 | 4.272706 | 0 | 2.38029 | 0 | 10.32766 | 0
2018-04-20 17:00 | 86485.41 | 300.0029 | 4 | 11 | 4.269542 | 0 | 2.38029 | 0 | 10.32766 | 0
2018-04-20 17:02 | 86605.49 | 120.0003 | 5 | 11 | 3.807348 | -3.259921 | 2.38029 | 0.1086542 | 10.32766 | 0.4200017
2018-04-20 17:04 | 86725.49 | 240.001 | 5 | 11 | 3.754159 | -3.259848 | 2.38029 | 0.2173098 | 10.32766 | 0.8306547
2018-04-20 17:06 | 86845.49 | 360.001 | 5 | 11 | 3.706511 | -3.259894 | 2.38029 | 0.3259684 | 10.32766 | 1.235979
2018-04-20 17:08 | 86965.49 | 480.0002 | 5 | 11 | 3.660582 | -3.259905 | 2.38029 | 0.4346276 | 10.32766 | 1.636233
2018-04-20 17:10 | 87085.49 | 600.001 | 5 | 11 | 3.615794 | -3.259876 | 2.38029 | 0.5432873 | 10.32766 | 2.031535
2018-04-20 17:12 | 87205.49 | 720.0002 | 5 | 11 | 3.574018 | -3.259886 | 2.38029 | 0.6519504 | 10.32766 | 2.422125
2018-04-20 17:14 | 87325.49 | 840.0002 | 5 | 11 | 3.536591 | -3.25995 | 2.38029 | 0.760605 | 10.32766 | 2.808395
2018-04-20 17:16 | 87445.49 | 960.0002 | 5 | 11 | 3.502685 | -3.25999 | 2.38029 | 0.8692594 | 10.32766 | 3.190799
2018-04-20 17:18 | 87565.49 | 1080.0002 | 5 | 11 | 3.471265 | -3.259903 | 2.38029 | 0.977927 | 10.32766 | 3.569707
2018-04-20 17:20 | 87685.49 | 1200.0002 | 5 | 11 | 3.441344 | -3.259885 | 2.38029 | 1.086584 | 10.32766 | 3.945251
2018-04-20 17:22 | 87805.49 | 1320.001 | 5 | 11 | 3.413201 | -3.259907 | 2.38029 | 1.195241 | 10.32766 | 4.317627
2018-04-20 17:24 | 87925.49 | 1440.0002 | 5 | 11 | 3.386768 | -3.259883 | 2.38029 | 1.303903 | 10.32766 | 4.687065
2018-04-20 17:26 | 88045.49 | 1560.001 | 5 | 11 | 3.360815 | -3.25992 | 2.38029 | 1.412555 | 10.32766 | 5.053612
2018-04-20 17:28 | 88165.49 | 1680.0002 | 5 | 11 | 3.335425 | -3.25987 | 2.38029 | 1.521226 | 10.32766 | 5.417441
2018-04-20 17:30 | 88285.49 | 1800.0002 | 5 | 11 | 3.309892 | -3.259888 | 2.38029 | 1.629883 | 10.32766 | 5.778474
2018-04-20 17:32 | 88405.49 | 1920.001 | 5 | 11 | 3.282596 | -3.259943 | 2.38029 | 1.738538 | 10.32766 | 6.136663
2018-04-20 17:34 | 88525.49 | 2040.0002 | 5 | 11 | 3.251522 | -3.259907 | 2.38029 | 1.847191 | 10.32766 | 6.491655
2018-04-20 17:36 | 88645.49 | 2160.0002 | 5 | 11 | 3.217698 | -3.25999 | 2.38029 | 1.955864 | 10.32766 | 6.843214
2018-04-20 17:38 | 88765.49 | 2280.0002 | 5 | 11 | 3.178132 | -3.25991 | 2.38029 | 2.064518 | 10.32766 | 7.190732
2018-04-20 17:40 | 88885.49 | 2400.001 | 5 | 11 | 3.131907 | -3.259965 | 2.38029 | 2.173181 | 10.32766 | 7.533663
2018-04-20 17:42 | 89005.49 | 2520.001 | 5 | 11 | 3.070977 | -3.259921 | 2.38029 | 2.281841 | 10.32766 | 7.870801
2018-04-20 17:44 | 89113.51 | 2628.0144 | 5 | 11 | 2.999998 | -3.259908 | 2.38029 | 2.379645 | 10.32766 | 8.167822
2018-04-20 17:46 | 89233.55 | 120.0009 | 6 | 11 | 3.659758 | 0 | 2.38029 | 2.379645 | 10.32766 | 8.167822
2018-04-20 17:48 | 89353.55 | 240.0002 | 6 | 11 | 3.692125 | 0 | 2.38029 | 2.379645 | 10.32766 | 8.167822
2018-04-20 17:49 | 89413.55 | 300.0023 | 6 | 11 | 3.697732 | 0 | 2.38029 | 2.379645 | 10.32766 | 8.167822
2018-04-20 17:49 | 89413.56 | 0.0028 | 7 | 12 | 3.69789 | 0 | 0 | 0 | 0 | 0
2018-04-20 17:51 | 89533.64 | 120.0002 | 2 | 12 | 4.200302 | 3.673334 | 0.1397878 | 2.58e-10 | 0.5859725 | 9.54e-10
2018-04-20 17:53 | 89653.64 | 240.001 | 2 | 12 | 4.200254 | 3.274879 | 0.2549047 | 2.58e-10 | 1.069494 | 9.54e-10
2018-04-20 17:53 | 89659.82 | 246.1841 | 2 | 12 | 4.20023 | 3.259998 | 0.2605163 | 2.58e-10 | 1.093064 | 9.54e-10
2018-04-20 17:55 | 89779.84 | 120.0011 | 3 | 12 | 4.22273 | 3.260111 | 0.3687982 | 2.58e-10 | 1.549067 | 9.54e-10
2018-04-20 17:57 | 89899.84 | 240.0011 | 3 | 12 | 4.242847 | 3.260084 | 0.4774665 | 2.58e-10 | 2.009049 | 9.54e-10
2018-04-20 17:59 | 90019.83 | 360.0002 | 3 | 12 | 4.263842 | 3.260111 | 0.5861343 | 2.58e-10 | 2.471232 | 9.54e-10
2018-04-20 18:01 | 90139.83 | 480.0002 | 3 | 12 | 4.28807 | 3.260069 | 0.6947849 | 2.58e-10 | 2.935799 | 9.54e-10
2018-04-20 18:03 | 90259.84 | 600.0011 | 3 | 12 | 4.314822 | 3.260052 | 0.8034607 | 2.58e-10 | 3.403209 | 9.54e-10
2018-04-20 18:05 | 90379.83 | 720.0002 | 3 | 12 | 4.345215 | 3.260109 | 0.9121278 | 2.58e-10 | 3.873708 | 9.54e-10
2018-04-20 18:07 | 90499.84 | 840.001 | 3 | 12 | 4.378049 | 3.260035 | 1.020795 | 2.58e-10 | 4.347654 | 9.54e-10
2018-04-20 18:09 | 90619.83 | 960.0003 | 3 | 12 | 4.400251 | 3.139292 | 1.128745 | 2.58e-10 | 4.821857 | 9.54e-10
2018-04-20 18:11 | 90739.83 | 1080.0002 | 3 | 12 | 4.400257 | 2.855688 | 1.228548 | 2.58e-10 | 5.261015 | 9.54e-10
2018-04-20 18:13 | 90859.84 | 1200.0011 | 3 | 12 | 4.400211 | 2.615959 | 1.319602 | 2.58e-10 | 5.661674 | 9.54e-10
2018-04-20 18:15 | 90979.83 | 1320.0002 | 3 | 12 | 4.400179 | 2.412085 | 1.403311 | 2.58e-10 | 6.030015 | 9.54e-10
2018-04-20 18:17 | 91099.83 | 1440.0003 | 3 | 12 | 4.400237 | 2.238626 | 1.480765 | 2.58e-10 | 6.370827 | 9.54e-10
2018-04-20 18:19 | 91219.83 | 1560.0003 | 3 | 12 | 4.400199 | 2.087318 | 1.552794 | 2.58e-10 | 6.687769 | 9.54e-10
2018-04-20 18:21 | 91339.84 | 1680.001 | 3 | 12 | 4.400223 | 1.954594 | 1.620087 | 2.58e-10 | 6.983874 | 9.54e-10
2018-04-20 18:23 | 91459.84 | 1800.002 | 3 | 12 | 4.400221 | 1.836721 | 1.683242 | 2.58e-10 | 7.261767 | 9.54e-10
2018-04-20 18:25 | 91579.84 | 1920.0011 | 3 | 12 | 4.400253 | 1.731018 | 1.742668 | 2.58e-10 | 7.523253 | 9.54e-10
2018-04-20 18:27 | 91699.84 | 2040.0012 | 3 | 12 | 4.400187 | 1.636266 | 1.798748 | 2.58e-10 | 7.770015 | 9.54e-10
2018-04-20 18:29 | 91819.83 | 2160.0003 | 3 | 12 | 4.400213 | 1.547204 | 1.85177 | 2.58e-10 | 8.003322 | 9.54e-10
2018-04-20 18:31 | 91939.83 | 2280.0003 | 3 | 12 | 4.400179 | 1.462475 | 1.901886 | 2.58e-10 | 8.22384 | 9.54e-10
2018-04-20 18:33 | 92059.83 | 2400.0003 | 3 | 12 | 4.400154 | 1.383137 | 1.949302 | 2.58e-10 | 8.432481 | 9.54e-10
2018-04-20 18:35 | 92179.84 | 2520.0019 | 3 | 12 | 4.400112 | 1.307755 | 1.994145 | 2.58e-10 | 8.629797 | 9.54e-10
2018-04-20 18:37 | 92299.84 | 2640.002 | 3 | 12 | 4.400162 | 1.237919 | 2.036573 | 2.58e-10 | 8.816488 | 9.54e-10
2018-04-20 18:39 | 92419.84 | 2760.0011 | 3 | 12 | 4.400163 | 1.17188 | 2.076734 | 2.58e-10 | 8.993201 | 9.54e-10
2018-04-20 18:41 | 92539.84 | 2880.0012 | 3 | 12 | 4.400186 | 1.108502 | 2.114721 | 2.58e-10 | 9.160353 | 9.54e-10
2018-04-20 18:43 | 92659.84 | 3000.0012 | 3 | 12 | 4.400164 | 1.047799 | 2.150649 | 2.58e-10 | 9.318442 | 9.54e-10
2018-04-20 18:45 | 92779.83 | 3120.0004 | 3 | 12 | 4.400127 | 0.9903221 | 2.184612 | 2.58e-10 | 9.467881 | 9.54e-10
2018-04-20 18:47 | 92899.83 | 3240.0003 | 3 | 12 | 4.400176 | 0.9374924 | 2.216733 | 2.58e-10 | 9.60922 | 9.54e-10
2018-04-20 18:49 | 93019.84 | 3360.0019 | 3 | 12 | 4.400148 | 0.8850698 | 2.247107 | 2.58e-10 | 9.742869 | 9.54e-10
2018-04-20 18:51 | 93139.83 | 3480.0003 | 3 | 12 | 4.400173 | 0.8361359 | 2.275779 | 2.58e-10 | 9.86903 | 9.54e-10
2018-04-20 18:53 | 93259.84 | 3600.0011 | 3 | 12 | 4.40019 | 0.7889786 | 2.302848 | 2.58e-10 | 9.988139 | 9.54e-10
2018-04-20 18:55 | 93379.83 | 3720 | 3 | 12 | 4.400135 | 0.7441645 | 2.328382 | 2.58e-10 | 10.10049 | 9.54e-10
2018-04-20 18:57 | 93499.84 | 3840.0011 | 3 | 12 | 4.400196 | 0.7024345 | 2.352477 | 2.58e-10 | 10.20652 | 9.54e-10
2018-04-20 18:59 | 93619.83 | 3960.0002 | 3 | 12 | 4.400173 | 0.6629791 | 2.37521 | 2.58e-10 | 10.30654 | 9.54e-10
2018-04-20 18:59 | 93652.92 | 3993.0896 | 3 | 12 | 4.400101 | 0.6519947 | 2.381252 | 2.58e-10 | 10.33313 | 9.54e-10
2018-04-20 19:01 | 93772.97 | 120.0008 | 4 | 12 | 4.285127 | 0 | 2.381252 | 2.58e-10 | 10.33313 | 9.54e-10
2018-04-20 19:03 | 93892.97 | 240.0007 | 4 | 12 | 4.273084 | 0 | 2.381252 | 2.58e-10 | 10.33313 | 9.54e-10
2018-04-20 19:04 | 93952.97 | 300.0013 | 4 | 12 | 4.269925 | 0 | 2.381252 | 2.58e-10 | 10.33313 | 9.54e-10
2018-04-20 19:06 | 94073.05 | 120.0011 | 5 | 12 | 3.808947 | -3.259866 | 2.381252 | 0.1086509 | 10.33313 | 0.4201489
2018-04-20 19:08 | 94193.05 | 240.001 | 5 | 12 | 3.755833 | -3.259956 | 2.381252 | 0.217315 | 10.33313 | 0.8310165
2018-04-20 19:10 | 94313.05 | 360.0011 | 5 | 12 | 3.708587 | -3.259936 | 2.381252 | 0.3259724 | 10.33313 | 1.236527
2018-04-20 19:12 | 94433.05 | 480.001 | 5 | 12 | 3.662395 | -3.259933 | 2.381252 | 0.4346361 | 10.33313 | 1.63699
2018-04-20 19:14 | 94553.05 | 600.001 | 5 | 12 | 3.617585 | -3.259933 | 2.381252 | 0.5432919 | 10.33313 | 2.032501
2018-04-20 19:16 | 94673.05 | 720.0011 | 5 | 12 | 3.575429 | -3.259918 | 2.381252 | 0.6519434 | 10.33313 | 2.423228
2018-04-20 19:18 | 94793.05 | 840.0002 | 5 | 12 | 3.538079 | -3.259921 | 2.381252 | 0.7606103 | 10.33313 | 2.809695
2018-04-20 19:20 | 94913.05 | 960.0002 | 5 | 12 | 3.50432 | -3.259886 | 2.381252 | 0.8692704 | 10.33313 | 3.192286
2018-04-20 19:22 | 95033.05 | 1080.001 | 5 | 12 | 3.472242 | -3.25993 | 2.381252 | 0.9779254 | 10.33313 | 3.571288
2018-04-20 19:24 | 95153.05 | 1200.0002 | 5 | 12 | 3.442861 | -3.259923 | 2.381252 | 1.086581 | 10.33313 | 3.946943
2018-04-20 19:26 | 95273.05 | 1320.0002 | 5 | 12 | 3.415193 | -3.259983 | 2.381252 | 1.195246 | 10.33313 | 4.319545
2018-04-20 19:28 | 95393.05 | 1440.001 | 5 | 12 | 3.38863 | -3.259914 | 2.381252 | 1.303906 | 10.33313 | 4.689186
2018-04-20 19:30 | 95513.05 | 1560.0002 | 5 | 12 | 3.362367 | -3.259927 | 2.381252 | 1.412561 | 10.33313 | 5.055947
2018-04-20 19:32 | 95633.05 | 1680.001 | 5 | 12 | 3.336491 | -3.259907 | 2.381252 | 1.52122 | 10.33313 | 5.419871
2018-04-20 19:34 | 95753.05 | 1800.0002 | 5 | 12 | 3.310677 | -3.25991 | 2.381252 | 1.629884 | 10.33313 | 5.781036
2018-04-20 19:36 | 95873.05 | 1920.001 | 5 | 12 | 3.284484 | -3.259908 | 2.381252 | 1.738541 | 10.33313 | 6.139362
2018-04-20 19:38 | 95993.05 | 2040.001 | 5 | 12 | 3.254445 | -3.259901 | 2.381252 | 1.847202 | 10.33313 | 6.494658
2018-04-20 19:40 | 96113.05 | 2160.001 | 5 | 12 | 3.220557 | -3.259907 | 2.381252 | 1.955866 | 10.33313 | 6.846513
2018-04-20 19:42 | 96233.05 | 2280.0002 | 5 | 12 | 3.181384 | -3.259876 | 2.381252 | 2.064527 | 10.33313 | 7.194389
2018-04-20 19:44 | 96353.05 | 2400.0002 | 5 | 12 | 3.134367 | -3.25993 | 2.381252 | 2.173183 | 10.33313 | 7.537601
2018-04-20 19:46 | 96473.05 | 2520.0002 | 5 | 12 | 3.074247 | -3.259958 | 2.381252 | 2.281838 | 10.33313 | 7.875005
2018-04-20 19:48 | 96586.01 | 2632.9569 | 5 | 12 | 2.999998 | -3.259954 | 2.381252 | 2.384117 | 10.33313 | 8.185837
2018-04-20 19:50 | 96706.05 | 120.0009 | 6 | 12 | 3.658887 | 0 | 2.381252 | 2.384117 | 10.33313 | 8.185837
2018-04-20 19:52 | 96826.05 | 240.0001 | 6 | 12 | 3.691487 | 0 | 2.381252 | 2.384117 | 10.33313 | 8.185837
2018-04-20 19:53 | 96886.05 | 300.0032 | 6 | 12 | 3.697182 | 0 | 2.381252 | 2.384117 | 10.33313 | 8.185837
2018-04-20 19:53 | 96886.07 | 0.0026 | 7 | 13 | 3.697165 | 0 | 0 | 0 | 0 | 0
2018-04-20 19:55 | 97006.14 | 120.0009 | 2 | 13 | 4.200289 | 3.684269 | 0.1400468 | 3.192e-09 | 0.5870267 | 1.1801e-08
2018-04-20 19:57 | 97126.14 | 240.0009 | 2 | 13 | 4.200228 | 3.282812 | 0.2554695 | 3.192e-09 | 1.071832 | 1.1801e-08
2018-04-20 19:57 | 97135.42 | 249.2848 | 2 | 13 | 4.200228 | 3.259996 | 0.2639091 | 3.192e-09 | 1.107281 | 1.1801e-08
2018-04-20 19:59 | 97255.44 | 120.0001 | 3 | 13 | 4.222371 | 3.260099 | 0.3721956 | 3.192e-09 | 1.563284 | 1.1801e-08
2018-04-20 20:01 | 97375.44 | 240.0001 | 3 | 13 | 4.242132 | 3.260052 | 0.4808607 | 3.192e-09 | 2.023191 | 1.1801e-08
2018-04-20 20:03 | 97495.44 | 360.0001 | 3 | 13 | 4.263071 | 3.260035 | 0.5895199 | 3.192e-09 | 2.485249 | 1.1801e-08
2018-04-20 20:05 | 97615.44 | 480.0001 | 3 | 13 | 4.287917 | 3.260057 | 0.698186 | 3.192e-09 | 2.949809 | 1.1801e-08
2018-04-20 20:07 | 97735.44 | 600.0009 | 3 | 13 | 4.314694 | 3.260059 | 0.8068469 | 3.192e-09 | 3.417171 | 1.1801e-08
2018-04-20 20:09 | 97855.44 | 720.0002 | 3 | 13 | 4.344663 | 3.260082 | 0.9155237 | 3.192e-09 | 3.887679 | 1.1801e-08
2018-04-20 20:11 | 97975.44 | 840.0009 | 3 | 13 | 4.377753 | 3.259989 | 1.024176 | 3.192e-09 | 4.361517 | 1.1801e-08
2018-04-20 20:13 | 98095.44 | 960.0002 | 3 | 13 | 4.400267 | 3.137953 | 1.132108 | 3.192e-09 | 4.835633 | 1.1801e-08
2018-04-20 20:15 | 98215.44 | 1080.001 | 3 | 13 | 4.400251 | 2.862616 | 1.232002 | 3.192e-09 | 5.275187 | 1.1801e-08
2018-04-20 20:17 | 98335.44 | 1200.0001 | 3 | 13 | 4.400199 | 2.620625 | 1.323304 | 3.192e-09 | 5.676938 | 1.1801e-08
2018-04-20 20:19 | 98455.44 | 1320.0001 | 3 | 13 | 4.400231 | 2.413416 | 1.407096 | 3.192e-09 | 6.045641 | 1.1801e-08
2018-04-20 20:21 | 98575.44 | 1440.0009 | 3 | 13 | 4.400224 | 2.238474 | 1.484553 | 3.192e-09 | 6.386471 | 1.1801e-08
2018-04-20 20:23 | 98695.44 | 1560.0002 | 3 | 13 | 4.400146 | 2.089802 | 1.556624 | 3.192e-09 | 6.703596 | 1.1801e-08
2018-04-20 20:25 | 98815.44 | 1680.0001 | 3 | 13 | 4.400154 | 1.959327 | 1.624076 | 3.192e-09 | 7.000398 | 1.1801e-08
2018-04-20 20:27 | 98935.44 | 1800.0002 | 3 | 13 | 4.400217 | 1.840761 | 1.687407 | 3.192e-09 | 7.279068 | 1.1801e-08
2018-04-20 20:29 | 99055.44 | 1920.001 | 3 | 13 | 4.400213 | 1.733245 | 1.746915 | 3.192e-09 | 7.540916 | 1.1801e-08
2018-04-20 20:31 | 99175.44 | 2040.0003 | 3 | 13 | 4.400157 | 1.632751 | 1.802995 | 3.192e-09 | 7.787679 | 1.1801e-08
2018-04-20 20:33 | 99295.44 | 2160.001 | 3 | 13 | 4.400187 | 1.544773 | 1.855926 | 3.192e-09 | 8.020583 | 1.1801e-08
2018-04-20 20:35 | 99415.44 | 2280.0018 | 3 | 13 | 4.400159 | 1.462172 | 1.906024 | 3.192e-09 | 8.241026 | 1.1801e-08
2018-04-20 20:37 | 99535.44 | 2400.0002 | 3 | 13 | 4.400156 | 1.382915 | 1.953451 | 3.192e-09 | 8.449709 | 1.1801e-08
2018-04-20 20:39 | 99655.44 | 2520.001 | 3 | 13 | 4.400174 | 1.306746 | 1.998287 | 3.192e-09 | 8.646996 | 1.1801e-08
2018-04-20 20:41 | 99775.44 | 2640.0011 | 3 | 13 | 4.400193 | 1.236372 | 2.040663 | 3.192e-09 | 8.833458 | 1.1801e-08
2018-04-20 20:43 | 99895.44 | 2760.0002 | 3 | 13 | 4.400126 | 1.16757 | 2.080711 | 3.192e-09 | 9.009677 | 1.1801e-08
2018-04-20 20:45 | 100015.4 | 2880.0002 | 3 | 13 | 4.400152 | 1.10547 | 2.118582 | 3.192e-09 | 9.176315 | 1.1801e-08
2018-04-20 20:47 | 100135.4 | 3000.001 | 3 | 13 | 4.400154 | 1.04554 | 2.154423 | 3.192e-09 | 9.334021 | 1.1801e-08
2018-04-20 20:49 | 100255.4 | 3120.0018 | 3 | 13 | 4.400122 | 0.9888487 | 2.188325 | 3.192e-09 | 9.483195 | 1.1801e-08
2018-04-20 20:51 | 100375.4 | 3240.0002 | 3 | 13 | 4.400163 | 0.9352989 | 2.220381 | 3.192e-09 | 9.624249 | 1.1801e-08
2018-04-20 20:53 | 100495.4 | 3360.0011 | 3 | 13 | 4.400209 | 0.8835955 | 2.250684 | 3.192e-09 | 9.757586 | 1.1801e-08
2018-04-20 20:55 | 100615.4 | 3480.0002 | 3 | 13 | 4.400154 | 0.8329172 | 2.279273 | 3.192e-09 | 9.883383 | 1.1801e-08
2018-04-20 20:57 | 100735.4 | 3600.0002 | 3 | 13 | 4.400135 | 0.7860575 | 2.306252 | 3.192e-09 | 10.00209 | 1.1801e-08
2018-04-20 20:59 | 100855.4 | 3720.0001 | 3 | 13 | 4.400132 | 0.7413168 | 2.331698 | 3.192e-09 | 10.11406 | 1.1801e-08
2018-04-20 21:01 | 100975.4 | 3840.0009 | 3 | 13 | 4.400152 | 0.6996326 | 2.355704 | 3.192e-09 | 10.21969 | 1.1801e-08
2018-04-20 21:03 | 101095.4 | 3960.0009 | 3 | 13 | 4.400107 | 0.6602163 | 2.378369 | 3.192e-09 | 10.31942 | 1.1801e-08
2018-04-20 21:04 | 101122.5 | 3987.0808 | 3 | 13 | 4.400158 | 0.651988 | 2.383303 | 3.192e-09 | 10.34113 | 1.1801e-08
2018-04-20 21:06 | 101242.6 | 120.0011 | 4 | 13 | 4.284854 | 0 | 2.383307 | 3.192e-09 | 10.34114 | 1.1801e-08
2018-04-20 21:08 | 101362.6 | 240.0002 | 4 | 13 | 4.272763 | 0 | 2.383307 | 3.192e-09 | 10.34114 | 1.1801e-08
2018-04-20 21:09 | 101422.6 | 300.0025 | 4 | 13 | 4.269592 | 0 | 2.383307 | 3.192e-09 | 10.34114 | 1.1801e-08
2018-04-20 21:11 | 101542.6 | 120.0002 | 5 | 13 | 3.80829 | -3.25998 | 2.383307 | 0.108647 | 10.34114 | 0.420061
2018-04-20 21:13 | 101662.6 | 240.0009 | 5 | 13 | 3.75496 | -3.259907 | 2.383307 | 0.2173048 | 10.34114 | 0.830826
2018-04-20 21:15 | 101782.6 | 360.0009 | 5 | 13 | 3.707216 | -3.259916 | 2.383307 | 0.325966 | 10.34114 | 1.236241
2018-04-20 21:17 | 101902.6 | 480.0001 | 5 | 13 | 3.660573 | -3.259927 | 2.383307 | 0.4346205 | 10.34114 | 1.636507
2018-04-20 21:19 | 102022.6 | 600.0009 | 5 | 13 | 3.615676 | -3.259948 | 2.383307 | 0.5432869 | 10.34114 | 2.031827
2018-04-20 21:21 | 102142.6 | 720.0009 | 5 | 13 | 3.574407 | -3.25996 | 2.383307 | 0.6519415 | 10.34114 | 2.422415
2018-04-20 21:23 | 102262.6 | 840.0001 | 5 | 13 | 3.536672 | -3.259923 | 2.383307 | 0.7606013 | 10.34114 | 2.80873
2018-04-20 21:25 | 102382.6 | 960.0009 | 5 | 13 | 3.502827 | -3.25995 | 2.383307 | 0.8692628 | 10.34114 | 3.191163
2018-04-20 21:27 | 102502.6 | 1080.0001 | 5 | 13 | 3.4706 | -3.259881 | 2.383307 | 0.9779132 | 10.34114 | 3.569988
2018-04-20 21:29 | 102622.6 | 1200.0009 | 5 | 13 | 3.440726 | -3.259845 | 2.383307 | 1.086576 | 10.34114 | 3.945478
2018-04-20 21:31 | 102742.6 | 1320.0009 | 5 | 13 | 3.412694 | -3.259907 | 2.383307 | 1.195232 | 10.34114 | 4.317798
2018-04-20 21:33 | 102862.6 | 1440.0009 | 5 | 13 | 3.386601 | -3.259836 | 2.383307 | 1.303894 | 10.34114 | 4.687194
2018-04-20 21:35 | 102982.6 | 1560.0001 | 5 | 13 | 3.360493 | -3.259821 | 2.383307 | 1.412554 | 10.34114 | 5.053751
2018-04-20 21:37 | 103102.6 | 1680.0009 | 5 | 13 | 3.33561 | -3.259838 | 2.383307 | 1.521212 | 10.34114 | 5.417556
2018-04-20 21:39 | 103222.6 | 1800.0001 | 5 | 13 | 3.309821 | -3.259819 | 2.383307 | 1.629871 | 10.34114 | 5.778596
2018-04-20 21:41 | 103342.6 | 1920.0001 | 5 | 13 | 3.282527 | -3.259878 | 2.383307 | 1.738523 | 10.34114 | 6.136728
2018-04-20 21:43 | 103462.6 | 2040.0001 | 5 | 13 | 3.253079 | -3.259858 | 2.383307 | 1.84719 | 10.34114 | 6.491863
2018-04-20 21:45 | 103582.6 | 2160.0009 | 5 | 13 | 3.219299 | -3.259836 | 2.383307 | 1.955846 | 10.34114 | 6.843506
2018-04-20 21:47 | 103702.6 | 2280.0001 | 5 | 13 | 3.17919 | -3.25992 | 2.383307 | 2.064504 | 10.34114 | 7.191203
2018-04-20 21:49 | 103822.6 | 2400.0001 | 5 | 13 | 3.130507 | -3.259883 | 2.383307 | 2.173166 | 10.34114 | 7.534129
2018-04-20 21:51 | 103942.6 | 2520.0001 | 5 | 13 | 3.069853 | -3.259912 | 2.383307 | 2.281822 | 10.34114 | 7.871138
2018-04-20 21:53 | 104048.7 | 2626.0672 | 5 | 13 | 2.999996 | -3.259953 | 2.383307 | 2.377864 | 10.34114 | 8.162778
2018-04-20 21:55 | 104168.8 | 120 | 6 | 13 | 3.659707 | 0 | 2.383307 | 2.377864 | 10.34114 | 8.162778
2018-04-20 21:57 | 104288.8 | 240 | 6 | 13 | 3.692252 | 0 | 2.383307 | 2.377864 | 10.34114 | 8.162778
2018-04-20 21:58 | 104348.8 | 300.0014 | 6 | 13 | 3.69787 | 0 | 2.383307 | 2.377864 | 10.34114 | 8.162778
2018-04-20 21:58 | 104348.8 | 0.0027 | 7 | 14 | 3.697725 | 0 | 0 | 0 | 0 | 0
2018-04-20 22:00 | 104468.8 | 120.0001 | 2 | 14 | 4.200276 | 3.664091 | 0.1396593 | 0 | 0.5854262 | 0
2018-04-20 22:02 | 104588.8 | 240.0009 | 2 | 14 | 4.200233 | 3.263197 | 0.2544612 | 0 | 1.067625 | 0
2018-04-20 22:02 | 104590.3 | 241.4616 | 2 | 14 | 4.200277 | 3.259991 | 0.2557789 | 0 | 1.073159 | 0
2018-04-20 22:04 | 104710.3 | 120.0009 | 3 | 14 | 4.222792 | 3.260027 | 0.3640668 | 0 | 1.529207 | 0
2018-04-20 22:06 | 104830.3 | 240.0001 | 3 | 14 | 4.241952 | 3.26008 | 0.4727351 | 0 | 1.989144 | 0
2018-04-20 22:08 | 104950.3 | 360.0009 | 3 | 14 | 4.262218 | 3.260078 | 0.581398 | 0 | 2.451157 | 0
2018-04-20 22:10 | 105070.3 | 480.0009 | 3 | 14 | 4.286413 | 3.260124 | 0.6900688 | 0 | 2.915613 | 0
2018-04-20 22:12 | 105190.3 | 600.0009 | 3 | 14 | 4.313748 | 3.260138 | 0.7987261 | 0 | 3.382822 | 0
2018-04-20 22:14 | 105310.3 | 720.0002 | 3 | 14 | 4.343801 | 3.260057 | 0.907398 | 0 | 3.853197 | 0
2018-04-20 22:16 | 105430.3 | 840.0009 | 3 | 14 | 4.376236 | 3.260048 | 1.016052 | 0 | 4.326909 | 0
2018-04-20 22:18 | 105550.3 | 960.0002 | 3 | 14 | 4.400257 | 3.144619 | 1.124065 | 0 | 4.801305 | 0
2018-04-20 22:20 | 105670.3 | 1080.001 | 3 | 14 | 4.400258 | 2.863539 | 1.224054 | 0 | 5.24128 | 0
2018-04-20 22:22 | 105790.3 | 1200.0009 | 3 | 14 | 4.400227 | 2.626884 | 1.315439 | 0 | 5.643396 | 0
2018-04-20 22:24 | 105910.3 | 1320.0002 | 3 | 14 | 4.400185 | 2.423826 | 1.399545 | 0 | 6.013484 | 0
2018-04-20 22:26 | 106030.3 | 1440.0009 | 3 | 14 | 4.400229 | 2.246531 | 1.477309 | 0 | 6.355662 | 0
2018-04-20 22:28 | 106150.3 | 1560.0002 | 3 | 14 | 4.400181 | 2.09333 | 1.549574 | 0 | 6.67364 | 0
2018-04-20 22:30 | 106270.3 | 1680.001 | 3 | 14 | 4.400192 | 1.960629 | 1.617116 | 0 | 6.970841 | 0
2018-04-20 22:32 | 106390.3 | 1800.0002 | 3 | 14 | 4.400209 | 1.845549 | 1.680512 | 0 | 7.249797 | 0
2018-04-20 22:34 | 106510.3 | 1920.001 | 3 | 14 | 4.400189 | 1.739971 | 1.740238 | 0 | 7.512601 | 0
2018-04-20 22:36 | 106630.3 | 2040.0002 | 3 | 14 | 4.400193 | 1.642878 | 1.796569 | 0 | 7.76047 | 0
2018-04-20 22:38 | 106750.3 | 2160.0011 | 3 | 14 | 4.400218 | 1.551565 | 1.849793 | 0 | 7.994663 | 0
2018-04-20 22:40 | 106870.3 | 2280.001 | 3 | 14 | 4.400197 | 1.466749 | 1.900073 | 0 | 8.215903 | 0
2018-04-20 22:42 | 106990.3 | 2400.0003 | 3 | 14 | 4.400108 | 1.388338 | 1.947638 | 0 | 8.425199 | 0
2018-04-20 22:44 | 107110.3 | 2520.0011 | 3 | 14 | 4.400204 | 1.313363 | 1.992653 | 0 | 8.623271 | 0
2018-04-20 22:46 | 107230.3 | 2640.0003 | 3 | 14 | 4.400211 | 1.242234 | 2.03522 | 0 | 8.810575 | 0
2018-04-20 22:48 | 107350.3 | 2760.001 | 3 | 14 | 4.400167 | 1.17508 | 2.075482 | 0 | 8.987734 | 0
2018-04-20 22:50 | 107470.3 | 2880.0003 | 3 | 14 | 4.400173 | 1.1118 | 2.113587 | 0 | 9.155404 | 0
2018-04-20 22:52 | 107590.3 | 3000.0002 | 3 | 14 | 4.400168 | 1.050552 | 2.149607 | 0 | 9.313896 | 0
2018-04-20 22:54 | 107710.3 | 3120.001 | 3 | 14 | 4.400175 | 0.9932032 | 2.183648 | 0 | 9.463682 | 0
2018-04-20 22:56 | 107830.3 | 3240.0018 | 3 | 14 | 4.400171 | 0.9385977 | 2.215835 | 0 | 9.60531 | 0
2018-04-20 22:58 | 107950.3 | 3360.001 | 3 | 14 | 4.40015 | 0.885767 | 2.246233 | 0 | 9.739066 | 0
2018-04-20 23:00 | 108070.3 | 3480.0004 | 3 | 14 | 4.400157 | 0.8352575 | 2.274913 | 0 | 9.865264 | 0
2018-04-20 23:02 | 108190.3 | 3600.001 | 3 | 14 | 4.40016 | 0.788763 | 2.301969 | 0 | 9.984312 | 0
2018-04-20 23:04 | 108310.3 | 3720.001 | 3 | 14 | 4.400152 | 0.7444305 | 2.327508 | 0 | 10.09669 | 0
2018-04-20 23:06 | 108430.3 | 3840.0002 | 3 | 14 | 4.400166 | 0.7026558 | 2.351615 | 0 | 10.20276 | 0
2018-04-20 23:08 | 108550.3 | 3960.001 | 3 | 14 | 4.400087 | 0.6619844 | 2.374351 | 0 | 10.3028 | 0
2018-04-20 23:08 | 108582.2 | 3991.904 | 3 | 14 | 4.400132 | 0.6519947 | 2.380177 | 0 | 10.32844 | 0
2018-04-20 23:10 | 108702.3 | 120.0008 | 4 | 14 | 4.285369 | 0 | 2.380178 | 0 | 10.32844 | 0
2018-04-20 23:12 | 108822.3 | 240.0008 | 4 | 14 | 4.273362 | 0 | 2.380178 | 0 | 10.32844 | 0
2018-04-20 23:13 | 108882.3 | 300.0015 | 4 | 14 | 4.270222 | 0 | 2.380178 | 0 | 10.32844 | 0
2018-04-20 23:15 | 109002.3 | 120.0002 | 5 | 14 | 3.810042 | -3.259947 | 2.380178 | 0.1086519 | 10.32844 | 0.4202306
2018-04-20 23:17 | 109122.3 | 240.0001 | 5 | 14 | 3.757024 | -3.259852 | 2.380178 | 0.2173158 | 10.32844 | 0.8312098
2018-04-20 23:19 | 109242.3 | 360.0001 | 5 | 14 | 3.709716 | -3.259945 | 2.380178 | 0.3259723 | 10.32844 | 1.236856
2018-04-20 23:21 | 109362.3 | 480.0001 | 5 | 14 | 3.663283 | -3.259965 | 2.380178 | 0.4346289 | 10.32844 | 1.637416
2018-04-20 23:23 | 109482.3 | 600.0009 | 5 | 14 | 3.617955 | -3.259892 | 2.380178 | 0.543297 | 10.32844 | 2.03301
2018-04-20 23:25 | 109602.3 | 720.001 | 5 | 14 | 3.576038 | -3.259941 | 2.380178 | 0.6519498 | 10.32844 | 2.423808
2018-04-20 23:27 | 109722.3 | 840.0001 | 5 | 14 | 3.53801 | -3.25992 | 2.380178 | 0.7606164 | 10.32844 | 2.810302
2018-04-20 23:29 | 109842.3 | 960.0002 | 5 | 14 | 3.503886 | -3.259934 | 2.380178 | 0.8692754 | 10.32844 | 3.192863
2018-04-20 23:31 | 109962.3 | 1080.0009 | 5 | 14 | 3.47265 | -3.259874 | 2.380178 | 0.9779316 | 10.32844 | 3.571862
2018-04-20 23:33 | 110082.3 | 1200.0009 | 5 | 14 | 3.443017 | -3.259938 | 2.380178 | 1.086591 | 10.32844 | 3.947562
2018-04-20 23:35 | 110202.3 | 1320.0009 | 5 | 14 | 3.414321 | -3.259943 | 2.380178 | 1.195251 | 10.32844 | 4.320105
2018-04-20 23:37 | 110322.3 | 1440.0001 | 5 | 14 | 3.387519 | -3.259925 | 2.380178 | 1.303905 | 10.32844 | 4.689619
2018-04-20 23:39 | 110442.3 | 1560.0002 | 5 | 14 | 3.361719 | -3.25999 | 2.380178 | 1.412571 | 10.32844 | 5.056321
2018-04-20 23:41 | 110562.3 | 1680.0009 | 5 | 14 | 3.336898 | -3.259953 | 2.380178 | 1.521237 | 10.32844 | 5.420279
2018-04-20 23:43 | 110682.3 | 1800.0009 | 5 | 14 | 3.311138 | -3.259945 | 2.380178 | 1.62989 | 10.32844 | 5.781443
2018-04-20 23:45 | 110802.3 | 1920.0009 | 5 | 14 | 3.28481 | -3.259886 | 2.380178 | 1.738555 | 10.32844 | 6.139833
2018-04-20 23:47 | 110922.3 | 2040.0009 | 5 | 14 | 3.254495 | -3.259947 | 2.380178 | 1.847216 | 10.32844 | 6.495165
2018-04-20 23:49 | 111042.3 | 2160.0009 | 5 | 14 | 3.220728 | -3.259956 | 2.380178 | 1.955876 | 10.32844 | 6.847002
2018-04-20 23:51 | 111162.3 | 2280.0009 | 5 | 14 | 3.181431 | -3.259916 | 2.380178 | 2.064539 | 10.32844 | 7.194895
2018-04-20 23:53 | 111282.3 | 2400.0001 | 5 | 14 | 3.133223 | -3.259983 | 2.380178 | 2.173201 | 10.32844 | 7.538113
2018-04-20 23:55 | 111402.3 | 2520.0009 | 5 | 14 | 3.072652 | -3.259976 | 2.380178 | 2.281858 | 10.32844 | 7.875374
2018-04-20 23:57 | 111514.3 | 2631.9847 | 5 | 14 | 2.999999 | -3.260022 | 2.380178 | 2.383259 | 10.32844 | 8.183425
2018-04-20 23:59 | 111634.4 | 120.0007 | 6 | 14 | 3.658742 | 0 | 2.380178 | 2.383259 | 10.32844 | 8.183425
2018-04-21 00:01 | 111754.4 | 239.9999 | 6 | 14 | 3.691636 | 0 | 2.380178 | 2.383259 | 10.32844 | 8.183425
2018-04-21 00:02 | 111814.4 | 300.0014 | 6 | 14 | 3.697353 | 0 | 2.380178 | 2.383259 | 10.32844 | 8.183425
2018-04-21 00:02 | 111814.4 | 0.0028 | 7 | 15 | 3.697435 | 0 | 0 | 0 | 0 | 0
2018-04-21 00:04 | 111934.5 | 120.001 | 2 | 15 | 4.20027 | 3.671888 | 0.1398069 | 0 | 0.586035 | 0
2018-04-21 00:06 | 112054.5 | 240.001 | 2 | 15 | 4.200227 | 3.272203 | 0.2548837 | 0 | 1.069388 | 0
2018-04-21 00:06 | 112059.6 | 245.1904 | 2 | 15 | 4.200255 | 3.259996 | 0.2595856 | 0 | 1.089137 | 0
2018-04-21 00:08 | 112179.7 | 120.0002 | 3 | 15 | 4.222767 | 3.260082 | 0.3678765 | 0 | 1.545196 | 0
2018-04-21 00:10 | 112299.7 | 240.0002 | 3 | 15 | 4.241985 | 3.260042 | 0.476533 | 0 | 2.005098 | 0
2018-04-21 00:12 | 112419.7 | 360.001 | 3 | 15 | 4.262673 | 3.260046 | 0.5851957 | 0 | 2.467134 | 0
2018-04-21 00:14 | 112539.7 | 480.0002 | 3 | 15 | 4.286978 | 3.260084 | 0.6938642 | 0 | 2.931645 | 0
2018-04-21 00:16 | 112659.7 | 600.0011 | 3 | 15 | 4.314445 | 3.260061 | 0.8025379 | 0 | 3.398998 | 0
2018-04-21 00:18 | 112779.7 | 720.0002 | 3 | 15 | 4.344576 | 3.260082 | 0.9111854 | 0 | 3.869364 | 0
2018-04-21 00:20 | 112899.7 | 840.001 | 3 | 15 | 4.376693 | 3.260015 | 1.019869 | 0 | 4.343276 | 0
2018-04-21 00:22 | 113019.7 | 960.0011 | 3 | 15 | 4.400212 | 3.146666 | 1.127906 | 0 | 4.817784 | 0
2018-04-21 00:24 | 113139.7 | 1080.0002 | 3 | 15 | 4.400278 | 2.857044 | 1.227823 | 0 | 5.257443 | 0
2018-04-21 00:26 | 113259.7 | 1200.0019 | 3 | 15 | 4.400265 | 2.614395 | 1.318901 | 0 | 5.65821 | 0
2018-04-21 00:28 | 113379.7 | 1320.0002 | 3 | 15 | 4.400185 | 2.411194 | 1.402569 | 0 | 6.026366 | 0
2018-04-21 00:30 | 113499.7 | 1440.0003 | 3 | 15 | 4.400205 | 2.239599 | 1.479995 | 0 | 6.367057 | 0
2018-04-21 00:32 | 113619.7 | 1560.0011 | 3 | 15 | 4.400169 | 2.090431 | 1.5521 | 0 | 6.684335 | 0
2018-04-21 00:34 | 113739.7 | 1680.0003 | 3 | 15 | 4.400182 | 1.960405 | 1.619574 | 0 | 6.981236 | 0
2018-04-21 00:36 | 113859.7 | 1800.0011 | 3 | 15 | 4.40021 | 1.843708 | 1.682955 | 0 | 7.260122 | 0
2018-04-21 00:38 | 113979.7 | 1920.0003 | 3 | 15 | 4.400207 | 1.73664 | 1.742569 | 0 | 7.522434 | 0
2018-04-21 00:40 | 114099.7 | 2040.0003 | 3 | 15 | 4.40016 | 1.636524 | 1.79877 | 0 | 7.769732 | 0
2018-04-21 00:42 | 114219.7 | 2160.0011 | 3 | 15 | 4.40024 | 1.548269 | 1.851823 | 0 | 8.003175 | 0
2018-04-21 00:44 | 114339.7 | 2280.0012 | 3 | 15 | 4.400171 | 1.464608 | 1.902012 | 0 | 8.224016 | 0
2018-04-21 00:46 | 114459.7 | 2400.0003 | 3 | 15 | 4.400185 | 1.386733 | 1.949507 | 0 | 8.432999 | 0
2018-04-21 00:48 | 114579.7 | 2520.0004 | 3 | 15 | 4.400178 | 1.311691 | 1.994476 | 0 | 8.630873 | 0
2018-04-21 00:50 | 114699.7 | 2640.0004 | 3 | 15 | 4.400224 | 1.241381 | 2.037021 | 0 | 8.818077 | 0
2018-04-21 00:52 | 114819.7 | 2760.0003 | 3 | 15 | 4.400103 | 1.173376 | 2.077254 | 0 | 8.995111 | 0
2018-04-21 00:54 | 114939.7 | 2880.0021 | 3 | 15 | 4.400237 | 1.110773 | 2.1153 | 0 | 9.162519 | 0
2018-04-21 00:56 | 115059.7 | 3000.0012 | 3 | 15 | 4.400155 | 1.049425 | 2.151277 | 0 | 9.320823 | 0
2018-04-21 00:58 | 115179.7 | 3120.0012 | 3 | 15 | 4.400135 | 0.9911604 | 2.18529 | 0 | 9.470485 | 0
2018-04-21 01:00 | 115299.7 | 3240.0003 | 3 | 15 | 4.400181 | 0.9368057 | 2.217415 | 0 | 9.611839 | 0
2018-04-21 01:02 | 115419.7 | 3360.0004 | 3 | 15 | 4.400199 | 0.8843985 | 2.247745 | 0 | 9.745297 | 0
2018-04-21 01:04 | 115539.7 | 3480.0011 | 3 | 15 | 4.400168 | 0.8355742 | 2.276395 | 0 | 9.87136 | 0
2018-04-21 01:06 | 115659.7 | 3600.0003 | 3 | 15 | 4.40013 | 0.7885351 | 2.303456 | 0 | 9.990432 | 0
2018-04-21 01:08 | 115779.7 | 3720.001 | 3 | 15 | 4.400098 | 0.743784 | 2.329002 | 0 | 10.10284 | 0
2018-04-21 01:10 | 115899.7 | 3840.0011 | 3 | 15 | 4.400196 | 0.7020798 | 2.353089 | 0 | 10.20883 | 0
2018-04-21 01:12 | 116019.7 | 3960.0011 | 3 | 15 | 4.400135 | 0.6612139 | 2.375799 | 0 | 10.30875 | 0
2018-04-21 01:13 | 116048.1 | 3988.4153 | 3 | 15 | 4.40009 | 0.6519966 | 2.38098 | 0 | 10.33155 | 0
2018-04-21 01:15 | 116168.1 | 120.0001 | 4 | 15 | 4.284672 | 0 | 2.38098 | 0 | 10.33155 | 0
2018-04-21 01:17 | 116288.1 | 240.0009 | 4 | 15 | 4.272548 | 0 | 2.38098 | 0 | 10.33155 | 0
2018-04-21 01:18 | 116348.1 | 300.003 | 4 | 15 | 4.269403 | 0 | 2.38098 | 0 | 10.33155 | 0
2018-04-21 01:20 | 116468.2 | 120.0002 | 5 | 15 | 3.808822 | -3.260012 | 2.38098 | 0.1086487 | 10.33155 | 0.4200852
2018-04-21 01:22 | 116588.2 | 240.0002 | 5 | 15 | 3.755838 | -3.259956 | 2.38098 | 0.2173162 | 10.33155 | 0.8309551
2018-04-21 01:24 | 116708.2 | 360.0002 | 5 | 15 | 3.70829 | -3.259953 | 2.38098 | 0.3259768 | 10.33155 | 1.236471
2018-04-21 01:26 | 116828.2 | 480.0003 | 5 | 15 | 3.662004 | -3.259936 | 2.38098 | 0.4346319 | 10.33155 | 1.636869
2018-04-21 01:28 | 116948.2 | 600.001 | 5 | 15 | 3.617064 | -3.260005 | 2.38098 | 0.5432971 | 10.33155 | 2.032336
2018-04-21 01:30 | 117068.2 | 720.001 | 5 | 15 | 3.575076 | -3.259994 | 2.38098 | 0.6519601 | 10.33155 | 2.423059
2018-04-21 01:32 | 117188.2 | 840.0011 | 5 | 15 | 3.537114 | -3.259958 | 2.38098 | 0.7606208 | 10.33155 | 2.809426
2018-04-21 01:34 | 117308.2 | 960.0002 | 5 | 15 | 3.502781 | -3.260002 | 2.38098 | 0.8692735 | 10.33155 | 3.191844
2018-04-21 01:36 | 117428.2 | 1080.0011 | 5 | 15 | 3.470689 | -3.25997 | 2.38098 | 0.9779311 | 10.33155 | 3.570686
2018-04-21 01:38 | 117548.2 | 1200.0002 | 5 | 15 | 3.440772 | -3.25992 | 2.38098 | 1.086599 | 10.33155 | 3.946187
2018-04-21 01:40 | 117668.2 | 1320.0002 | 5 | 15 | 3.41303 | -3.259921 | 2.38098 | 1.19526 | 10.33155 | 4.318533
2018-04-21 01:42 | 117788.2 | 1440.001 | 5 | 15 | 3.385781 | -3.259947 | 2.38098 | 1.303914 | 10.33155 | 4.687882
2018-04-21 01:44 | 117908.2 | 1560.0002 | 5 | 15 | 3.360241 | -3.259978 | 2.38098 | 1.412575 | 10.33155 | 5.054385
2018-04-21 01:46 | 118028.2 | 1680.0011 | 5 | 15 | 3.335346 | -3.26001 | 2.38098 | 1.521245 | 10.33155 | 5.418194
2018-04-21 01:48 | 118148.2 | 1800.001 | 5 | 15 | 3.310192 | -3.259976 | 2.38098 | 1.629904 | 10.33155 | 5.779237
2018-04-21 01:50 | 118268.2 | 1920.001 | 5 | 15 | 3.282903 | -3.259958 | 2.38098 | 1.738562 | 10.33155 | 6.137451
2018-04-21 01:52 | 118388.2 | 2040.001 | 5 | 15 | 3.253 | -3.259954 | 2.38098 | 1.847232 | 10.33155 | 6.492591
2018-04-21 01:54 | 118508.2 | 2160.0002 | 5 | 15 | 3.218884 | -3.259954 | 2.38098 | 1.955893 | 10.33155 | 6.844266
2018-04-21 01:56 | 118628.2 | 2280.001 | 5 | 15 | 3.179008 | -3.259978 | 2.38098 | 2.064552 | 10.33155 | 7.191892
2018-04-21 01:58 | 118748.2 | 2400.0002 | 5 | 15 | 3.131397 | -3.259972 | 2.38098 | 2.173216 | 10.33155 | 7.534859
2018-04-21 02:00 | 118868.2 | 2520.001 | 5 | 15 | 3.070981 | -3.259987 | 2.38098 | 2.281878 | 10.33155 | 7.871961
2018-04-21 02:01 | 118976.1 | 2627.9081 | 5 | 15 | 3 | -3.259934 | 2.38098 | 2.379587 | 10.33155 | 8.168735
2018-04-21 02:03 | 119096.2 | 120 | 6 | 15 | 3.658744 | 0 | 2.38098 | 2.379587 | 10.33155 | 8.168735
2018-04-21 02:05 | 119216.2 | 240 | 6 | 15 | 3.6917 | 0 | 2.38098 | 2.379587 | 10.33155 | 8.168735
2018-04-21 02:06 | 119276.2 | 300.0031 | 6 | 15 | 3.697417 | 0 | 2.38098 | 2.379587 | 10.33155 | 8.168735
2018-04-21 02:06 | 119276.2 | 0.0026 | 7 | 16 | 3.697127 | 0 | 0 | 0 | 0 | 0
2018-04-21 02:08 | 119396.2 | 120.0002 | 2 | 16 | 4.200295 | 3.672337 | 0.1396908 | 0 | 0.5855662 | 0
2018-04-21 02:10 | 119516.2 | 240.001 | 2 | 16 | 4.200253 | 3.27376 | 0.2548105 | 0 | 1.069099 | 0
2018-04-21 02:11 | 119522.2 | 245.9305 | 2 | 16 | 4.200247 | 3.259995 | 0.2601956 | 0 | 1.091718 | 0
2018-04-21 02:13 | 119642.2 | 120.0001 | 3 | 16 | 4.22256 | 3.26012 | 0.3684685 | 0 | 1.547679 | 0
2018-04-21 02:15 | 119762.2 | 240.0009 | 3 | 16 | 4.242097 | 3.259974 | 0.4771452 | 0 | 2.007647 | 0
2018-04-21 02:17 | 119882.2 | 360.0001 | 3 | 16 | 4.262485 | 3.260117 | 0.5858067 | 0 | 2.469679 | 0
2018-04-21 02:19 | 120002.2 | 480.0009 | 3 | 16 | 4.28668 | 3.260082 | 0.6944757 | 0 | 2.934155 | 0
2018-04-21 02:21 | 120122.2 | 600.0009 | 3 | 16 | 4.314416 | 3.260092 | 0.803137 | 0 | 3.401431 | 0
2018-04-21 02:23 | 120242.2 | 720.0009 | 3 | 16 | 4.344816 | 3.260056 | 0.9117972 | 0 | 3.871871 | 0
2018-04-21 02:25 | 120362.2 | 840.0009 | 3 | 16 | 4.376698 | 3.260073 | 1.020461 | 0 | 4.345711 | 0
2018-04-21 02:27 | 120482.2 | 960.001 | 3 | 16 | 4.40024 | 3.150095 | 1.128549 | 0 | 4.820421 | 0
2018-04-21 02:29 | 120602.2 | 1080.0009 | 3 | 16 | 4.400285 | 2.863638 | 1.228653 | 0 | 5.260902 | 0
2018-04-21 02:31 | 120722.2 | 1200.0002 | 3 | 16 | 4.400215 | 2.617186 | 1.319912 | 0 | 5.662465 | 0
2018-04-21 02:33 | 120842.2 | 1320.001 | 3 | 16 | 4.400161 | 2.413013 | 1.403685 | 0 | 6.031083 | 0
2018-04-21 02:35 | 120962.2 | 1440.0002 | 3 | 16 | 4.400205 | 2.242361 | 1.481181 | 0 | 6.372082 | 0
2018-04-21 02:37 | 121082.2 | 1560.0002 | 3 | 16 | 4.400216 | 2.092976 | 1.553366 | 0 | 6.689713 | 0
2018-04-21 02:39 | 121202.2 | 1680.0002 | 3 | 16 | 4.400247 | 1.961283 | 1.620916 | 0 | 6.986945 | 0
2018-04-21 02:41 | 121322.2 | 1800.001 | 3 | 16 | 4.400234 | 1.842005 | 1.684237 | 0 | 7.265569 | 0
2018-04-21 02:43 | 121442.2 | 1920.0019 | 3 | 16 | 4.400222 | 1.736276 | 1.743854 | 0 | 7.527896 | 0
2018-04-21 02:45 | 121562.2 | 2040.001 | 3 | 16 | 4.400152 | 1.639337 | 1.800084 | 0 | 7.775321 | 0
2018-04-21 02:47 | 121682.2 | 2160.001 | 3 | 16 | 4.400154 | 1.550776 | 1.853245 | 0 | 8.009236 | 0
2018-04-21 02:49 | 121802.2 | 2280.0011 | 3 | 16 | 4.40016 | 1.467035 | 1.903522 | 0 | 8.230464 | 0
2018-04-21 02:51 | 121922.2 | 2400.001 | 3 | 16 | 4.400123 | 1.388219 | 1.951107 | 0 | 8.439846 | 0
2018-04-21 02:53 | 122042.2 | 2520.0018 | 3 | 16 | 4.400136 | 1.311971 | 1.996116 | 0 | 8.637893 | 0
2018-04-21 02:55 | 122162.2 | 2640.001 | 3 | 16 | 4.400149 | 1.240338 | 2.038656 | 0 | 8.825078 | 0
2018-04-21 02:57 | 122282.2 | 2760.001 | 3 | 16 | 4.400143 | 1.172544 | 2.078879 | 0 | 9.002066 | 0
2018-04-21 02:59 | 122402.2 | 2880.001 | 3 | 16 | 4.400172 | 1.108786 | 2.116901 | 0 | 9.16937 | 0
2018-04-21 03:01 | 122522.2 | 3000.0002 | 3 | 16 | 4.400154 | 1.048447 | 2.152843 | 0 | 9.32752 | 0
2018-04-21 03:03 | 122642.2 | 3120.0003 | 3 | 16 | 4.40019 | 0.991766 | 2.186835 | 0 | 9.477088 | 0
2018-04-21 03:05 | 122762.2 | 3240.001 | 3 | 16 | 4.400176 | 0.9364576 | 2.218962 | 0 | 9.618454 | 0
2018-04-21 03:07 | 122882.2 | 3360.0018 | 3 | 16 | 4.400215 | 0.8836775 | 2.249286 | 0 | 9.751884 | 0
2018-04-21 03:09 | 123002.2 | 3480.001 | 3 | 16 | 4.400141 | 0.8324938 | 2.277871 | 0 | 9.877662 | 0
2018-04-21 03:11 | 123122.2 | 3600.001 | 3 | 16 | 4.400202 | 0.7864103 | 2.304846 | 0 | 9.996357 | 0
2018-04-21 03:13 | 123242.2 | 3720.0009 | 3 | 16 | 4.400118 | 0.7419977 | 2.330316 | 0 | 10.10843 | 0
2018-04-21 03:15 | 123362.2 | 3840.001 | 3 | 16 | 4.400148 | 0.7006779 | 2.354359 | 0 | 10.21422 | 0
2018-04-21 03:17 | 123482.2 | 3960.001 | 3 | 16 | 4.400121 | 0.6602545 | 2.377035 | 0 | 10.314 | 0
2018-04-21 03:17 | 123510.1 | 3987.8992 | 3 | 16 | 4.400187 | 0.6519966 | 2.382118 | 0 | 10.33636 | 0
2018-04-21 03:19 | 123630.1 | 120 | 4 | 16 | 4.285317 | 0 | 2.382118 | 0 | 10.33636 | 0
2018-04-21 03:21 | 123750.1 | 240.0007 | 4 | 16 | 4.273293 | 0 | 2.382118 | 0 | 10.33636 | 0
2018-04-21 03:22 | 123810.1 | 300.0013 | 4 | 16 | 4.270142 | 0 | 2.382118 | 0 | 10.33636 | 0
2018-04-21 03:24 | 123930.2 | 120.001 | 5 | 16 | 3.810536 | -3.26005 | 2.382118 | 0.1086581 | 10.33636 | 0.4202866
2018-04-21 03:26 | 124050.2 | 240.0001 | 5 | 16 | 3.7578 | -3.260002 | 2.382118 | 0.2173183 | 10.33636 | 0.8313478
2018-04-21 03:28 | 124170.2 | 360.0002 | 5 | 16 | 3.710189 | -3.259992 | 2.382118 | 0.3259736 | 10.33636 | 1.237042
2018-04-21 03:30 | 124290.2 | 480.0009 | 5 | 16 | 3.663721 | -3.25994 | 2.382118 | 0.434642 | 10.33636 | 1.637685
2018-04-21 03:32 | 124410.2 | 600.0001 | 5 | 16 | 3.618695 | -3.259913 | 2.382118 | 0.5432999 | 10.33636 | 2.033293
2018-04-21 03:34 | 124530.2 | 720.0009 | 5 | 16 | 3.576734 | -3.259983 | 2.382118 | 0.6519693 | 10.33636 | 2.424229
2018-04-21 03:36 | 124650.2 | 840.0001 | 5 | 16 | 3.538837 | -3.25995 | 2.382118 | 0.7606257 | 10.33636 | 2.810775
2018-04-21 03:38 | 124770.2 | 960.0009 | 5 | 16 | 3.504137 | -3.259996 | 2.382118 | 0.8692845 | 10.33636 | 3.19339
2018-04-21 03:40 | 124890.2 | 1080.0001 | 5 | 16 | 3.472421 | -3.259938 | 2.382118 | 0.9779482 | 10.33636 | 3.57242
2018-04-21 03:42 | 125010.2 | 1200.0009 | 5 | 16 | 3.442451 | -3.260018 | 2.382118 | 1.086608 | 10.33636 | 3.948097
2018-04-21 03:44 | 125130.2 | 1320.0001 | 5 | 16 | 3.414289 | -3.260022 | 2.382118 | 1.195273 | 10.33636 | 4.320632
2018-04-21 03:46 | 125250.2 | 1440.0009 | 5 | 16 | 3.387712 | -3.25999 | 2.382118 | 1.303931 | 10.33636 | 4.690162
2018-04-21 03:48 | 125370.2 | 1560.0009 | 5 | 16 | 3.362089 | -3.259988 | 2.382118 | 1.412591 | 10.33636 | 5.056868
2018-04-21 03:50 | 125490.2 | 1680.0009 | 5 | 16 | 3.336715 | -3.259987 | 2.382118 | 1.521256 | 10.33636 | 5.420829
2018-04-21 03:52 | 125610.2 | 1800.0009 | 5 | 16 | 3.311386 | -3.259981 | 2.382118 | 1.629915 | 10.33636 | 5.782024
2018-04-21 03:54 | 125730.2 | 1920.0001 | 5 | 16 | 3.284771 | -3.25993 | 2.382118 | 1.738578 | 10.33636 | 6.140417
2018-04-21 03:56 | 125850.2 | 2040.0008 | 5 | 16 | 3.254013 | -3.259974 | 2.382118 | 1.847231 | 10.33636 | 6.495672
2018-04-21 03:58 | 125970.2 | 2160.0001 | 5 | 16 | 3.220294 | -3.259978 | 2.382118 | 1.955901 | 10.33636 | 6.847489
2018-04-21 04:00 | 126090.2 | 2280.0009 | 5 | 16 | 3.181384 | -3.260015 | 2.382118 | 2.064558 | 10.33636 | 7.195343
2018-04-21 04:02 | 126210.2 | 2400.0009 | 5 | 16 | 3.13267 | -3.260032 | 2.382118 | 2.173216 | 10.33636 | 7.538469
2018-04-21 04:04 | 126330.2 | 2520.0001 | 5 | 16 | 3.072319 | -3.26006 | 2.382118 | 2.28188 | 10.33636 | 7.875698
2018-04-21 04:06 | 126441.3 | 2631.0527 | 5 | 16 | 2.999994 | -3.260027 | 2.382118 | 2.382427 | 10.33636 | 8.181134
2018-04-21 04:08 | 126561.3 | 120.0001 | 6 | 16 | 3.658395 | 0 | 2.382118 | 2.382427 | 10.33636 | 8.181134
2018-04-21 04:10 | 126681.3 | 240.0002 | 6 | 16 | 3.691504 | 0 | 2.382118 | 2.382427 | 10.33636 | 8.181134
2018-04-21 04:11 | 126741.3 | 300.0007 | 6 | 16 | 3.697248 | 0 | 2.382118 | 2.382427 | 10.33636 | 8.181134
2018-04-21 04:11 | 126741.3 | 0.0027 | 7 | 17 | 3.69713 | 0 | 0 | 0 | 0 | 0
2018-04-21 04:13 | 126861.4 | 120.0001 | 2 | 17 | 4.200261 | 3.667709 | 0.1397188 | 0 | 0.5856685 | 0
2018-04-21 04:15 | 126981.4 | 240.0001 | 2 | 17 | 4.200235 | 3.266018 | 0.2545674 | 0 | 1.068063 | 0
2018-04-21 04:15 | 126984 | 242.5647 | 2 | 17 | 4.200263 | 3.259991 | 0.2568964 | 0 | 1.077846 | 0
2018-04-21 04:17 | 127104 | 120.001 | 3 | 17 | 4.222887 | 3.260187 | 0.3651784 | 0 | 1.533866 | 0
2018-04-21 04:19 | 127224 | 240.001 | 3 | 17 | 4.242339 | 3.260149 | 0.4738448 | 0 | 1.993817 | 0
2018-04-21 04:21 | 127344 | 360.0002 | 3 | 17 | 4.262677 | 3.260069 | 0.5825081 | 0 | 2.455886 | 0
2018-04-21 04:23 | 127464 | 480.0002 | 3 | 17 | 4.286717 | 3.260117 | 0.6911749 | 0 | 2.920384 | 0
2018-04-21 04:25 | 127584 | 600.001 | 3 | 17 | 4.314083 | 3.260178 | 0.7998434 | 0 | 3.387677 | 0
2018-04-21 04:27 | 127704 | 720.0003 | 3 | 17 | 4.344748 | 3.260149 | 0.9085119 | 0 | 3.858133 | 0
2018-04-21 04:29 | 127824 | 840.001 | 3 | 17 | 4.377455 | 3.26013 | 1.017161 | 0 | 4.331944 | 0
2018-04-21 04:31 | 127944 | 960.0011 | 3 | 17 | 4.400257 | 3.146078 | 1.12519 | 0 | 4.806461 | 0
2018-04-21 04:33 | 128064 | 1080.0002 | 3 | 17 | 4.400196 | 2.86339 | 1.225194 | 0 | 5.246504 | 0
2018-04-21 04:35 | 128184 | 1200.0002 | 3 | 17 | 4.400271 | 2.619499 | 1.316456 | 0 | 5.648075 | 0
2018-04-21 04:37 | 128304 | 1320.0011 | 3 | 17 | 4.400221 | 2.409607 | 1.400178 | 0 | 6.016473 | 0
2018-04-21 04:39 | 128424 | 1440.0003 | 3 | 17 | 4.400246 | 2.237272 | 1.477546 | 0 | 6.356906 | 0
2018-04-21 04:41 | 128544 | 1560.0011 | 3 | 17 | 4.40016 | 2.089043 | 1.549573 | 0 | 6.673843 | 0
2018-04-21 04:43 | 128664 | 1680.0003 | 3 | 17 | 4.400203 | 1.958569 | 1.616977 | 0 | 6.970435 | 0
2018-04-21 04:45 | 128784 | 1800.001 | 3 | 17 | 4.400172 | 1.839647 | 1.680273 | 0 | 7.248949 | 0
2018-04-21 04:47 | 128904 | 1920.0003 | 3 | 17 | 4.400176 | 1.734573 | 1.739821 | 0 | 7.510969 | 0
2018-04-21 04:49 | 129024 | 2040.0003 | 3 | 17 | 4.400168 | 1.637572 | 1.796005 | 0 | 7.758191 | 0
2018-04-21 04:51 | 129144 | 2160.0003 | 3 | 17 | 4.400222 | 1.549125 | 1.849093 | 0 | 7.991786 | 0
2018-04-21 04:53 | 129264 | 2280.0011 | 3 | 17 | 4.400146 | 1.467454 | 1.899359 | 0 | 8.212969 | 0
2018-04-21 04:55 | 129384 | 2400.0003 | 3 | 17 | 4.400132 | 1.389029 | 1.946955 | 0 | 8.422398 | 0
2018-04-21 04:57 | 129504 | 2520.0003 | 3 | 17 | 4.400126 | 1.31265 | 1.991997 | 0 | 8.620589 | 0
2018-04-21 04:59 | 129624 | 2640.0003 | 3 | 17 | 4.400202 | 1.242627 | 2.034565 | 0 | 8.807895 | 0
2018-04-21 05:01 | 129744 | 2760.0011 | 3 | 17 | 4.400184 | 1.175198 | 2.074848 | 0 | 8.985147 | 0
2018-04-21 05:03 | 129864 | 2880.0012 | 3 | 17 | 4.400156 | 1.111117 | 2.11294 | 0 | 9.152758 | 0
2018-04-21 05:05 | 129984 | 3000.0019 | 3 | 17 | 4.400064 | 1.049489 | 2.148955 | 0 | 9.311232 | 0
2018-04-21 05:07 | 130104 | 3120.0003 | 3 | 17 | 4.400144 | 0.9935961 | 2.183016 | 0 | 9.461103 | 0
2018-04-21 05:09 | 130224 | 3240.0003 | 3 | 17 | 4.400268 | 0.9402695 | 2.215221 | 0 | 9.602813 | 0
2018-04-21 05:11 | 130344 | 3360.0003 | 3 | 17 | 4.400105 | 0.8870068 | 2.245661 | 0 | 9.736752 | 0
2018-04-21 05:13 | 130464 | 3480.0012 | 3 | 17 | 4.40019 | 0.8387241 | 2.274422 | 0 | 9.863305 | 0
2018-04-21 05:15 | 130584 | 3600.0011 | 3 | 17 | 4.40016 | 0.7913446 | 2.301579 | 0 | 9.982798 | 0
2018-04-21 05:17 | 130704 | 3720.001 | 3 | 17 | 4.400082 | 0.7460213 | 2.327192 | 0 | 10.0955 | 0
2018-04-21 05:19 | 130824 | 3840.001 | 3 | 17 | 4.400117 | 0.7038603 | 2.351367 | 0 | 10.20187 | 0
2018-04-21 05:21 | 130944 | 3960.0011 | 3 | 17 | 4.400107 | 0.6644773 | 2.374176 | 0 | 10.30224 | 0
2018-04-21 05:22 | 130985.5 | 4001.5241 | 3 | 17 | 4.40011 | 0.6519985 | 2.38177 | 0 | 10.33565 | 0
2018-04-21 05:24 | 131105.5 | 120.0009 | 4 | 17 | 4.285021 | 0 | 2.38177 | 0 | 10.33565 | 0
2018-04-21 05:26 | 131225.5 | 240.0009 | 4 | 17 | 4.272964 | 0 | 2.38177 | 0 | 10.33565 | 0
2018-04-21 05:27 | 131285.5 | 300.0023 | 4 | 17 | 4.269809 | 0 | 2.38177 | 0 | 10.33565 | 0
2018-04-21 05:29 | 131405.6 | 120.0005 | 5 | 17 | 3.810132 | -3.25992 | 2.38177 | 0.1086573 | 10.33565 | 0.4202428
2018-04-21 05:31 | 131525.6 | 240.001 | 5 | 17 | 3.7569 | -3.25998 | 2.38177 | 0.2173193 | 10.33565 | 0.8312225
2018-04-21 05:33 | 131645.6 | 360.0009 | 5 | 17 | 3.709506 | -3.260007 | 2.38177 | 0.325978 | 10.33565 | 1.236873
2018-04-21 05:35 | 131765.6 | 480.0009 | 5 | 17 | 3.662929 | -3.259948 | 2.38177 | 0.4346383 | 10.33565 | 1.6374
2018-04-21 05:37 | 131885.6 | 600.0009 | 5 | 17 | 3.618059 | -3.259985 | 2.38177 | 0.5432947 | 10.33565 | 2.032937
2018-04-21 05:39 | 132005.6 | 720.001 | 5 | 17 | 3.576944 | -3.259868 | 2.38177 | 0.6519614 | 10.33565 | 2.423817
2018-04-21 05:41 | 132125.6 | 840.0009 | 5 | 17 | 3.538962 | -3.259868 | 2.38177 | 0.7606204 | 10.33565 | 2.810378
2018-04-21 05:43 | 132245.6 | 960.0009 | 5 | 17 | 3.504102 | -3.259839 | 2.38177 | 0.8692731 | 10.33565 | 3.192967
2018-04-21 05:45 | 132365.6 | 1080.0002 | 5 | 17 | 3.471685 | -3.259988 | 2.38177 | 0.9779344 | 10.33565 | 3.571942
2018-04-21 05:47 | 132485.6 | 1200.0001 | 5 | 17 | 3.442125 | -3.25995 | 2.38177 | 1.086595 | 10.33565 | 3.947552
2018-04-21 05:49 | 132605.6 | 1320.0001 | 5 | 17 | 3.414566 | -3.259905 | 2.38177 | 1.195253 | 10.33565 | 4.320055
2018-04-21 05:51 | 132725.6 | 1440.0001 | 5 | 17 | 3.388277 | -3.259898 | 2.38177 | 1.303913 | 10.33565 | 4.689646
2018-04-21 05:53 | 132845.6 | 1560.0009 | 5 | 17 | 3.362436 | -3.259866 | 2.38177 | 1.412577 | 10.33565 | 5.056434
2018-04-21 05:55 | 132965.6 | 1680.0009 | 5 | 17 | 3.336881 | -3.260036 | 2.38177 | 1.521229 | 10.33565 | 5.420384
2018-04-21 05:57 | 133085.6 | 1800.0009 | 5 | 17 | 3.310974 | -3.259866 | 2.38177 | 1.629895 | 10.33565 | 5.781587
2018-04-21 05:59 | 133205.6 | 1920.0001 | 5 | 17 | 3.284673 | -3.259988 | 2.38177 | 1.738556 | 10.33565 | 6.139956
2018-04-21 06:01 | 133325.6 | 2040.0001 | 5 | 17 | 3.255338 | -3.260005 | 2.38177 | 1.847209 | 10.33565 | 6.495263
2018-04-21 06:03 | 133445.6 | 2160.0009 | 5 | 17 | 3.221633 | -3.259914 | 2.38177 | 1.955866 | 10.33565 | 6.847189
2018-04-21 06:05 | 133565.6 | 2280.0009 | 5 | 17 | 3.181689 | -3.259956 | 2.38177 | 2.064528 | 10.33565 | 7.195158
2018-04-21 06:07 | 133685.6 | 2400.0009 | 5 | 17 | 3.133531 | -3.25993 | 2.38177 | 2.17319 | 10.33565 | 7.538358
2018-04-21 06:09 | 133805.6 | 2520.0009 | 5 | 17 | 3.07386 | -3.25996 | 2.38177 | 2.281842 | 10.33565 | 7.875724
2018-04-21 06:10 | 133917.7 | 2632.0407 | 5 | 17 | 2.999996 | -3.259992 | 2.38177 | 2.383298 | 10.33565 | 8.184012
2018-04-21 06:12 | 134037.7 | 120.0002 | 6 | 17 | 3.657882 | 0 | 2.38177 | 2.383298 | 10.33565 | 8.184012
2018-04-21 06:14 | 134157.7 | 240.0003 | 6 | 17 | 3.691088 | 0 | 2.38177 | 2.383298 | 10.33565 | 8.184012
2018-04-21 06:15 | 134217.7 | 300.0041 | 6 | 17 | 3.696872 | 0 | 2.38177 | 2.383298 | 10.33565 | 8.184012
2018-04-21 06:15 | 134217.7 | 0.0026 | 7 | 18 | 3.697049 | 0 | 0 | 0 | 0 | 0
2018-04-21 06:17 | 134337.8 | 120.001 | 2 | 18 | 4.200263 | 3.678078 | 0.1398994 | 7.57e-10 | 0.5864234 | 2.798e-09
2018-04-21 06:19 | 134457.8 | 240.0001 | 2 | 18 | 4.200266 | 3.277468 | 0.2551886 | 7.57e-10 | 1.070669 | 2.798e-09
2018-04-21 06:20 | 134464.6 | 246.8191 | 2 | 18 | 4.200222 | 3.259993 | 0.2613694 | 7.57e-10 | 1.09663 | 2.798e-09
2018-04-21 06:22 | 134584.6 | 120.0001 | 3 | 18 | 4.222059 | 3.260115 | 0.3696657 | 7.57e-10 | 1.552665 | 2.798e-09
2018-04-21 06:24 | 134704.6 | 240.0009 | 3 | 18 | 4.24187 | 3.260056 | 0.4783333 | 7.57e-10 | 2.012551 | 2.798e-09
2018-04-21 06:26 | 134824.6 | 360.0001 | 3 | 18 | 4.26253 | 3.26009 | 0.586994 | 7.57e-10 | 2.474572 | 2.798e-09
2018-04-21 06:28 | 134944.6 | 480.0009 | 3 | 18 | 4.286419 | 3.260086 | 0.6956525 | 7.57e-10 | 2.93901 | 2.798e-09
2018-04-21 06:30 | 135064.6 | 600.0009 | 3 | 18 | 4.31386 | 3.260082 | 0.804329 | 7.57e-10 | 3.406297 | 2.798e-09
2018-04-21 06:32 | 135184.6 | 720.0009 | 3 | 18 | 4.343989 | 3.260057 | 0.9129919 | 7.57e-10 | 3.876662 | 2.798e-09
2018-04-21 06:34 | 135304.6 | 840.0002 | 3 | 18 | 4.376574 | 3.26013 | 1.021655 | 7.57e-10 | 4.350439 | 2.798e-09
2018-04-21 06:36 | 135424.6 | 960.0002 | 3 | 18 | 4.40028 | 3.151356 | 1.129734 | 7.57e-10 | 4.825111 | 2.798e-09
2018-04-21 06:38 | 135544.6 | 1080.0009 | 3 | 18 | 4.400254 | 2.867973 | 1.229992 | 7.57e-10 | 5.266272 | 2.798e-09
2018-04-21 06:40 | 135664.6 | 1200.0002 | 3 | 18 | 4.400213 | 2.622066 | 1.321365 | 7.57e-10 | 5.668332 | 2.798e-09
2018-04-21 06:42 | 135784.6 | 1320.0001 | 3 | 18 | 4.400247 | 2.413507 | 1.405201 | 7.57e-10 | 6.037231 | 2.798e-09
2018-04-21 06:44 | 135904.6 | 1440.001 | 3 | 18 | 4.400187 | 2.237352 | 1.482635 | 7.57e-10 | 6.377959 | 2.798e-09
2018-04-21 06:46 | 136024.6 | 1560.0001 | 3 | 18 | 4.400205 | 2.088219 | 1.554659 | 7.57e-10 | 6.694879 | 2.798e-09
2018-04-21 06:48 | 136144.6 | 1680.0009 | 3 | 18 | 4.40018 | 1.956996 | 1.622032 | 7.57e-10 | 6.991331 | 2.798e-09
2018-04-21 06:50 | 136264.6 | 1800.0002 | 3 | 18 | 4.400166 | 1.841081 | 1.685278 | 7.57e-10 | 7.269627 | 2.798e-09
2018-04-21 06:52 | 136384.6 | 1920.0018 | 3 | 18 | 4.400184 | 1.735618 | 1.744877 | 7.57e-10 | 7.531873 | 2.798e-09
2018-04-21 06:54 | 136504.6 | 2040.001 | 3 | 18 | 4.40023 | 1.639781 | 1.801091 | 7.57e-10 | 7.779224 | 2.798e-09
2018-04-21 06:56 | 136624.6 | 2160.001 | 3 | 18 | 4.400157 | 1.548867 | 1.854201 | 7.57e-10 | 8.01292 | 2.798e-09
2018-04-21 06:58 | 136744.6 | 2280.001 | 3 | 18 | 4.40018 | 1.464819 | 1.904417 | 7.57e-10 | 8.233879 | 2.798e-09
2018-04-21 07:00 | 136864.6 | 2400.0011 | 3 | 18 | 4.400213 | 1.386542 | 1.951917 | 7.57e-10 | 8.442887 | 2.798e-09
2018-04-21 07:02 | 136984.6 | 2520.0011 | 3 | 18 | 4.400187 | 1.312128 | 1.996874 | 7.57e-10 | 8.640706 | 2.798e-09
2018-04-21 07:04 | 137104.6 | 2640.001 | 3 | 18 | 4.400177 | 1.243168 | 2.039459 | 7.57e-10 | 8.828086 | 2.798e-09
2018-04-21 07:06 | 137224.6 | 2760.0018 | 3 | 18 | 4.400146 | 1.175388 | 2.079767 | 7.57e-10 | 9.00545 | 2.798e-09
2018-04-21 07:08 | 137344.6 | 2880.0002 | 3 | 18 | 4.400157 | 1.11037 | 2.117844 | 7.57e-10 | 9.172992 | 2.798e-09
2018-04-21 07:10 | 137464.6 | 3000.0007 | 3 | 18 | 4.40018 | 1.049263 | 2.153815 | 7.57e-10 | 9.33127 | 2.798e-09
2018-04-21 07:12 | 137584.6 | 3120.0011 | 3 | 18 | 4.400152 | 0.9907722 | 2.187794 | 7.57e-10 | 9.480786 | 2.798e-09
2018-04-21 07:14 | 137704.6 | 3240.0002 | 3 | 18 | 4.400147 | 0.9357271 | 2.219903 | 7.57e-10 | 9.622067 | 2.798e-09
2018-04-21 07:16 | 137824.6 | 3360.001 | 3 | 18 | 4.400089 | 0.8836975 | 2.250221 | 7.57e-10 | 9.755471 | 2.798e-09
2018-04-21 07:18 | 137944.6 | 3480.0003 | 3 | 18 | 4.400146 | 0.8340731 | 2.278856 | 7.57e-10 | 9.881473 | 2.798e-09
2018-04-21 07:20 | 138064.6 | 3600.0018 | 3 | 18 | 4.400121 | 0.7867785 | 2.305867 | 7.57e-10 | 10.00033 | 2.798e-09
2018-04-21 07:22 | 138184.6 | 3720.0009 | 3 | 18 | 4.400144 | 0.7423687 | 2.331352 | 7.57e-10 | 10.11246 | 2.798e-09
2018-04-21 07:24 | 138304.6 | 3840.0001 | 3 | 18 | 4.400124 | 0.7004623 | 2.355399 | 7.57e-10 | 10.21827 | 2.798e-09
2018-04-21 07:26 | 138424.6 | 3960.0001 | 3 | 18 | 4.400174 | 0.6622658 | 2.378109 | 7.57e-10 | 10.3182 | 2.798e-09
2018-04-21 07:26 | 138454.8 | 3990.2016 | 3 | 18 | 4.400068 | 0.6519871 | 2.383622 | 7.57e-10 | 10.34246 | 2.798e-09
2018-04-21 07:28 | 138574.9 | 120.0009 | 4 | 18 | 4.285058 | 0 | 2.383622 | 7.57e-10 | 10.34246 | 2.798e-09
2018-04-21 07:30 | 138694.9 | 240.0009 | 4 | 18 | 4.273022 | 0 | 2.383622 | 7.57e-10 | 10.34246 | 2.798e-09
2018-04-21 07:31 | 138754.9 | 300.0014 | 4 | 18 | 4.269861 | 0 | 2.383622 | 7.57e-10 | 10.34246 | 2.798e-09
2018-04-21 07:33 | 138874.9 | 120.001 | 5 | 18 | 3.810385 | -3.259981 | 2.383622 | 0.1086525 | 10.34246 | 0.4202361
2018-04-21 07:35 | 138994.9 | 240.0011 | 5 | 18 | 3.756964 | -3.259938 | 2.383622 | 0.2173187 | 10.34246 | 0.83126
2018-04-21 07:37 | 139114.9 | 360.001 | 5 | 18 | 3.709336 | -3.25993 | 2.383622 | 0.3259788 | 10.34246 | 1.236891
2018-04-21 07:39 | 139234.9 | 480.0003 | 5 | 18 | 3.662937 | -3.260002 | 2.383622 | 0.4346317 | 10.34246 | 1.637378
2018-04-21 07:41 | 139354.9 | 600.0002 | 5 | 18 | 3.618929 | -3.259874 | 2.383622 | 0.5432922 | 10.34246 | 2.033004
2018-04-21 07:43 | 139474.9 | 720.0003 | 5 | 18 | 3.576834 | -3.259927 | 2.383622 | 0.6519542 | 10.34246 | 2.423919
2018-04-21 07:45 | 139594.9 | 840.0002 | 5 | 18 | 3.538452 | -3.259879 | 2.383622 | 0.7606174 | 10.34246 | 2.810472
2018-04-21 07:47 | 139714.9 | 960.0002 | 5 | 18 | 3.503421 | -3.259941 | 2.383622 | 0.8692716 | 10.34246 | 3.193002
2018-04-21 07:49 | 139834.9 | 1080.0011 | 5 | 18 | 3.471446 | -3.259953 | 2.383622 | 0.9779406 | 10.34246 | 3.571967
2018-04-21 07:51 | 139954.9 | 1200.001 | 5 | 18 | 3.441438 | -3.259965 | 2.383622 | 1.086593 | 10.34246 | 3.947501
2018-04-21 07:53 | 140074.9 | 1320.0011 | 5 | 18 | 3.413614 | -3.25995 | 2.383622 | 1.195254 | 10.34246 | 4.319933
2018-04-21 07:55 | 140194.9 | 1440.0002 | 5 | 18 | 3.386872 | -3.260002 | 2.383622 | 1.30391 | 10.34246 | 4.689377
2018-04-21 07:57 | 140314.9 | 1560.0002 | 5 | 18 | 3.360912 | -3.259912 | 2.383622 | 1.412568 | 10.34246 | 5.05597
2018-04-21 07:59 | 140434.9 | 1680.0002 | 5 | 18 | 3.335554 | -3.259932 | 2.383622 | 1.521232 | 10.34246 | 5.419806
2018-04-21 08:01 | 140554.9 | 1800.0002 | 5 | 18 | 3.310215 | -3.25999 | 2.383622 | 1.629894 | 10.34246 | 5.780891
2018-04-21 08:03 | 140674.9 | 1920.0002 | 5 | 18 | 3.283178 | -3.259872 | 2.383622 | 1.738552 | 10.34246 | 6.139123
2018-04-21 08:05 | 140794.9 | 2040.0002 | 5 | 18 | 3.253502 | -3.259956 | 2.383622 | 1.847218 | 10.34246 | 6.494312
2018-04-21 08:07 | 140914.9 | 2160.001 | 5 | 18 | 3.219815 | -3.259965 | 2.383622 | 1.955873 | 10.34246 | 6.846049
2018-04-21 08:09 | 141034.9 | 2280.0002 | 5 | 18 | 3.179948 | -3.259876 | 2.383622 | 2.064538 | 10.34246 | 7.193828
2018-04-21 08:11 | 141154.9 | 2400.0002 | 5 | 18 | 3.130259 | -3.259923 | 2.383622 | 2.173191 | 10.34246 | 7.536742
2018-04-21 08:13 | 141274.9 | 2520.001 | 5 | 18 | 3.069064 | -3.259925 | 2.383622 | 2.281853 | 10.34246 | 7.873702
2018-04-21 08:15 | 141383.3 | 2628.3505 | 5 | 18 | 2.999998 | -3.259947 | 2.383622 | 2.379957 | 10.34246 | 8.171536
2018-04-21 08:17 | 141503.3 | 120 | 6 | 18 | 3.658412 | 0 | 2.383622 | 2.379972 | 10.34246 | 8.171584
2018-04-21 08:19 | 141623.3 | 240.0001 | 6 | 18 | 3.691593 | 0 | 2.383622 | 2.379972 | 10.34246 | 8.171584
2018-04-21 08:20 | 141683.3 | 300.0022 | 6 | 18 | 3.697386 | 0 | 2.383622 | 2.379972 | 10.34246 | 8.171584
2018-04-21 08:20 | 141683.4 | 0.0026 | 7 | 19 | 3.697468 | 0 | 0 | 0 | 0 | 0
2018-04-21 08:22 | 141803.4 | 120.001 | 2 | 19 | 4.200293 | 3.66246 | 0.1394898 | 9.75e-10 | 0.5847339 | 3.605e-09
2018-04-21 08:24 | 141923.4 | 240.0002 | 2 | 19 | 4.200278 | 3.268761 | 0.2543539 | 9.75e-10 | 1.067193 | 3.605e-09
2018-04-21 08:24 | 141926.8 | 243.388 | 2 | 19 | 4.200183 | 3.259998 | 0.2574199 | 9.75e-10 | 1.080071 | 3.605e-09
2018-04-21 08:26 | 142046.8 | 120.001 | 3 | 19 | 4.222665 | 3.260075 | 0.3657165 | 9.75e-10 | 1.536126 | 3.605e-09
2018-04-21 08:28 | 142166.8 | 240.0003 | 3 | 19 | 4.242575 | 3.26012 | 0.4743829 | 9.75e-10 | 1.996077 | 3.605e-09
2018-04-21 08:30 | 142286.8 | 360.001 | 3 | 19 | 4.262877 | 3.260126 | 0.5830501 | 9.75e-10 | 2.45819 | 3.605e-09
2018-04-21 08:32 | 142406.8 | 480.001 | 3 | 19 | 4.286637 | 3.260092 | 0.6917032 | 9.75e-10 | 2.922641 | 3.605e-09
2018-04-21 08:34 | 142526.8 | 600.0003 | 3 | 19 | 4.313561 | 3.260048 | 0.8003758 | 9.75e-10 | 3.389918 | 3.605e-09
2018-04-21 08:36 | 142646.8 | 720.001 | 3 | 19 | 4.343981 | 3.259989 | 0.9090341 | 9.75e-10 | 3.860244 | 3.605e-09
2018-04-21 08:38 | 142766.8 | 840.0003 | 3 | 19 | 4.377188 | 3.260094 | 1.017709 | 9.75e-10 | 4.334113 | 3.605e-09
2018-04-21 08:40 | 142886.8 | 960.0003 | 3 | 19 | 4.400236 | 3.138744 | 1.125625 | 9.75e-10 | 4.808151 | 3.605e-09
2018-04-21 08:42 | 143006.8 | 1080.0003 | 3 | 19 | 4.400219 | 2.857443 | 1.225413 | 9.75e-10 | 5.247242 | 3.605e-09
2018-04-21 08:44 | 143126.8 | 1200.0003 | 3 | 19 | 4.400227 | 2.617683 | 1.316566 | 9.75e-10 | 5.648337 | 3.605e-09
2018-04-21 08:46 | 143246.8 | 1320.001 | 3 | 19 | 4.400258 | 2.414799 | 1.400362 | 9.75e-10 | 6.017056 | 3.605e-09
2018-04-21 08:48 | 143366.8 | 1440.0003 | 3 | 19 | 4.400192 | 2.237604 | 1.477822 | 9.75e-10 | 6.357897 | 3.605e-09
2018-04-21 08:50 | 143486.8 | 1560.0011 | 3 | 19 | 4.400256 | 2.083891 | 1.549778 | 9.75e-10 | 6.67452 | 3.605e-09
2018-04-21 08:52 | 143606.8 | 1680.0003 | 3 | 19 | 4.400188 | 1.951726 | 1.61697 | 9.75e-10 | 6.97018 | 3.605e-09
2018-04-21 08:54 | 143726.8 | 1800.0003 | 3 | 19 | 4.400173 | 1.836933 | 1.680095 | 9.75e-10 | 7.24794 | 3.605e-09
2018-04-21 08:56 | 143846.8 | 1920.001 | 3 | 19 | 4.400214 | 1.732849 | 1.739541 | 9.75e-10 | 7.509514 | 3.605e-09
2018-04-21 08:58 | 143966.8 | 2040.0011 | 3 | 19 | 4.400147 | 1.63918 | 1.795729 | 9.75e-10 | 7.756754 | 3.605e-09
2018-04-21 09:00 | 144086.8 | 2160.0011 | 3 | 19 | 4.400189 | 1.552756 | 1.848908 | 9.75e-10 | 7.99075 | 3.605e-09
2018-04-21 09:02 | 144206.8 | 2280.002 | 3 | 19 | 4.400146 | 1.467905 | 1.89926 | 9.75e-10 | 8.212305 | 3.605e-09
2018-04-21 09:04 | 144326.8 | 2400.0003 | 3 | 19 | 4.400176 | 1.388572 | 1.946859 | 9.75e-10 | 8.421748 | 3.605e-09
2018-04-21 09:06 | 144446.8 | 2520.001 | 3 | 19 | 4.400144 | 1.313911 | 1.991882 | 9.75e-10 | 8.61986 | 3.605e-09
2018-04-21 09:08 | 144566.8 | 2640.0003 | 3 | 19 | 4.400189 | 1.243936 | 2.034492 | 9.75e-10 | 8.807352 | 3.605e-09
2018-04-21 09:10 | 144686.8 | 2760.0019 | 3 | 19 | 4.400171 | 1.175817 | 2.074803 | 9.75e-10 | 8.984728 | 3.605e-09
2018-04-21 09:12 | 144806.8 | 2880.0021 | 3 | 19 | 4.400188 | 1.112784 | 2.112926 | 9.75e-10 | 9.152474 | 3.605e-09
2018-04-21 09:14 | 144926.8 | 3000.0011 | 3 | 19 | 4.400151 | 1.052528 | 2.148997 | 9.75e-10 | 9.311193 | 3.605e-09
2018-04-21 09:16 | 145046.8 | 3120.0011 | 3 | 19 | 4.400127 | 0.9959307 | 2.183132 | 9.75e-10 | 9.461392 | 3.605e-09
2018-04-21 09:18 | 145166.8 | 3240.0011 | 3 | 19 | 4.400118 | 0.9394426 | 2.21539 | 9.75e-10 | 9.603332 | 3.605e-09
2018-04-21 09:20 | 145286.8 | 3360.002 | 3 | 19 | 4.40014 | 0.8862143 | 2.245817 | 9.75e-10 | 9.737214 | 3.605e-09
2018-04-21 09:22 | 145406.8 | 3480.0011 | 3 | 19 | 4.400194 | 0.8369455 | 2.274514 | 9.75e-10 | 9.863487 | 3.605e-09
2018-04-21 09:24 | 145526.8 | 3600.0003 | 3 | 19 | 4.400229 | 0.7907505 | 2.301604 | 9.75e-10 | 9.982684 | 3.605e-09
2018-04-21 09:26 | 145646.8 | 3720.0004 | 3 | 19 | 4.400176 | 0.7451782 | 2.327183 | 9.75e-10 | 10.09524 | 3.605e-09
2018-04-21 09:28 | 145766.8 | 3840.0011 | 3 | 19 | 4.400118 | 0.7028208 | 2.351312 | 9.75e-10 | 10.20141 | 3.605e-09
2018-04-21 09:30 | 145886.8 | 3960.0002 | 3 | 19 | 4.400152 | 0.663559 | 2.374069 | 9.75e-10 | 10.30154 | 3.605e-09
2018-04-21 09:31 | 145922.7 | 3995.8809 | 3 | 19 | 4.400126 | 0.6519947 | 2.380627 | 9.75e-10 | 10.3304 | 3.605e-09
2018-04-21 09:33 | 146042.8 | 120.0018 | 4 | 19 | 4.285172 | 0 | 2.380631 | 9.75e-10 | 10.33042 | 3.605e-09
2018-04-21 09:35 | 146162.8 | 240.0009 | 4 | 19 | 4.273144 | 0 | 2.380631 | 9.75e-10 | 10.33042 | 3.605e-09
2018-04-21 09:36 | 146222.8 | 300.0023 | 4 | 19 | 4.270008 | 0 | 2.380631 | 9.75e-10 | 10.33042 | 3.605e-09
2018-04-21 09:38 | 146342.8 | 120.001 | 5 | 19 | 3.811864 | -3.259933 | 2.380631 | 0.1086532 | 10.33042 | 0.4203739
2018-04-21 09:40 | 146462.8 | 240.0019 | 5 | 19 | 3.759124 | -3.259918 | 2.380631 | 0.2173212 | 10.33042 | 0.8315973
2018-04-21 09:42 | 146582.8 | 360.0002 | 5 | 19 | 3.710917 | -3.25994 | 2.380631 | 0.3259759 | 10.33042 | 1.237428
2018-04-21 09:44 | 146702.8 | 480.001 | 5 | 19 | 3.664114 | -3.259903 | 2.380631 | 0.4346286 | 10.33042 | 1.638069
2018-04-21 09:46 | 146822.8 | 600.0002 | 5 | 19 | 3.619155 | -3.259994 | 2.380631 | 0.5432899 | 10.33042 | 2.033759
2018-04-21 09:48 | 146942.8 | 720.001 | 5 | 19 | 3.57679 | -3.259851 | 2.380631 | 0.6519557 | 10.33042 | 2.424701
2018-04-21 09:50 | 147062.8 | 840.001 | 5 | 19 | 3.539289 | -3.259859 | 2.380631 | 0.7606098 | 10.33042 | 2.811265
2018-04-21 09:52 | 147182.8 | 960.001 | 5 | 19 | 3.504903 | -3.259918 | 2.380631 | 0.8692697 | 10.33042 | 3.193948
2018-04-21 09:54 | 147302.8 | 1080.001 | 5 | 19 | 3.472999 | -3.259914 | 2.380631 | 0.9779328 | 10.33042 | 3.573038
2018-04-21 09:56 | 147422.8 | 1200.0011 | 5 | 19 | 3.442736 | -3.259896 | 2.380631 | 1.08658 | 10.33042 | 3.948695
2018-04-21 09:58 | 147542.8 | 1320.0011 | 5 | 19 | 3.414219 | -3.259816 | 2.380631 | 1.195247 | 10.33042 | 4.321239
2018-04-21 10:00 | 147662.8 | 1440.001 | 5 | 19 | 3.387744 | -3.259854 | 2.380631 | 1.303908 | 10.33042 | 4.690784
2018-04-21 10:02 | 147782.8 | 1560.001 | 5 | 19 | 3.362592 | -3.259863 | 2.380631 | 1.412565 | 10.33042 | 5.057516
2018-04-21 10:04 | 147902.8 | 1680.0002 | 5 | 19 | 3.337742 | -3.259856 | 2.380631 | 1.521219 | 10.33042 | 5.42152
2018-04-21 10:06 | 148022.8 | 1800.001 | 5 | 19 | 3.311769 | -3.259932 | 2.380631 | 1.629878 | 10.33042 | 5.782775
2018-04-21 10:08 | 148142.8 | 1920.0002 | 5 | 19 | 3.284545 | -3.259845 | 2.380631 | 1.738531 | 10.33042 | 6.14117
2018-04-21 10:10 | 148262.8 | 2040.0002 | 5 | 19 | 3.254518 | -3.259892 | 2.380631 | 1.847198 | 10.33042 | 6.496491
2018-04-21 10:12 | 148382.8 | 2160.0011 | 5 | 19 | 3.220917 | -3.259886 | 2.380631 | 1.955857 | 10.33042 | 6.84834
2018-04-21 10:14 | 148502.8 | 2280.0002 | 5 | 19 | 3.180878 | -3.259863 | 2.380631 | 2.064511 | 10.33042 | 7.196201
2018-04-21 10:16 | 148622.8 | 2400.001 | 5 | 19 | 3.132044 | -3.259947 | 2.380631 | 2.17317 | 10.33042 | 7.539289
2018-04-21 10:18 | 148742.8 | 2520.0002 | 5 | 19 | 3.070765 | -3.259892 | 2.380631 | 2.281829 | 10.33042 | 7.87641
2018-04-21 10:19 | 148853.3 | 2630.4552 | 5 | 19 | 2.999999 | -3.259912 | 2.380631 | 2.38184 | 10.33042 | 8.180145
2018-04-21 10:21 | 148973.3 | 120.0009 | 6 | 19 | 3.657691 | 0 | 2.380631 | 2.38184 | 10.33042 | 8.180145
2018-04-21 10:23 | 149093.3 | 240.0009 | 6 | 19 | 3.691075 | 0 | 2.380631 | 2.38184 | 10.33042 | 8.180145
2018-04-21 10:24 | 149153.3 | 300.0015 | 6 | 19 | 3.696918 | 0 | 2.380631 | 2.38184 | 10.33042 | 8.180145
2018-04-21 10:24 | 149153.4 | 0.0028 | 7 | 20 | 3.696761 | 0 | 0 | 0 | 0 | 0
2018-04-21 10:26 | 149273.4 | 120.001 | 2 | 20 | 4.200288 | 3.676292 | 0.1398946 | 4.209e-09 | 0.5863963 | 1.556e-08
2018-04-21 10:28 | 149393.4 | 240.0002 | 2 | 20 | 4.200256 | 3.27985 | 0.2551779 | 4.209e-09 | 1.070617 | 1.556e-08
2018-04-21 10:29 | 149401.8 | 248.3192 | 2 | 20 | 4.200248 | 3.259979 | 0.2627296 | 4.209e-09 | 1.102336 | 1.556e-08
2018-04-21 10:31 | 149521.8 | 120.001 | 3 | 20 | 4.222618 | 3.260042 | 0.3710129 | 4.209e-09 | 1.558352 | 1.556e-08
2018-04-21 10:33 | 149641.8 | 240.0002 | 3 | 20 | 4.242118 | 3.260059 | 0.4796706 | 4.209e-09 | 2.018226 | 1.556e-08
2018-04-21 10:35 | 149761.8 | 360.0011 | 3 | 20 | 4.263089 | 3.26013 | 0.588344 | 4.209e-09 | 2.480344 | 1.556e-08
2018-04-21 10:37 | 149881.8 | 480.0002 | 3 | 20 | 4.287138 | 3.260065 | 0.6970074 | 4.209e-09 | 2.944866 | 1.556e-08
2018-04-21 10:39 | 150001.8 | 600.0003 | 3 | 20 | 4.314784 | 3.260025 | 0.8056753 | 4.209e-09 | 3.412211 | 1.556e-08
2018-04-21 10:41 | 150121.8 | 720.001 | 3 | 20 | 4.345097 | 3.260025 | 0.9143366 | 4.209e-09 | 3.882676 | 1.556e-08
2018-04-21 10:43 | 150241.8 | 840.001 | 3 | 20 | 4.378396 | 3.260021 | 1.023 | 4.209e-09 | 4.356612 | 1.556e-08
2018-04-21 10:45 | 150361.8 | 960.0003 | 3 | 20 | 4.400224 | 3.127615 | 1.130784 | 4.209e-09 | 4.83014 | 1.556e-08
2018-04-21 10:47 | 150481.8 | 1080.001 | 3 | 20 | 4.40024 | 2.851686 | 1.230295 | 4.209e-09 | 5.268013 | 1.556e-08
2018-04-21 10:49 | 150601.8 | 1200.0003 | 3 | 20 | 4.400212 | 2.613436 | 1.321257 | 4.209e-09 | 5.668269 | 1.556e-08
2018-04-21 10:51 | 150721.8 | 1320.0002 | 3 | 20 | 4.400183 | 2.408854 | 1.404866 | 4.209e-09 | 6.036165 | 1.556e-08
2018-04-21 10:53 | 150841.8 | 1440.0003 | 3 | 20 | 4.400196 | 2.235575 | 1.48222 | 4.209e-09 | 6.37654 | 1.556e-08
2018-04-21 10:55 | 150961.8 | 1560.0011 | 3 | 20 | 4.400193 | 2.084991 | 1.554145 | 4.209e-09 | 6.693027 | 1.556e-08
2018-04-21 10:57 | 151081.8 | 1680.0003 | 3 | 20 | 4.400225 | 1.950464 | 1.621357 | 4.209e-09 | 6.988772 | 1.556e-08
2018-04-21 10:59 | 151201.8 | 1800.0003 | 3 | 20 | 4.40023 | 1.835522 | 1.684409 | 4.209e-09 | 7.266214 | 1.556e-08
2018-04-21 11:01 | 151321.8 | 1920.0002 | 3 | 20 | 4.400203 | 1.729815 | 1.7438 | 4.209e-09 | 7.527546 | 1.556e-08
2018-04-21 11:03 | 151441.8 | 2040.0011 | 3 | 20 | 4.400166 | 1.634357 | 1.799869 | 4.209e-09 | 7.774261 | 1.556e-08
2018-04-21 11:05 | 151561.8 | 2160.0003 | 3 | 20 | 4.400172 | 1.547132 | 1.852888 | 4.209e-09 | 8.00755 | 1.556e-08
2018-04-21 11:07 | 151681.8 | 2280.0011 | 3 | 20 | 4.400204 | 1.465719 | 1.903093 | 4.209e-09 | 8.228462 | 1.556e-08
2018-04-21 11:09 | 151801.8 | 2400.0011 | 3 | 20 | 4.400204 | 1.386429 | 1.950612 | 4.209e-09 | 8.437556 | 1.556e-08
2018-04-21 11:11 | 151921.8 | 2520.0003 | 3 | 20 | 4.400146 | 1.310109 | 1.995548 | 4.209e-09 | 8.635282 | 1.556e-08
2018-04-21 11:13 | 152041.8 | 2640.0011 | 3 | 20 | 4.400158 | 1.239887 | 2.038037 | 4.209e-09 | 8.822241 | 1.556e-08
2018-04-21 11:15 | 152161.8 | 2760.0011 | 3 | 20 | 4.400176 | 1.174665 | 2.078267 | 4.209e-09 | 8.999257 | 1.556e-08
2018-04-21 11:17 | 152281.8 | 2880.0003 | 3 | 20 | 4.400201 | 1.111243 | 2.116349 | 4.209e-09 | 9.166824 | 1.556e-08
2018-04-21 11:19 | 152401.8 | 3000.0011 | 3 | 20 | 4.400182 | 1.050013 | 2.15236 | 4.209e-09 | 9.325281 | 1.556e-08
2018-04-21 11:21 | 152521.8 | 3120.0003 | 3 | 20 | 4.40018 | 0.9914236 | 2.186364 | 4.209e-09 | 9.474902 | 1.556e-08
2018-04-21 11:23 | 152641.8 | 3240.0003 | 3 | 20 | 4.400135 | 0.9362707 | 2.218489 | 4.209e-09 | 9.616259 | 1.556e-08
2018-04-21 11:25 | 152761.8 | 3360.0004 | 3 | 20 | 4.400158 | 0.8843536 | 2.248825 | 4.209e-09 | 9.749742 | 1.556e-08
2018-04-21 11:27 | 152881.8 | 3480.0011 | 3 | 20 | 4.400115 | 0.8342123 | 2.277459 | 4.209e-09 | 9.875734 | 1.556e-08
2018-04-21 11:29 | 153001.8 | 3600.0003 | 3 | 20 | 4.40016 | 0.7876253 | 2.304482 | 4.209e-09 | 9.99464 | 1.556e-08
2018-04-21 11:31 | 153121.8 | 3720.001 | 3 | 20 | 4.400176 | 0.744072 | 2.329995 | 4.209e-09 | 10.1069 | 1.556e-08
2018-04-21 11:33 | 153241.8 | 3840.0011 | 3 | 20 | 4.40017 | 0.701767 | 2.354093 | 4.209e-09 | 10.21294 | 1.556e-08
2018-04-21 11:35 | 153361.8 | 3960.0002 | 3 | 20 | 4.400188 | 0.6629314 | 2.376819 | 4.209e-09 | 10.31293 | 1.556e-08
2018-04-21 11:35 | 153394.9 | 3993.1544 | 3 | 20 | 4.400126 | 0.6519947 | 2.382878 | 4.209e-09 | 10.3396 | 1.556e-08
2018-04-21 11:37 | 153515 | 120.0009 | 4 | 20 | 4.285203 | 0 | 2.382878 | 4.209e-09 | 10.3396 | 1.556e-08
2018-04-21 11:39 | 153635 | 240.0008 | 4 | 20 | 4.273175 | 0 | 2.382878 | 4.209e-09 | 10.3396 | 1.556e-08
2018-04-21 11:40 | 153695 | 300.0023 | 4 | 20 | 4.270044 | 0 | 2.382878 | 4.209e-09 | 10.3396 | 1.556e-08
2018-04-21 11:42 | 153815 | 120.0019 | 5 | 20 | 3.81109 | -3.259912 | 2.382878 | 0.1086506 | 10.3396 | 0.4202999
2018-04-21 11:44 | 153935 | 240.0002 | 5 | 20 | 3.757718 | -3.259868 | 2.382878 | 0.2172987 | 10.3396 | 0.8313407
2018-04-21 11:46 | 154055 | 360.0002 | 5 | 20 | 3.710164 | -3.259903 | 2.382878 | 0.3259692 | 10.3396 | 1.237086
2018-04-21 11:48 | 154175 | 480.0011 | 5 | 20 | 3.663555 | -3.259965 | 2.382878 | 0.4346308 | 10.3396 | 1.637698
2018-04-21 11:50 | 154295 | 600.0006 | 5 | 20 | 3.618867 | -3.25992 | 2.382878 | 0.543289 | 10.3396 | 2.03334
2018-04-21 11:52 | 154415 | 720.0003 | 5 | 20 | 3.577122 | -3.259874 | 2.382878 | 0.6519502 | 10.3396 | 2.424269
2018-04-21 11:54 | 154535 | 840.0002 | 5 | 20 | 3.539015 | -3.259965 | 2.382878 | 0.7606049 | 10.3396 | 2.810825
2018-04-21 11:56 | 154655 | 960.001 | 5 | 20 | 3.504189 | -3.259878 | 2.382878 | 0.869262 | 10.3396 | 3.193452
2018-04-21 11:58 | 154775 | 1080.0002 | 5 | 20 | 3.471788 | -3.259859 | 2.382878 | 0.9779183 | 10.3396 | 3.572427
2018-04-21 12:00 | 154895 | 1200.001 | 5 | 20 | 3.441685 | -3.25991 | 2.382878 | 1.086578 | 10.3396 | 3.948027
2018-04-21 12:02 | 155015 | 1320.001 | 5 | 20 | 3.413136 | -3.259852 | 2.382878 | 1.195238 | 10.3396 | 4.320446
2018-04-21 12:04 | 155135 | 1440.0002 | 5 | 20 | 3.386659 | -3.259892 | 2.382878 | 1.303904 | 10.3396 | 4.689889
2018-04-21 12:06 | 155255 | 1560.001 | 5 | 20 | 3.361171 | -3.259874 | 2.382878 | 1.412562 | 10.3396 | 5.056489
2018-04-21 12:08 | 155375 | 1680.0002 | 5 | 20 | 3.336465 | -3.259894 | 2.382878 | 1.521217 | 10.3396 | 5.420366
2018-04-21 12:10 | 155495 | 1800.0002 | 5 | 20 | 3.310096 | -3.259888 | 2.382878 | 1.629873 | 10.3396 | 5.781486
2018-04-21 12:12 | 155615 | 1920.0002 | 5 | 20 | 3.282483 | -3.259865 | 2.382878 | 1.738529 | 10.3396 | 6.139681
2018-04-21 12:14 | 155735 | 2040.001 | 5 | 20 | 3.252383 | -3.259881 | 2.382878 | 1.847194 | 10.3396 | 6.494764
2018-04-21 12:16 | 155855 | 2160.001 | 5 | 20 | 3.218651 | -3.259956 | 2.382878 | 1.955846 | 10.3396 | 6.846345
2018-04-21 12:18 | 155975 | 2280.0002 | 5 | 20 | 3.179632 | -3.259878 | 2.382878 | 2.06451 | 10.3396 | 7.19404
2018-04-21 12:20 | 156095 | 2400.001 | 5 | 20 | 3.130929 | -3.259886 | 2.382878 | 2.173167 | 10.3396 | 7.536964
2018-04-21 12:22 | 156215 | 2520.0003 | 5 | 20 | 3.070275 | -3.259978 | 2.382878 | 2.281817 | 10.3396 | 7.873991
2018-04-21 12:24 | 156322.9 | 2627.8736 | 5 | 20 | 2.999997 | -3.259903 | 2.382878 | 2.379505 | 10.3396 | 8.17062
2018-04-21 12:26 | 156443 | 120.001 | 6 | 20 | 3.658131 | 0 | 2.382878 | 2.379505 | 10.3396 | 8.17062
2018-04-21 12:28 | 156563 | 240.0011 | 6 | 20 | 3.691493 | 0 | 2.382878 | 2.379505 | 10.3396 | 8.17062
2018-04-21 12:29 | 156623 | 300.0024 | 6 | 20 | 3.697293 | 0 | 2.382878 | 2.379505 | 10.3396 | 8.17062
2018-04-21 12:29 | 156623 | 0.0027 | 7 | 21 | 3.697349 | 0 | 0 | 0 | 0 | 0
2018-04-21 12:31 | 156743 | 120.001 | 2 | 21 | 4.200287 | 3.663933 | 0.1395639 | 5.35e-10 | 0.5850456 | 1.98e-09
2018-04-21 12:33 | 156863 | 240.001 | 2 | 21 | 4.20023 | 3.265833 | 0.2544034 | 5.35e-10 | 1.067401 | 1.98e-09
2018-04-21 12:33 | 156865.9 | 242.8536 | 2 | 21 | 4.200272 | 3.259996 | 0.256983 | 5.35e-10 | 1.078236 | 1.98e-09
2018-04-21 12:35 | 156985.9 | 120.0001 | 3 | 21 | 4.222916 | 3.260048 | 0.3652614 | 5.35e-10 | 1.53425 | 1.98e-09
2018-04-21 12:37 | 157105.9 | 240.0009 | 3 | 21 | 4.242384 | 3.26005 | 0.4739338 | 5.35e-10 | 1.994227 | 1.98e-09
2018-04-21 12:39 | 157225.9 | 360.0001 | 3 | 21 | 4.262838 | 3.260052 | 0.5825955 | 5.35e-10 | 2.45631 | 1.98e-09
2018-04-21 12:41 | 157345.9 | 480.0001 | 3 | 21 | 4.286276 | 3.260046 | 0.6912512 | 5.35e-10 | 2.92073 | 1.98e-09
2018-04-21 12:43 | 157465.9 | 600.001 | 3 | 21 | 4.313684 | 3.260061 | 0.7999159 | 5.35e-10 | 3.38795 | 1.98e-09
2018-04-21 12:45 | 157585.9 | 720.001 | 3 | 21 | 4.344196 | 3.260084 | 0.9085938 | 5.35e-10 | 3.85839 | 1.98e-09
2018-04-21 12:47 | 157705.9 | 840.0001 | 3 | 21 | 4.376966 | 3.260052 | 1.01725 | 5.35e-10 | 4.332171 | 1.98e-09
2018-04-21 12:49 | 157825.9 | 960.0001 | 3 | 21 | 4.400257 | 3.135986 | 1.125171 | 5.35e-10 | 4.806207 | 1.98e-09
2018-04-21 12:51 | 157945.9 | 1080.0017 | 3 | 21 | 4.400252 | 2.855721 | 1.224888 | 5.35e-10 | 5.244987 | 1.98e-09
2018-04-21 12:53 | 158065.9 | 1200.0002 | 3 | 21 | 4.400256 | 2.616165 | 1.315969 | 5.35e-10 | 5.645762 | 1.98e-09
2018-04-21 12:55 | 158185.9 | 1320.0009 | 3 | 21 | 4.400217 | 2.412798 | 1.399697 | 5.35e-10 | 6.014185 | 1.98e-09
2018-04-21 12:57 | 158305.9 | 1440.001 | 3 | 21 | 4.400216 | 2.2377 | 1.477157 | 5.35e-10 | 6.355024 | 1.98e-09
2018-04-21 12:59 | 158425.9 | 1560.001 | 3 | 21 | 4.400192 | 2.08811 | 1.549192 | 5.35e-10 | 6.671997 | 1.98e-09
2018-04-21 13:01 | 158545.9 | 1680.0009 | 3 | 21 | 4.400225 | 1.957399 | 1.616558 | 5.35e-10 | 6.968418 | 1.98e-09
2018-04-21 13:03 | 158665.9 | 1800.001 | 3 | 21 | 4.40016 | 1.83903 | 1.679785 | 5.35e-10 | 7.24663 | 1.98e-09
2018-04-21 13:05 | 158785.9 | 1920.0009 | 3 | 21 | 4.400136 | 1.735519 | 1.739341 | 5.35e-10 | 7.50869 | 1.98e-09
2018-04-21 13:07 | 158905.9 | 2040.001 | 3 | 21 | 4.40017 | 1.640342 | 1.795617 | 5.35e-10 | 7.756312 | 1.98e-09
2018-04-21 13:09 | 159025.9 | 2160.001 | 3 | 21 | 4.400136 | 1.549176 | 1.848768 | 5.35e-10 | 7.990186 | 1.98e-09
2018-04-21 13:11 | 159145.9 | 2280.001 | 3 | 21 | 4.400165 | 1.467074 | 1.899035 | 5.35e-10 | 8.211372 | 1.98e-09
2018-04-21 13:13 | 159265.9 | 2400.0002 | 3 | 21 | 4.400156 | 1.388997 | 1.946628 | 5.35e-10 | 8.42079 | 1.98e-09
2018-04-21 13:15 | 159385.9 | 2520.001 | 3 | 21 | 4.400151 | 1.314236 | 1.991688 | 5.35e-10 | 8.619062 | 1.98e-09
2018-04-21 13:17 | 159505.9 | 2640.0002 | 3 | 21 | 4.400167 | 1.243825 | 2.034302 | 5.35e-10 | 8.806568 | 1.98e-09
2018-04-21 13:19 | 159625.9 | 2760.0001 | 3 | 21 | 4.400197 | 1.176993 | 2.074647 | 5.35e-10 | 8.984093 | 1.98e-09
2018-04-21 13:21 | 159745.9 | 2880.0002 | 3 | 21 | 4.400179 | 1.111849 | 2.112782 | 5.35e-10 | 9.151896 | 1.98e-09
2018-04-21 13:23 | 159865.9 | 3000.0002 | 3 | 21 | 4.400182 | 1.052189 | 2.148838 | 5.35e-10 | 9.310544 | 1.98e-09
2018-04-21 13:25 | 159985.9 | 3120.0011 | 3 | 21 | 4.400203 | 0.9949198 | 2.182932 | 5.35e-10 | 9.460566 | 1.98e-09
2018-04-21 13:27 | 160105.9 | 3240.0002 | 3 | 21 | 4.400187 | 0.9400482 | 2.215159 | 5.35e-10 | 9.602369 | 1.98e-09
2018-04-21 13:29 | 160225.9 | 3360.0002 | 3 | 21 | 4.400207 | 0.8885746 | 2.245607 | 5.35e-10 | 9.736343 | 1.98e-09
2018-04-21 13:31 | 160345.9 | 3480.001 | 3 | 21 | 4.400094 | 0.8374462 | 2.274372 | 5.35e-10 | 9.862914 | 1.98e-09
2018-04-21 13:33 | 160465.9 | 3600.0018 | 3 | 21 | 4.400125 | 0.7900915 | 2.301505 | 5.35e-10 | 9.982306 | 1.98e-09
2018-04-21 13:35 | 160585.9 | 3720.0001 | 3 | 21 | 4.40014 | 0.7451162 | 2.327082 | 5.35e-10 | 10.09485 | 1.98e-09
2018-04-21 13:37 | 160705.9 | 3840.001 | 3 | 21 | 4.400094 | 0.7024593 | 2.351208 | 5.35e-10 | 10.20101 | 1.98e-09
2018-04-21 13:39 | 160825.9 | 3960.001 | 3 | 21 | 4.40013 | 0.6646338 | 2.373992 | 5.35e-10 | 10.30126 | 1.98e-09
2018-04-21 13:40 | 160869.9 | 4003.9823 | 3 | 21 | 4.400197 | 0.6519985 | 2.382034 | 5.35e-10 | 10.33665 | 1.98e-09
2018-04-21 13:42 | 160989.9 | 120.0009 | 4 | 21 | 4.285847 | 0 | 2.382034 | 5.35e-10 | 10.33665 | 1.98e-09
2018-04-21 13:44 | 161109.9 | 240.0001 | 4 | 21 | 4.273897 | 0 | 2.382034 | 5.35e-10 | 10.33665 | 1.98e-09
2018-04-21 13:45 | 161169.9 | 300.003 | 4 | 21 | 4.270776 | 0 | 2.382034 | 5.35e-10 | 10.33665 | 1.98e-09
2018-04-21 13:47 | 161290 | 120.001 | 5 | 21 | 3.813276 | -3.259898 | 2.382034 | 0.1086556 | 10.33665 | 0.4205325
2018-04-21 13:49 | 161410 | 240.0009 | 5 | 21 | 3.759985 | -3.259892 | 2.382034 | 0.2173111 | 10.33665 | 0.8318347
2018-04-21 13:51 | 161530 | 360.0018 | 5 | 21 | 3.712239 | -3.259981 | 2.382034 | 0.3259728 | 10.33665 | 1.237781
2018-04-21 13:53 | 161650 | 480.0009 | 5 | 21 | 3.665942 | -3.25989 | 2.382034 | 0.4346307 | 10.33665 | 1.638619
2018-04-21 13:55 | 161770 | 600.0008 | 5 | 21 | 3.621092 | -3.259912 | 2.382034 | 0.543282 | 10.33665 | 2.034475
2018-04-21 13:57 | 161890 | 720.0001 | 5 | 21 | 3.578895 | -3.25998 | 2.382034 | 0.6519436 | 10.33665 | 2.42562
2018-04-21 13:59 | 162010 | 840.0001 | 5 | 21 | 3.541156 | -3.259892 | 2.382034 | 0.7606119 | 10.33665 | 2.812428
2018-04-21 14:01 | 162130 | 960.0003 | 5 | 21 | 3.506156 | -3.259938 | 2.382034 | 0.8692673 | 10.33665 | 3.195262
2018-04-21 14:03 | 162250 | 1080.001 | 5 | 21 | 3.474028 | -3.259859 | 2.382034 | 0.977927 | 10.33665 | 3.574485
2018-04-21 14:05 | 162370 | 1200.0001 | 5 | 21 | 3.443459 | -3.259933 | 2.382034 | 1.086576 | 10.33665 | 3.95026
2018-04-21 14:07 | 162490 | 1320.0009 | 5 | 21 | 3.415297 | -3.259883 | 2.382034 | 1.195243 | 10.33665 | 4.322903
2018-04-21 14:09 | 162610 | 1440.0009 | 5 | 21 | 3.388479 | -3.259886 | 2.382034 | 1.303904 | 10.33665 | 4.692544
2018-04-21 14:11 | 162730 | 1560.0001 | 5 | 21 | 3.362608 | -3.26016 | 2.382034 | 1.412556 | 10.33665 | 5.059304
2018-04-21 14:13 | 162850 | 1680.0009 | 5 | 21 | 3.337601 | -3.2599 | 2.382034 | 1.521213 | 10.33665 | 5.423301
2018-04-21 14:15 | 162970 | 1800.0001 | 5 | 21 | 3.312105 | -3.259934 | 2.382034 | 1.629876 | 10.33665 | 5.784604
2018-04-21 14:17 | 163090 | 1920.0001 | 5 | 21 | 3.285327 | -3.259927 | 2.382034 | 1.738535 | 10.33665 | 6.143049
2018-04-21 14:19 | 163210 | 2040.0009 | 5 | 21 | 3.255466 | -3.259851 | 2.382034 | 1.84719 | 10.33665 | 6.49844
2018-04-21 14:21 | 163330 | 2160.0001 | 5 | 21 | 3.221592 | -3.259898 | 2.382034 | 1.955846 | 10.33665 | 6.850367
2018-04-21 14:23 | 163450 | 2280.0009 | 5 | 21 | 3.181943 | -3.25992 | 2.382034 | 2.064511 | 10.33665 | 7.198377
2018-04-21 14:25 | 163570 | 2400.0009 | 5 | 21 | 3.132466 | -3.259952 | 2.382034 | 2.173163 | 10.33665 | 7.541491
2018-04-21 14:27 | 163690 | 2520.0009 | 5 | 21 | 3.072524 | -3.259932 | 2.382034 | 2.281819 | 10.33665 | 7.878726
2018-04-21 14:29 | 163801.9 | 2631.8528 | 5 | 21 | 2.999997 | -3.259907 | 2.382034 | 2.383102 | 10.33665 | 8.186412
2018-04-21 14:31 | 163921.9 | 120.0007 | 6 | 21 | 3.657738 | 0 | 2.382034 | 2.383116 | 10.33665 | 8.186453
2018-04-21 14:33 | 164041.9 | 240.0007 | 6 | 21 | 3.691191 | 0 | 2.382034 | 2.383116 | 10.33665 | 8.186453
2018-04-21 14:34 | 164101.9 | 300.0013 | 6 | 21 | 3.697015 | 0 | 2.382034 | 2.383116 | 10.33665 | 8.186453
2018-04-21 14:34 | 164101.9 | 0.0028 | 7 | 22 | 3.697117 | 0 | 0 | 0 | 0 | 0
2018-04-21 14:36 | 164222 | 120.0002 | 2 | 22 | 4.200278 | 3.666842 | 0.1397307 | 0 | 0.5857191 | 0
2018-04-21 14:38 | 164342 | 240.0001 | 2 | 22 | 4.200268 | 3.268614 | 0.2546379 | 0 | 1.06836 | 0
2018-04-21 14:38 | 164345.2 | 243.2079 | 2 | 22 | 4.20021 | 3.259979 | 0.2575453 | 0 | 1.080572 | 0
2018-04-21 14:40 | 164465.2 | 120.0002 | 3 | 22 | 4.22278 | 3.259974 | 0.3658321 | 0 | 1.53663 | 0
2018-04-21 14:42 | 164585.2 | 240.0002 | 3 | 22 | 4.242048 | 3.260086 | 0.474505 | 0 | 1.996582 | 0
2018-04-21 14:44 | 164705.2 | 360.001 | 3 | 22 | 4.262797 | 3.260033 | 0.5831689 | 0 | 2.458641 | 0
2018-04-21 14:46 | 164825.2 | 480.0002 | 3 | 22 | 4.286708 | 3.260012 | 0.6918239 | 0 | 2.923083 | 0
2018-04-21 14:48 | 164945.2 | 600.001 | 3 | 22 | 4.3141 | 3.260031 | 0.8004932 | 0 | 3.39038 | 0
2018-04-21 14:50 | 165065.2 | 720.0002 | 3 | 22 | 4.344376 | 3.260004 | 0.9091592 | 0 | 3.860795 | 0
2018-04-21 14:52 | 165185.2 | 840.0002 | 3 | 22 | 4.376585 | 3.260052 | 1.01782 | 0 | 4.33458 | 0
2018-04-21 14:54 | 165305.2 | 960.0011 | 3 | 22 | 4.400249 | 3.142839 | 1.125829 | 0 | 4.808975 | 0
2018-04-21 14:56 | 165425.2 | 1080.001 | 3 | 22 | 4.400234 | 2.85552 | 1.22572 | 0 | 5.248519 | 0
2018-04-21 14:58 | 165545.2 | 1200.0003 | 3 | 22 | 4.400248 | 2.609394 | 1.316662 | 0 | 5.648686 | 0
2018-04-21 15:00 | 165665.2 | 1320.0011 | 3 | 22 | 4.400214 | 2.407026 | 1.400152 | 0 | 6.016059 | 0
2018-04-21 15:02 | 165785.2 | 1440.0019 | 3 | 22 | 4.40026 | 2.235737 | 1.477466 | 0 | 6.356257 | 0
2018-04-21 15:04 | 165905.2 | 1560.0003 | 3 | 22 | 4.400219 | 2.089523 | 1.549479 | 0 | 6.673128 | 0
2018-04-21 15:06 | 166025.2 | 1680.0002 | 3 | 22 | 4.400148 | 1.956151 | 1.616869 | 0 | 6.969659 | 0
2018-04-21 15:08 | 166145.2 | 1800.0003 | 3 | 22 | 4.400164 | 1.836365 | 1.680038 | 0 | 7.247616 | 0
2018-04-21 15:10 | 166265.2 | 1920.0012 | 3 | 22 | 4.400168 | 1.729968 | 1.739456 | 0 | 7.509066 | 0
2018-04-21 15:12 | 166385.2 | 2040.001 | 3 | 22 | 4.4002 | 1.635374 | 1.795489 | 0 | 7.75562 | 0
2018-04-21 15:14 | 166505.2 | 2160.0003 | 3 | 22 | 4.400186 | 1.547172 | 1.848525 | 0 | 7.988989 | 0
2018-04-21 15:16 | 166625.2 | 2280.001 | 3 | 22 | 4.400209 | 1.464228 | 1.898701 | 0 | 8.209772 | 0
2018-04-21 15:18 | 166745.2 | 2400.0003 | 3 | 22 | 4.400176 | 1.386948 | 1.946196 | 0 | 8.418757 | 0
2018-04-21 15:20 | 166865.2 | 2520.0011 | 3 | 22 | 4.400186 | 1.314031 | 1.991207 | 0 | 8.616817 | 0
2018-04-21 15:22 | 166985.2 | 2640.0011 | 3 | 22 | 4.400164 | 1.244268 | 2.033839 | 0 | 8.804402 | 0
2018-04-21 15:24 | 167105.2 | 2760.0011 | 3 | 22 | 4.400167 | 1.17749 | 2.07419 | 0 | 8.981956 | 0
2018-04-21 15:26 | 167225.2 | 2880.0003 | 3 | 22 | 4.400188 | 1.114113 | 2.112368 | 0 | 9.149944 | 0
2018-04-21 15:28 | 167345.2 | 3000.0011 | 3 | 22 | 4.400196 | 1.051779 | 2.148441 | 0 | 9.308672 | 0
2018-04-21 15:30 | 167465.2 | 3120.0003 | 3 | 22 | 4.400181 | 0.9939594 | 2.18252 | 0 | 9.458624 | 0
2018-04-21 15:32 | 167585.2 | 3240.0021 | 3 | 22 | 4.400147 | 0.9382601 | 2.214706 | 0 | 9.600248 | 0
2018-04-21 15:34 | 167705.2 | 3360.0011 | 3 | 22 | 4.400071 | 0.8858395 | 2.245106 | 0 | 9.734014 | 0
2018-04-21 15:36 | 167825.2 | 3480.0012 | 3 | 22 | 4.400164 | 0.8380985 | 2.273831 | 0 | 9.860407 | 0
2018-04-21 15:38 | 167945.2 | 3600.0003 | 3 | 22 | 4.400135 | 0.7915049 | 2.300988 | 0 | 9.979901 | 0
2018-04-21 15:40 | 168065.2 | 3720.0003 | 3 | 22 | 4.400181 | 0.7469444 | 2.326625 | 0 | 10.09271 | 0
2018-04-21 15:42 | 168185.2 | 3840.001 | 3 | 22 | 4.400133 | 0.7037678 | 2.350786 | 0 | 10.19902 | 0
2018-04-21 15:44 | 168305.2 | 3960.001 | 3 | 22 | 4.400125 | 0.6638155 | 2.37357 | 0 | 10.29927 | 0
2018-04-21 15:44 | 168342.7 | 3997.496 | 3 | 22 | 4.400083 | 0.6519966 | 2.380427 | 0 | 10.32944 | 0
2018-04-21 15:46 | 168462.8 | 120.001 | 4 | 22 | 4.285093 | 0 | 2.380427 | 0 | 10.32944 | 0
2018-04-21 15:48 | 168582.8 | 240.0009 | 4 | 22 | 4.273046 | 0 | 2.380427 | 0 | 10.32944 | 0
2018-04-21 15:49 | 168642.8 | 300.0015 | 4 | 22 | 4.269899 | 0 | 2.380427 | 0 | 10.32944 | 0
2018-04-21 15:51 | 168762.8 | 120.001 | 5 | 22 | 3.811547 | -3.259965 | 2.380427 | 0.1086559 | 10.32944 | 0.4203525
2018-04-21 15:53 | 168882.8 | 240.0002 | 5 | 22 | 3.75848 | -3.259861 | 2.380427 | 0.2173061 | 10.32944 | 0.8314617
2018-04-21 15:55 | 169002.8 | 360.0001 | 5 | 22 | 3.710538 | -3.26 | 2.380427 | 0.3259765 | 10.32944 | 1.2373
2018-04-21 15:57 | 169122.8 | 480.0009 | 5 | 22 | 3.663833 | -3.259956 | 2.380427 | 0.4346413 | 10.32944 | 1.637948
2018-04-21 15:59 | 169242.8 | 600.0001 | 5 | 22 | 3.618748 | -3.259938 | 2.380427 | 0.5432932 | 10.32944 | 2.033556
2018-04-21 16:01 | 169362.8 | 720.0001 | 5 | 22 | 3.5767 | -3.259956 | 2.380427 | 0.6519543 | 10.32944 | 2.424455
2018-04-21 16:03 | 169482.8 | 840.0002 | 5 | 22 | 3.538903 | -3.259872 | 2.380427 | 0.7606149 | 10.32944 | 2.81101
2018-04-21 16:05 | 169602.8 | 960.0001 | 5 | 22 | 3.504829 | -3.259896 | 2.380427 | 0.8692713 | 10.32944 | 3.193663
2018-04-21 16:07 | 169722.8 | 1080.0002 | 5 | 22 | 3.472489 | -3.25993 | 2.380427 | 0.9779384 | 10.32944 | 3.572757
2018-04-21 16:09 | 169842.8 | 1200.0009 | 5 | 22 | 3.442273 | -3.259901 | 2.380427 | 1.0866 | 10.32944 | 3.948419
2018-04-21 16:11 | 169962.8 | 1320.0001 | 5 | 22 | 3.413527 | -3.259963 | 2.380427 | 1.195255 | 10.32944 | 4.320867
2018-04-21 16:13 | 170082.8 | 1440.0001 | 5 | 22 | 3.38679 | -3.259921 | 2.380427 | 1.303906 | 10.32944 | 4.690275
2018-04-21 16:15 | 170202.8 | 1560.0009 | 5 | 22 | 3.361289 | -3.259901 | 2.380427 | 1.412567 | 10.32944 | 5.056902
2018-04-21 16:17 | 170322.8 | 1680.0002 | 5 | 22 | 3.336905 | -3.259925 | 2.380427 | 1.521235 | 10.32944 | 5.42085
2018-04-21 16:19 | 170442.8 | 1800.0001 | 5 | 22 | 3.311473 | -3.259876 | 2.380427 | 1.629891 | 10.32944 | 5.78206
2018-04-21 16:21 | 170562.8 | 1920.0009 | 5 | 22 | 3.284141 | -3.259885 | 2.380427 | 1.738547 | 10.32944 | 6.14042
2018-04-21 16:23 | 170682.8 | 2040.0001 | 5 | 22 | 3.254154 | -3.259945 | 2.380427 | 1.847209 | 10.32944 | 6.495693
2018-04-21 16:25 | 170802.8 | 2160.0001 | 5 | 22 | 3.219677 | -3.259918 | 2.380427 | 1.955873 | 10.32944 | 6.847487
2018-04-21 16:27 | 170922.8 | 2280.0001 | 5 | 22 | 3.178724 | -3.259952 | 2.380427 | 2.064524 | 10.32944 | 7.195145
2018-04-21 16:29 | 171042.8 | 2400.0001 | 5 | 22 | 3.12984 | -3.260007 | 2.380427 | 2.173186 | 10.32944 | 7.537997
2018-04-21 16:31 | 171162.8 | 2520.0002 | 5 | 22 | 3.070907 | -3.259974 | 2.380427 | 2.28185 | 10.32944 | 7.875005
2018-04-21 16:33 | 171275 | 2632.1168 | 5 | 22 | 2.999999 | -3.259938 | 2.380427 | 2.383376 | 10.32944 | 8.183352
2018-04-21 16:35 | 171395 | 120.001 | 6 | 22 | 3.656957 | 0 | 2.380427 | 2.383376 | 10.32944 | 8.183352
2018-04-21 16:37 | 171515 | 240.001 | 6 | 22 | 3.690625 | 0 | 2.380427 | 2.383376 | 10.32944 | 8.183352
2018-04-21 16:38 | 171575 | 300.0024 | 6 | 22 | 3.696579 | 0 | 2.380427 | 2.383376 | 10.32944 | 8.183352
2018-04-21 16:38 | 171575 | 0.0027 | 7 | 23 | 3.696681 | 0 | 0 | 0 | 0 | 0
2018-04-21 16:40 | 171695.1 | 120.0002 | 2 | 23 | 4.2003 | 3.673672 | 0.1398118 | 0 | 0.5860552 | 0
2018-04-21 16:42 | 171815.1 | 240.001 | 2 | 23 | 4.200223 | 3.275505 | 0.2549813 | 0 | 1.069798 | 0
2018-04-21 16:42 | 171822.1 | 246.9744 | 2 | 23 | 4.200247 | 3.259987 | 0.2613057 | 0 | 1.096362 | 0
2018-04-21 16:44 | 171942.1 | 120.0002 | 3 | 23 | 4.222893 | 3.260042 | 0.3695965 | 0 | 1.552423 | 0
2018-04-21 16:46 | 172062.1 | 240.001 | 3 | 23 | 4.242524 | 3.260126 | 0.4782698 | 0 | 2.01241 | 0
2018-04-21 16:48 | 172182.1 | 360.001 | 3 | 23 | 4.263396 | 3.260077 | 0.5869351 | 0 | 2.474535 | 0
2018-04-21 16:50 | 172302.1 | 480.001 | 3 | 23 | 4.287003 | 3.26005 | 0.6956029 | 0 | 2.939078 | 0
2018-04-21 16:52 | 172422.1 | 600.0003 | 3 | 23 | 4.313469 | 3.260107 | 0.8042628 | 0 | 3.406309 | 0
2018-04-21 16:54 | 172542.1 | 720.0002 | 3 | 23 | 4.343564 | 3.260035 | 0.9129213 | 0 | 3.8766 | 0
2018-04-21 16:56 | 172662.1 | 840.001 | 3 | 23 | 4.376719 | 3.260056 | 1.021596 | 0 | 4.350433 | 0
2018-04-21 16:58 | 172782.1 | 960.0011 | 3 | 23 | 4.400253 | 3.145802 | 1.129622 | 0 | 4.824905 | 0
2018-04-21 17:00 | 172902.1 | 1080.0002 | 3 | 23 | 4.400304 | 2.860336 | 1.22957 | 0 | 5.2647 | 0
2018-04-21 17:02 | 173022.1 | 1200.0011 | 3 | 23 | 4.400211 | 2.612871 | 1.320636 | 0 | 5.665415 | 0
2018-04-21 17:04 | 173142.1 | 1320.0002 | 3 | 23 | 4.400205 | 2.407511 | 1.40421 | 0 | 6.033157 | 0
2018-04-21 17:06 | 173262.1 | 1440.0003 | 3 | 23 | 4.400207 | 2.235922 | 1.481543 | 0 | 6.373442 | 0
2018-04-21 17:08 | 173382.1 | 1560.001 | 3 | 23 | 4.4002 | 2.090227 | 1.553584 | 0 | 6.690434 | 0
2018-04-21 17:10 | 173502.1 | 1680.001 | 3 | 23 | 4.400196 | 1.959751 | 1.621048 | 0 | 6.987293 | 0
2018-04-21 17:12 | 173622.1 | 1800.0011 | 3 | 23 | 4.400216 | 1.840417 | 1.684363 | 0 | 7.265891 | 0
2018-04-21 17:14 | 173742.1 | 1920.0002 | 3 | 23 | 4.400171 | 1.732286 | 1.743868 | 0 | 7.527722 | 0
2018-04-21 17:16 | 173862.1 | 2040.0011 | 3 | 23 | 4.400161 | 1.635123 | 1.799972 | 0 | 7.774588 | 0
2018-04-21 17:18 | 173982.1 | 2160.002 | 3 | 23 | 4.400187 | 1.548451 | 1.853024 | 0 | 8.008028 | 0
2018-04-21 17:20 | 174102.1 | 2280.0003 | 3 | 23 | 4.400166 | 1.465784 | 1.903238 | 0 | 8.228977 | 0
2018-04-21 17:22 | 174222.1 | 2400.0011 | 3 | 23 | 4.400243 | 1.388842 | 1.950794 | 0 | 8.438232 | 0
2018-04-21 17:24 | 174342.1 | 2520.0004 | 3 | 23 | 4.400099 | 1.314666 | 1.995853 | 0 | 8.6365 | 0
2018-04-21 17:26 | 174462.1 | 2640.0003 | 3 | 23 | 4.400123 | 1.244326 | 2.038513 | 0 | 8.824213 | 0
2018-04-21 17:28 | 174582.1 | 2760.0019 | 3 | 23 | 4.400192 | 1.177606 | 2.07888 | 0 | 9.001833 | 0
2018-04-21 17:30 | 174702.1 | 2880.0003 | 3 | 23 | 4.400122 | 1.112628 | 2.117033 | 0 | 9.169711 | 0
2018-04-21 17:32 | 174822.1 | 3000.0011 | 3 | 23 | 4.400154 | 1.0516 | 2.153099 | 0 | 9.328407 | 0
2018-04-21 17:34 | 174942.1 | 3120.0011 | 3 | 23 | 4.400207 | 0.9942055 | 2.187182 | 0 | 9.478382 | 0
2018-04-21 17:36 | 175062.1 | 3240.0003 | 3 | 23 | 4.400144 | 0.9388523 | 2.219405 | 0 | 9.620165 | 0
2018-04-21 17:38 | 175182.1 | 3360.0003 | 3 | 23 | 4.400178 | 0.8866339 | 2.249818 | 0 | 9.753989 | 0
2018-04-21 17:40 | 175302.1 | 3480.0003 | 3 | 23 | 4.400128 | 0.8366833 | 2.278529 | 0 | 9.880322 | 0
2018-04-21 17:42 | 175422.1 | 3600.001 | 3 | 23 | 4.400183 | 0.7905712 | 2.305642 | 0 | 9.999621 | 0
2018-04-21 17:44 | 175542.1 | 3720.0002 | 3 | 23 | 4.400148 | 0.745553 | 2.331223 | 0 | 10.11218 | 0
2018-04-21 17:46 | 175662.1 | 3840.0011 | 3 | 23 | 4.400183 | 0.7037125 | 2.35536 | 0 | 10.21839 | 0
2018-04-21 17:48 | 175782.1 | 3960.0011 | 3 | 23 | 4.400132 | 0.6641779 | 2.378145 | 0 | 10.31864 | 0
2018-04-21 17:49 | 175822 | 3999.9448 | 3 | 23 | 4.400134 | 0.6519785 | 2.385453 | 0 | 10.3508 | 0
2018-04-21 17:51 | 175942.1 | 120.0002 | 4 | 23 | 4.285614 | 0 | 2.385453 | 0 | 10.3508 | 0
2018-04-21 17:53 | 176062.1 | 240.0009 | 4 | 23 | 4.273641 | 0 | 2.385453 | 0 | 10.3508 | 0
2018-04-21 17:54 | 176122.1 | 300.0023 | 4 | 23 | 4.27049 | 0 | 2.385453 | 0 | 10.3508 | 0
2018-04-21 17:56 | 176242.2 | 120.0001 | 5 | 23 | 3.812836 | -3.26 | 2.385453 | 0.1086602 | 10.3508 | 0.4205032
2018-04-21 17:58 | 176362.2 | 240 | 5 | 23 | 3.759501 | -3.259958 | 2.385453 | 0.2173134 | 10.3508 | 0.8317555
2018-04-21 18:00 | 176482.2 | 360.001 | 5 | 23 | 3.711529 | -3.259985 | 2.385453 | 0.3259809 | 10.3508 | 1.237668
2018-04-21 18:02 | 176602.2 | 480.0009 | 5 | 23 | 3.665292 | -3.259994 | 2.385453 | 0.4346392 | 10.3508 | 1.638461
2018-04-21 18:04 | 176722.2 | 600.0002 | 5 | 23 | 3.620506 | -3.260029 | 2.385453 | 0.543299 | 10.3508 | 2.034282
2018-04-21 18:06 | 176842.2 | 720.0009 | 5 | 23 | 3.578813 | -3.259938 | 2.385453 | 0.6519651 | 10.3508 | 2.425417
2018-04-21 18:08 | 176962.2 | 840.0009 | 5 | 23 | 3.540492 | -3.259892 | 2.385453 | 0.7606216 | 10.3508 | 2.81217
2018-04-21 18:10 | 177082.2 | 960.0001 | 5 | 23 | 3.505526 | -3.259938 | 2.385453 | 0.8692789 | 10.3508 | 3.19495
2018-04-21 18:12 | 177202.2 | 1080.0002 | 5 | 23 | 3.473211 | -3.259881 | 2.385453 | 0.9779488 | 10.3508 | 3.574124
2018-04-21 18:14 | 177322.2 | 1200.0001 | 5 | 23 | 3.442859 | -3.259983 | 2.385453 | 1.086605 | 10.3508 | 3.949847
2018-04-21 18:16 | 177442.2 | 1320.0001 | 5 | 23 | 3.414084 | -3.259925 | 2.385453 | 1.19527 | 10.3508 | 4.32239
2018-04-21 18:18 | 177562.2 | 1440.001 | 5 | 23 | 3.387447 | -3.259952 | 2.385453 | 1.303933 | 10.3508 | 4.691908
2018-04-21 18:20 | 177682.2 | 1560.0001 | 5 | 23 | 3.361907 | -3.25996 | 2.385453 | 1.412578 | 10.3508 | 5.058546
2018-04-21 18:22 | 177802.2 | 1680.0009 | 5 | 23 | 3.336927 | -3.259913 | 2.385453 | 1.521245 | 10.3508 | 5.422514
2018-04-21 18:24 | 177922.2 | 1800.0001 | 5 | 23 | 3.311493 | -3.259968 | 2.385453 | 1.629907 | 10.3508 | 5.783749
2018-04-21 18:26 | 178042.2 | 1920.0009 | 5 | 23 | 3.284235 | -3.259933 | 2.385453 | 1.73857 | 10.3508 | 6.142128
2018-04-21 18:28 | 178162.2 | 2040.0001 | 5 | 23 | 3.253804 | -3.259838 | 2.385453 | 1.847226 | 10.3508 | 6.497384
2018-04-21 18:30 | 178282.2 | 2160.0009 | 5 | 23 | 3.219761 | -3.259927 | 2.385453 | 1.95589 | 10.3508 | 6.84914
2018-04-21 18:32 | 178402.2 | 2280 | 5 | 23 | 3.178514 | -3.259954 | 2.385453 | 2.064541 | 10.3508 | 7.196813
2018-04-21 18:34 | 178522.2 | 2400.001 | 5 | 23 | 3.130013 | -3.259956 | 2.385453 | 2.173201 | 10.3508 | 7.539624
2018-04-21 18:36 | 178642.2 | 2520.0001 | 5 | 23 | 3.069976 | -3.259974 | 2.385453 | 2.281854 | 10.3508 | 7.876578
2018-04-21 18:38 | 178753.1 | 2630.9903 | 5 | 23 | 2.999995 | -3.25996 | 2.385453 | 2.382353 | 10.3508 | 8.181754
2018-04-21 18:40 | 178873.2 | 120.0008 | 6 | 23 | 3.65737 | 0 | 2.385453 | 2.382353 | 10.3508 | 8.181754
2018-04-21 18:42 | 178993.2 | 240 | 6 | 23 | 3.691015 | 0 | 2.385453 | 2.382353 | 10.3508 | 8.181754
2018-04-21 18:43 | 179053.2 | 300.0022 | 6 | 23 | 3.696922 | 0 | 2.385453 | 2.382353 | 10.3508 | 8.181754
2018-04-21 18:43 | 179053.2 | 0.0027 | 7 | 24 | 3.697002 | 0 | 0 | 0 | 0 | 0
2018-04-21 18:45 | 179173.3 | 120.0002 | 2 | 24 | 4.200286 | 3.664211 | 0.1395293 | 1.04e-10 | 0.5849025 | 3.86e-10
2018-04-21 18:47 | 179293.3 | 240.0002 | 2 | 24 | 4.200248 | 3.270521 | 0.2544329 | 1.04e-10 | 1.067528 | 3.86e-10
2018-04-21 18:47 | 179297.5 | 244.2472 | 2 | 24 | 4.200235 | 3.259981 | 0.2582795 | 1.04e-10 | 1.083685 | 3.86e-10
2018-04-21 18:49 | 179417.5 | 120.0001 | 3 | 24 | 4.222474 | 3.260115 | 0.3665644 | 1.04e-10 | 1.539693 | 3.86e-10
2018-04-21 18:51 | 179537.5 | 240.001 | 3 | 24 | 4.242024 | 3.260012 | 0.4752411 | 1.04e-10 | 1.999649 | 3.86e-10
2018-04-21 18:53 | 179657.5 | 360.0009 | 3 | 24 | 4.263003 | 3.260056 | 0.5839064 | 1.04e-10 | 2.461733 | 3.86e-10
2018-04-21 18:55 | 179777.5 | 480.0001 | 3 | 24 | 4.287003 | 3.260138 | 0.6925696 | 1.04e-10 | 2.926239 | 3.86e-10
2018-04-21 18:57 | 179897.5 | 600.0002 | 3 | 24 | 4.314113 | 3.260033 | 0.8012392 | 1.04e-10 | 3.393554 | 3.86e-10
2018-04-21 18:59 | 180017.5 | 720.0001 | 3 | 24 | 4.344697 | 3.260054 | 0.9098966 | 1.04e-10 | 3.863935 | 3.86e-10
2018-04-21 19:01 | 180137.5 | 840.0002 | 3 | 24 | 4.377594 | 3.260082 | 1.018562 | 1.04e-10 | 4.337809 | 3.86e-10
2018-04-21 19:03 | 180257.5 | 960.0011 | 3 | 24 | 4.400248 | 3.140673 | 1.126526 | 1.04e-10 | 4.812062 | 3.86e-10
2018-04-21 19:05 | 180377.5 | 1080.0001 | 3 | 24 | 4.400253 | 2.85322 | 1.226306 | 1.04e-10 | 5.251118 | 3.86e-10
2018-04-21 19:07 | 180497.5 | 1200.001 | 3 | 24 | 4.400249 | 2.609497 | 1.317232 | 1.04e-10 | 5.651214 | 3.86e-10
2018-04-21 19:09 | 180617.5 | 1320.0001 | 3 | 24 | 4.400241 | 2.402218 | 1.400639 | 1.04e-10 | 6.018224 | 3.86e-10
2018-04-21 19:11 | 180737.5 | 1440.001 | 3 | 24 | 4.400215 | 2.233557 | 1.477802 | 1.04e-10 | 6.357759 | 3.86e-10
2018-04-21 19:13 | 180857.5 | 1560.001 | 3 | 24 | 4.400229 | 2.085478 | 1.549712 | 1.04e-10 | 6.674178 | 3.86e-10
2018-04-21 19:15 | 180977.5 | 1680.001 | 3 | 24 | 4.400225 | 1.953753 | 1.616992 | 1.04e-10 | 6.970223 | 3.86e-10
2018-04-21 19:17 | 181097.5 | 1800.001 | 3 | 24 | 4.400179 | 1.837742 | 1.68014 | 1.04e-10 | 7.248086 | 3.86e-10
2018-04-21 19:19 | 181217.5 | 1920.0002 | 3 | 24 | 4.400179 | 1.731517 | 1.739607 | 1.04e-10 | 7.509753 | 3.86e-10
2018-04-21 19:21 | 181337.5 | 2040.0002 | 3 | 24 | 4.400226 | 1.635449 | 1.795708 | 1.04e-10 | 7.756604 | 3.86e-10
2018-04-21 19:23 | 181457.5 | 2160.0001 | 3 | 24 | 4.400159 | 1.545295 | 1.848715 | 1.04e-10 | 7.989847 | 3.86e-10
2018-04-21 19:25 | 181577.5 | 2280.001 | 3 | 24 | 4.400225 | 1.465702 | 1.898869 | 1.04e-10 | 8.210533 | 3.86e-10
2018-04-21 19:27 | 181697.5 | 2400.0002 | 3 | 24 | 4.400132 | 1.38665 | 1.946401 | 1.04e-10 | 8.419683 | 3.86e-10
2018-04-21 19:29 | 181817.5 | 2520.001 | 3 | 24 | 4.400202 | 1.313951 | 1.991407 | 1.04e-10 | 8.617714 | 3.86e-10
2018-04-21 19:31 | 181937.5 | 2640.001 | 3 | 24 | 4.400197 | 1.242986 | 2.034017 | 1.04e-10 | 8.805208 | 3.86e-10
2018-04-21 19:33 | 182057.5 | 2760.0002 | 3 | 24 | 4.400145 | 1.176136 | 2.074327 | 1.04e-10 | 8.982579 | 3.86e-10
2018-04-21 19:35 | 182177.5 | 2880.001 | 3 | 24 | 4.400105 | 1.111976 | 2.112466 | 1.04e-10 | 9.150395 | 3.86e-10
2018-04-21 19:37 | 182297.5 | 3000.001 | 3 | 24 | 4.400181 | 1.052331 | 2.14853 | 1.04e-10 | 9.309085 | 3.86e-10
2018-04-21 19:39 | 182417.5 | 3120.0027 | 3 | 24 | 4.400163 | 0.9939566 | 2.182635 | 1.04e-10 | 9.459151 | 3.86e-10
2018-04-21 19:41 | 182537.5 | 3240.0011 | 3 | 24 | 4.400135 | 0.9386463 | 2.214842 | 1.04e-10 | 9.600865 | 3.86e-10
2018-04-21 19:43 | 182657.5 | 3360.0026 | 3 | 24 | 4.400122 | 0.8869381 | 2.245271 | 1.04e-10 | 9.734757 | 3.86e-10
2018-04-21 19:45 | 182777.5 | 3480.001 | 3 | 24 | 4.400113 | 0.83846 | 2.274035 | 1.04e-10 | 9.861321 | 3.86e-10
2018-04-21 19:47 | 182897.5 | 3600.0018 | 3 | 24 | 4.400132 | 0.791256 | 2.301195 | 1.04e-10 | 9.980832 | 3.86e-10
2018-04-21 19:49 | 183017.5 | 3720.0009 | 3 | 24 | 4.400134 | 0.7463455 | 2.326826 | 1.04e-10 | 10.09361 | 3.86e-10
2018-04-21 19:51 | 183137.5 | 3840.0001 | 3 | 24 | 4.400052 | 0.7036562 | 2.350996 | 1.04e-10 | 10.19996 | 3.86e-10
2018-04-21 19:53 | 183257.5 | 3960.001 | 3 | 24 | 4.400168 | 0.6666374 | 2.373833 | 1.04e-10 | 10.30045 | 3.86e-10
2018-04-21 19:54 | 183303.5 | 4005.9376 | 3 | 24 | 4.40014 | 0.6519852 | 2.382243 | 1.04e-10 | 10.33746 | 3.86e-10
2018-04-21 19:56 | 183423.5 | 120 | 4 | 24 | 4.285558 | 0 | 2.382243 | 1.04e-10 | 10.33746 | 3.86e-10
2018-04-21 19:58 | 183543.5 | 240 | 4 | 24 | 4.273575 | 0 | 2.382243 | 1.04e-10 | 10.33746 | 3.86e-10
2018-04-21 19:59 | 183603.5 | 300.003 | 4 | 24 | 4.27041 | 0 | 2.382243 | 1.04e-10 | 10.33746 | 3.86e-10
2018-04-21 20:01 | 183723.6 | 120.0003 | 5 | 24 | 3.812853 | -3.259948 | 2.382243 | 0.1086489 | 10.33746 | 0.4204572
2018-04-21 20:03 | 183843.6 | 240.0012 | 5 | 24 | 3.759411 | -3.259896 | 2.382243 | 0.2173025 | 10.33746 | 0.8317086
2018-04-21 20:05 | 183963.6 | 360.0012 | 5 | 24 | 3.711057 | -3.259863 | 2.382243 | 0.3259618 | 10.33746 | 1.237555
2018-04-21 20:07 | 184083.6 | 480.0012 | 5 | 24 | 3.664588 | -3.259858 | 2.382243 | 0.4346298 | 10.33746 | 1.638286
2018-04-21 20:09 | 184203.6 | 600.0003 | 5 | 24 | 3.620033 | -3.259923 | 2.382243 | 0.5432879 | 10.33746 | 2.034027
2018-04-21 20:11 | 184323.6 | 720.0004 | 5 | 24 | 3.578827 | -3.259894 | 2.382243 | 0.6519427 | 10.33746 | 2.425091
2018-04-21 20:13 | 184443.6 | 840.0003 | 5 | 24 | 3.540867 | -3.25985 | 2.382243 | 0.7606056 | 10.33746 | 2.811888
2018-04-21 20:15 | 184563.6 | 960.0004 | 5 | 24 | 3.505521 | -3.2599 | 2.382243 | 0.8692625 | 10.33746 | 3.194693
2018-04-21 20:17 | 184683.6 | 1080.0003 | 5 | 24 | 3.472584 | -3.259858 | 2.382243 | 0.9779177 | 10.33746 | 3.573775
2018-04-21 20:19 | 184803.6 | 1200.0003 | 5 | 24 | 3.442856 | -3.259792 | 2.382243 | 1.086582 | 10.33746 | 3.949488
2018-04-21 20:21 | 184923.6 | 1320.0003 | 5 | 24 | 3.414685 | -3.259938 | 2.382243 | 1.195245 | 10.33746 | 4.322057
2018-04-21 20:23 | 185043.6 | 1440.0003 | 5 | 24 | 3.387651 | -3.2599 | 2.382243 | 1.303902 | 10.33746 | 4.691616
2018-04-21 20:25 | 185163.6 | 1560.0004 | 5 | 24 | 3.361342 | -3.259905 | 2.382243 | 1.412555 | 10.33746 | 5.058252
2018-04-21 20:27 | 185283.6 | 1680.0011 | 5 | 24 | 3.336789 | -3.259828 | 2.382243 | 1.521222 | 10.33746 | 5.422193
2018-04-21 20:29 | 185403.6 | 1800.0011 | 5 | 24 | 3.311222 | -3.259856 | 2.382243 | 1.629878 | 10.33746 | 5.783361
2018-04-21 20:31 | 185523.6 | 1920.0012 | 5 | 24 | 3.284212 | -3.259859 | 2.382243 | 1.738529 | 10.33746 | 6.141691
2018-04-21 20:33 | 185643.6 | 2040.0011 | 5 | 24 | 3.254594 | -3.259851 | 2.382243 | 1.847191 | 10.33746 | 6.49698
2018-04-21 20:35 | 185763.6 | 2160.0011 | 5 | 24 | 3.219652 | -3.259912 | 2.382243 | 1.955855 | 10.33746 | 6.848801
2018-04-21 20:37 | 185883.6 | 2280.0011 | 5 | 24 | 3.178756 | -3.2599 | 2.382243 | 2.064504 | 10.33746 | 7.196466
2018-04-21 20:39 | 186003.6 | 2400.0003 | 5 | 24 | 3.129743 | -3.259945 | 2.382243 | 2.173152 | 10.33746 | 7.53923
2018-04-21 20:41 | 186123.6 | 2520.0012 | 5 | 24 | 3.070489 | -3.259816 | 2.382243 | 2.281809 | 10.33746 | 7.876191
2018-04-21 20:42 | 186234.4 | 2630.8305 | 5 | 24 | 2.999996 | -3.259907 | 2.382243 | 2.382175 | 10.33746 | 8.180994
2018-04-21 20:44 | 186354.4703 | 120 | 6 | 24 | 3.657156 | 0 | 2.382243 | 2.382175 | 10.33746 | 8.180994
2018-04-21 20:46 | 186474.4703 | 240 | 6 | 24 | 3.690873 | 0 | 2.382243 | 2.382175 | 10.33746 | 8.180994
2018-04-21 20:47 | 186534.4725 | 300.0022 | 6 | 24 | 3.696806 | 0 | 2.382243 | 2.382175 | 10.33746 | 8.180994
2018-04-21 20:47 | 186534.5 | 0.0026 | 7 | 25 | 3.697019 | 0 | 0 | 0 | 0 | 0
2018-04-21 20:49 | 186654.6 | 120.0011 | 2 | 25 | 4.200288 | 3.67474 | 0.139822 | 0 | 0.5861037 | 0
2018-04-21 20:51 | 186774.6 | 240.0011 | 2 | 25 | 4.200246 | 3.274887 | 0.254936 | 0 | 1.069613 | 0
2018-04-21 20:52 | 186780.2 | 245.6713 | 2 | 25 | 4.200233 | 3.259987 | 0.2600824 | 0 | 1.091229 | 0
2018-04-21 20:54 | 186900.3 | 120.0002 | 3 | 25 | 4.222614 | 3.260029 | 0.3683693 | 0 | 1.547271 | 0
2018-04-21 20:56 | 187020.3 | 240.001 | 3 | 25 | 4.242383 | 3.260008 | 0.4770199 | 0 | 2.007145 | 0
2018-04-21 20:58 | 187140.3 | 360.0002 | 3 | 25 | 4.263142 | 3.260075 | 0.5856927 | 0 | 2.469266 | 0
2018-04-21 21:00 | 187260.3 | 480.0002 | 3 | 25 | 4.287181 | 3.260027 | 0.6943568 | 0 | 2.933788 | 0
2018-04-21 21:02 | 187380.3 | 600.001 | 3 | 25 | 4.314464 | 3.260048 | 0.8030162 | 0 | 3.401073 | 0
2018-04-21 21:04 | 187500.3 | 720.0011 | 3 | 25 | 4.344824 | 3.260021 | 0.9116764 | 0 | 3.871518 | 0
2018-04-21 21:06 | 187620.3 | 840.001 | 3 | 25 | 4.377526 | 3.260031 | 1.020354 | 0 | 4.345467 | 0
2018-04-21 21:08 | 187740.3 | 960.0011 | 3 | 25 | 4.400223 | 3.139238 | 1.128292 | 0 | 4.819607 | 0
2018-04-21 21:10 | 187860.3 | 1080.0002 | 3 | 25 | 4.40024 | 2.857006 | 1.228124 | 0 | 5.25889 | 0
2018-04-21 21:12 | 187980.3 | 1200.0002 | 3 | 25 | 4.400185 | 2.609949 | 1.319107 | 0 | 5.659238 | 0
2018-04-21 21:14 | 188100.3 | 1320.0002 | 3 | 25 | 4.4002 | 2.40439 | 1.402563 | 0 | 6.026462 | 0
2018-04-21 21:16 | 188220.3 | 1440.001 | 3 | 25 | 4.400229 | 2.234528 | 1.479803 | 0 | 6.366333 | 0
2018-04-21 21:18 | 188340.3 | 1560.0003 | 3 | 25 | 4.400173 | 2.085419 | 1.551736 | 0 | 6.682853 | 0
2018-04-21 21:20 | 188460.3 | 1680.0011 | 3 | 25 | 4.400185 | 1.955483 | 1.619047 | 0 | 6.979036 | 0
2018-04-21 21:22 | 188580.3 | 1800.0003 | 3 | 25 | 4.400188 | 1.838702 | 1.682236 | 0 | 7.257083 | 0
2018-04-21 21:24 | 188700.3 | 1920.0011 | 3 | 25 | 4.400184 | 1.733777 | 1.741771 | 0 | 7.519048 | 0
2018-04-21 21:26 | 188820.3 | 2040.001 | 3 | 25 | 4.400212 | 1.636618 | 1.797918 | 0 | 7.766104 | 0
2018-04-21 21:28 | 188940.3 | 2160.0003 | 3 | 25 | 4.400225 | 1.547544 | 1.850942 | 0 | 7.99942 | 0
2018-04-21 21:30 | 189060.3 | 2280.0011 | 3 | 25 | 4.400109 | 1.46256 | 1.901085 | 0 | 8.220057 | 0
2018-04-21 21:32 | 189180.3 | 2400.0011 | 3 | 25 | 4.400191 | 1.386635 | 1.948566 | 0 | 8.428981 | 0
2018-04-21 21:34 | 189300.3 | 2520.0002 | 3 | 25 | 4.40021 | 1.313413 | 1.993565 | 0 | 8.626985 | 0
2018-04-21 21:36 | 189420.3 | 2640.0012 | 3 | 25 | 4.400128 | 1.24254 | 2.036143 | 0 | 8.814334 | 0
2018-04-21 21:38 | 189540.3 | 2760.0011 | 3 | 25 | 4.400157 | 1.176339 | 2.076454 | 0 | 8.991711 | 0
2018-04-21 21:40 | 189660.3 | 2880.0003 | 3 | 25 | 4.400214 | 1.112493 | 2.114594 | 0 | 9.159534 | 0
2018-04-21 21:42 | 189780.3 | 3000.0011 | 3 | 25 | 4.400105 | 1.050171 | 2.15063 | 0 | 9.318097 | 0
2018-04-21 21:44 | 189900.3 | 3120.0009 | 3 | 25 | 4.400135 | 0.9942989 | 2.184705 | 0 | 9.468031 | 0
2018-04-21 21:46 | 190020.3 | 3240.0003 | 3 | 25 | 4.400196 | 0.9386616 | 2.216906 | 0 | 9.60972 | 0
2018-04-21 21:48 | 190140.3 | 3360.0003 | 3 | 25 | 4.400149 | 0.8851671 | 2.247289 | 0 | 9.743413 | 0
2018-04-21 21:50 | 190260.3 | 3480.0011 | 3 | 25 | 4.400121 | 0.8350706 | 2.27595 | 0 | 9.869522 | 0
2018-04-21 21:52 | 190380.3 | 3600.0003 | 3 | 25 | 4.400141 | 0.7889509 | 2.303015 | 0 | 9.988611 | 0
2018-04-21 21:54 | 190500.3 | 3720.0003 | 3 | 25 | 4.400087 | 0.7441378 | 2.328566 | 0 | 10.10104 | 0
2018-04-21 21:56 | 190620.3 | 3840.0003 | 3 | 25 | 4.400115 | 0.7033901 | 2.352688 | 0 | 10.20718 | 0
2018-04-21 21:58 | 190740.3 | 3960.001 | 3 | 25 | 4.400165 | 0.6652727 | 2.375493 | 0 | 10.30753 | 0
2018-04-21 21:58 | 190783.6 | 4003.3032 | 3 | 25 | 4.400128 | 0.6519852 | 2.383416 | 0 | 10.34239 | 0
2018-04-21 22:00 | 190903.6 | 120.0011 | 4 | 25 | 4.285854 | 0 | 2.383416 | 0 | 10.34239 | 0
2018-04-21 22:02 | 191023.6 | 240.0002 | 4 | 25 | 4.273924 | 0 | 2.383416 | 0 | 10.34239 | 0
2018-04-21 22:03 | 191083.6 | 300.0016 | 4 | 25 | 4.270787 | 0 | 2.383416 | 0 | 10.34239 | 0
2018-04-21 22:05 | 191203.7 | 120.0002 | 5 | 25 | 3.813141 | -3.259883 | 2.383416 | 0.1086528 | 10.34239 | 0.4205036
2018-04-21 22:07 | 191323.7 | 240.001 | 5 | 25 | 3.759675 | -3.259883 | 2.383416 | 0.2173147 | 10.34239 | 0.8318087
2018-04-21 22:09 | 191443.7 | 360.0003 | 5 | 25 | 3.712383 | -3.259854 | 2.383416 | 0.3259732 | 10.34239 | 1.237744
2018-04-21 22:11 | 191563.7 | 480.0006 | 5 | 25 | 3.6658 | -3.259888 | 2.383416 | 0.4346339 | 10.34239 | 1.638606
2018-04-21 22:13 | 191683.7 | 600.001 | 5 | 25 | 3.620685 | -3.259938 | 2.383416 | 0.5432922 | 10.34239 | 2.03447
2018-04-21 22:15 | 191803.7 | 720.0002 | 5 | 25 | 3.578739 | -3.259896 | 2.383416 | 0.6519476 | 10.34239 | 2.425565
2018-04-21 22:17 | 191923.7 | 840.0002 | 5 | 25 | 3.540862 | -3.259885 | 2.383416 | 0.7606086 | 10.34239 | 2.812337
2018-04-21 22:19 | 192043.7 | 960.0011 | 5 | 25 | 3.506158 | -3.2599 | 2.383416 | 0.8692642 | 10.34239 | 3.195166
2018-04-21 22:21 | 192163.7 | 1080.0002 | 5 | 25 | 3.473508 | -3.259868 | 2.383416 | 0.9779175 | 10.34239 | 3.57433
2018-04-21 22:23 | 192283.7 | 1200.0003 | 5 | 25 | 3.443526 | -3.259908 | 2.383416 | 1.086577 | 10.34239 | 3.950107
2018-04-21 22:25 | 192403.7 | 1320.001 | 5 | 25 | 3.414873 | -3.259894 | 2.383416 | 1.195242 | 10.34239 | 4.322726
2018-04-21 22:27 | 192523.7 | 1440.001 | 5 | 25 | 3.387878 | -3.259883 | 2.383416 | 1.303897 | 10.34239 | 4.692283
2018-04-21 22:29 | 192643.7 | 1560.0002 | 5 | 25 | 3.361843 | -3.259868 | 2.383416 | 1.412563 | 10.34239 | 5.059006
2018-04-21 22:31 | 192763.7 | 1680.001 | 5 | 25 | 3.336687 | -3.259859 | 2.383416 | 1.521211 | 10.34239 | 5.422904
2018-04-21 22:33 | 192883.7 | 1800.0002 | 5 | 25 | 3.310673 | -3.259907 | 2.383416 | 1.62988 | 10.34239 | 5.784103
2018-04-21 22:35 | 193003.7 | 1920.001 | 5 | 25 | 3.283346 | -3.260015 | 2.383416 | 1.738537 | 10.34239 | 6.142363
2018-04-21 22:37 | 193123.7 | 2040.001 | 5 | 25 | 3.25292 | -3.259879 | 2.383416 | 1.847197 | 10.34239 | 6.497529
2018-04-21 22:39 | 193243.7 | 2160.0002 | 5 | 25 | 3.218313 | -3.259816 | 2.383416 | 1.955855 | 10.34239 | 6.849167
2018-04-21 22:41 | 193363.7 | 2280.0002 | 5 | 25 | 3.177553 | -3.259811 | 2.383416 | 2.064508 | 10.34239 | 7.19667
2018-04-21 22:43 | 193483.7 | 2400.0003 | 5 | 25 | 3.128521 | -3.259923 | 2.383416 | 2.173162 | 10.34239 | 7.539353
2018-04-21 22:45 | 193603.7 | 2520.0002 | 5 | 25 | 3.069653 | -3.259932 | 2.383416 | 2.281823 | 10.34239 | 7.876213
2018-04-21 22:47 | 193711.4 | 2627.7416 | 5 | 25 | 2.999997 | -3.259892 | 2.383416 | 2.379384 | 10.34239 | 8.172444
2018-04-21 22:49 | 193831.5 | 120.0008 | 6 | 25 | 3.657724 | 0 | 2.383416 | 2.379384 | 10.34239 | 8.172444
2018-04-21 22:51 | 193951.5 | 240 | 6 | 25 | 3.691382 | 0 | 2.383416 | 2.379384 | 10.34239 | 8.172444
2018-04-21 22:52 | 194011.5 | 300.0022 | 6 | 25 | 3.697267 | 0 | 2.383416 | 2.379384 | 10.34239 | 8.172444
2018-04-21 22:52 | 194011.5 | 0.0027 | 7 | 26 | 3.697275 | 0 | 0 | 0 | 0 | 0
2018-04-21 22:54 | 194131.5463 | 120.0009 | 2 | 26 | 4.200283 | 3.659632 | 0.1394129 | 4.575e-09 | 0.5844258 | 1.6914e-08
2018-04-21 22:56 | 194250.4309 | 238.8855 | 2 | 26 | 4.200278 | 3.259996 | 0.25304 | 4.575e-09 | 1.06169 | 1.6914e-08
2018-04-21 22:58 | 194370.5 | 120.001 | 3 | 26 | 4.222968 | 3.260012 | 0.3613355 | 4.575e-09 | 1.517779 | 1.6914e-08
2018-04-21 23:00 | 194490.5 | 240.001 | 3 | 26 | 4.24217 | 3.260059 | 0.4699958 | 4.575e-09 | 1.977706 | 1.6914e-08
2018-04-21 23:02 | 194610.5 | 360.0002 | 3 | 26 | 4.262702 | 3.260023 | 0.5786533 | 4.575e-09 | 2.439738 | 1.6914e-08
2018-04-21 23:04 | 194730.5 | 480.0003 | 3 | 26 | 4.28614 | 3.260086 | 0.6873287 | 4.575e-09 | 2.904236 | 1.6914e-08
2018-04-21 23:06 | 194850.5 | 600.0002 | 3 | 26 | 4.313613 | 3.26008 | 0.7959856 | 4.575e-09 | 3.371419 | 1.6914e-08
2018-04-21 23:08 | 194970.5 | 720.0003 | 3 | 26 | 4.344541 | 3.260036 | 0.9046409 | 4.575e-09 | 3.84177 | 1.6914e-08
2018-04-21 23:10 | 195090.5 | 840.0002 | 3 | 26 | 4.377103 | 3.259977 | 1.013321 | 4.575e-09 | 4.315686 | 1.6914e-08
2018-04-21 23:12 | 195210.5 | 960.0003 | 3 | 26 | 4.400205 | 3.143009 | 1.121293 | 4.575e-09 | 4.789952 | 1.6914e-08
2018-04-21 23:14 | 195330.5 | 1080.0011 | 3 | 26 | 4.400288 | 2.864014 | 1.221333 | 4.575e-09 | 5.230154 | 1.6914e-08
2018-04-21 23:16 | 195450.5 | 1200.001 | 3 | 26 | 4.400273 | 2.616398 | 1.312559 | 4.575e-09 | 5.63157 | 1.6914e-08
2018-04-21 23:18 | 195570.5 | 1320.0003 | 3 | 26 | 4.400209 | 2.402292 | 1.396096 | 4.575e-09 | 5.999153 | 1.6914e-08
2018-04-21 23:20 | 195690.5 | 1440.0011 | 3 | 26 | 4.400206 | 2.228966 | 1.473176 | 4.575e-09 | 6.338319 | 1.6914e-08
2018-04-21 23:22 | 195810.5 | 1560.0004 | 3 | 26 | 4.400178 | 2.082649 | 1.544971 | 4.575e-09 | 6.654234 | 1.6914e-08
2018-04-21 23:24 | 195930.5 | 1680.001 | 3 | 26 | 4.400227 | 1.955938 | 1.612239 | 4.575e-09 | 6.950225 | 1.6914e-08
2018-04-21 23:26 | 196050.5 | 1800.0003 | 3 | 26 | 4.40021 | 1.841701 | 1.675485 | 4.575e-09 | 7.22852 | 1.6914e-08
2018-04-21 23:28 | 196170.5 | 1920.0003 | 3 | 26 | 4.400171 | 1.73705 | 1.735131 | 4.575e-09 | 7.490972 | 1.6914e-08
2018-04-21 23:30 | 196290.5 | 2040.0002 | 3 | 26 | 4.400169 | 1.640985 | 1.791427 | 4.575e-09 | 7.738688 | 1.6914e-08
2018-04-21 23:32 | 196410.5 | 2160.0011 | 3 | 26 | 4.400202 | 1.549946 | 1.844582 | 4.575e-09 | 7.972579 | 1.6914e-08
2018-04-21 23:34 | 196530.5 | 2280.0011 | 3 | 26 | 4.400178 | 1.464377 | 1.8948 | 4.575e-09 | 8.193544 | 1.6914e-08
2018-04-21 23:36 | 196650.5 | 2400.0011 | 3 | 26 | 4.400146 | 1.385934 | 1.942287 | 4.575e-09 | 8.402498 | 1.6914e-08
2018-04-21 23:38 | 196770.5 | 2520.0012 | 3 | 26 | 4.400194 | 1.31437 | 1.9873 | 4.575e-09 | 8.60056 | 1.6914e-08
2018-04-21 23:40 | 196890.5 | 2640.001 | 3 | 26 | 4.400163 | 1.245741 | 2.029941 | 4.575e-09 | 8.788191 | 1.6914e-08
2018-04-21 23:42 | 197010.5 | 2760.0003 | 3 | 26 | 4.400167 | 1.177957 | 2.070328 | 4.575e-09 | 8.9659 | 1.6914e-08
2018-04-21 23:44 | 197130.5 | 2880.001 | 3 | 26 | 4.400148 | 1.113179 | 2.108505 | 4.575e-09 | 9.133884 | 1.6914e-08
2018-04-21 23:46 | 197250.5 | 3000.0003 | 3 | 26 | 4.400163 | 1.053517 | 2.144606 | 4.575e-09 | 9.292734 | 1.6914e-08
2018-04-21 23:48 | 197370.5 | 3120.0002 | 3 | 26 | 4.40009 | 0.9960756 | 2.178768 | 4.575e-09 | 9.443052 | 1.6914e-08
2018-04-21 23:50 | 197490.5 | 3240.0011 | 3 | 26 | 4.400126 | 0.9424458 | 2.211087 | 4.575e-09 | 9.58526 | 1.6914e-08
2018-04-21 23:52 | 197610.5 | 3360.0011 | 3 | 26 | 4.40014 | 0.8891888 | 2.241614 | 4.575e-09 | 9.719582 | 1.6914e-08
2018-04-21 23:54 | 197730.5 | 3480.0011 | 3 | 26 | 4.400174 | 0.8396111 | 2.270413 | 4.575e-09 | 9.846307 | 1.6914e-08
2018-04-21 23:56 | 197850.5 | 3600.0003 | 3 | 26 | 4.400088 | 0.7918663 | 2.297606 | 4.575e-09 | 9.965957 | 1.6914e-08
2018-04-21 23:58 | 197970.5 | 3720.0003 | 3 | 26 | 4.400166 | 0.7475367 | 2.323256 | 4.575e-09 | 10.07882 | 1.6914e-08
2018-04-22 | 198090.5 | 3840.0003 | 3 | 26 | 4.400121 | 0.706522 | 2.34748 | 4.575e-09 | 10.18541 | 1.6914e-08
2018-04-22 00:02 | 198210.5 | 3960.0011 | 3 | 26 | 4.400185 | 0.6685286 | 2.370383 | 4.575e-09 | 10.28619 | 1.6914e-08
2018-04-22 00:03 | 198262.1 | 4011.6465 | 3 | 26 | 4.400155 | 0.6519966 | 2.37985 | 4.575e-09 | 10.32784 | 1.6914e-08
2018-04-22 00:05 | 198382.1 | 120.0002 | 4 | 26 | 4.285937 | 0 | 2.37985 | 4.575e-09 | 10.32784 | 1.6914e-08
2018-04-22 00:07 | 198502.1 | 240.0012 | 4 | 26 | 4.274011 | 0 | 2.37985 | 4.575e-09 | 10.32784 | 1.6914e-08
2018-04-22 00:08 | 198562.1 | 300.0032 | 4 | 26 | 4.270918 | 0 | 2.37985 | 4.575e-09 | 10.32784 | 1.6914e-08
2018-04-22 00:10 | 198682.2 | 120.0011 | 5 | 26 | 3.813511 | -3.260193 | 2.37985 | 0.1086549 | 10.32784 | 0.420537
2018-04-22 00:12 | 198802.2 | 240.0003 | 5 | 26 | 3.760667 | -3.259831 | 2.37985 | 0.2173075 | 10.32784 | 0.8318748
2018-04-22 00:14 | 198922.2 | 360.0003 | 5 | 26 | 3.713044 | -3.26016 | 2.37985 | 0.3259723 | 10.32784 | 1.237922
2018-04-22 00:16 | 199042.2 | 480.0012 | 5 | 26 | 3.666531 | -3.260056 | 2.37985 | 0.4346349 | 10.32784 | 1.638859
2018-04-22 00:18 | 199162.2 | 600.0003 | 5 | 26 | 3.621552 | -3.259818 | 2.37985 | 0.5432825 | 10.32784 | 2.034759
2018-04-22 00:20 | 199282.2 | 720.0004 | 5 | 26 | 3.58029 | -3.26016 | 2.37985 | 0.6519514 | 10.32784 | 2.426028
2018-04-22 00:22 | 199402.2 | 840.0011 | 5 | 26 | 3.54207 | -3.260147 | 2.37985 | 0.7606169 | 10.32784 | 2.812961
2018-04-22 00:24 | 199522.2 | 960.0003 | 5 | 26 | 3.507031 | -3.259823 | 2.37985 | 0.8692699 | 10.32784 | 3.195881
2018-04-22 00:26 | 199642.2 | 1080.0012 | 5 | 26 | 3.474689 | -3.26018 | 2.37985 | 0.977936 | 10.32784 | 3.575203
2018-04-22 00:28 | 199762.2 | 1200.0003 | 5 | 26 | 3.444651 | -3.259883 | 2.37985 | 1.086587 | 10.32784 | 3.951077
2018-04-22 00:30 | 199882.2 | 1320.0011 | 5 | 26 | 3.4163 | -3.259831 | 2.37985 | 1.195259 | 10.32784 | 4.323847
2018-04-22 00:32 | 200002.2 | 1440.0011 | 5 | 26 | 3.389269 | -3.26002 | 2.37985 | 1.303916 | 10.32784 | 4.693562
2018-04-22 00:34 | 200122.2 | 1560.0011 | 5 | 26 | 3.363004 | -3.259812 | 2.37985 | 1.412581 | 10.32784 | 5.06042
2018-04-22 00:36 | 200242.2 | 1680.0011 | 5 | 26 | 3.337467 | -3.259981 | 2.37985 | 1.521236 | 10.32784 | 5.424445
2018-04-22 00:38 | 200362.2 | 1800.0011 | 5 | 26 | 3.312141 | -3.260231 | 2.37985 | 1.629903 | 10.32784 | 5.785765
2018-04-22 00:40 | 200482.2 | 1920.0012 | 5 | 26 | 3.285296 | -3.260131 | 2.37985 | 1.738562 | 10.32784 | 6.144222
2018-04-22 00:42 | 200602.2 | 2040.0003 | 5 | 26 | 3.255374 | -3.260172 | 2.37985 | 1.847228 | 10.32784 | 6.499629
2018-04-22 00:44 | 200722.2 | 2160.0012 | 5 | 26 | 3.220216 | -3.259876 | 2.37985 | 1.955884 | 10.32784 | 6.851491
2018-04-22 00:46 | 200842.2 | 2280.0011 | 5 | 26 | 3.178209 | -3.259816 | 2.37985 | 2.064538 | 10.32784 | 7.199161
2018-04-22 00:48 | 200962.2 | 2400.0003 | 5 | 26 | 3.129143 | -3.260174 | 2.37985 | 2.173197 | 10.32784 | 7.541909
2018-04-22 00:50 | 201082.2 | 2520.0003 | 5 | 26 | 3.070898 | -3.259988 | 2.37985 | 2.281856 | 10.32784 | 7.87889
2018-04-22 00:52 | 201193.7 | 2631.5026 | 5 | 26 | 2.999996 | -3.259846 | 2.37985 | 2.382829 | 10.32784 | 8.185559
2018-04-22 00:54 | 201313.8 | 120 | 6 | 26 | 3.65696 | 0 | 2.37985 | 2.382829 | 10.32784 | 8.185559
2018-04-22 00:56 | 201433.8 | 240.0008 | 6 | 26 | 3.690803 | 0 | 2.37985 | 2.382829 | 10.32784 | 8.185559
2018-04-22 00:57 | 201493.8 | 300.0014 | 6 | 26 | 3.696782 | 0 | 2.37985 | 2.382829 | 10.32784 | 8.185559
2018-04-22 00:57 | 201493.8 | 0.0028 | 7 | 27 | 3.696603 | 0 | 0 | 0 | 0 | 0
2018-04-22 00:59 | 201613.9 | 120.001 | 2 | 27 | 4.20027 | 3.666895 | 0.13962 | 3.93e-09 | 0.5852681 | 1.453e-08
2018-04-22 01:01 | 201733.9 | 240.0009 | 2 | 27 | 4.200249 | 3.269201 | 0.2545581 | 3.93e-09 | 1.068039 | 1.453e-08
2018-04-22 01:01 | 201737.8 | 243.9263 | 2 | 27 | 4.200234 | 3.259987 | 0.2581222 | 3.93e-09 | 1.083009 | 1.453e-08
2018-04-22 01:03 | 201857.8 | 120.001 | 3 | 27 | 4.222996 | 3.260084 | 0.3664018 | 3.93e-09 | 1.539023 | 1.453e-08
2018-04-22 01:05 | 201977.8 | 240.0002 | 3 | 27 | 4.242605 | 3.260084 | 0.475067 | 3.93e-09 | 1.998995 | 1.453e-08
2018-04-22 01:07 | 202097.8 | 360.0002 | 3 | 27 | 4.263079 | 3.260111 | 0.583729 | 3.93e-09 | 2.461102 | 1.453e-08
2018-04-22 01:09 | 202217.8 | 480.0011 | 3 | 27 | 4.286834 | 3.260077 | 0.6923994 | 3.93e-09 | 2.925632 | 1.453e-08
2018-04-22 01:11 | 202337.8 | 600.0002 | 3 | 27 | 4.314172 | 3.260021 | 0.8010624 | 3.93e-09 | 3.392912 | 1.453e-08
2018-04-22 01:13 | 202457.8 | 720.0011 | 3 | 27 | 4.344841 | 3.260073 | 0.9097318 | 3.93e-09 | 3.863368 | 1.453e-08
2018-04-22 01:15 | 202577.8 | 840.001 | 3 | 27 | 4.377447 | 3.259983 | 1.018382 | 3.93e-09 | 4.337179 | 1.453e-08
2018-04-22 01:17 | 202697.8 | 960.0019 | 3 | 27 | 4.400239 | 3.137856 | 1.126322 | 3.93e-09 | 4.811322 | 1.453e-08
2018-04-22 01:19 | 202817.8 | 1080.0003 | 3 | 27 | 4.400234 | 2.856224 | 1.226102 | 3.93e-09 | 5.25038 | 1.453e-08
2018-04-22 01:21 | 202937.8 | 1200.001 | 3 | 27 | 4.400236 | 2.61108 | 1.317167 | 3.93e-09 | 5.651088 | 1.453e-08
2018-04-22 01:23 | 203057.8 | 1320.0011 | 3 | 27 | 4.400216 | 2.402527 | 1.40064 | 3.93e-09 | 6.018389 | 1.453e-08
2018-04-22 01:25 | 203177.8 | 1440.0002 | 3 | 27 | 4.400207 | 2.226376 | 1.477706 | 3.93e-09 | 6.357494 | 1.453e-08
2018-04-22 01:27 | 203297.8 | 1560.0011 | 3 | 27 | 4.400182 | 2.079832 | 1.549426 | 3.93e-09 | 6.673078 | 1.453e-08
2018-04-22 01:29 | 203417.8 | 1680.0002 | 3 | 27 | 4.400209 | 1.950393 | 1.616587 | 3.93e-09 | 6.968597 | 1.453e-08
2018-04-22 01:31 | 203537.8 | 1800.0003 | 3 | 27 | 4.400154 | 1.834305 | 1.679631 | 3.93e-09 | 7.246003 | 1.453e-08
2018-04-22 01:33 | 203657.8 | 1920.0003 | 3 | 27 | 4.400228 | 1.732512 | 1.739051 | 3.93e-09 | 7.507462 | 1.453e-08
2018-04-22 01:35 | 203777.8 | 2040.001 | 3 | 27 | 4.400151 | 1.637266 | 1.795195 | 3.93e-09 | 7.754507 | 1.453e-08
2018-04-22 01:37 | 203897.8 | 2160.0011 | 3 | 27 | 4.400207 | 1.548349 | 1.848271 | 3.93e-09 | 7.988053 | 1.453e-08
2018-04-22 01:39 | 204017.8 | 2280.0002 | 3 | 27 | 4.400083 | 1.463907 | 1.898493 | 3.93e-09 | 8.209038 | 1.453e-08
2018-04-22 01:41 | 204137.8 | 2400.001 | 3 | 27 | 4.400154 | 1.384164 | 1.945963 | 3.93e-09 | 8.417913 | 1.453e-08
2018-04-22 01:43 | 204257.8 | 2520.0011 | 3 | 27 | 4.400148 | 1.310425 | 1.990858 | 3.93e-09 | 8.615458 | 1.453e-08
2018-04-22 01:45 | 204377.8 | 2640.0012 | 3 | 27 | 4.400152 | 1.242596 | 2.033401 | 3.93e-09 | 8.802654 | 1.453e-08
2018-04-22 01:47 | 204497.8 | 2760.0006 | 3 | 27 | 4.400138 | 1.176501 | 2.073715 | 3.93e-09 | 8.980042 | 1.453e-08
2018-04-22 01:49 | 204617.8 | 2880.0011 | 3 | 27 | 4.400168 | 1.113377 | 2.111875 | 3.93e-09 | 9.147953 | 1.453e-08
2018-04-22 01:51 | 204737.8 | 3000.0011 | 3 | 27 | 4.400195 | 1.053034 | 2.147964 | 3.93e-09 | 9.30675 | 1.453e-08
2018-04-22 01:53 | 204857.8 | 3120.0011 | 3 | 27 | 4.400182 | 0.995698 | 2.182092 | 3.93e-09 | 9.456922 | 1.453e-08
2018-04-22 01:55 | 204977.8 | 3240.0011 | 3 | 27 | 4.400157 | 0.9395466 | 2.214348 | 3.93e-09 | 9.59885 | 1.453e-08
2018-04-22 01:57 | 205097.8 | 3360.0011 | 3 | 27 | 4.400129 | 0.8868017 | 2.244784 | 3.93e-09 | 9.732773 | 1.453e-08
2018-04-22 01:59 | 205217.8 | 3480.0003 | 3 | 27 | 4.400149 | 0.837697 | 2.273512 | 3.93e-09 | 9.859182 | 1.453e-08
2018-04-22 02:01 | 205337.8 | 3600.001 | 3 | 27 | 4.400115 | 0.7904596 | 2.300643 | 3.93e-09 | 9.978565 | 1.453e-08
2018-04-22 02:03 | 205457.8 | 3720.0003 | 3 | 27 | 4.400169 | 0.7469664 | 2.326252 | 3.93e-09 | 10.09125 | 1.453e-08
2018-04-22 02:05 | 205577.8 | 3840.0003 | 3 | 27 | 4.400119 | 0.7064486 | 2.350475 | 3.93e-09 | 10.19783 | 1.453e-08
2018-04-22 02:07 | 205697.8 | 3960.0002 | 3 | 27 | 4.400125 | 0.6676397 | 2.373379 | 3.93e-09 | 10.29861 | 1.453e-08
2018-04-22 02:08 | 205747.2 | 4009.4297 | 3 | 27 | 4.400111 | 0.6519947 | 2.382441 | 3.93e-09 | 10.33849 | 1.453e-08
2018-04-22 02:10 | 205867.3 | 120.0003 | 4 | 27 | 4.285841 | 0 | 2.382445 | 3.93e-09 | 10.3385 | 1.453e-08
2018-04-22 02:12 | 205987.3 | 240.0011 | 4 | 27 | 4.273911 | 0 | 2.382445 | 3.93e-09 | 10.3385 | 1.453e-08
2018-04-22 02:13 | 206047.3 | 300.0024 | 4 | 27 | 4.270786 | 0 | 2.382445 | 3.93e-09 | 10.3385 | 1.453e-08
2018-04-22 02:15 | 206167.3 | 120.0003 | 5 | 27 | 3.813047 | -3.259901 | 2.382445 | 0.1086517 | 10.3385 | 0.4204772
2018-04-22 02:17 | 206287.3 | 240.0001 | 5 | 27 | 3.759803 | -3.259952 | 2.382445 | 0.2173159 | 10.3385 | 0.8317937
2018-04-22 02:19 | 206407.3 | 360.0001 | 5 | 27 | 3.712266 | -3.259892 | 2.382445 | 0.3259716 | 10.3385 | 1.237727
2018-04-22 02:21 | 206527.3 | 480.0001 | 5 | 27 | 3.665632 | -3.259923 | 2.382445 | 0.4346358 | 10.3385 | 1.638577
2018-04-22 02:23 | 206647.3 | 600.0001 | 5 | 27 | 3.620934 | -3.259907 | 2.382445 | 0.5432881 | 10.3385 | 2.03441
2018-04-22 02:25 | 206767.3 | 720.001 | 5 | 27 | 3.578981 | -3.259886 | 2.382445 | 0.6519532 | 10.3385 | 2.425571
2018-04-22 02:27 | 206887.3 | 840.0001 | 5 | 27 | 3.540915 | -3.259874 | 2.382445 | 0.7606037 | 10.3385 | 2.812316
2018-04-22 02:29 | 207007.3 | 960.0017 | 5 | 27 | 3.506347 | -3.259908 | 2.382445 | 0.8692727 | 10.3385 | 3.19521
2018-04-22 02:31 | 207127.3 | 1080.0009 | 5 | 27 | 3.473637 | -3.259988 | 2.382445 | 0.9779322 | 10.3385 | 3.574409
2018-04-22 02:33 | 207247.3 | 1200.0009 | 5 | 27 | 3.443053 | -3.259848 | 2.382445 | 1.086581 | 10.3385 | 3.950122
2018-04-22 02:35 | 207367.3 | 1320.0001 | 5 | 27 | 3.41488 | -3.260211 | 2.382445 | 1.195249 | 10.3385 | 4.322727
2018-04-22 02:37 | 207487.3 | 1440.0009 | 5 | 27 | 3.387948 | -3.260078 | 2.382445 | 1.303903 | 10.3385 | 4.692307
2018-04-22 02:39 | 207607.3 | 1560.0009 | 5 | 27 | 3.362206 | -3.25987 | 2.382445 | 1.412559 | 10.3385 | 5.05902
2018-04-22 02:41 | 207727.3 | 1680.0001 | 5 | 27 | 3.336424 | -3.260167 | 2.382445 | 1.521224 | 10.3385 | 5.423007
2018-04-22 02:43 | 207847.3 | 1800.0002 | 5 | 27 | 3.310326 | -3.259846 | 2.382445 | 1.629877 | 10.3385 | 5.7841
2018-04-22 02:45 | 207967.3 | 1920.0001 | 5 | 27 | 3.283293 | -3.259886 | 2.382445 | 1.738546 | 10.3385 | 6.142364
2018-04-22 02:47 | 208087.3 | 2040.0001 | 5 | 27 | 3.253588 | -3.259859 | 2.382445 | 1.847198 | 10.3385 | 6.497552
2018-04-22 02:49 | 208207.3 | 2160.0001 | 5 | 27 | 3.217709 | -3.260132 | 2.382445 | 1.955854 | 10.3385 | 6.849146
2018-04-22 02:51 | 208327.3 | 2280.0009 | 5 | 27 | 3.17665 | -3.259865 | 2.382445 | 2.064514 | 10.3385 | 7.196606
2018-04-22 02:53 | 208447.3 | 2400.0002 | 5 | 27 | 3.12781 | -3.259883 | 2.382445 | 2.173172 | 10.3385 | 7.53921
2018-04-22 02:55 | 208567.3 | 2520.0009 | 5 | 27 | 3.0693 | -3.259888 | 2.382445 | 2.281837 | 10.3385 | 7.876021
2018-04-22 02:56 | 208676.1 | 2628.7783 | 5 | 27 | 2.999999 | -3.259846 | 2.382445 | 2.380326 | 10.3385 | 8.175076
2018-04-22 02:58 | 208796.2 | 120.0008 | 6 | 27 | 3.657265 | 0 | 2.382445 | 2.380326 | 10.3385 | 8.175076
2018-04-22 03:00 | 208916.2 | 240 | 6 | 27 | 3.691093 | 0 | 2.382445 | 2.380326 | 10.3385 | 8.175076
2018-04-22 03:01 | 208976.2 | 300.0022 | 6 | 27 | 3.697025 | 0 | 2.382445 | 2.380326 | 10.3385 | 8.175076
2018-04-22 03:01 | 208976.2 | 0.0026 | 7 | 28 | 3.697099 | 0 | 0 | 0 | 0 | 0
2018-04-22 03:03 | 209096.3 | 120.0009 | 2 | 28 | 4.200307 | 3.663004 | 0.1394625 | 0 | 0.584626 | 0
2018-04-22 03:05 | 209216.3 | 240.0001 | 2 | 28 | 4.200244 | 3.260496 | 0.2541828 | 0 | 1.066482 | 0
2018-04-22 03:05 | 209216.5 | 240.2119 | 2 | 28 | 4.200233 | 3.259989 | 0.2543764 | 0 | 1.067295 | 0
2018-04-22 03:07 | 209336.5 | 120.0003 | 3 | 28 | 4.223185 | 3.260056 | 0.3626626 | 0 | 1.523345 | 0
2018-04-22 03:09 | 209456.5 | 240.0009 | 3 | 28 | 4.242694 | 3.260069 | 0.4713151 | 0 | 1.983274 | 0
2018-04-22 03:11 | 209576.5 | 360.0002 | 3 | 28 | 4.263224 | 3.260042 | 0.5799946 | 0 | 2.445452 | 0
2018-04-22 03:13 | 209696.5 | 480.0009 | 3 | 28 | 4.287055 | 3.26016 | 0.6886598 | 0 | 2.909974 | 0
2018-04-22 03:15 | 209816.5 | 600.001 | 3 | 28 | 4.314158 | 3.260071 | 0.7973207 | 0 | 3.377247 | 0
2018-04-22 03:17 | 209936.5 | 720.0001 | 3 | 28 | 4.344474 | 3.260036 | 0.9059853 | 0 | 3.847679 | 0
2018-04-22 03:19 | 210056.5 | 840.0009 | 3 | 28 | 4.377504 | 3.260056 | 1.014647 | 0 | 4.321532 | 0
2018-04-22 03:21 | 210176.5 | 960.001 | 3 | 28 | 4.400236 | 3.143492 | 1.122604 | 0 | 4.795744 | 0
2018-04-22 03:23 | 210296.5 | 1080.0009 | 3 | 28 | 4.400234 | 2.863544 | 1.222631 | 0 | 5.235884 | 0
2018-04-22 03:25 | 210416.5 | 1200.001 | 3 | 28 | 4.400197 | 2.617828 | 1.31388 | 0 | 5.637405 | 0
2018-04-22 03:27 | 210536.5 | 1320.0009 | 3 | 28 | 4.400228 | 2.409832 | 1.397599 | 0 | 6.005786 | 0
2018-04-22 03:29 | 210656.5 | 1440.0002 | 3 | 28 | 4.400219 | 2.232368 | 1.474897 | 0 | 6.345914 | 0
2018-04-22 03:31 | 210776.5 | 1560.0009 | 3 | 28 | 4.400184 | 2.084494 | 1.546782 | 0 | 6.662221 | 0
2018-04-22 03:33 | 210896.5 | 1680.001 | 3 | 28 | 4.400172 | 1.956188 | 1.614077 | 0 | 6.958335 | 0
2018-04-22 03:35 | 211016.5 | 1800.001 | 3 | 28 | 4.400176 | 1.839659 | 1.677308 | 0 | 7.236565 | 0
2018-04-22 03:37 | 211136.5 | 1920.001 | 3 | 28 | 4.400184 | 1.735111 | 1.73687 | 0 | 7.498646 | 0
2018-04-22 03:39 | 211256.5 | 2040.0002 | 3 | 28 | 4.40013 | 1.638124 | 1.793074 | 0 | 7.745957 | 0
2018-04-22 03:41 | 211376.5 | 2160.0001 | 3 | 28 | 4.400175 | 1.550958 | 1.846217 | 0 | 7.979795 | 0
2018-04-22 03:43 | 211496.5 | 2280.0009 | 3 | 28 | 4.400209 | 1.468554 | 1.896532 | 0 | 8.201187 | 0
2018-04-22 03:45 | 211616.5 | 2400.001 | 3 | 28 | 4.400174 | 1.387717 | 1.944109 | 0 | 8.410537 | 0
2018-04-22 03:47 | 211736.5 | 2520.0009 | 3 | 28 | 4.400166 | 1.312201 | 1.989077 | 0 | 8.608404 | 0
2018-04-22 03:49 | 211856.5 | 2640.001 | 3 | 28 | 4.400106 | 1.242323 | 2.031643 | 0 | 8.7957 | 0
2018-04-22 03:51 | 211976.5 | 2760.0009 | 3 | 28 | 4.400212 | 1.177443 | 2.071954 | 0 | 8.973078 | 0
2018-04-22 03:53 | 212096.5 | 2880.0002 | 3 | 28 | 4.40013 | 1.113894 | 2.110128 | 0 | 9.141046 | 0
2018-04-22 03:55 | 212216.5 | 3000.001 | 3 | 28 | 4.400169 | 1.054232 | 2.146259 | 0 | 9.30003 | 0
2018-04-22 03:57 | 212336.5 | 3120.0002 | 3 | 28 | 4.40016 | 0.9961529 | 2.180415 | 0 | 9.450322 | 0
2018-04-22 03:59 | 212456.5 | 3240.0002 | 3 | 28 | 4.400143 | 0.9414387 | 2.212699 | 0 | 9.592375 | 0
2018-04-22 04:01 | 212576.5 | 3360.0002 | 3 | 28 | 4.400134 | 0.8894129 | 2.243221 | 0 | 9.726678 | 0
2018-04-22 04:03 | 212696.5 | 3480.0002 | 3 | 28 | 4.400155 | 0.8384829 | 2.272014 | 0 | 9.85337 | 0
2018-04-22 04:05 | 212816.5 | 3600.0009 | 3 | 28 | 4.400129 | 0.7910433 | 2.299162 | 0 | 9.972826 | 0
2018-04-22 04:07 | 212936.5 | 3720.0001 | 3 | 28 | 4.400121 | 0.7482815 | 2.324811 | 0 | 10.08568 | 0
2018-04-22 04:09 | 213056.5 | 3840.001 | 3 | 28 | 4.400123 | 0.7075911 | 2.349079 | 0 | 10.19247 | 0
2018-04-22 04:11 | 213176.5 | 3960.0001 | 3 | 28 | 4.400121 | 0.6680651 | 2.372 | 0 | 10.29332 | 0
2018-04-22 04:12 | 213229 | 4012.5344 | 3 | 28 | 4.400149 | 0.6519947 | 2.381633 | 0 | 10.33571 | 0
2018-04-22 04:14 | 213349.1 | 120.0007 | 4 | 28 | 4.286175 | 0 | 2.381633 | 0 | 10.33571 | 0
2018-04-22 04:16 | 213469.1 | 240.0007 | 4 | 28 | 4.274303 | 0 | 2.381633 | 0 | 10.33571 | 0
2018-04-22 04:17 | 213529.1 | 300.0022 | 4 | 28 | 4.271173 | 0 | 2.381633 | 0 | 10.33571 | 0
2018-04-22 04:19 | 213649.1 | 120.0001 | 5 | 28 | 3.814451 | -3.260104 | 2.381633 | 0.1086538 | 10.33571 | 0.4206115
2018-04-22 04:21 | 213769.1 | 240.0002 | 5 | 28 | 3.761617 | -3.259879 | 2.381633 | 0.2172981 | 10.33571 | 0.8320274
2018-04-22 04:23 | 213889.1 | 360.0001 | 5 | 28 | 3.713945 | -3.259866 | 2.381633 | 0.3259561 | 10.33571 | 1.238156
2018-04-22 04:25 | 214009.1 | 480.0003 | 5 | 28 | 3.667383 | -3.259916 | 2.381633 | 0.4346312 | 10.33571 | 1.63923
2018-04-22 04:27 | 214129.1 | 600.0018 | 5 | 28 | 3.62235 | -3.259901 | 2.381633 | 0.5432873 | 10.33571 | 2.035234
2018-04-22 04:29 | 214249.1 | 720.0001 | 5 | 28 | 3.580288 | -3.260207 | 2.381633 | 0.6519517 | 10.33571 | 2.426547
2018-04-22 04:31 | 214369.1 | 840.001 | 5 | 28 | 3.542233 | -3.259885 | 2.381633 | 0.7606077 | 10.33571 | 2.813457
2018-04-22 04:33 | 214489.1 | 960.0009 | 5 | 28 | 3.507374 | -3.259859 | 2.381633 | 0.8692592 | 10.33571 | 3.19642
2018-04-22 04:35 | 214609.1 | 1080.0001 | 5 | 28 | 3.474727 | -3.259863 | 2.381633 | 0.9779165 | 10.33571 | 3.575738
2018-04-22 04:37 | 214729.1 | 1200.0009 | 5 | 28 | 3.444608 | -3.259907 | 2.381633 | 1.086587 | 10.33571 | 3.95168
2018-04-22 04:39 | 214849.1 | 1320.0017 | 5 | 28 | 3.416368 | -3.259876 | 2.381633 | 1.195245 | 10.33571 | 4.324415
2018-04-22 04:41 | 214969.1 | 1440.0009 | 5 | 28 | 3.389457 | -3.259888 | 2.381633 | 1.3039 | 10.33571 | 4.694147
2018-04-22 04:43 | 215089.1 | 1560.0001 | 5 | 28 | 3.363076 | -3.259879 | 2.381633 | 1.412564 | 10.33571 | 5.061004
2018-04-22 04:45 | 215209.1 | 1680.0001 | 5 | 28 | 3.337649 | -3.259927 | 2.381633 | 1.521214 | 10.33571 | 5.425015
2018-04-22 04:47 | 215329.1 | 1800.0001 | 5 | 28 | 3.311729 | -3.259846 | 2.381633 | 1.629876 | 10.33571 | 5.786291
2018-04-22 04:49 | 215449.1 | 1920.0002 | 5 | 28 | 3.284859 | -3.259896 | 2.381633 | 1.738542 | 10.33571 | 6.144717
2018-04-22 04:51 | 215569.1 | 2040.0001 | 5 | 28 | 3.254508 | -3.259821 | 2.381633 | 1.84719 | 10.33571 | 6.500008
2018-04-22 04:53 | 215689.1 | 2160.0009 | 5 | 28 | 3.218388 | -3.259898 | 2.381633 | 1.955851 | 10.33571 | 6.851707
2018-04-22 04:55 | 215809.1 | 2280.001 | 5 | 28 | 3.177953 | -3.259863 | 2.381633 | 2.064503 | 10.33571 | 7.199251
2018-04-22 04:57 | 215929.1 | 2400.0009 | 5 | 28 | 3.130308 | -3.259861 | 2.381633 | 2.173162 | 10.33571 | 7.542029
2018-04-22 04:59 | 216049.1 | 2520.001 | 5 | 28 | 3.070433 | -3.259886 | 2.381633 | 2.281821 | 10.33571 | 7.879045
2018-04-22 05:01 | 216159.3 | 2630.1416 | 5 | 28 | 2.999999 | -3.259943 | 2.381633 | 2.38156 | 10.33571 | 8.181935
2018-04-22 05:03 | 216279.3 | 120.0001 | 6 | 28 | 3.657112 | 0 | 2.381633 | 2.38156 | 10.33571 | 8.181935
2018-04-22 05:05 | 216399.3 | 240.0009 | 6 | 28 | 3.690977 | 0 | 2.381633 | 2.38156 | 10.33571 | 8.181935
2018-04-22 05:06 | 216459.3 | 300.0023 | 6 | 28 | 3.696944 | 0 | 2.381633 | 2.38156 | 10.33571 | 8.181935
2018-04-22 05:06 | 216459.3 | 0.0027 | 7 | 29 | 3.696877 | 0 | 0 | 0 | 0 | 0
2018-04-22 05:08 | 216579.4 | 120.0003 | 2 | 29 | 4.200252 | 3.661839 | 0.1394626 | 0 | 0.5846273 | 0
2018-04-22 05:10 | 216699.4 | 240.0002 | 2 | 29 | 4.200216 | 3.265041 | 0.2542596 | 0 | 1.066805 | 0
2018-04-22 05:10 | 216701.6 | 242.2192 | 2 | 29 | 4.200247 | 3.259987 | 0.2562662 | 0 | 1.075234 | 0
2018-04-22 05:12 | 216821.7 | 120.0018 | 3 | 29 | 4.22293 | 3.260014 | 0.364566 | 0 | 1.531343 | 0
2018-04-22 05:14 | 216941.6 | 240.0001 | 3 | 29 | 4.242466 | 3.260006 | 0.4732254 | 0 | 1.991281 | 0
2018-04-22 05:16 | 217061.6 | 360.001 | 3 | 29 | 4.263078 | 3.26 | 0.5818983 | 0 | 2.453421 | 0
2018-04-22 05:18 | 217181.6 | 480.0001 | 3 | 29 | 4.287109375 | 3.260082 | 0.6905552 | 0 | 2.917905 | 0
2018-04-22 05:20 | 217301.6 | 600.0002 | 3 | 29 | 4.314797 | 3.259974 | 0.7992213 | 0 | 3.385248 | 0
2018-04-22 05:22 | 217421.6 | 720.0001 | 3 | 29 | 4.344722 | 3.259968 | 0.9078791 | 0 | 3.855693 | 0
2018-04-22 05:24 | 217541.6 | 840.001 | 3 | 29 | 4.377634 | 3.260048 | 1.016546 | 0 | 4.329583 | 0
2018-04-22 05:26 | 217661.6 | 960.0002 | 3 | 29 | 4.400239 | 3.138367 | 1.124476 | 0 | 4.803692 | 0
2018-04-22 05:28 | 217781.6 | 1080.0009 | 3 | 29 | 4.400232 | 2.855524 | 1.22425 | 0 | 5.242723 | 0
2018-04-22 05:30 | 217901.6 | 1200.0002 | 3 | 29 | 4.400239 | 2.611664 | 1.315246 | 0 | 5.643128 | 0
2018-04-22 05:32 | 218021.6 | 1320.0002 | 3 | 29 | 4.400217 | 2.40481 | 1.398751 | 0 | 6.010568 | 0
2018-04-22 05:34 | 218141.6 | 1440.001 | 3 | 29 | 4.400209 | 2.228281 | 1.475857 | 0 | 6.349853 | 0
2018-04-22 05:36 | 218261.6 | 1560.001 | 3 | 29 | 4.400219 | 2.077555 | 1.547542 | 0 | 6.665282 | 0
2018-04-22 05:38 | 218381.6 | 1680.0002 | 3 | 29 | 4.400201 | 1.948474 | 1.61459 | 0 | 6.960302 | 0
2018-04-22 05:40 | 218501.6 | 1800.001 | 3 | 29 | 4.400211 | 1.83519 | 1.677618 | 0 | 7.237639 | 0
2018-04-22 05:42 | 218621.6 | 1920.0001 | 3 | 29 | 4.400199 | 1.732297 | 1.737049 | 0 | 7.499146 | 0
2018-04-22 05:44 | 218741.6 | 2040.0002 | 3 | 29 | 4.400173 | 1.635604 | 1.793163 | 0 | 7.746057 | 0
2018-04-22 05:46 | 218861.6 | 2160.0002 | 3 | 29 | 4.400236 | 1.547359 | 1.846192 | 0 | 7.979394 | 0
2018-04-22 05:48 | 218981.6 | 2280.001 | 3 | 29 | 4.400229 | 1.465647 | 1.896375 | 0 | 8.200212 | 0
2018-04-22 05:50 | 219101.6 | 2400.001 | 3 | 29 | 4.4002 | 1.387401 | 1.943915 | 0 | 8.409394 | 0
2018-04-22 05:52 | 219221.6 | 2520.0001 | 3 | 29 | 4.400151 | 1.312241 | 1.988883 | 0 | 8.607261 | 0
2018-04-22 05:54 | 219341.6 | 2640.0002 | 3 | 29 | 4.400168 | 1.240267 | 2.031426 | 0 | 8.794456 | 0
2018-04-22 05:56 | 219461.7 | 2760.0018 | 3 | 29 | 4.400173 | 1.174634 | 2.071666 | 0 | 8.97152 | 0
2018-04-22 05:58 | 219581.7 | 2880.0019 | 3 | 29 | 4.400141 | 1.111561 | 2.109758 | 0 | 9.139132 | 0
2018-04-22 06:00 | 219701.6 | 3000.001 | 3 | 29 | 4.400194 | 1.052328 | 2.145808 | 0 | 9.297756 | 0
2018-04-22 06:02 | 219821.6 | 3120.001 | 3 | 29 | 4.400138 | 0.9943123 | 2.179903 | 0 | 9.44778 | 0
2018-04-22 06:04 | 219941.6 | 3240.0011 | 3 | 29 | 4.400165 | 0.9393377 | 2.212124 | 0 | 9.589555 | 0
2018-04-22 06:06 | 220061.6 | 3360.0002 | 3 | 29 | 4.400141 | 0.8866405 | 2.242555 | 0 | 9.723457 | 0
2018-04-22 06:08 | 220181.6 | 3480.0002 | 3 | 29 | 4.400154 | 0.8369894 | 2.271275 | 0 | 9.849829 | 0
2018-04-22 06:10 | 220301.6 | 3600.0009 | 3 | 29 | 4.400185 | 0.7910938 | 2.298394 | 0 | 9.969158 | 0
2018-04-22 06:12 | 220421.6 | 3720.0001 | 3 | 29 | 4.40016 | 0.7488689 | 2.324042 | 0 | 10.08201 | 0
2018-04-22 06:14 | 220541.6 | 3840.0001 | 3 | 29 | 4.400155 | 0.7073269 | 2.348306 | 0 | 10.18878 | 0
2018-04-22 06:16 | 220661.6 | 3960.001 | 3 | 29 | 4.400124 | 0.6677103 | 2.37122 | 0 | 10.2896 | 0
2018-04-22 06:17 | 220710.3 | 4008.676 | 3 | 29 | 4.400107 | 0.6519938 | 2.380145 | 0 | 10.32888 | 0
2018-04-22 06:19 | 220830.4 | 120 | 4 | 29 | 4.285807 | 0 | 2.380145 | 0 | 10.32888 | 0
2018-04-22 06:21 | 220950.4 | 240.0008 | 4 | 29 | 4.273868 | 0 | 2.380145 | 0 | 10.32888 | 0
2018-04-22 06:22 | 221010.4 | 300.0014 | 4 | 29 | 4.270731 | 0 | 2.380145 | 0 | 10.32888 | 0
2018-04-22 06:24 | 221130.5 | 120.001 | 5 | 29 | 3.813457 | -3.259852 | 2.380145 | 0.1086464 | 10.32888 | 0.4204908
2018-04-22 06:26 | 221250.5 | 240.001 | 5 | 29 | 3.76045 | -3.259927 | 2.380145 | 0.2173055 | 10.32888 | 0.8318484
2018-04-22 06:28 | 221370.5 | 360.001 | 5 | 29 | 3.712668 | -3.259956 | 2.380145 | 0.3259673 | 10.32888 | 1.237856
2018-04-22 06:30 | 221490.5 | 480.0002 | 5 | 29 | 3.665932 | -3.260003 | 2.380145 | 0.4346274 | 10.32888 | 1.638723
2018-04-22 06:32 | 221610.5 | 600.0002 | 5 | 29 | 3.620672 | -3.259932 | 2.380145 | 0.5432747 | 10.32888 | 2.034525
2018-04-22 06:34 | 221730.5 | 720.0011 | 5 | 29 | 3.579049 | -3.259839 | 2.380145 | 0.6519468 | 10.32888 | 2.425693
2018-04-22 06:36 | 221850.5 | 840.001 | 5 | 29 | 3.541128 | -3.25992 | 2.380145 | 0.760602 | 10.32888 | 2.812495
2018-04-22 06:38 | 221970.5 | 960.0003 | 5 | 29 | 3.506281 | -3.25992 | 2.380145 | 0.8692706 | 10.32888 | 3.1954
2018-04-22 06:40 | 222090.5 | 1080.001 | 5 | 29 | 3.473985 | -3.259901 | 2.380145 | 0.9779308 | 10.32888 | 3.574615
2018-04-22 06:42 | 222210.5 | 1200.001 | 5 | 29 | 3.443336 | -3.259912 | 2.380145 | 1.08659 | 10.32888 | 3.950413
2018-04-22 06:44 | 222330.5 | 1320.0011 | 5 | 29 | 3.414467 | -3.259852 | 2.380145 | 1.195242 | 10.32888 | 4.32295
2018-04-22 06:46 | 222450.5 | 1440.0011 | 5 | 29 | 3.387653 | -3.259871 | 2.380145 | 1.303901 | 10.32888 | 4.692499
2018-04-22 06:48 | 222570.5 | 1560.0002 | 5 | 29 | 3.361941 | -3.260109 | 2.380145 | 1.412567 | 10.32888 | 5.059219
2018-04-22 06:50 | 222690.5 | 1680.0002 | 5 | 29 | 3.337195 | -3.25983 | 2.380145 | 1.521222 | 10.32888 | 5.423164
2018-04-22 06:52 | 222810.5 | 1800.001 | 5 | 29 | 3.311171 | -3.259894 | 2.380145 | 1.629885 | 10.32888 | 5.784397
2018-04-22 06:54 | 222930.5 | 1920.001 | 5 | 29 | 3.283525 | -3.259894 | 2.380145 | 1.738543 | 10.32888 | 6.142712
2018-04-22 06:56 | 223050.5 | 2040.0002 | 5 | 29 | 3.25224 | -3.259903 | 2.380145 | 1.847197 | 10.32888 | 6.497805
2018-04-22 06:58 | 223170.5 | 2160.0002 | 5 | 29 | 3.217202 | -3.260002 | 2.380145 | 1.955854 | 10.32888 | 6.849313
2018-04-22 07:00 | 223290.5 | 2280.0002 | 5 | 29 | 3.176549 | -3.259892 | 2.380145 | 2.064507 | 10.32888 | 7.196707
2018-04-22 07:02 | 223410.5 | 2400.0011 | 5 | 29 | 3.12938 | -3.259838 | 2.380145 | 2.173177 | 10.32888 | 7.53944
2018-04-22 07:04 | 223530.5 | 2520.0002 | 5 | 29 | 3.069922 | -3.25993 | 2.380145 | 2.281832 | 10.32888 | 7.876354
2018-04-22 07:06 | 223638.6 | 2628.1497 | 5 | 29 | 2.999996 | -3.259905 | 2.380145 | 2.379755 | 10.32888 | 8.173725
2018-04-22 07:08 | 223758.6 | 120.0008 | 6 | 29 | 3.656994 | 0 | 2.380145 | 2.379772 | 10.32888 | 8.173777
2018-04-22 07:10 | 223878.6 | 240 | 6 | 29 | 3.690969 | 0 | 2.380145 | 2.379772 | 10.32888 | 8.173777
2018-04-22 07:11 | 223938.6 | 300.003 | 6 | 29 | 3.696955 | 0 | 2.380145 | 2.379772 | 10.32888 | 8.173777
2018-04-22 07:11 | 223938.7 | 0.0027 | 7 | 30 | 3.697107 | 0 | 0 | 0 | 0 | 0
2018-04-22 07:13 | 224058.7 | 120.0011 | 2 | 30 | 4.200274 | 3.652456 | 0.1391896 | 0 | 0.5835001 | 0
2018-04-22 07:15 | 224178.5 | 239.7105 | 2 | 30 | 4.200246 | 3.259998 | 0.2534216 | 0 | 1.063304 | 0
2018-04-22 07:17 | 224298.5 | 120.001 | 3 | 30 | 4.222568 | 3.260056 | 0.3617137 | 0 | 1.519356 | 0
2018-04-22 07:19 | 224418.5 | 240.0002 | 3 | 30 | 4.242004 | 3.260057 | 0.4703614 | 0 | 1.979195 | 0
2018-04-22 07:21 | 224538.5 | 360.0011 | 3 | 30 | 4.262375 | 3.260132 | 0.5790444 | 0 | 2.441316 | 0
2018-04-22 07:23 | 224658.5 | 480.0002 | 3 | 30 | 4.28645 | 3.260067 | 0.687708 | 0 | 2.905764 | 0
2018-04-22 07:25 | 224778.5 | 600.0011 | 3 | 30 | 4.313812 | 3.260017 | 0.796377 | 0 | 3.37302 | 0
2018-04-22 07:27 | 224898.5 | 720.001 | 3 | 30 | 4.343941 | 3.260071 | 0.9050397 | 0 | 3.843401 | 0
2018-04-22 07:29 | 225018.5 | 840.0003 | 3 | 30 | 4.376742 | 3.259979 | 1.013693 | 0 | 4.317151 | 0
2018-04-22 07:31 | 225138.5 | 960.0003 | 3 | 30 | 4.400247 | 3.144211 | 1.121719 | 0 | 4.791614 | 0
2018-04-22 07:33 | 225258.5 | 1080.001 | 3 | 30 | 4.40021 | 2.862837 | 1.221718 | 0 | 5.231633 | 0
2018-04-22 07:35 | 225378.5 | 1200.0011 | 3 | 30 | 4.400249 | 2.622902 | 1.313045 | 0 | 5.633495 | 0
2018-04-22 07:37 | 225498.5 | 1320.001 | 3 | 30 | 4.400265 | 2.415009 | 1.396899 | 0 | 6.002473 | 0
2018-04-22 07:39 | 225618.5 | 1440.0011 | 3 | 30 | 4.400232 | 2.236313 | 1.474337 | 0 | 6.343215 | 0
2018-04-22 07:41 | 225738.5 | 1560.0011 | 3 | 30 | 4.400249 | 2.084581 | 1.546261 | 0 | 6.659695 | 0
2018-04-22 07:43 | 225858.5 | 1680.0011 | 3 | 30 | 4.400153 | 1.953966 | 1.613505 | 0 | 6.955583 | 0
2018-04-22 07:45 | 225978.5 | 1800.0002 | 3 | 30 | 4.400264 | 1.842027 | 1.676738 | 0 | 7.233821 | 0
2018-04-22 07:47 | 226098.5 | 1920.0002 | 3 | 30 | 4.400218 | 1.736979 | 1.736335 | 0 | 7.496059 | 0
2018-04-22 07:49 | 226218.5 | 2040.0003 | 3 | 30 | 4.400213 | 1.639828 | 1.792594 | 0 | 7.743606 | 0
2018-04-22 07:51 | 226338.5 | 2160.0011 | 3 | 30 | 4.400194 | 1.551516 | 1.845746 | 0 | 7.977485 | 0
2018-04-22 07:53 | 226458.5 | 2280.0003 | 3 | 30 | 4.400176 | 1.468563 | 1.896057 | 0 | 8.198863 | 0
2018-04-22 07:55 | 226578.5 | 2400.0003 | 3 | 30 | 4.400075 | 1.390148 | 1.9437 | 0 | 8.4085 | 0
2018-04-22 07:57 | 226698.5 | 2520.001 | 3 | 30 | 4.400196 | 1.316749 | 1.988825 | 0 | 8.607059 | 0
2018-04-22 07:59 | 226818.5 | 2640.0003 | 3 | 30 | 4.400126 | 1.243589 | 2.031489 | 0 | 8.794788 | 0
2018-04-22 08:01 | 226938.5 | 2760.0019 | 3 | 30 | 4.400152 | 1.175772 | 2.071809 | 0 | 8.972201 | 0
2018-04-22 08:03 | 227058.5 | 2880.0004 | 3 | 30 | 4.400166 | 1.112703 | 2.109946 | 0 | 9.140012 | 0
2018-04-22 08:05 | 227178.5 | 3000.0003 | 3 | 30 | 4.400173 | 1.052743 | 2.146018 | 0 | 9.298736 | 0
2018-04-22 08:07 | 227298.5 | 3120.0011 | 3 | 30 | 4.400078 | 0.9956455 | 2.180171 | 0 | 9.449012 | 0
2018-04-22 08:09 | 227418.5 | 3240.0011 | 3 | 30 | 4.400169 | 0.9414072 | 2.212463 | 0 | 9.591103 | 0
2018-04-22 08:11 | 227538.5 | 3360.0011 | 3 | 30 | 4.400146 | 0.8883057 | 2.242946 | 0 | 9.725233 | 0
2018-04-22 08:13 | 227658.5 | 3480.0011 | 3 | 30 | 4.400185 | 0.8380938 | 2.271703 | 0 | 9.851767 | 0
2018-04-22 08:15 | 227778.5 | 3600.001 | 3 | 30 | 4.400182 | 0.7915106 | 2.298846 | 0 | 9.971201 | 0
2018-04-22 08:17 | 227898.5 | 3720.001 | 3 | 30 | 4.400122 | 0.7487783 | 2.324508 | 0 | 10.08412 | 0
2018-04-22 08:19 | 228018.5 | 3840.0011 | 3 | 30 | 4.400154 | 0.7086887 | 2.348796 | 0 | 10.19099 | 0
2018-04-22 08:21 | 228138.5 | 3960.0011 | 3 | 30 | 4.400168 | 0.6694317 | 2.371756 | 0 | 10.29202 | 0
2018-04-22 08:22 | 228190.8 | 4012.388 | 3 | 30 | 4.400125 | 0.6519947 | 2.381368 | 0 | 10.33431 | 0
2018-04-22 08:24 | 228310.9 | 120.0002 | 4 | 30 | 4.286212 | 0 | 2.381368 | 0 | 10.33431 | 0
2018-04-22 08:26 | 228430.9 | 240.0009 | 4 | 30 | 4.274298 | 0 | 2.381368 | 0 | 10.33431 | 0
2018-04-22 08:27 | 228490.9 | 300.0015 | 4 | 30 | 4.271187 | 0 | 2.381368 | 0 | 10.33431 | 0
2018-04-22 08:29 | 228611 | 120.0001 | 5 | 30 | 3.814563 | -3.259907 | 2.381368 | 0.1086495 | 10.33431 | 0.4206207
2018-04-22 08:31 | 228731 | 240.0001 | 5 | 30 | 3.761377 | -3.259938 | 2.381368 | 0.2173137 | 10.33431 | 0.8320994
2018-04-22 08:33 | 228851 | 360.0001 | 5 | 30 | 3.713555 | -3.259856 | 2.381368 | 0.3259699 | 10.33431 | 1.238183
2018-04-22 08:35 | 228971 | 480.001 | 5 | 30 | 3.667356 | -3.259967 | 2.381368 | 0.4346312 | 10.33431 | 1.639183
2018-04-22 08:37 | 229091 | 600.0002 | 5 | 30 | 3.622521 | -3.259934 | 2.381368 | 0.5432936 | 10.33431 | 2.035231
2018-04-22 08:39 | 229211 | 720.0002 | 5 | 30 | 3.58016 | -3.259878 | 2.381368 | 0.651953 | 10.33431 | 2.42652
2018-04-22 08:41 | 229331 | 840.0002 | 5 | 30 | 3.542142 | -3.259912 | 2.381368 | 0.760606 | 10.33431 | 2.813423
2018-04-22 08:43 | 229451 | 960.0001 | 5 | 30 | 3.507429 | -3.259898 | 2.381368 | 0.8692619 | 10.33431 | 3.196395
2018-04-22 08:45 | 229571 | 1080.0009 | 5 | 30 | 3.474824 | -3.259961 | 2.381368 | 0.9779212 | 10.33431 | 3.575708
2018-04-22 08:47 | 229691 | 1200.0001 | 5 | 30 | 3.444136 | -3.259954 | 2.381368 | 1.086588 | 10.33431 | 3.951627
2018-04-22 08:49 | 229811 | 1320.0009 | 5 | 30 | 3.41567 | -3.259947 | 2.381368 | 1.19524 | 10.33431 | 4.324289
2018-04-22 08:51 | 229931 | 1440.0002 | 5 | 30 | 3.388695 | -3.259914 | 2.381368 | 1.303911 | 10.33431 | 4.693986
2018-04-22 08:53 | 230051 | 1560.0001 | 5 | 30 | 3.362571 | -3.259945 | 2.381368 | 1.412563 | 10.33431 | 5.060749
2018-04-22 08:55 | 230171 | 1680.0009 | 5 | 30 | 3.337486 | -3.259888 | 2.381368 | 1.52123 | 10.33431 | 5.424772
2018-04-22 08:57 | 230291 | 1800.0001 | 5 | 30 | 3.311383 | -3.260122 | 2.381368 | 1.629892 | 10.33431 | 5.786028
2018-04-22 08:59 | 230411 | 1920.0001 | 5 | 30 | 3.284103 | -3.259905 | 2.381368 | 1.738549 | 10.33431 | 6.144375
2018-04-22 09:01 | 230531 | 2040.0001 | 5 | 30 | 3.251693 | -3.259892 | 2.381368 | 1.847202 | 10.33431 | 6.499491
2018-04-22 09:03 | 230651 | 2160.0001 | 5 | 30 | 3.216553 | -3.25994 | 2.381368 | 1.955856 | 10.33431 | 6.850914
2018-04-22 09:05 | 230771 | 2280.0002 | 5 | 30 | 3.176934 | -3.259961 | 2.381368 | 2.064515 | 10.33431 | 7.198316
2018-04-22 09:07 | 230891 | 2400.0001 | 5 | 30 | 3.129796 | -3.259874 | 2.381368 | 2.173181 | 10.33431 | 7.541056
2018-04-22 09:09 | 231011 | 2520.0001 | 5 | 30 | 3.07002 | -3.259913 | 2.381368 | 2.281839 | 10.33431 | 7.877993
2018-04-22 09:11 | 231120.5 | 2629.5183 | 5 | 30 | 2.999996 | -3.259886 | 2.381368 | 2.381012 | 10.33431 | 8.17914
2018-04-22 09:13 | 231240.5 | 120.0008 | 6 | 30 | 3.656879 | 0 | 2.381368 | 2.381012 | 10.33431 | 8.17914
2018-04-22 09:15 | 231360.5 | 240 | 6 | 30 | 3.690873 | 0 | 2.381368 | 2.381012 | 10.33431 | 8.17914
2018-04-22 09:16 | 231420.5 | 300.0006 | 6 | 30 | 3.696909 | 0 | 2.381368 | 2.381012 | 10.33431 | 8.17914
2018-04-22 09:16 | 231420.5 | 0.0027 | 7 | 31 | 3.696682 | 0 | 0 | 0 | 0 | 0
2018-04-22 09:18 | 231540.6 | 120.001 | 2 | 31 | 4.20031 | 3.649382 | 0.1390452 | 0 | 0.5829064 | 0
2018-04-22 09:19 | 231658.6 | 237.9705 | 2 | 31 | 4.200233 | 3.259993 | 0.2516385 | 0 | 1.055828 | 0
2018-04-22 09:21 | 231778.6 | 120.0009 | 3 | 31 | 4.22286 | 3.260103 | 0.3599297 | 0 | 1.511894 | 0
2018-04-22 09:23 | 231898.6 | 240.0009 | 3 | 31 | 4.242592 | 3.260082 | 0.4685886 | 0 | 1.971828 | 0
2018-04-22 09:25 | 232018.6 | 360.0002 | 3 | 31 | 4.2632 | 3.260048 | 0.5772569 | 0 | 2.43397 | 0
2018-04-22 09:27 | 232138.6 | 480.0001 | 3 | 31 | 4.28725 | 3.260086 | 0.6859213 | 0 | 2.898498 | 0
2018-04-22 09:29 | 232258.6 | 600.0002 | 3 | 31 | 4.314407 | 3.260082 | 0.7945896 | 0 | 3.365826 | 0
2018-04-22 09:31 | 232378.6 | 720.0001 | 3 | 31 | 4.344796 | 3.260086 | 0.9032565 | 0 | 3.836289 | 0
2018-04-22 09:33 | 232498.6 | 840.0001 | 3 | 31 | 4.377559 | 3.260122 | 1.011923 | 0 | 4.31018 | 0
2018-04-22 09:35 | 232618.6 | 960.001 | 3 | 31 | 4.400298 | 3.141857 | 1.119872 | 0 | 4.784359 | 0
2018-04-22 09:37 | 232738.6 | 1080.0001 | 3 | 31 | 4.400231 | 2.858747 | 1.21973 | 0 | 5.223761 | 0
2018-04-22 09:39 | 232858.6 | 1200.001 | 3 | 31 | 4.400214 | 2.616531 | 1.310883 | 0 | 5.624855 | 0
2018-04-22 09:41 | 232978.6 | 1320.0009 | 3 | 31 | 4.400224 | 2.410137 | 1.394573 | 0 | 5.993112 | 0
2018-04-22 09:43 | 233098.6 | 1440.0002 | 3 | 31 | 4.400256 | 2.235415 | 1.471923 | 0 | 6.333467 | 0
2018-04-22 09:45 | 233218.6 | 1560.0002 | 3 | 31 | 4.400167 | 2.07914 | 1.543779 | 0 | 6.649648 | 0
2018-04-22 09:47 | 233338.6 | 1680.0009 | 3 | 31 | 4.400217 | 1.950257 | 1.610888 | 0 | 6.944943 | 0
2018-04-22 09:49 | 233458.6 | 1800.0002 | 3 | 31 | 4.400204 | 1.836862 | 1.67396 | 0 | 7.222468 | 0
2018-04-22 09:51 | 233578.6 | 1920.0001 | 3 | 31 | 4.400167 | 1.731947 | 1.733397 | 0 | 7.484006 | 0
2018-04-22 09:53 | 233698.6 | 2040.0002 | 3 | 31 | 4.400149 | 1.636374 | 1.789522 | 0 | 7.730964 | 0
2018-04-22 09:55 | 233818.6 | 2160.0002 | 3 | 31 | 4.400116 | 1.550055 | 1.842615 | 0 | 7.964584 | 0
2018-04-22 09:57 | 233938.6 | 2280.0002 | 3 | 31 | 4.400123 | 1.468754 | 1.892936 | 0 | 8.186005 | 0
2018-04-22 09:59 | 234058.6 | 2400.001 | 3 | 31 | 4.400175 | 1.391239 | 1.940594 | 0 | 8.395708 | 0
2018-04-22 10:01 | 234178.6 | 2520.0009 | 3 | 31 | 4.400129 | 1.31431 | 1.98568 | 0 | 8.594093 | 0
2018-04-22 10:03 | 234298.6 | 2640.0002 | 3 | 31 | 4.400202 | 1.244503 | 2.028323 | 0 | 8.781731 | 0
2018-04-22 10:05 | 234418.6 | 2760.0009 | 3 | 31 | 4.400157 | 1.177773 | 2.068667 | 0 | 8.959252 | 0
2018-04-22 10:07 | 234538.6 | 2880.0011 | 3 | 31 | 4.400135 | 1.114759 | 2.106866 | 0 | 9.127331 | 0
2018-04-22 10:09 | 234658.6 | 3000.0002 | 3 | 31 | 4.400184 | 1.054904 | 2.143017 | 0 | 9.286404 | 0
2018-04-22 10:11 | 234778.6 | 3120.0002 | 3 | 31 | 4.400166 | 0.998167 | 2.177232 | 0 | 9.436953 | 0
2018-04-22 10:13 | 234898.6 | 3240.0009 | 3 | 31 | 4.400173 | 0.9434633 | 2.209574 | 0 | 9.579265 | 0
2018-04-22 10:15 | 235018.6 | 3360.0002 | 3 | 31 | 4.40013 | 0.8904457 | 2.240133 | 0 | 9.713731 | 0
2018-04-22 10:17 | 235138.6 | 3480.0001 | 3 | 31 | 4.400135 | 0.8410397 | 2.268993 | 0 | 9.840716 | 0
2018-04-22 10:19 | 235258.6 | 3600.0001 | 3 | 31 | 4.400107 | 0.7948132 | 2.29625 | 0 | 9.96065 | 0
2018-04-22 10:21 | 235378.6 | 3720.0001 | 3 | 31 | 4.400126 | 0.7520256 | 2.322037 | 0 | 10.07412 | 0
2018-04-22 10:23 | 235498.6 | 3840.001 | 3 | 31 | 4.400145 | 0.7117767 | 2.346434 | 0 | 10.18147 | 0
2018-04-22 10:25 | 235618.6 | 3960.0002 | 3 | 31 | 4.400117 | 0.6712532 | 2.369489 | 0 | 10.28292 | 0
2018-04-22 10:26 | 235678 | 4019.3591 | 3 | 31 | 4.400107 | 0.6519947 | 2.380406 | 0 | 10.33095 | 0
2018-04-22 10:28 | 235798 | 120.0016 | 4 | 31 | 4.286034 | 0 | 2.380406 | 0 | 10.33095 | 0
2018-04-22 10:30 | 235918 | 239.9999 | 4 | 31 | 4.274117 | 0 | 2.380406 | 0 | 10.33095 | 0
2018-04-22 10:31 | 235978 | 300.0022 | 4 | 31 | 4.271 | 0 | 2.380406 | 0 | 10.33095 | 0
2018-04-22 10:33 | 236098.1 | 120.0002 | 5 | 31 | 3.814833 | -3.26002 | 2.380406 | 0.108653 | 10.33095 | 0.4206318
2018-04-22 10:35 | 236218.1 | 240.0001 | 5 | 31 | 3.761245 | -3.259854 | 2.380406 | 0.2173057 | 10.33095 | 0.8320812
2018-04-22 10:37 | 236338.1 | 360.0003 | 5 | 31 | 3.713465 | -3.259871 | 2.380406 | 0.3259606 | 10.33095 | 1.238155
2018-04-22 10:39 | 236458.1 | 480.0009 | 5 | 31 | 3.666938 | -3.259923 | 2.380406 | 0.4346356 | 10.33095 | 1.639184
2018-04-22 10:41 | 236578.1 | 600.0009 | 5 | 31 | 3.622115 | -3.259898 | 2.380406 | 0.5432886 | 10.33095 | 2.035148
2018-04-22 10:43 | 236698.1 | 720.0001 | 5 | 31 | 3.580396 | -3.259859 | 2.380406 | 0.651951 | 10.33095 | 2.426444
2018-04-22 10:45 | 236818.1 | 840.0009 | 5 | 31 | 3.541957 | -3.259846 | 2.380406 | 0.760604 | 10.33095 | 2.81334
2018-04-22 10:47 | 236938.1 | 960.0002 | 5 | 31 | 3.506925 | -3.259872 | 2.380406 | 0.8692644 | 10.33095 | 3.196286
2018-04-22 10:49 | 237058.1 | 1080.0001 | 5 | 31 | 3.474868 | -3.259892 | 2.380406 | 0.9779199 | 10.33095 | 3.575576
2018-04-22 10:51 | 237178.1 | 1200.0002 | 5 | 31 | 3.444384 | -3.259918 | 2.380406 | 1.086579 | 10.33095 | 3.951492
2018-04-22 10:53 | 237298.1 | 1320.0001 | 5 | 31 | 3.415462 | -3.259905 | 2.380406 | 1.19525 | 10.33095 | 4.324202
2018-04-22 10:55 | 237418.1 | 1440.0001 | 5 | 31 | 3.388218 | -3.259878 | 2.380406 | 1.303909 | 10.33095 | 4.693823
2018-04-22 10:57 | 237538.1 | 1560.0002 | 5 | 31 | 3.362287 | -3.259788 | 2.380406 | 1.412564 | 10.33095 | 5.060566
2018-04-22 10:59 | 237658.1 | 1680.0009 | 5 | 31 | 3.336869 | -3.259874 | 2.380406 | 1.521222 | 10.33095 | 5.424519
2018-04-22 11:01 | 237778.1 | 1800.0002 | 5 | 31 | 3.311236 | -3.25993 | 2.380406 | 1.629879 | 10.33095 | 5.785725
2018-04-22 11:03 | 237898.1 | 1920.0009 | 5 | 31 | 3.282743 | -3.259925 | 2.380406 | 1.73854 | 10.33095 | 6.143997
2018-04-22 11:05 | 238018.1 | 2040.0002 | 5 | 31 | 3.250998 | -3.259905 | 2.380406 | 1.847195 | 10.33095 | 6.49898
2018-04-22 11:07 | 238138.1 | 2160.0002 | 5 | 31 | 3.216622 | -3.25992 | 2.380406 | 1.955848 | 10.33095 | 6.850352
2018-04-22 11:09 | 238258.1 | 2280.0001 | 5 | 31 | 3.177678 | -3.259881 | 2.380406 | 2.064509 | 10.33095 | 7.197801
2018-04-22 11:11 | 238378.1 | 2400.0001 | 5 | 31 | 3.130458 | -3.259881 | 2.380406 | 2.173173 | 10.33095 | 7.54063
2018-04-22 11:13 | 238498.1 | 2520.0009 | 5 | 31 | 3.070783 | -3.259876 | 2.380406 | 2.281831 | 10.33095 | 7.877668
2018-04-22 11:15 | 238607.5 | 2629.4455 | 5 | 31 | 2.999999 | -3.259918 | 2.380406 | 2.380925 | 10.33095 | 8.178631
2018-04-22 11:17 | 238727.6 | 120.0007 | 6 | 31 | 3.656707 | 0 | 2.380406 | 2.380925 | 10.33095 | 8.178631
2018-04-22 11:19 | 238847.6 | 240.0007 | 6 | 31 | 3.690722 | 0 | 2.380406 | 2.380925 | 10.33095 | 8.178631
2018-04-22 11:20 | 238907.6 | 300.0037 | 6 | 31 | 3.696757 | 0 | 2.380406 | 2.380925 | 10.33095 | 8.178631
2018-04-22 11:20 | 238907.6 | 0.0027 | 7 | 32 | 3.696691 | 0 | 0 | 0 | 0 | 0
2018-04-22 11:22 | 239027.7 | 120.001 | 2 | 32 | 4.200299 | 3.658419 | 0.1393742 | 0 | 0.5842596 | 0
2018-04-22 11:24 | 239146.8 | 239.0872 | 2 | 32 | 4.200299 | 3.25997 | 0.2531078 | 0 | 1.061971 | 0
2018-04-22 11:26 | 239266.8 | 120.0011 | 3 | 32 | 4.223275 | 3.260155 | 0.3613806 | 0 | 1.517987 | 0
2018-04-22 11:28 | 239386.8 | 240.001 | 3 | 32 | 4.242773 | 3.26009 | 0.4700438 | 0 | 1.97797 | 0
2018-04-22 11:30 | 239506.8 | 360.0003 | 3 | 32 | 4.263341 | 3.260042 | 0.5787188 | 0 | 2.440153 | 0
2018-04-22 11:32 | 239626.8 | 480.001 | 3 | 32 | 4.287026 | 3.260061 | 0.6873847 | 0 | 2.904696 | 0
2018-04-22 11:34 | 239746.8 | 600.0002 | 3 | 32 | 4.313869 | 3.260012 | 0.7960404 | 0 | 3.371936 | 0
2018-04-22 11:36 | 239866.8 | 720.0011 | 3 | 32 | 4.344244 | 3.260061 | 0.9047047 | 0 | 3.842324 | 0
2018-04-22 11:38 | 239986.8 | 840.0002 | 3 | 32 | 4.377069 | 3.259987 | 1.013376 | 0 | 4.316169 | 0
2018-04-22 11:40 | 240106.8 | 960.0003 | 3 | 32 | 4.400232 | 3.146152 | 1.121404 | 0 | 4.790657 | 0
2018-04-22 11:42 | 240226.8 | 1080.0011 | 3 | 32 | 4.400227 | 2.862162 | 1.221393 | 0 | 5.230635 | 0
2018-04-22 11:44 | 240346.8 | 1200.0003 | 3 | 32 | 4.400247 | 2.61837 | 1.312608 | 0 | 5.631999 | 0
2018-04-22 11:46 | 240466.8 | 1320.0011 | 3 | 32 | 4.400227 | 2.412231 | 1.39633 | 0 | 6.000399 | 0
2018-04-22 11:48 | 240586.8 | 1440.001 | 3 | 32 | 4.400189 | 2.236282 | 1.47375 | 0 | 6.34106 | 0
2018-04-22 11:50 | 240706.8 | 1560.0003 | 3 | 32 | 4.400205 | 2.083416 | 1.54569 | 0 | 6.657612 | 0
2018-04-22 11:52 | 240826.8 | 1680.0002 | 3 | 32 | 4.400194 | 1.951547 | 1.612892 | 0 | 6.953313 | 0
2018-04-22 11:54 | 240946.8 | 1800.0003 | 3 | 32 | 4.400165 | 1.837527 | 1.676004 | 0 | 7.231021 | 0
2018-04-22 11:56 | 241066.8 | 1920.0002 | 3 | 32 | 4.400214 | 1.73572 | 1.735522 | 0 | 7.492909 | 0
2018-04-22 11:58 | 241186.8 | 2040.0011 | 3 | 32 | 4.400142 | 1.639508 | 1.791744 | 0 | 7.740298 | 0
2018-04-22 12:00 | 241306.8 | 2160.0003 | 3 | 32 | 4.400187 | 1.551075 | 1.844909 | 0 | 7.974232 | 0
2018-04-22 12:02 | 241426.8 | 2280.0002 | 3 | 32 | 4.400187 | 1.46817 | 1.895212 | 0 | 8.195575 | 0
2018-04-22 12:04 | 241546.8 | 2400.0011 | 3 | 32 | 4.400163 | 1.390006 | 1.942832 | 0 | 8.405111 | 0
2018-04-22 12:06 | 241666.8 | 2520.0003 | 3 | 32 | 4.400187 | 1.316746 | 1.987933 | 0 | 8.603562 | 0
2018-04-22 12:08 | 241786.8 | 2640.0011 | 3 | 32 | 4.400165 | 1.245982 | 2.030628 | 0 | 8.79143 | 0
2018-04-22 12:10 | 241906.8 | 2760.0003 | 3 | 32 | 4.400213 | 1.178596 | 2.071033 | 0 | 8.969214 | 0
2018-04-22 12:12 | 242026.8 | 2880.0011 | 3 | 32 | 4.400184 | 1.114302 | 2.109231 | 0 | 9.137295 | 0
2018-04-22 12:14 | 242146.8 | 3000.0012 | 3 | 32 | 4.400174 | 1.053102 | 2.145343 | 0 | 9.296194 | 0
2018-04-22 12:16 | 242266.8 | 3120.0003 | 3 | 32 | 4.400175 | 0.9963474 | 2.179479 | 0 | 9.446399 | 0
2018-04-22 12:18 | 242386.8 | 3240.0002 | 3 | 32 | 4.40016 | 0.9417696 | 2.21177 | 0 | 9.588483 | 0
2018-04-22 12:20 | 242506.8 | 3360.0011 | 3 | 32 | 4.400207 | 0.8899097 | 2.242284 | 0 | 9.722751 | 0
2018-04-22 12:22 | 242626.8 | 3480.0011 | 3 | 32 | 4.400125 | 0.8396072 | 2.271092 | 0 | 9.849507 | 0
2018-04-22 12:24 | 242746.8 | 3600.0003 | 3 | 32 | 4.40019 | 0.7947121 | 2.298321 | 0 | 9.969321 | 0
2018-04-22 12:26 | 242866.8 | 3720.0003 | 3 | 32 | 4.400167 | 0.7520514 | 2.324078 | 0 | 10.08266 | 0
2018-04-22 12:28 | 242986.8 | 3840.0011 | 3 | 32 | 4.400111 | 0.7093458 | 2.348426 | 0 | 10.18979 | 0
2018-04-22 12:30 | 243106.8 | 3960.001 | 3 | 32 | 4.40019 | 0.6704569 | 2.371413 | 0 | 10.29093 | 0
2018-04-22 12:31 | 243160.9 | 4014.0968 | 3 | 32 | 4.400055 | 0.6519918 | 2.381351 | 0 | 10.33467 | 0
2018-04-22 12:33 | 243280.9 | 120 | 4 | 32 | 4.286133 | 0 | 2.381353 | 0 | 10.33467 | 0
2018-04-22 12:35 | 243400.9 | 239.9999 | 4 | 32 | 4.274219 | 0 | 2.381353 | 0 | 10.33467 | 0
2018-04-22 12:36 | 243460.9 | 300.0014 | 4 | 32 | 4.27111 | 0 | 2.381353 | 0 | 10.33467 | 0
2018-04-22 12:38 | 243581 | 120.0011 | 5 | 32 | 3.814947 | -3.259854 | 2.381353 | 0.108655 | 10.33467 | 0.4206789
2018-04-22 12:40 | 243701 | 240.0003 | 5 | 32 | 3.761692 | -3.259845 | 2.381353 | 0.2173162 | 10.33467 | 0.8321938
2018-04-22 12:42 | 243821 | 360.001 | 5 | 32 | 3.713647 | -3.259923 | 2.381353 | 0.3259707 | 10.33467 | 1.238301
2018-04-22 12:44 | 243941 | 480.0003 | 5 | 32 | 3.667498 | -3.2599 | 2.381353 | 0.4346347 | 10.33467 | 1.639328
2018-04-22 12:46 | 244061 | 600.0002 | 5 | 32 | 3.622577 | -3.259936 | 2.381353 | 0.5432956 | 10.33467 | 2.035376
2018-04-22 12:48 | 244181 | 720.0012 | 5 | 32 | 3.58032 | -3.259923 | 2.381353 | 0.6519545 | 10.33467 | 2.426682
2018-04-22 12:50 | 244301 | 840.0002 | 5 | 32 | 3.541733 | -3.259888 | 2.381353 | 0.7606078 | 10.33467 | 2.813562
2018-04-22 12:52 | 244421 | 960.0002 | 5 | 32 | 3.506446 | -3.25991 | 2.381353 | 0.8692743 | 10.33467 | 3.196478
2018-04-22 12:54 | 244541 | 1080.0011 | 5 | 32 | 3.47434 | -3.25992 | 2.381353 | 0.9779354 | 10.33467 | 3.575723
2018-04-22 12:56 | 244661 | 1200.0002 | 5 | 32 | 3.444049 | -3.259881 | 2.381353 | 1.086589 | 10.33467 | 3.951546
2018-04-22 12:58 | 244781 | 1320.001 | 5 | 32 | 3.415619 | -3.259885 | 2.381353 | 1.195254 | 10.33467 | 4.324227
2018-04-22 13:00 | 244901 | 1440.0002 | 5 | 32 | 3.388938 | -3.259868 | 2.381353 | 1.303913 | 10.33467 | 4.693912
2018-04-22 13:02 | 245021 | 1560.0002 | 5 | 32 | 3.362678 | -3.259892 | 2.381353 | 1.412569 | 10.33467 | 5.060711
2018-04-22 13:04 | 245141 | 1680.0011 | 5 | 32 | 3.33719 | -3.259854 | 2.381353 | 1.521227 | 10.33467 | 5.424705
2018-04-22 13:06 | 245261 | 1800.0002 | 5 | 32 | 3.310838 | -3.259892 | 2.381353 | 1.629885 | 10.33467 | 5.785905
2018-04-22 13:08 | 245381 | 1920.0011 | 5 | 32 | 3.281642 | -3.259839 | 2.381353 | 1.738541 | 10.33467 | 6.144081
2018-04-22 13:10 | 245501 | 2040.0002 | 5 | 32 | 3.250116 | -3.259851 | 2.381353 | 1.847198 | 10.33467 | 6.498963
2018-04-22 13:12 | 245621 | 2160.0003 | 5 | 32 | 3.215352 | -3.259914 | 2.381353 | 1.955844 | 10.33467 | 6.850217
2018-04-22 13:14 | 245741 | 2280.0011 | 5 | 32 | 3.176533 | -3.259808 | 2.381353 | 2.064508 | 10.33467 | 7.197579
2018-04-22 13:16 | 245861 | 2400.001 | 5 | 32 | 3.129187 | -3.259901 | 2.381353 | 2.173178 | 10.33467 | 7.540293
2018-04-22 13:18 | 245981 | 2520.0002 | 5 | 32 | 3.069744 | -3.259972 | 2.381353 | 2.28183 | 10.33467 | 7.877193
2018-04-22 13:20 | 246089.2 | 2628.1705 | 5 | 32 | 2.999999 | -3.259903 | 2.381353 | 2.379779 | 10.33467 | 8.174625
2018-04-22 13:22 | 246209.2 | 120.0008 | 6 | 32 | 3.656894 | 0 | 2.381353 | 2.379779 | 10.33467 | 8.174625
2018-04-22 13:24 | 246329.2 | 240.0008 | 6 | 32 | 3.690898 | 0 | 2.381353 | 2.379779 | 10.33467 | 8.174625
2018-04-22 13:25 | 246389.2 | 300.003 | 6 | 32 | 3.696917 | 0 | 2.381353 | 2.379779 | 10.33467 | 8.174625
2018-04-22 13:25 | 246389.2 | 0.0028 | 7 | 33 | 3.696866 | 0 | 0 | 0 | 0 | 0
2018-04-22 13:27 | 246509.3 | 120.0002 | 2 | 33 | 4.200244 | 3.651815 | 0.1391511 | 0 | 0.5833445 | 0
2018-04-22 13:29 | 246625.8 | 236.5033 | 2 | 33 | 4.200261 | 3.259987 | 0.2503883 | 0 | 1.05057 | 0
2018-04-22 13:31 | 246745.8 | 120.0011 | 3 | 33 | 4.223698 | 3.260038 | 0.358664 | 3.215e-09 | 1.506618 | 1.2902e-08
2018-04-22 13:33 | 246865.8 | 240.0002 | 3 | 33 | 4.243184 | 3.260073 | 0.467321 | 3.215e-09 | 1.966619 | 1.2902e-08
2018-04-22 13:35 | 246985.8 | 360.0011 | 3 | 33 | 4.263513 | 3.260046 | 0.5760032 | 3.215e-09 | 2.428853 | 1.2902e-08
2018-04-22 13:37 | 247105.8 | 480.001 | 3 | 33 | 4.287165 | 3.260052 | 0.6846684 | 3.215e-09 | 2.893392 | 1.2902e-08
2018-04-22 13:39 | 247225.8 | 600.001 | 3 | 33 | 4.314435 | 3.260017 | 0.7933241 | 3.215e-09 | 3.360663 | 1.2902e-08
2018-04-22 13:41 | 247345.8 | 720.001 | 3 | 33 | 4.344737 | 3.260077 | 0.90199 | 3.215e-09 | 3.831127 | 1.2902e-08
2018-04-22 13:43 | 247465.8 | 840.0011 | 3 | 33 | 4.377387 | 3.260067 | 1.010656 | 3.215e-09 | 4.305007 | 1.2902e-08
2018-04-22 13:45 | 247585.8 | 960.0003 | 3 | 33 | 4.400215 | 3.14266 | 1.118624 | 3.215e-09 | 4.779257 | 1.2902e-08
2018-04-22 13:47 | 247705.8 | 1080.0011 | 3 | 33 | 4.400246 | 2.858515 | 1.218536 | 3.215e-09 | 5.218895 | 1.2902e-08
2018-04-22 13:49 | 247825.8 | 1200.0003 | 3 | 33 | 4.400243 | 2.615942 | 1.309661 | 3.215e-09 | 5.619866 | 1.2902e-08
2018-04-22 13:51 | 247945.8 | 1320.001 | 3 | 33 | 4.400212 | 2.411022 | 1.393361 | 3.215e-09 | 5.988167 | 1.2902e-08
2018-04-22 13:53 | 248065.8 | 1440.001 | 3 | 33 | 4.400229 | 2.238422 | 1.470777 | 3.215e-09 | 6.328813 | 1.2902e-08
2018-04-22 13:55 | 248185.8 | 1560.0002 | 3 | 33 | 4.400152 | 2.083485 | 1.542771 | 3.215e-09 | 6.645601 | 1.2902e-08
2018-04-22 13:57 | 248305.8 | 1680.0011 | 3 | 33 | 4.400202 | 1.951216 | 1.609979 | 3.215e-09 | 6.94133 | 1.2902e-08
2018-04-22 13:59 | 248425.8 | 1800.0003 | 3 | 33 | 4.400199 | 1.837004 | 1.673081 | 3.215e-09 | 7.218992 | 1.2902e-08
2018-04-22 14:01 | 248545.8 | 1920.001 | 3 | 33 | 4.400186 | 1.733836 | 1.732558 | 3.215e-09 | 7.4807 | 1.2902e-08
2018-04-22 14:03 | 248665.8 | 2040.0003 | 3 | 33 | 4.400187 | 1.639241 | 1.78877 | 3.215e-09 | 7.728046 | 1.2902e-08
2018-04-22 14:05 | 248785.8 | 2160.001 | 3 | 33 | 4.400189 | 1.550841 | 1.841906 | 3.215e-09 | 7.961852 | 1.2902e-08
2018-04-22 14:07 | 248905.8 | 2280.0019 | 3 | 33 | 4.400195 | 1.468228 | 1.892213 | 3.215e-09 | 8.183214 | 1.2902e-08
2018-04-22 14:09 | 249025.8 | 2400.0003 | 3 | 33 | 4.400159 | 1.390866 | 1.939842 | 3.215e-09 | 8.392787 | 1.2902e-08
2018-04-22 14:11 | 249145.8 | 2520.001 | 3 | 33 | 4.400169 | 1.316142 | 1.984956 | 3.215e-09 | 8.5913 | 1.2902e-08
2018-04-22 14:13 | 249265.8 | 2640.0011 | 3 | 33 | 4.400133 | 1.245025 | 2.027637 | 3.215e-09 | 8.779102 | 1.2902e-08
2018-04-22 14:15 | 249385.8 | 2760.0011 | 3 | 33 | 4.400142 | 1.179023 | 2.068027 | 3.215e-09 | 8.956822 | 1.2902e-08
2018-04-22 14:17 | 249505.8 | 2880.0003 | 3 | 33 | 4.400122 | 1.11557 | 2.106284 | 3.215e-09 | 9.12516 | 1.2902e-08
2018-04-22 14:19 | 249625.8 | 3000.0011 | 3 | 33 | 4.400203 | 1.054558 | 2.142448 | 3.215e-09 | 9.284288 | 1.2902e-08
2018-04-22 14:21 | 249745.8 | 3120.0011 | 3 | 33 | 4.400144 | 0.9963017 | 2.176609 | 3.215e-09 | 9.434604 | 1.2902e-08
2018-04-22 14:23 | 249865.8 | 3240.001 | 3 | 33 | 4.400126 | 0.9411278 | 2.208899 | 3.215e-09 | 9.576686 | 1.2902e-08
2018-04-22 14:25 | 249985.8 | 3360.001 | 3 | 33 | 4.40016 | 0.8901558 | 2.239416 | 3.215e-09 | 9.710963 | 1.2902e-08
2018-04-22 14:27 | 250105.8 | 3480.001 | 3 | 33 | 4.400192 | 0.8416872 | 2.268251 | 3.215e-09 | 9.837839 | 1.2902e-08
2018-04-22 14:29 | 250225.8 | 3600.0002 | 3 | 33 | 4.400202 | 0.7967005 | 2.295542 | 3.215e-09 | 9.957927 | 1.2902e-08
2018-04-22 14:31 | 250345.8 | 3720.0002 | 3 | 33 | 4.400062 | 0.7520695 | 2.321356 | 3.215e-09 | 10.07151 | 1.2902e-08
2018-04-22 14:33 | 250465.8 | 3840.0003 | 3 | 33 | 4.400089 | 0.7106991 | 2.345739 | 3.215e-09 | 10.1788 | 1.2902e-08
2018-04-22 14:35 | 250585.8 | 3960.0003 | 3 | 33 | 4.400156 | 0.6712523 | 2.368776 | 3.215e-09 | 10.28017 | 1.2902e-08
2018-04-22 14:36 | 250646 | 4020.1393 | 3 | 33 | 4.400144 | 0.6519947 | 2.37983 | 3.215e-09 | 10.3288 | 1.2902e-08
2018-04-22 14:38 | 250766 | 120.0001 | 4 | 33 | 4.286177 | 0 | 2.379834 | 3.215e-09 | 10.32882 | 1.2902e-08
2018-04-22 14:40 | 250886 | 240.0001 | 4 | 33 | 4.274247 | 0 | 2.379834 | 3.215e-09 | 10.32882 | 1.2902e-08
2018-04-22 14:41 | 250946 | 300.0015 | 4 | 33 | 4.271144 | 0 | 2.379834 | 3.215e-09 | 10.32882 | 1.2902e-08
2018-04-22 14:43 | 251066.1 | 120.001 | 5 | 33 | 3.815084 | -3.259976 | 2.379834 | 0.1086498 | 10.32882 | 0.4206576
2018-04-22 14:45 | 251186.1 | 240.001 | 5 | 33 | 3.76201 | -3.25994 | 2.379834 | 0.2173161 | 10.32882 | 0.8322172
2018-04-22 14:47 | 251306.1 | 360.0002 | 5 | 33 | 3.714269 | -3.259941 | 2.379834 | 0.3259775 | 10.32882 | 1.238378
2018-04-22 14:49 | 251426.1 | 480.0011 | 5 | 33 | 3.668143 | -3.259998 | 2.379834 | 0.4346321 | 10.32882 | 1.639426
2018-04-22 14:51 | 251546.1 | 600.0002 | 5 | 33 | 3.622765 | -3.259923 | 2.379834 | 0.543304 | 10.32882 | 2.03557
2018-04-22 14:53 | 251666.1 | 720.0003 | 5 | 33 | 3.580866 | -3.26 | 2.379834 | 0.6519628 | 10.32882 | 2.426888
2018-04-22 14:55 | 251786.1 | 840.0003 | 5 | 33 | 3.542575 | -3.259881 | 2.379834 | 0.760613 | 10.32882 | 2.813837
2018-04-22 14:57 | 251906.1 | 960.0003 | 5 | 33 | 3.507623 | -3.259992 | 2.379834 | 0.8692845 | 10.32882 | 3.196886
2018-04-22 14:59 | 252026.1 | 1080.0002 | 5 | 33 | 3.475017 | -3.259972 | 2.379834 | 0.9779344 | 10.32882 | 3.576196
2018-04-22 15:01 | 252146.1 | 1200.001 | 5 | 33 | 3.445091 | -3.259963 | 2.379834 | 1.086598 | 10.32882 | 3.952156
2018-04-22 15:03 | 252266.1 | 1320.0002 | 5 | 33 | 3.41624 | -3.259974 | 2.379834 | 1.195266 | 10.32882 | 4.324955
2018-04-22 15:05 | 252386.1 | 1440.0011 | 5 | 33 | 3.388781 | -3.25998 | 2.379834 | 1.303925 | 10.32882 | 4.694651
2018-04-22 15:07 | 252506.1 | 1560.0003 | 5 | 33 | 3.362678 | -3.259985 | 2.379834 | 1.41259 | 10.32882 | 5.06146
2018-04-22 15:09 | 252626.1 | 1680.001 | 5 | 33 | 3.337564 | -3.25991 | 2.379834 | 1.521242 | 10.32882 | 5.425469
2018-04-22 15:11 | 252746.1 | 1800.001 | 5 | 33 | 3.310879 | -3.259965 | 2.379834 | 1.629907 | 10.32882 | 5.786717
2018-04-22 15:13 | 252866.1 | 1920.001 | 5 | 33 | 3.282081 | -3.259938 | 2.379834 | 1.738562 | 10.32882 | 6.144935
2018-04-22 15:15 | 252986.1 | 2040.001 | 5 | 33 | 3.250431 | -3.259923 | 2.379834 | 1.847217 | 10.32882 | 6.499856
2018-04-22 15:17 | 253106.1 | 2160.0003 | 5 | 33 | 3.216662 | -3.259928 | 2.379834 | 1.95587 | 10.32882 | 6.851214
2018-04-22 15:19 | 253226.1 | 2280.0002 | 5 | 33 | 3.177659 | -3.25985 | 2.379834 | 2.064535 | 10.32882 | 7.198708
2018-04-22 15:21 | 253346.1 | 2400.0011 | 5 | 33 | 3.130281 | -3.259932 | 2.379834 | 2.173201 | 10.32882 | 7.541543
2018-04-22 15:23 | 253466.1 | 2520.001 | 5 | 33 | 3.070999 | -3.260012 | 2.379834 | 2.281863 | 10.32882 | 7.8786
2018-04-22 15:25 | 253576.6 | 2630.5472 | 5 | 33 | 2.999998 | -3.260029 | 2.379834 | 2.381955 | 10.32882 | 8.182586
2018-04-22 15:27 | 253696.7 | 120.0007 | 6 | 33 | 3.656306 | 0 | 2.379834 | 2.381969 | 10.32882 | 8.182629
2018-04-22 15:29 | 253816.7 | 240 | 6 | 33 | 3.690458 | 0 | 2.379834 | 2.381969 | 10.32882 | 8.182629
2018-04-22 15:30 | 253876.7 | 300.0021 | 6 | 33 | 3.696531 | 0 | 2.379834 | 2.381969 | 10.32882 | 8.182629
2018-04-22 15:30 | 253876.7 | 0.0026 | 7 | 34 | 3.696377 | 0 | 0 | 0 | 0 | 0
2018-04-22 15:32 | 253996.7 | 120.0011 | 2 | 34 | 4.200314 | 3.65333 | 0.1392072 | 0 | 0.5835716 | 0
2018-04-22 15:34 | 254115.5 | 238.7504 | 2 | 34 | 4.200213 | 3.259995 | 0.252607 | 0 | 1.059881 | 0
2018-04-22 15:36 | 254235.5 | 120.0002 | 3 | 34 | 4.223686 | 3.260109 | 0.3608815 | 0 | 1.51592 | 0
2018-04-22 15:38 | 254355.5 | 240.001 | 3 | 34 | 4.243401 | 3.260145 | 0.4695516 | 0 | 1.97599 | 0
2018-04-22 15:40 | 254475.5 | 360.0003 | 3 | 34 | 4.263784 | 3.259983 | 0.578205 | 0 | 2.438128 | 0
2018-04-22 15:42 | 254595.5 | 480.0002 | 3 | 34 | 4.287633 | 3.260038 | 0.6868824 | 0 | 2.902757 | 0
2018-04-22 15:44 | 254715.5 | 600.0003 | 3 | 34 | 4.314597 | 3.260042 | 0.7955403 | 0 | 3.370079 | 0
2018-04-22 15:46 | 254835.5 | 720.0002 | 3 | 34 | 4.344509 | 3.260021 | 0.9042019 | 0 | 3.840516 | 0
2018-04-22 15:48 | 254955.5 | 840.001 | 3 | 34 | 4.377119 | 3.260069 | 1.012864 | 0 | 4.314352 | 0
2018-04-22 15:50 | 255075.5 | 960.0003 | 3 | 34 | 4.400223 | 3.142166 | 1.120849 | 0 | 4.788671 | 0
2018-04-22 15:52 | 255195.5 | 1080.0011 | 3 | 34 | 4.400209 | 2.861374 | 1.220789 | 0 | 5.22843 | 0
2018-04-22 15:54 | 255315.5 | 1200.0011 | 3 | 34 | 4.400233 | 2.618608 | 1.312 | 0 | 5.62978 | 0
2018-04-22 15:56 | 255435.5 | 1320.0002 | 3 | 34 | 4.400206 | 2.411207 | 1.395713 | 0 | 5.998134 | 0
2018-04-22 15:58 | 255555.5 | 1440.0003 | 3 | 34 | 4.400177 | 2.238041 | 1.473116 | 0 | 6.338726 | 0
2018-04-22 16:00 | 255675.5 | 1560.0011 | 3 | 34 | 4.400179 | 2.08708 | 1.545188 | 0 | 6.655857 | 0
2018-04-22 16:02 | 255795.5 | 1680.001 | 3 | 34 | 4.400162 | 1.953254 | 1.612468 | 0 | 6.951905 | 0
2018-04-22 16:04 | 255915.5 | 1800.0011 | 3 | 34 | 4.400222 | 1.836402 | 1.675574 | 0 | 7.229582 | 0
2018-04-22 16:06 | 256035.5 | 1920.0002 | 3 | 34 | 4.400185 | 1.733442 | 1.73502 | 0 | 7.491156 | 0
2018-04-22 16:08 | 256155.5 | 2040.0003 | 3 | 34 | 4.400179 | 1.637563 | 1.791156 | 0 | 7.738163 | 0
2018-04-22 16:10 | 256275.5 | 2160.0002 | 3 | 34 | 4.400149 | 1.550542 | 1.844272 | 0 | 7.971885 | 0
2018-04-22 16:12 | 256395.5 | 2280.0003 | 3 | 34 | 4.400171 | 1.468503 | 1.894587 | 0 | 8.193278 | 0
2018-04-22 16:14 | 256515.5 | 2400.0011 | 3 | 34 | 4.400199 | 1.390913 | 1.942228 | 0 | 8.402908 | 0
2018-04-22 16:16 | 256635.5 | 2520.001 | 3 | 34 | 4.400132 | 1.31486 | 1.98731 | 0 | 8.601276 | 0
2018-04-22 16:18 | 256755.5 | 2640.0011 | 3 | 34 | 4.40009 | 1.245175 | 2.02998 | 0 | 8.78903 | 0
2018-04-22 16:20 | 256875.5 | 2760.0011 | 3 | 34 | 4.400156 | 1.179288 | 2.070386 | 0 | 8.966823 | 0
2018-04-22 16:22 | 256995.5 | 2880.0011 | 3 | 34 | 4.400164 | 1.115085 | 2.108617 | 0 | 9.135049 | 0
2018-04-22 16:24 | 257115.5 | 3000.0003 | 3 | 34 | 4.400144 | 1.055172 | 2.144786 | 0 | 9.294195 | 0
2018-04-22 16:26 | 257235.5 | 3120.0011 | 3 | 34 | 4.400127 | 0.9959488 | 2.178973 | 0 | 9.444624 | 0
2018-04-22 16:28 | 257355.5 | 3240.0003 | 3 | 34 | 4.400146 | 0.9407711 | 2.211248 | 0 | 9.58664 | 0
2018-04-22 16:30 | 257475.5 | 3360.0003 | 3 | 34 | 4.400163 | 0.8895168 | 2.241738 | 0 | 9.720798 | 0
2018-04-22 16:32 | 257595.5 | 3480.0002 | 3 | 34 | 4.400166 | 0.842659 | 2.270597 | 0 | 9.847782 | 0
2018-04-22 16:34 | 257715.5 | 3600.0002 | 3 | 34 | 4.400163 | 0.7957344 | 2.297892 | 0 | 9.967885 | 0
2018-04-22 16:36 | 257835.5 | 3720.0002 | 3 | 34 | 4.400135 | 0.7521076 | 2.323685 | 0 | 10.08138 | 0
2018-04-22 16:38 | 257955.5 | 3840.0011 | 3 | 34 | 4.400164 | 0.7105837 | 2.348055 | 0 | 10.18861 | 0
2018-04-22 16:40 | 258075.5 | 3960.0003 | 3 | 34 | 4.400074 | 0.669878 | 2.371067 | 0 | 10.28987 | 0
2018-04-22 16:41 | 258135.1 | 4019.5513 | 3 | 34 | 4.400165 | 0.6519985 | 2.382003 | 0 | 10.33799 | 0
2018-04-22 16:43 | 258255.1 | 120.0009 | 4 | 34 | 4.28614 | 0 | 2.382003 | 0 | 10.33799 | 0
2018-04-22 16:45 | 258375.1 | 240.0009 | 4 | 34 | 4.274282 | 0 | 2.382003 | 0 | 10.33799 | 0
2018-04-22 16:46 | 258435.1 | 300.0015 | 4 | 34 | 4.27115 | 0 | 2.382003 | 0 | 10.33799 | 0
2018-04-22 16:48 | 258555.2 | 120.001 | 5 | 34 | 3.81466 | -3.260005 | 2.382003 | 0.10865 | 10.33799 | 0.4206114
2018-04-22 16:50 | 258675.2 | 240.0002 | 5 | 34 | 3.761483 | -3.25996 | 2.382003 | 0.2173157 | 10.33799 | 0.832114
2018-04-22 16:52 | 258795.2 | 360.0009 | 5 | 34 | 3.714097 | -3.25997 | 2.382003 | 0.3259649 | 10.33799 | 1.238225
2018-04-22 16:54 | 258915.2 | 480.0001 | 5 | 34 | 3.667363 | -3.259967 | 2.382003 | 0.4346385 | 10.33799 | 1.639291
2018-04-22 16:56 | 259035.2 | 600.001 | 5 | 34 | 3.622279 | -3.259945 | 2.382003 | 0.5432937 | 10.33799 | 2.035297
2018-04-22 16:58 | 259155.2 | 720.001 | 5 | 34 | 3.580091 | -3.259894 | 2.382003 | 0.6519517 | 10.33799 | 2.426574
2018-04-22 17:00 | 259275.2 | 840.0001 | 5 | 34 | 3.542058 | -3.259868 | 2.382003 | 0.7606114 | 10.33799 | 2.813497
2018-04-22 17:02 | 259395.2 | 960.0002 | 5 | 34 | 3.506845 | -3.259936 | 2.382003 | 0.8692714 | 10.33799 | 3.196453
2018-04-22 17:04 | 259515.2 | 1080.0009 | 5 | 34 | 3.474625 | -3.259978 | 2.382003 | 0.977936 | 10.33799 | 3.575754
2018-04-22 17:06 | 259635.2 | 1200.0002 | 5 | 34 | 3.444089 | -3.259947 | 2.382003 | 1.086601 | 10.33799 | 3.951656
2018-04-22 17:08 | 259755.2 | 1320.0001 | 5 | 34 | 3.415525 | -3.259941 | 2.382003 | 1.195257 | 10.33799 | 4.324316
2018-04-22 17:10 | 259875.2 | 1440.0001 | 5 | 34 | 3.388936 | -3.25999 | 2.382003 | 1.30392 | 10.33799 | 4.694007
2018-04-22 17:12 | 259995.2 | 1560.0009 | 5 | 34 | 3.362563 | -3.259963 | 2.382003 | 1.412575 | 10.33799 | 5.060785
2018-04-22 17:14 | 260115.2 | 1680.0009 | 5 | 34 | 3.336642 | -3.26002 | 2.382003 | 1.521248 | 10.33799 | 5.424783
2018-04-22 17:16 | 260235.2 | 1800.0009 | 5 | 34 | 3.309936 | -3.259953 | 2.382003 | 1.629899 | 10.33799 | 5.785868
2018-04-22 17:18 | 260355.2 | 1920.0001 | 5 | 34 | 3.280492 | -3.259894 | 2.382003 | 1.738558 | 10.33799 | 6.143934
2018-04-22 17:20 | 260475.2 | 2040.0009 | 5 | 34 | 3.249882 | -3.25994 | 2.382003 | 1.847215 | 10.33799 | 6.498741
2018-04-22 17:22 | 260595.2 | 2160.0002 | 5 | 34 | 3.215471 | -3.259967 | 2.382003 | 1.955866 | 10.33799 | 6.850024
2018-04-22 17:24 | 260715.2 | 2280.0001 | 5 | 34 | 3.176339 | -3.25987 | 2.382003 | 2.064533 | 10.33799 | 7.197354
2018-04-22 17:26 | 260835.2 | 2400.0001 | 5 | 34 | 3.128675 | -3.259981 | 2.382003 | 2.173194 | 10.33799 | 7.539987
2018-04-22 17:28 | 260955.2 | 2520.0001 | 5 | 34 | 3.069346 | -3.2599 | 2.382003 | 2.281857 | 10.33799 | 7.876863
2018-04-22 17:30 | 261064.4 | 2629.2439 | 5 | 34 | 2.999999 | -3.25993 | 2.382003 | 2.380779 | 10.33799 | 8.177213
2018-04-22 17:32 | 261184.5 | 120.0008 | 6 | 34 | 3.656414 | 0 | 2.382003 | 2.380779 | 10.33799 | 8.177213
2018-04-22 17:34 | 261304.5 | 240.0009 | 6 | 34 | 3.690559 | 0 | 2.382003 | 2.380779 | 10.33799 | 8.177213
2018-04-22 17:35 | 261364.5 | 300.0038 | 6 | 34 | 3.696651 | 0 | 2.382003 | 2.380779 | 10.33799 | 8.177213
2018-04-22 17:35 | 261364.5 | 0.0026 | 7 | 35 | 3.696662 | 0 | 0 | 0 | 0 | 0
2018-04-22 17:37 | 261484.6 | 120.0001 | 2 | 35 | 4.200273 | 3.653688 | 0.1392083 | 0 | 0.5835795 | 0
2018-04-22 17:39 | 261603.5 | 238.9519 | 2 | 35 | 4.200244 | 3.259987 | 0.2527862 | 0 | 1.060637 | 0
2018-04-22 17:41 | 261723.5 | 120.001 | 3 | 35 | 4.223638 | 3.26005 | 0.3610792 | 0 | 1.516744 | 0
2018-04-22 17:43 | 261843.5 | 240.0001 | 3 | 35 | 4.243819 | 3.260071 | 0.469742 | 0 | 1.976804 | 0
2018-04-22 17:45 | 261963.5 | 360.0002 | 3 | 35 | 4.264655 | 3.260046 | 0.5784026 | 0 | 2.439047 | 0
2018-04-22 17:47 | 262083.5 | 480.0001 | 3 | 35 | 4.288616 | 3.260025 | 0.6870629 | 0 | 2.90371 | 0
2018-04-22 17:49 | 262203.5 | 600.0009 | 3 | 35 | 4.315692 | 3.260063 | 0.7957343 | 0 | 3.371201 | 0
2018-04-22 17:51 | 262323.5 | 720.0009 | 3 | 35 | 4.345656 | 3.260117 | 0.9043994 | 0 | 3.841763 | 0
2018-04-22 17:53 | 262443.5 | 840.0009 | 3 | 35 | 4.378226 | 3.260098 | 1.013066 | 0 | 4.315756 | 0
2018-04-22 17:55 | 262563.5 | 960.0002 | 3 | 35 | 4.400226 | 3.137691 | 1.120968 | 0 | 4.789772 | 0
2018-04-22 17:57 | 262683.5 | 1080.0001 | 3 | 35 | 4.400212 | 2.852617 | 1.220708 | 0 | 5.228654 | 0
2018-04-22 17:59 | 262803.5 | 1200.001 | 3 | 35 | 4.400246 | 2.609835 | 1.311593 | 0 | 5.628567 | 0
2018-04-22 18:01 | 262923.5 | 1320.0001 | 3 | 35 | 4.400229 | 2.405474 | 1.39507 | 0 | 5.995886 | 0
2018-04-22 18:03 | 263043.5 | 1440.0002 | 3 | 35 | 4.400187 | 2.235596 | 1.472354 | 0 | 6.335953 | 0
2018-04-22 18:05 | 263163.5 | 1560.001 | 3 | 35 | 4.400202 | 2.087717 | 1.544372 | 0 | 6.652849 | 0
2018-04-22 18:07 | 263283.5 | 1680.0009 | 3 | 35 | 4.400239 | 1.952427 | 1.611637 | 0 | 6.948829 | 0
2018-04-22 18:09 | 263403.5 | 1800.001 | 3 | 35 | 4.400224 | 1.834364 | 1.674699 | 0 | 7.22631 | 0
2018-04-22 18:11 | 263523.5 | 1920.0001 | 3 | 35 | 4.400147 | 1.730042 | 1.734074 | 0 | 7.487576 | 0
2018-04-22 18:13 | 263643.5 | 2040.0002 | 3 | 35 | 4.400218 | 1.636667 | 1.790168 | 0 | 7.734397 | 0
2018-04-22 18:15 | 263763.5 | 2160.0009 | 3 | 35 | 4.400146 | 1.548949 | 1.843238 | 0 | 7.967914 | 0
2018-04-22 18:17 | 263883.5 | 2280.0002 | 3 | 35 | 4.400163 | 1.46627 | 1.893483 | 0 | 8.189001 | 0
2018-04-22 18:19 | 264003.5 | 2400.0002 | 3 | 35 | 4.40015 | 1.389434 | 1.941065 | 0 | 8.398371 | 0
2018-04-22 18:21 | 264123.5 | 2520.001 | 3 | 35 | 4.400204 | 1.317047 | 1.986168 | 0 | 8.59683 | 0
2018-04-22 18:23 | 264243.5 | 2640.0019 | 3 | 35 | 4.400105 | 1.246533 | 2.028879 | 0 | 8.784768 | 0
2018-04-22 18:25 | 264363.5 | 2760.0001 | 3 | 35 | 4.400187 | 1.180915 | 2.069324 | 0 | 8.962733 | 0
2018-04-22 18:27 | 264483.5 | 2880.001 | 3 | 35 | 4.400145 | 1.117064 | 2.107611 | 0 | 9.1312 | 0
2018-04-22 18:29 | 264603.5 | 3000.001 | 3 | 35 | 4.400151 | 1.057069 | 2.143836 | 0 | 9.290594 | 0
2018-04-22 18:31 | 264723.5 | 3120.0002 | 3 | 35 | 4.400168 | 0.9995708 | 2.178107 | 0 | 9.441394 | 0
2018-04-22 18:33 | 264843.5 | 3240.0002 | 3 | 35 | 4.400169 | 0.9428492 | 2.210471 | 0 | 9.583799 | 0
2018-04-22 18:35 | 264963.5 | 3360.0002 | 3 | 35 | 4.400148 | 0.8897915 | 2.240995 | 0 | 9.718111 | 0
2018-04-22 18:37 | 265083.5 | 3480.0001 | 3 | 35 | 4.400198 | 0.842473 | 2.269838 | 0 | 9.845026 | 0
2018-04-22 18:39 | 265203.5 | 3600.001 | 3 | 35 | 4.400161 | 0.7967768 | 2.297141 | 0 | 9.96516 | 0
2018-04-22 18:41 | 265323.5 | 3720.0001 | 3 | 35 | 4.400144 | 0.7529783 | 2.322965 | 0 | 10.07879 | 0
2018-04-22 18:43 | 265443.5 | 3840.001 | 3 | 35 | 4.400187 | 0.7114897 | 2.347355 | 0 | 10.18611 | 0
2018-04-22 18:45 | 265563.5 | 3960.0009 | 3 | 35 | 4.400137 | 0.6713257 | 2.370384 | 0 | 10.28744 | 0
2018-04-22 18:46 | 265624.5 | 4020.9447 | 3 | 35 | 4.400164 | 0.6519938 | 2.381582 | 0 | 10.33671 | 0
2018-04-22 18:48 | 265744.5 | 120.0008 | 4 | 35 | 4.286351 | 0 | 2.381582 | 0 | 10.33671 | 0
2018-04-22 18:50 | 265864.5 | 240.0001 | 4 | 35 | 4.274469 | 0 | 2.381582 | 0 | 10.33671 | 0
2018-04-22 18:51 | 265924.5 | 300.0014 | 4 | 35 | 4.271361 | 0 | 2.381582 | 0 | 10.33671 | 0
2018-04-22 18:53 | 266044.6 | 120.0009 | 5 | 35 | 3.815625 | -3.25992 | 2.381582 | 0.1086514 | 10.33671 | 0.4207088
2018-04-22 18:55 | 266164.6 | 240.0009 | 5 | 35 | 3.762794 | -3.25997 | 2.381582 | 0.2173135 | 10.33671 | 0.832328
2018-04-22 18:57 | 266284.6 | 360.0009 | 5 | 35 | 3.715106 | -3.259868 | 2.381582 | 0.325967 | 10.33671 | 1.238574
2018-04-22 18:59 | 266404.6 | 480.0001 | 5 | 35 | 3.668569 | -3.259905 | 2.381582 | 0.4346289 | 10.33671 | 1.639721
2018-04-22 19:01 | 266524.6 | 600.0009 | 5 | 35 | 3.623656 | -3.259848 | 2.381582 | 0.5432897 | 10.33671 | 2.035877
2018-04-22 19:03 | 266644.6 | 720.0002 | 5 | 35 | 3.581772 | -3.259856 | 2.381582 | 0.6519533 | 10.33671 | 2.427325
2018-04-22 19:05 | 266764.6 | 840.0001 | 5 | 35 | 3.543133 | -3.259894 | 2.381582 | 0.7606035 | 10.33671 | 2.814364
2018-04-22 19:07 | 266884.6 | 960.0002 | 5 | 35 | 3.508204 | -3.259843 | 2.381582 | 0.8692684 | 10.33671 | 3.197451
2018-04-22 19:09 | 267004.6 | 1080.0001 | 5 | 35 | 3.475737 | -3.259859 | 2.381582 | 0.9779285 | 10.33671 | 3.576883
2018-04-22 19:11 | 267124.6 | 1200.0001 | 5 | 35 | 3.445238 | -3.259907 | 2.381582 | 1.086589 | 10.33671 | 3.952887
2018-04-22 19:13 | 267244.6 | 1320.001 | 5 | 35 | 3.416829 | -3.259892 | 2.381582 | 1.195237 | 10.33671 | 4.325637
2018-04-22 19:15 | 267364.6 | 1440.0009 | 5 | 35 | 3.389928 | -3.259831 | 2.381582 | 1.3039 | 10.33671 | 4.695442
2018-04-22 19:17 | 267484.6 | 1560.001 | 5 | 35 | 3.36421 | -3.259819 | 2.381582 | 1.412561 | 10.33671 | 5.0624
2018-04-22 19:19 | 267604.6 | 1680.0001 | 5 | 35 | 3.33826 | -3.259925 | 2.381582 | 1.521216 | 10.33671 | 5.426522
2018-04-22 19:21 | 267724.6 | 1800.0009 | 5 | 35 | 3.310585 | -3.259923 | 2.381582 | 1.629878 | 10.33671 | 5.787786
2018-04-22 19:23 | 267844.6 | 1920.0001 | 5 | 35 | 3.281588 | -3.259892 | 2.381582 | 1.738533 | 10.33671 | 6.145957
2018-04-22 19:25 | 267964.6 | 2040.0009 | 5 | 35 | 3.250173 | -3.2599 | 2.381582 | 1.84718 | 10.33671 | 6.500816
2018-04-22 19:27 | 268084.6 | 2160.001 | 5 | 35 | 3.21561 | -3.259913 | 2.381582 | 1.955853 | 10.33671 | 6.852171
2018-04-22 19:29 | 268204.6 | 2280.0009 | 5 | 35 | 3.176422 | -3.259927 | 2.381582 | 2.064512 | 10.33671 | 7.199506
2018-04-22 19:31 | 268324.6 | 2400.001 | 5 | 35 | 3.129491 | -3.259925 | 2.381582 | 2.173172 | 10.33671 | 7.542205
2018-04-22 19:33 | 268444.6 | 2520.0009 | 5 | 35 | 3.070522 | -3.259872 | 2.381582 | 2.281832 | 10.33671 | 7.87917
2018-04-22 19:34 | 268553.9 | 2629.3439 | 5 | 35 | 2.999997 | -3.25983 | 2.381582 | 2.380837 | 10.33671 | 8.179853
2018-04-22 19:36 | 268674 | 120.0009 | 6 | 35 | 3.656375 | 0 | 2.381582 | 2.380837 | 10.33671 | 8.179853
2018-04-22 19:38 | 268794 | 240.0009 | 6 | 35 | 3.690567 | 0 | 2.381582 | 2.380837 | 10.33671 | 8.179853
2018-04-22 19:39 | 268854 | 300.0032 | 6 | 35 | 3.696661 | 0 | 2.381582 | 2.380837 | 10.33671 | 8.179853
2018-04-22 19:39 | 268854 | 0.0027 | 7 | 36 | 3.696623 | 0 | 0 | 0 | 0 | 0
2018-04-22 19:41 | 268974.1 | 120.0011 | 2 | 36 | 4.200269 | 3.653606 | 0.1392144 | 1.619e-09 | 0.5835983 | 5.984e-09
2018-04-22 19:43 | 269091.9 | 237.832 | 2 | 36 | 4.200299 | 3.259996 | 0.2516853 | 1.619e-09 | 1.056006 | 5.984e-09
2018-04-22 19:45 | 269211.9 | 120.0001 | 3 | 36 | 4.223698 | 3.260033 | 0.359969 | 1.619e-09 | 1.512103 | 5.984e-09
2018-04-22 19:47 | 269331.9 | 240.0009 | 3 | 36 | 4.243376 | 3.26008 | 0.4686311 | 1.619e-09 | 1.972128 | 5.984e-09
2018-04-22 19:49 | 269451.9 | 360.0002 | 3 | 36 | 4.264111 | 3.259949 | 0.5772954 | 1.619e-09 | 2.434336 | 5.984e-09
2018-04-22 19:51 | 269571.9 | 480.0009 | 3 | 36 | 4.288564 | 3.260056 | 0.685962 | 1.619e-09 | 2.899007 | 5.984e-09
2018-04-22 19:53 | 269691.9 | 600.0001 | 3 | 36 | 4.315783 | 3.259983 | 0.7946236 | 1.619e-09 | 3.366466 | 5.984e-09
2018-04-22 19:55 | 269811.9 | 720.0009 | 3 | 36 | 4.345965 | 3.259981 | 0.9032945 | 1.619e-09 | 3.837086 | 5.984e-09
2018-04-22 19:57 | 269931.9 | 840.0009 | 3 | 36 | 4.378443 | 3.260052 | 1.011958 | 1.619e-09 | 4.31108 | 5.984e-09
2018-04-22 19:59 | 270051.9 | 960.0001 | 3 | 36 | 4.400229 | 3.132051 | 1.11979 | 1.619e-09 | 4.784805 | 5.984e-09
2018-04-22 20:01 | 270171.9 | 1080.001 | 3 | 36 | 4.400166 | 2.851664 | 1.219411 | 1.619e-09 | 5.223164 | 5.984e-09
2018-04-22 20:03 | 270291.9 | 1200.001 | 3 | 36 | 4.400179 | 2.610632 | 1.31039 | 1.619e-09 | 5.623493 | 5.984e-09
2018-04-22 20:05 | 270411.9 | 1320.0001 | 3 | 36 | 4.400246 | 2.407415 | 1.393891 | 1.619e-09 | 5.990917 | 5.984e-09
2018-04-22 20:07 | 270531.9 | 1440.001 | 3 | 36 | 4.400224 | 2.233644 | 1.471163 | 1.619e-09 | 6.330928 | 5.984e-09
2018-04-22 20:09 | 270651.9 | 1560.0009 | 3 | 36 | 4.400214 | 2.083122 | 1.54303 | 1.619e-09 | 6.64716 | 5.984e-09
2018-04-22 20:11 | 270771.9 | 1680.0002 | 3 | 36 | 4.400218 | 1.952682 | 1.61027 | 1.619e-09 | 6.943026 | 5.984e-09
2018-04-22 20:13 | 270891.9 | 1800.0009 | 3 | 36 | 4.400163 | 1.833256 | 1.673338 | 1.619e-09 | 7.220541 | 5.984e-09
2018-04-22 20:15 | 271011.9 | 1920.0011 | 3 | 36 | 4.400198 | 1.72792 | 1.73265 | 1.619e-09 | 7.481524 | 5.984e-09
2018-04-22 20:17 | 271131.9 | 2040.0001 | 3 | 36 | 4.400177 | 1.633902 | 1.788651 | 1.619e-09 | 7.727938 | 5.984e-09
2018-04-22 20:19 | 271251.9 | 2160.0001 | 3 | 36 | 4.400157 | 1.547112 | 1.841653 | 1.619e-09 | 7.961157 | 5.984e-09
2018-04-22 20:21 | 271371.9 | 2280.0002 | 3 | 36 | 4.400218 | 1.466216 | 1.891849 | 1.619e-09 | 8.182029 | 5.984e-09
2018-04-22 20:23 | 271491.9 | 2400.0009 | 3 | 36 | 4.400196 | 1.389709 | 1.939438 | 1.619e-09 | 8.391429 | 5.984e-09
2018-04-22 20:25 | 271611.9 | 2520.001 | 3 | 36 | 4.400164 | 1.316826 | 1.984537 | 1.619e-09 | 8.589873 | 5.984e-09
2018-04-22 20:27 | 271731.9 | 2640.0001 | 3 | 36 | 4.400167 | 1.245798 | 2.027237 | 1.619e-09 | 8.777758 | 5.984e-09
2018-04-22 20:29 | 271851.9 | 2760.001 | 3 | 36 | 4.400176 | 1.178947 | 2.067637 | 1.619e-09 | 8.955525 | 5.984e-09
2018-04-22 20:31 | 271971.9 | 2880.0002 | 3 | 36 | 4.400149 | 1.114469 | 2.105843 | 1.619e-09 | 9.123636 | 5.984e-09
2018-04-22 20:33 | 272091.9 | 3000.0001 | 3 | 36 | 4.400167 | 1.055319 | 2.141998 | 1.619e-09 | 9.282726 | 5.984e-09
2018-04-22 20:35 | 272211.9 | 3120.001 | 3 | 36 | 4.400129 | 0.9975452 | 2.176217 | 1.619e-09 | 9.433296 | 5.984e-09
2018-04-22 20:37 | 272331.9 | 3240.001 | 3 | 36 | 4.400129 | 0.9417095 | 2.208538 | 1.619e-09 | 9.57551 | 5.984e-09
2018-04-22 20:39 | 272451.9 | 3360.0001 | 3 | 36 | 4.400174 | 0.8903685 | 2.23907 | 1.619e-09 | 9.709857 | 5.984e-09
2018-04-22 20:41 | 272571.9 | 3480.001 | 3 | 36 | 4.400213 | 0.842 | 2.267919 | 1.619e-09 | 9.836797 | 5.984e-09
2018-04-22 20:43 | 272691.9 | 3600.001 | 3 | 36 | 4.400118 | 0.7958031 | 2.295202 | 1.619e-09 | 9.956845 | 5.984e-09
2018-04-22 20:45 | 272811.9 | 3720.001 | 3 | 36 | 4.400181 | 0.7525778 | 2.321007 | 1.619e-09 | 10.07039 | 5.984e-09
2018-04-22 20:47 | 272931.9 | 3840.0002 | 3 | 36 | 4.400112 | 0.7100992 | 2.345372 | 1.619e-09 | 10.1776 | 5.984e-09
2018-04-22 20:49 | 273051.9 | 3960.0002 | 3 | 36 | 4.40009 | 0.6699924 | 2.368372 | 1.619e-09 | 10.2788 | 5.984e-09
2018-04-22 20:50 | 273108.2 | 4016.2991 | 3 | 36 | 4.40015 | 0.6519947 | 2.37871 | 1.619e-09 | 10.32429 | 5.984e-09
2018-04-22 20:52 | 273228.3 | 120.0006 | 4 | 36 | 4.286009 | 0 | 2.378713 | 1.619e-09 | 10.32431 | 5.984e-09
2018-04-22 20:54 | 273348.3 | 239.9999 | 4 | 36 | 4.274094 | 0 | 2.378713 | 1.619e-09 | 10.32431 | 5.984e-09
2018-04-22 20:55 | 273408.3 | 300.003 | 4 | 36 | 4.27099 | 0 | 2.378713 | 1.619e-09 | 10.32431 | 5.984e-09
2018-04-22 20:57 | 273528.3 | 120.0011 | 5 | 36 | 3.815202 | -3.259978 | 2.378713 | 0.1086418 | 10.32431 | 0.4206325
2018-04-22 20:59 | 273648.3 | 240.0012 | 5 | 36 | 3.762069 | -3.259865 | 2.378713 | 0.2173149 | 10.32431 | 0.8322226
2018-04-22 21:01 | 273768.3 | 360.0003 | 5 | 36 | 3.714527 | -3.259876 | 2.378713 | 0.3259671 | 10.32431 | 1.238378
2018-04-22 21:03 | 273888.3 | 480.0012 | 5 | 36 | 3.668236 | -3.259874 | 2.378713 | 0.4346287 | 10.32431 | 1.639495
2018-04-22 21:05 | 274008.3 | 600.0011 | 5 | 36 | 3.623268 | -3.259839 | 2.378713 | 0.5432853 | 10.32431 | 2.035614
2018-04-22 21:07 | 274128.3 | 720.0011 | 5 | 36 | 3.580833 | -3.259896 | 2.378713 | 0.6519505 | 10.32431 | 2.426994
2018-04-22 21:09 | 274248.3 | 840.0012 | 5 | 36 | 3.542912 | -3.259892 | 2.378713 | 0.7606094 | 10.32431 | 2.813991
2018-04-22 21:11 | 274368.3 | 960.0011 | 5 | 36 | 3.508129 | -3.259861 | 2.378713 | 0.869271 | 10.32431 | 3.197054
2018-04-22 21:13 | 274488.3 | 1080.0003 | 5 | 36 | 3.475257 | -3.259868 | 2.378713 | 0.9779294 | 10.32431 | 3.576431
2018-04-22 21:15 | 274608.3 | 1200.0003 | 5 | 36 | 3.444542 | -3.259916 | 2.378713 | 1.086595 | 10.32431 | 3.952375
2018-04-22 21:17 | 274728.3 | 1320.0012 | 5 | 36 | 3.41617 | -3.25993 | 2.378713 | 1.195247 | 10.32431 | 4.325085
2018-04-22 21:19 | 274848.3 | 1440.0011 | 5 | 36 | 3.38926 | -3.259953 | 2.378713 | 1.303908 | 10.32431 | 4.694806
2018-04-22 21:21 | 274968.3 | 1560.0004 | 5 | 36 | 3.363967 | -3.259872 | 2.378713 | 1.412572 | 10.32431 | 5.061706
2018-04-22 21:23 | 275088.3 | 1680.0003 | 5 | 36 | 3.337139 | -3.259932 | 2.378713 | 1.521223 | 10.32431 | 5.425772
2018-04-22 21:25 | 275208.3 | 1800.0003 | 5 | 36 | 3.30925 | -3.259845 | 2.378713 | 1.629886 | 10.32431 | 5.786896
2018-04-22 21:27 | 275328.3 | 1920.0013 | 5 | 36 | 3.279905 | -3.259933 | 2.378713 | 1.738543 | 10.32431 | 6.144883
2018-04-22 21:29 | 275448.3 | 2040.0012 | 5 | 36 | 3.249413 | -3.259921 | 2.378713 | 1.847199 | 10.32431 | 6.499628
2018-04-22 21:31 | 275568.3 | 2160.0013 | 5 | 36 | 3.215508 | -3.259943 | 2.378713 | 1.955856 | 10.32431 | 6.850893
2018-04-22 21:33 | 275688.3 | 2280.0012 | 5 | 36 | 3.175362 | -3.259863 | 2.378713 | 2.064512 | 10.32431 | 7.198158
2018-04-22 21:35 | 275808.3 | 2400.0012 | 5 | 36 | 3.127441 | -3.259879 | 2.378713 | 2.173177 | 10.32431 | 7.540694
2018-04-22 21:37 | 275928.3 | 2520.0004 | 5 | 36 | 3.06943 | -3.25992 | 2.378713 | 2.281835 | 10.32431 | 7.877497
2018-04-22 21:39 | 276037.8 | 2629.4602 | 5 | 36 | 2.999996 | -3.259903 | 2.378713 | 2.380946 | 10.32431 | 8.178411
2018-04-22 21:41 | 276157.8 | 120.001 | 6 | 36 | 3.655999 | 0 | 2.378713 | 2.38096 | 10.32431 | 8.178452
2018-04-22 21:43 | 276277.8 | 240.0011 | 6 | 36 | 3.690289 | 0 | 2.378713 | 2.38096 | 10.32431 | 8.178452
2018-04-22 21:44 | 276337.8 | 300.0016 | 6 | 36 | 3.696415 | 0 | 2.378713 | 2.38096 | 10.32431 | 8.178452
2018-04-22 21:44 | 276337.9 | 0.0027 | 7 | 37 | 3.696491 | 0 | 0 | 0 | 0 | 0
2018-04-22 21:46 | 276458 | 120.0003 | 2 | 37 | 4.200261 | 3.650301 | 0.1391282 | 3.009e-09 | 0.5832418 | 1.1121e-08
2018-04-22 21:48 | 276574.3 | 236.3648 | 2 | 37 | 4.200266 | 3.259989 | 0.2501929 | 3.009e-09 | 1.049743 | 1.1121e-08
2018-04-22 21:50 | 276694.3 | 120.0009 | 3 | 37 | 4.223875 | 3.260101 | 0.3584622 | 3.009e-09 | 1.505775 | 1.1121e-08
2018-04-22 21:52 | 276814.3 | 240.0001 | 3 | 37 | 4.243541 | 3.260075 | 0.4671426 | 3.009e-09 | 1.965907 | 1.1121e-08
2018-04-22 21:54 | 276934.3 | 360.0001 | 3 | 37 | 4.264116 | 3.260092 | 0.5758032 | 3.009e-09 | 2.428114 | 1.1121e-08
2018-04-22 21:56 | 277054.3 | 480.0001 | 3 | 37 | 4.288207 | 3.260067 | 0.6844652 | 3.009e-09 | 2.89273 | 1.1121e-08
2018-04-22 21:58 | 277174.3 | 600.0009 | 3 | 37 | 4.315431 | 3.259987 | 0.7931309 | 3.009e-09 | 3.360155 | 1.1121e-08
2018-04-22 22:00 | 277294.3 | 720.0009 | 3 | 37 | 4.345093 | 3.260096 | 0.9018019 | 3.009e-09 | 3.830712 | 1.1121e-08
2018-04-22 22:02 | 277414.3 | 840.0001 | 3 | 37 | 4.377578 | 3.260015 | 1.010468 | 3.009e-09 | 4.304625 | 1.1121e-08
2018-04-22 22:04 | 277534.3 | 960.0002 | 3 | 37 | 4.400265 | 3.140062 | 1.118409 | 3.009e-09 | 4.778782 | 1.1121e-08
2018-04-22 22:06 | 277654.3 | 1080.0002 | 3 | 37 | 4.400174 | 2.861845 | 1.218285 | 3.009e-09 | 5.218259 | 1.1121e-08
2018-04-22 22:08 | 277774.3 | 1200.0001 | 3 | 37 | 4.40022 | 2.622631 | 1.309595 | 3.009e-09 | 5.620047 | 1.1121e-08
2018-04-22 22:10 | 277894.3 | 1320.001 | 3 | 37 | 4.400254 | 2.416161 | 1.393493 | 3.009e-09 | 5.989215 | 1.1121e-08
2018-04-22 22:12 | 278014.3 | 1440.0009 | 3 | 37 | 4.400215 | 2.240108 | 1.471018 | 3.009e-09 | 6.330343 | 1.1121e-08
2018-04-22 22:14 | 278134.3 | 1560.001 | 3 | 37 | 4.400203 | 2.088301 | 1.543076 | 3.009e-09 | 6.647411 | 1.1121e-08
2018-04-22 22:16 | 278254.3 | 1680.0001 | 3 | 37 | 4.400185 | 1.959209 | 1.610495 | 3.009e-09 | 6.944068 | 1.1121e-08
2018-04-22 22:18 | 278374.3 | 1800.0009 | 3 | 37 | 4.400129 | 1.838662 | 1.673783 | 3.009e-09 | 7.222551 | 1.1121e-08
2018-04-22 22:20 | 278494.3 | 1920.0001 | 3 | 37 | 4.400185 | 1.731576 | 1.733258 | 3.009e-09 | 7.484249 | 1.1121e-08
2018-04-22 22:22 | 278614.3 | 2040.001 | 3 | 37 | 4.400192 | 1.637166 | 1.789352 | 3.009e-09 | 7.731076 | 1.1121e-08
2018-04-22 22:24 | 278734.3 | 2160.001 | 3 | 37 | 4.400219 | 1.552469 | 1.842502 | 3.009e-09 | 7.964943 | 1.1121e-08
2018-04-22 22:26 | 278854.3 | 2280.0001 | 3 | 37 | 4.400209 | 1.470881 | 1.892871 | 3.009e-09 | 8.186577 | 1.1121e-08
2018-04-22 22:28 | 278974.3 | 2400.0002 | 3 | 37 | 4.400152 | 1.392574 | 1.940571 | 3.009e-09 | 8.396463 | 1.1121e-08
2018-04-22 22:30 | 279094.3 | 2520.0002 | 3 | 37 | 4.40018 | 1.317899 | 1.985746 | 3.009e-09 | 8.595241 | 1.1121e-08
2018-04-22 22:32 | 279214.3 | 2640.0001 | 3 | 37 | 4.400141 | 1.247948 | 2.028505 | 3.009e-09 | 8.78339 | 1.1121e-08
2018-04-22 22:34 | 279334.3 | 2760.001 | 3 | 37 | 4.400099 | 1.18202 | 2.069011 | 3.009e-09 | 8.961623 | 1.1121e-08
2018-04-22 22:36 | 279454.3 | 2880.0009 | 3 | 37 | 4.40017 | 1.117558 | 2.10734 | 3.009e-09 | 9.130275 | 1.1121e-08
2018-04-22 22:38 | 279574.3 | 3000.0009 | 3 | 37 | 4.400154 | 1.056661 | 2.143565 | 3.009e-09 | 9.289673 | 1.1121e-08
2018-04-22 22:40 | 279694.3 | 3120.0002 | 3 | 37 | 4.400181 | 0.99928 | 2.177815 | 3.009e-09 | 9.440379 | 1.1121e-08
2018-04-22 22:42 | 279814.3 | 3240.0001 | 3 | 37 | 4.400156 | 0.9443369 | 2.210196 | 3.009e-09 | 9.582861 | 1.1121e-08
2018-04-22 22:44 | 279934.3 | 3360.001 | 3 | 37 | 4.400159 | 0.892724 | 2.240798 | 3.009e-09 | 9.71751 | 1.1121e-08
2018-04-22 22:46 | 280054.3 | 3480.0001 | 3 | 37 | 4.400144 | 0.843504 | 2.269729 | 3.009e-09 | 9.84481 | 1.1121e-08
2018-04-22 22:48 | 280174.3 | 3600.0009 | 3 | 37 | 4.400182 | 0.7997818 | 2.297105 | 3.009e-09 | 9.96527 | 1.1121e-08
2018-04-22 22:50 | 280294.3 | 3720.001 | 3 | 37 | 4.400124 | 0.7555933 | 2.323017 | 3.009e-09 | 10.07929 | 1.1121e-08
2018-04-22 22:52 | 280414.3 | 3840.0009 | 3 | 37 | 4.400093 | 0.7125263 | 2.347484 | 3.009e-09 | 10.18695 | 1.1121e-08
2018-04-22 22:54 | 280534.3 | 3960.001 | 3 | 37 | 4.400113 | 0.671627 | 2.370559 | 3.009e-09 | 10.28848 | 1.1121e-08
2018-04-22 22:55 | 280594.8 | 4020.5391 | 3 | 37 | 4.400125 | 0.6519985 | 2.381692 | 3.009e-09 | 10.33747 | 1.1121e-08
2018-04-22 22:57 | 280714.9 | 120 | 4 | 37 | 4.286191 | 0 | 2.381692 | 3.009e-09 | 10.33747 | 1.1121e-08
2018-04-22 22:59 | 280834.9 | 240 | 4 | 37 | 4.274302 | 0 | 2.381692 | 3.009e-09 | 10.33747 | 1.1121e-08
2018-04-22 23:00 | 280894.9 | 300.003 | 4 | 37 | 4.271199 | 0 | 2.381692 | 3.009e-09 | 10.33747 | 1.1121e-08
2018-04-22 23:02 | 281015 | 120.0002 | 5 | 37 | 3.815533 | -3.259901 | 2.381692 | 0.1086485 | 10.33747 | 0.4206892
2018-04-22 23:04 | 281135 | 240.0002 | 5 | 37 | 3.762683 | -3.259938 | 2.381692 | 0.2173097 | 10.33747 | 0.832285
2018-04-22 23:06 | 281255 | 360.001 | 5 | 37 | 3.715226 | -3.259905 | 2.381692 | 0.3259669 | 10.33747 | 1.238533
2018-04-22 23:08 | 281375 | 480.0011 | 5 | 37 | 3.668826 | -3.25999 | 2.381692 | 0.4346287 | 10.33747 | 1.639703
2018-04-22 23:10 | 281495 | 600.0002 | 5 | 37 | 3.62334 | -3.259888 | 2.381692 | 0.5432959 | 10.33747 | 2.035901
2018-04-22 23:12 | 281615 | 720.001 | 5 | 37 | 3.581833 | -3.259927 | 2.381692 | 0.6519482 | 10.33747 | 2.427297
2018-04-22 23:14 | 281735 | 840.0011 | 5 | 37 | 3.543751 | -3.259921 | 2.381692 | 0.760617 | 10.33747 | 2.814445
2018-04-22 23:16 | 281855 | 960.001 | 5 | 37 | 3.508224 | -3.259953 | 2.381692 | 0.8692635 | 10.33747 | 3.197507
2018-04-22 23:18 | 281975 | 1080.0003 | 5 | 37 | 3.475676 | -3.259958 | 2.381692 | 0.9779353 | 10.33747 | 3.576967
2018-04-22 23:20 | 282095 | 1200.001 | 5 | 37 | 3.444892 | -3.259978 | 2.381692 | 1.086588 | 10.33747 | 3.952921
2018-04-22 23:22 | 282215 | 1320.0003 | 5 | 37 | 3.416539 | -3.259872 | 2.381692 | 1.195249 | 10.33747 | 4.325701
2018-04-22 23:24 | 282335 | 1440.001 | 5 | 37 | 3.389651 | -3.259888 | 2.381692 | 1.303903 | 10.33747 | 4.69546
2018-04-22 23:26 | 282455 | 1560.001 | 5 | 37 | 3.363727 | -3.259938 | 2.381692 | 1.41257 | 10.33747 | 5.062383
2018-04-22 23:28 | 282575 | 1680.001 | 5 | 37 | 3.33702 | -3.259871 | 2.381692 | 1.521222 | 10.33747 | 5.426418
2018-04-22 23:30 | 282695 | 1800.0002 | 5 | 37 | 3.309246 | -3.259898 | 2.381692 | 1.629887 | 10.33747 | 5.787519
2018-04-22 23:32 | 282815 | 1920.001 | 5 | 37 | 3.281016 | -3.259883 | 2.381692 | 1.738536 | 10.33747 | 6.145537
2018-04-22 23:34 | 282935 | 2040.001 | 5 | 37 | 3.250858 | -3.259938 | 2.381692 | 1.847208 | 10.33747 | 6.500471
2018-04-22 23:36 | 283055 | 2160.001 | 5 | 37 | 3.217122 | -3.25996 | 2.381692 | 1.955865 | 10.33747 | 6.851915
2018-04-22 23:38 | 283175 | 2280.0002 | 5 | 37 | 3.176472 | -3.25995 | 2.381692 | 2.064523 | 10.33747 | 7.199319
2018-04-22 23:40 | 283295 | 2400.0002 | 5 | 37 | 3.128744 | -3.259927 | 2.381692 | 2.173181 | 10.33747 | 7.541988
2018-04-22 23:42 | 283415 | 2520.0011 | 5 | 37 | 3.069636 | -3.259878 | 2.381692 | 2.281846 | 10.33747 | 7.878883
2018-04-22 23:44 | 283524.3 | 2629.3064 | 5 | 37 | 2.999999 | -3.259859 | 2.381692 | 2.380825 | 10.33747 | 8.179426
2018-04-22 23:46 | 283644.3 | 120.0008 | 6 | 37 | 3.656071 | 0 | 2.381692 | 2.380825 | 10.33747 | 8.179426
2018-04-22 23:48 | 283764.3 | 240.0008 | 6 | 37 | 3.690337 | 0 | 2.381692 | 2.380825 | 10.33747 | 8.179426
2018-04-22 23:49 | 283824.3 | 300.0022 | 6 | 37 | 3.696479 | 0 | 2.381692 | 2.380825 | 10.33747 | 8.179426
2018-04-22 23:49 | 283824.4 | 0.0028 | 7 | 38 | 3.696728 | 0 | 0 | 0 | 0 | 0
2018-04-22 23:51 | 283944.4 | 120.001 | 2 | 38 | 4.200233 | 3.648518 | 0.1390999 | 1.183e-09 | 0.5831228 | 4.373e-09
2018-04-22 23:53 | 284061 | 236.6168 | 2 | 38 | 4.200233 | 3.259987 | 0.2504043 | 1.183e-09 | 1.05063 | 4.373e-09
2018-04-22 23:55 | 284181.1 | 120.0011 | 3 | 38 | 4.223903 | 3.260105 | 0.3587003 | 1.183e-09 | 1.506775 | 4.373e-09
2018-04-22 23:57 | 284301.1 | 240.001 | 3 | 38 | 4.24387 | 3.260029 | 0.4673618 | 1.183e-09 | 1.966859 | 4.373e-09
2018-04-22 23:59 | 284421.1 | 360.001 | 3 | 38 | 4.264405 | 3.260035 | 0.5760359 | 1.183e-09 | 2.429152 | 4.373e-09
2018-04-23 00:01 | 284541.1 | 480.001 | 3 | 38 | 4.288671 | 3.260084 | 0.6847014 | 1.183e-09 | 2.893832 | 4.373e-09
2018-04-23 00:03 | 284661.1 | 600.001 | 3 | 38 | 4.316611 | 3.260084 | 0.7933506 | 1.183e-09 | 3.361283 | 4.373e-09
2018-04-23 00:05 | 284781.1 | 720.0002 | 3 | 38 | 4.346514 | 3.260063 | 0.9020212 | 1.183e-09 | 3.83197 | 4.373e-09
2018-04-23 00:07 | 284901.1 | 840.0002 | 3 | 38 | 4.378903 | 3.260134 | 1.010689 | 1.183e-09 | 4.306028 | 4.373e-09
2018-04-23 00:09 | 285021.1 | 960.0011 | 3 | 38 | 4.40025 | 3.125566 | 1.118452 | 1.183e-09 | 4.779481 | 4.373e-09
2018-04-23 00:11 | 285141.1 | 1080.001 | 3 | 38 | 4.400237 | 2.850719 | 1.217964 | 1.183e-09 | 5.217358 | 4.373e-09
2018-04-23 00:13 | 285261.1 | 1200.001 | 3 | 38 | 4.400218 | 2.608561 | 1.308829 | 1.183e-09 | 5.617184 | 4.373e-09
2018-04-23 00:15 | 285381.1 | 1320.0011 | 3 | 38 | 4.400165 | 2.406889 | 1.392329 | 1.183e-09 | 5.984606 | 4.373e-09
2018-04-23 00:17 | 285501.1 | 1440.001 | 3 | 38 | 4.400226 | 2.23691 | 1.46966 | 1.183e-09 | 6.324875 | 4.373e-09
2018-04-23 00:19 | 285621.1 | 1560.0011 | 3 | 38 | 4.400189 | 2.085503 | 1.541646 | 1.183e-09 | 6.641629 | 4.373e-09
2018-04-23 00:21 | 285741.1 | 1680.001 | 3 | 38 | 4.400215 | 1.953897 | 1.608957 | 1.183e-09 | 6.937814 | 4.373e-09
2018-04-23 00:23 | 285861.1 | 1800.0011 | 3 | 38 | 4.40019 | 1.836251 | 1.672104 | 1.183e-09 | 7.215674 | 4.373e-09
2018-04-23 00:25 | 285981.1 | 1920.0002 | 3 | 38 | 4.400274 | 1.730257 | 1.731513 | 1.183e-09 | 7.477083 | 4.373e-09
2018-04-23 00:27 | 286101.1 | 2040.0003 | 3 | 38 | 4.400176 | 1.6346 | 1.787554 | 1.183e-09 | 7.723672 | 4.373e-09
2018-04-23 00:29 | 286221.1 | 2160.0002 | 3 | 38 | 4.400209 | 1.54893 | 1.840589 | 1.183e-09 | 7.957038 | 4.373e-09
2018-04-23 00:31 | 286341.1 | 2280.0003 | 3 | 38 | 4.400182 | 1.467196 | 1.890846 | 1.183e-09 | 8.178179 | 4.373e-09
2018-04-23 00:33 | 286461.1 | 2400.0003 | 3 | 38 | 4.400194 | 1.389975 | 1.938436 | 1.183e-09 | 8.38758 | 4.373e-09
2018-04-23 00:35 | 286581.1 | 2520.0002 | 3 | 38 | 4.400227 | 1.31781 | 1.983539 | 1.183e-09 | 8.58604 | 4.373e-09
2018-04-23 00:37 | 286701.1 | 2640.0011 | 3 | 38 | 4.400157 | 1.247174 | 2.026263 | 1.183e-09 | 8.774036 | 4.373e-09
2018-04-23 00:39 | 286821.1 | 2760.0002 | 3 | 38 | 4.400167 | 1.181539 | 2.066751 | 1.183e-09 | 8.952189 | 4.373e-09
2018-04-23 00:41 | 286941.1 | 2880.0003 | 3 | 38 | 4.400191 | 1.118499 | 2.105074 | 1.183e-09 | 9.120817 | 4.373e-09
2018-04-23 00:43 | 287061.1 | 3000.0003 | 3 | 38 | 4.400148 | 1.058463 | 2.141336 | 1.183e-09 | 9.280377 | 4.373e-09
2018-04-23 00:45 | 287181.1 | 3120.001 | 3 | 38 | 4.400213 | 1.001398 | 2.17565 | 1.183e-09 | 9.431362 | 4.373e-09
2018-04-23 00:47 | 287301.1 | 3240.0003 | 3 | 38 | 4.400134 | 0.9464626 | 2.208088 | 1.183e-09 | 9.574097 | 4.373e-09
2018-04-23 00:49 | 287421.1 | 3360.0002 | 3 | 38 | 4.400068 | 0.895277 | 2.238798 | 1.183e-09 | 9.709224 | 4.373e-09
2018-04-23 00:51 | 287541.1 | 3480.001 | 3 | 38 | 4.400123 | 0.8453646 | 2.267821 | 1.183e-09 | 9.836928 | 4.373e-09
2018-04-23 00:53 | 287661.1 | 3600.0002 | 3 | 38 | 4.400145 | 0.7987041 | 2.295212 | 1.183e-09 | 9.957451 | 4.373e-09
2018-04-23 00:55 | 287781.1 | 3720.0002 | 3 | 38 | 4.400131 | 0.7553253 | 2.321111 | 1.183e-09 | 10.07141 | 4.373e-09
2018-04-23 00:57 | 287901.1 | 3840.0011 | 3 | 38 | 4.400136 | 0.7130184 | 2.345588 | 1.183e-09 | 10.17911 | 4.373e-09
2018-04-23 00:59 | 288021.1 | 3960.001 | 3 | 38 | 4.400126 | 0.6727962 | 2.368676 | 1.183e-09 | 10.28071 | 4.373e-09
2018-04-23 01:00 | 288086.3 | 4025.2392 | 3 | 38 | 4.400086 | 0.6519938 | 2.380682 | 1.183e-09 | 10.33353 | 4.373e-09
2018-04-23 01:02 | 288206.4 | 120.001 | 4 | 38 | 4.286164 | 0 | 2.380682 | 1.183e-09 | 10.33353 | 4.373e-09
2018-04-23 01:04 | 288326.4 | 240.0002 | 4 | 38 | 4.274282 | 0 | 2.380682 | 1.183e-09 | 10.33353 | 4.373e-09
2018-04-23 01:05 | 288386.4 | 300.0032 | 4 | 38 | 4.271167 | 0 | 2.380682 | 1.183e-09 | 10.33353 | 4.373e-09
2018-04-23 01:07 | 288506.5 | 120.001 | 5 | 38 | 3.815243 | -3.259898 | 2.380682 | 0.1086568 | 10.33353 | 0.4206812
2018-04-23 01:09 | 288626.4 | 240.0002 | 5 | 38 | 3.762091 | -3.259901 | 2.380682 | 0.2173034 | 10.33353 | 0.8321771
2018-04-23 01:11 | 288746.4 | 360.0002 | 5 | 38 | 3.715131 | -3.259952 | 2.380682 | 0.3259667 | 10.33353 | 1.238415
2018-04-23 01:13 | 288866.5 | 480.0011 | 5 | 38 | 3.66881 | -3.259892 | 2.380682 | 0.4346327 | 10.33353 | 1.639593
2018-04-23 01:15 | 288986.4 | 600.0002 | 5 | 38 | 3.62379 | -3.259892 | 2.380682 | 0.5432887 | 10.33353 | 2.03576
2018-04-23 01:17 | 289106.4 | 720.0003 | 5 | 38 | 3.581648 | -3.259933 | 2.380682 | 0.6519551 | 10.33353 | 2.427208
2018-04-23 01:19 | 289226.4 | 840.0002 | 5 | 38 | 3.543169 | -3.259892 | 2.380682 | 0.7606129 | 10.33353 | 2.814261
2018-04-23 01:21 | 289346.4 | 960.0002 | 5 | 38 | 3.507686 | -3.259905 | 2.380682 | 0.8692735 | 10.33353 | 3.197308
2018-04-23 01:23 | 289466.5 | 1080.0011 | 5 | 38 | 3.475592 | -3.259913 | 2.380682 | 0.9779339 | 10.33353 | 3.5767
2018-04-23 01:25 | 289586.4 | 1200.0003 | 5 | 38 | 3.44527 | -3.259925 | 2.380682 | 1.086595 | 10.33353 | 3.952691
2018-04-23 01:27 | 289706.5 | 1320.0011 | 5 | 38 | 3.416908 | -3.259903 | 2.380682 | 1.19525 | 10.33353 | 4.325501
2018-04-23 01:29 | 289826.4 | 1440.0002 | 5 | 38 | 3.389869 | -3.259868 | 2.380682 | 1.303909 | 10.33353 | 4.695301
2018-04-23 01:31 | 289946.4 | 1560.0003 | 5 | 38 | 3.363552 | -3.259933 | 2.380682 | 1.41257 | 10.33353 | 5.062222
2018-04-23 01:33 | 290066.5 | 1680.001 | 5 | 38 | 3.336526 | -3.259894 | 2.380682 | 1.52123 | 10.33353 | 5.426248
2018-04-23 01:35 | 290186.4 | 1800.0002 | 5 | 38 | 3.308765 | -3.259846 | 2.380682 | 1.629886 | 10.33353 | 5.787286
2018-04-23 01:37 | 290306.5 | 1920.0011 | 5 | 38 | 3.280856 | -3.259976 | 2.380682 | 1.73854 | 10.33353 | 6.14529
2018-04-23 01:39 | 290426.4 | 2040.0002 | 5 | 38 | 3.250815 | -3.259856 | 2.380682 | 1.847203 | 10.33353 | 6.500167
2018-04-23 01:41 | 290546.5 | 2160.001 | 5 | 38 | 3.216537 | -3.259878 | 2.380682 | 1.955855 | 10.33353 | 6.851564
2018-04-23 01:43 | 290666.5 | 2280.001 | 5 | 38 | 3.176046 | -3.259886 | 2.380682 | 2.06452 | 10.33353 | 7.198963
2018-04-23 01:45 | 290786.4 | 2400.0003 | 5 | 38 | 3.128245 | -3.259885 | 2.380682 | 2.173181 | 10.33353 | 7.54154
2018-04-23 01:47 | 290906.5 | 2520.001 | 5 | 38 | 3.069452 | -3.25994 | 2.380682 | 2.28184 | 10.33353 | 7.878388
2018-04-23 01:49 | 291014.1 | 2627.6104 | 5 | 38 | 2.999999 | -3.259881 | 2.380682 | 2.379283 | 10.33353 | 8.174253
2018-04-23 01:51 | 291134.1 | 120.0009 | 6 | 38 | 3.656242 | 0 | 2.380682 | 2.379283 | 10.33353 | 8.174253
2018-04-23 01:53 | 291254.1 | 240.0009 | 6 | 38 | 3.690486 | 0 | 2.380682 | 2.379283 | 10.33353 | 8.174253
2018-04-23 01:54 | 291314.1 | 300.0038 | 6 | 38 | 3.696584 | 0 | 2.380682 | 2.379283 | 10.33353 | 8.174253
2018-04-23 01:54 | 291314.1 | 0.0027 | 7 | 39 | 3.696469 | 0 | 0 | 0 | 0 | 0
2018-04-23 01:56 | 291434.2 | 120.0011 | 2 | 39 | 4.200293 | 3.648808 | 0.1391315 | 6.2e-10 | 0.5832571 | 2.292e-09
2018-04-23 01:58 | 291551.8 | 237.624 | 2 | 39 | 4.200239 | 3.259985 | 0.2513645 | 6.2e-10 | 1.054666 | 2.292e-09
2018-04-23 02:00 | 291671.8 | 120.0003 | 3 | 39 | 4.223339 | 3.260111 | 0.3596584 | 6.2e-10 | 1.510767 | 2.292e-09
2018-04-23 02:02 | 291791.8 | 240.0002 | 3 | 39 | 4.243466 | 3.260078 | 0.4683299 | 6.2e-10 | 1.970833 | 2.292e-09
2018-04-23 02:04 | 291911.8 | 360.0002 | 3 | 39 | 4.264003 | 3.260056 | 0.5769886 | 6.2e-10 | 2.433007 | 2.292e-09
2018-04-23 02:06 | 292031.8 | 480.0002 | 3 | 39 | 4.288334 | 3.260124 | 0.6856502 | 6.2e-10 | 2.897623 | 2.292e-09
2018-04-23 02:08 | 292151.8 | 600.0002 | 3 | 39 | 4.316062 | 3.260111 | 0.794324 | 6.2e-10 | 3.365132 | 2.292e-09
2018-04-23 02:10 | 292271.8 | 720.0011 | 3 | 39 | 4.346534 | 3.260111 | 0.9029919 | 6.2e-10 | 3.835784 | 2.292e-09
2018-04-23 02:12 | 292391.8 | 840.0002 | 3 | 39 | 4.379012 | 3.26012 | 1.011651 | 6.2e-10 | 4.309817 | 2.292e-09
2018-04-23 02:14 | 292511.8 | 960.001 | 3 | 39 | 4.400251 | 3.129318 | 1.119455 | 6.2e-10 | 4.783457 | 2.292e-09
2018-04-23 02:16 | 292631.8 | 1080.0002 | 3 | 39 | 4.400273 | 2.848225 | 1.218919 | 6.2e-10 | 5.221123 | 2.292e-09
2018-04-23 02:18 | 292751.8 | 1200.0002 | 3 | 39 | 4.400229 | 2.607571 | 1.309724 | 6.2e-10 | 5.620685 | 2.292e-09
2018-04-23 02:20 | 292871.8 | 1320.0003 | 3 | 39 | 4.400176 | 2.405733 | 1.393232 | 6.2e-10 | 5.988138 | 2.292e-09
2018-04-23 02:22 | 292991.8 | 1440.001 | 3 | 39 | 4.400227 | 2.235384 | 1.470535 | 6.2e-10 | 6.328288 | 2.292e-09
2018-04-23 02:24 | 293111.8 | 1560.0003 | 3 | 39 | 4.400179 | 2.08448 | 1.542487 | 6.2e-10 | 6.644895 | 2.292e-09
2018-04-23 02:26 | 293231.8 | 1680.0003 | 3 | 39 | 4.400225 | 1.957043 | 1.609794 | 6.2e-10 | 6.941056 | 2.292e-09
2018-04-23 02:28 | 293351.8 | 1800.0002 | 3 | 39 | 4.400178 | 1.838414 | 1.673039 | 6.2e-10 | 7.219348 | 2.292e-09
2018-04-23 02:30 | 293471.8 | 1920.0006 | 3 | 39 | 4.400187 | 1.730577 | 1.732503 | 6.2e-10 | 7.480999 | 2.292e-09
2018-04-23 02:32 | 293591.8 | 2040.0002 | 3 | 39 | 4.40022 | 1.63338 | 1.788535 | 6.2e-10 | 7.727551 | 2.292e-09
2018-04-23 02:34 | 293711.8 | 2160.0011 | 3 | 39 | 4.400187 | 1.547545 | 1.841519 | 6.2e-10 | 7.960691 | 2.292e-09
2018-04-23 02:36 | 293831.8 | 2280.0002 | 3 | 39 | 4.400221 | 1.467523 | 1.89175 | 6.2e-10 | 8.181717 | 2.292e-09
2018-04-23 02:38 | 293951.8 | 2400.0003 | 3 | 39 | 4.400074 | 1.388294 | 1.939343 | 6.2e-10 | 8.391135 | 2.292e-09
2018-04-23 02:40 | 294071.8 | 2520.0004 | 3 | 39 | 4.400176 | 1.31616 | 1.984403 | 6.2e-10 | 8.589404 | 2.292e-09
2018-04-23 02:42 | 294191.8 | 2640.0003 | 3 | 39 | 4.40017 | 1.245717 | 2.027097 | 6.2e-10 | 8.777268 | 2.292e-09
2018-04-23 02:44 | 294311.8 | 2760.0003 | 3 | 39 | 4.400118 | 1.178356 | 2.067507 | 6.2e-10 | 8.955077 | 2.292e-09
2018-04-23 02:46 | 294431.8 | 2880.001 | 3 | 39 | 4.400127 | 1.114353 | 2.105717 | 6.2e-10 | 9.12321 | 2.292e-09
2018-04-23 02:48 | 294551.8 | 3000.0002 | 3 | 39 | 4.400187 | 1.055946 | 2.141875 | 6.2e-10 | 9.282309 | 2.292e-09
2018-04-23 02:50 | 294671.8 | 3120.001 | 3 | 39 | 4.400135 | 0.998209 | 2.176105 | 6.2e-10 | 9.432927 | 2.292e-09
2018-04-23 02:52 | 294791.8 | 3240.0003 | 3 | 39 | 4.40015 | 0.943697 | 2.208455 | 6.2e-10 | 9.575273 | 2.292e-09
2018-04-23 02:54 | 294911.8 | 3360.0011 | 3 | 39 | 4.400166 | 0.8937283 | 2.239073 | 6.2e-10 | 9.709996 | 2.292e-09
2018-04-23 02:56 | 295031.8 | 3480.0002 | 3 | 39 | 4.400112 | 0.8455753 | 2.268068 | 6.2e-10 | 9.837576 | 2.292e-09
2018-04-23 02:58 | 295151.8 | 3600.001 | 3 | 39 | 4.400107 | 0.7976656 | 2.295465 | 6.2e-10 | 9.958128 | 2.292e-09
2018-04-23 03:00 | 295271.8 | 3720.001 | 3 | 39 | 4.400148 | 0.7530031 | 2.321296 | 6.2e-10 | 10.07179 | 2.292e-09
2018-04-23 03:02 | 295391.8 | 3840.001 | 3 | 39 | 4.400084 | 0.7099934 | 2.345678 | 6.2e-10 | 10.17907 | 2.292e-09
2018-04-23 03:04 | 295511.8 | 3960.0002 | 3 | 39 | 4.400166 | 0.6707649 | 2.3687 | 6.2e-10 | 10.28037 | 2.292e-09
2018-04-23 03:05 | 295569.2 | 4017.3696 | 3 | 39 | 4.400148 | 0.6519947 | 2.379235 | 6.2e-10 | 10.32673 | 2.292e-09
2018-04-23 03:07 | 295689.2 | 119.9999 | 4 | 39 | 4.286139 | 0 | 2.379235 | 6.2e-10 | 10.32673 | 2.292e-09
2018-04-23 03:09 | 295809.2 | 239.9999 | 4 | 39 | 4.274247 | 0 | 2.379235 | 6.2e-10 | 10.32673 | 2.292e-09
2018-04-23 03:10 | 295869.2 | 300.0037 | 4 | 39 | 4.271118 | 0 | 2.379235 | 6.2e-10 | 10.32673 | 2.292e-09
2018-04-23 03:12 | 295989.3 | 120.0009 | 5 | 39 | 3.815297 | -3.259878 | 2.379235 | 0.1086427 | 10.32673 | 0.4206387
2018-04-23 03:14 | 296109.3 | 240.0002 | 5 | 39 | 3.762161 | -3.259938 | 2.379235 | 0.217312 | 10.32673 | 0.8322381
2018-04-23 03:16 | 296229.3 | 360.0009 | 5 | 39 | 3.714917 | -3.259927 | 2.379235 | 0.3259737 | 10.32673 | 1.23846
2018-04-23 03:18 | 296349.3 | 480.0002 | 5 | 39 | 3.668725 | -3.259952 | 2.379235 | 0.434631 | 10.32673 | 1.63959
2018-04-23 03:20 | 296469.3 | 600.0001 | 5 | 39 | 3.623576 | -3.259914 | 2.379235 | 0.5432861 | 10.32673 | 2.035745
2018-04-23 03:22 | 296589.3 | 720.0009 | 5 | 39 | 3.581566 | -3.259925 | 2.379235 | 0.6519533 | 10.32673 | 2.427188
2018-04-23 03:24 | 296709.3 | 840.001 | 5 | 39 | 3.543139 | -3.259925 | 2.379235 | 0.760622 | 10.32673 | 2.814274
2018-04-23 03:26 | 296829.3 | 960.0009 | 5 | 39 | 3.507972 | -3.259948 | 2.379235 | 0.8692791 | 10.32673 | 3.197322
2018-04-23 03:28 | 296949.3 | 1080.0002 | 5 | 39 | 3.475013 | -3.259941 | 2.379235 | 0.9779385 | 10.32673 | 3.576693
2018-04-23 03:30 | 297069.3 | 1200.0009 | 5 | 39 | 3.444732 | -3.2599 | 2.379235 | 1.0866 | 10.32673 | 3.952629
2018-04-23 03:32 | 297189.3 | 1320.0002 | 5 | 39 | 3.415956 | -3.259967 | 2.379235 | 1.195255 | 10.32673 | 4.325334
2018-04-23 03:34 | 297309.3 | 1440.001 | 5 | 39 | 3.389348 | -3.259972 | 2.379235 | 1.30391 | 10.32673 | 4.695035
2018-04-23 03:36 | 297429.3 | 1560.0001 | 5 | 39 | 3.362747 | -3.25996 | 2.379235 | 1.412579 | 10.32673 | 5.061912
2018-04-23 03:38 | 297549.3 | 1680.0001 | 5 | 39 | 3.33548 | -3.25992 | 2.379235 | 1.521236 | 10.32673 | 5.425809
2018-04-23 03:40 | 297669.3 | 1800.0009 | 5 | 39 | 3.308301 | -3.259943 | 2.379235 | 1.629892 | 10.32673 | 5.78676
2018-04-23 03:42 | 297789.3 | 1920.001 | 5 | 39 | 3.279864 | -3.259994 | 2.379235 | 1.738554 | 10.32673 | 6.144716
2018-04-23 03:44 | 297909.3 | 2040.0001 | 5 | 39 | 3.250087 | -3.259994 | 2.379235 | 1.847222 | 10.32673 | 6.499547
2018-04-23 03:46 | 298029.3 | 2160.0001 | 5 | 39 | 3.216148 | -3.259936 | 2.379235 | 1.95587 | 10.32673 | 6.850873
2018-04-23 03:48 | 298149.3 | 2280.0001 | 5 | 39 | 3.176604 | -3.259947 | 2.379235 | 2.064536 | 10.32673 | 7.19827
2018-04-23 03:50 | 298269.3 | 2400.0009 | 5 | 39 | 3.127409 | -3.259841 | 2.379235 | 2.1732 | 10.32673 | 7.54087
2018-04-23 03:52 | 298389.3 | 2520.0002 | 5 | 39 | 3.067678 | -3.25998 | 2.379235 | 2.281852 | 10.32673 | 7.877555
2018-04-23 03:53 | 298494.9 | 2625.5935 | 5 | 39 | 2.999993 | -3.25992 | 2.379235 | 2.377471 | 10.32673 | 8.167807
2018-04-23 03:55 | 298615 | 120.0008 | 6 | 39 | 3.656494 | 0 | 2.379235 | 2.377471 | 10.32673 | 8.167807
2018-04-23 03:57 | 298735 | 240.0008 | 6 | 39 | 3.690697 | 0 | 2.379235 | 2.377471 | 10.32673 | 8.167807
2018-04-23 03:58 | 298795 | 300.0038 | 6 | 39 | 3.696742 | 0 | 2.379235 | 2.377471 | 10.32673 | 8.167807
2018-04-23 03:58 | 298794.9 | 0.0026 | 7 | 40 | 3.696681 | 0 | 0 | 0 | 0 | 0
2018-04-23 04:00 | 298915 | 120.0001 | 2 | 40 | 4.200314 | 3.645266 | 0.1389668 | 4.379e-09 | 0.5825816 | 1.6187e-08
2018-04-23 04:02 | 299030.1 | 235.0775 | 2 | 40 | 4.200231 | 3.259991 | 0.2487523 | 4.379e-09 | 1.04371 | 1.6187e-08
2018-04-23 04:04 | 299150.1184 | 120.0002 | 3 | 40 | 4.224163 | 3.26012 | 0.3570329 | 4.379e-09 | 1.499808 | 1.6187e-08
2018-04-23 04:06 | 299270.1191 | 240.0009 | 3 | 40 | 4.243824 | 3.260107 | 0.4656964 | 4.379e-09 | 1.959913 | 1.6187e-08
2018-04-23 04:08 | 299390.1184 | 360.0002 | 3 | 40 | 4.264494 | 3.260181 | 0.5743671 | 4.379e-09 | 2.422189 | 1.6187e-08
2018-04-23 04:10 | 299510.1191 | 480.0009 | 3 | 40 | 4.289039 | 3.260044 | 0.6830316 | 4.379e-09 | 2.886881 | 1.6187e-08
2018-04-23 04:12 | 299630.1191 | 600.0009 | 3 | 40 | 4.31616 | 3.260069 | 0.7916974 | 4.379e-09 | 3.354406 | 1.6187e-08
2018-04-23 04:14 | 299750.1183 | 720.0001 | 3 | 40 | 4.34639 | 3.260141 | 0.9003666 | 4.379e-09 | 3.825062 | 1.6187e-08
2018-04-23 04:16 | 299870.1183 | 840.0001 | 3 | 40 | 4.378973 | 3.26017 | 1.009029 | 4.379e-09 | 4.299109 | 1.6187e-08
2018-04-23 04:18 | 299990.1192 | 960.001 | 3 | 40 | 4.400273 | 3.12851 | 1.116829 | 4.379e-09 | 4.772719 | 1.6187e-08
2018-04-23 04:20 | 300110.1183 | 1080.0001 | 3 | 40 | 4.40025 | 2.849939 | 1.216358 | 4.379e-09 | 5.21067 | 1.6187e-08
2018-04-23 04:22 | 300230.1191 | 1200.0009 | 3 | 40 | 4.400218 | 2.608028 | 1.30718 | 4.379e-09 | 5.61031 | 1.6187e-08
2018-04-23 04:24 | 300350.1184 | 1320.0002 | 3 | 40 | 4.400247 | 2.402115 | 1.390584 | 4.379e-09 | 5.977307 | 1.6187e-08
2018-04-23 04:26 | 300470.1183 | 1440.0001 | 3 | 40 | 4.400185 | 2.231651 | 1.467758 | 4.379e-09 | 6.316886 | 1.6187e-08
2018-04-23 04:28 | 300590.1184 | 1560.0002 | 3 | 40 | 4.400157 | 2.084297 | 1.539634 | 4.379e-09 | 6.633158 | 1.6187e-08
2018-04-23 04:30 | 300710.1191 | 1680.0009 | 3 | 40 | 4.400212 | 1.954576 | 1.606911 | 4.379e-09 | 6.92919 | 1.6187e-08
2018-04-23 04:32 | 300830.1184 | 1800.0002 | 3 | 40 | 4.400218 | 1.836711 | 1.670054 | 4.379e-09 | 7.20703125 | 1.6187e-08
2018-04-23 04:34 | 300950.1183 | 1920.0001 | 3 | 40 | 4.400168 | 1.730739 | 1.729496 | 4.379e-09 | 7.468588 | 1.6187e-08
2018-04-23 04:36 | 301070.1191 | 2040.0009 | 3 | 40 | 4.40019 | 1.634628 | 1.785579 | 4.379e-09 | 7.715364 | 1.6187e-08
2018-04-23 04:38 | 301190.1183 | 2160.0001 | 3 | 40 | 4.400126 | 1.546231 | 1.838563 | 4.379e-09 | 7.948503 | 1.6187e-08
2018-04-23 04:40 | 301310.1192 | 2280.001 | 3 | 40 | 4.40016 | 1.465913 | 1.888757 | 4.379e-09 | 8.169362 | 1.6187e-08
2018-04-23 04:42 | 301430.1192 | 2400.001 | 3 | 40 | 4.400187 | 1.389964 | 1.936364 | 4.379e-09 | 8.378845 | 1.6187e-08
2018-04-23 04:44 | 301550.1192 | 2520.001 | 3 | 40 | 4.400165 | 1.317586 | 1.981485 | 4.379e-09 | 8.577384 | 1.6187e-08
2018-04-23 04:46 | 301670.1184 | 2640.0002 | 3 | 40 | 4.400176 | 1.246825 | 2.024214 | 4.379e-09 | 8.765398 | 1.6187e-08
2018-04-23 04:48 | 301790.1184 | 2760.0002 | 3 | 40 | 4.400194 | 1.180483 | 2.06465 | 4.379e-09 | 8.943323 | 1.6187e-08
2018-04-23 04:50 | 301910.1183 | 2880.0001 | 3 | 40 | 4.400209 | 1.11731 | 2.102913 | 4.379e-09 | 9.111687 | 1.6187e-08
2018-04-23 04:52 | 302030.1184 | 3000.0002 | 3 | 40 | 4.400178 | 1.057561 | 2.139148 | 4.379e-09 | 9.271128 | 1.6187e-08
2018-04-23 04:54 | 302150.1191 | 3120.0009 | 3 | 40 | 4.400074 | 0.9985018 | 2.17342 | 4.379e-09 | 9.42193 | 1.6187e-08
2018-04-23 04:56 | 302270.1184 | 3240.0002 | 3 | 40 | 4.400145 | 0.9458456 | 2.205823 | 4.379e-09 | 9.56451 | 1.6187e-08
2018-04-23 04:58 | 302390.1184 | 3360.0002 | 3 | 40 | 4.40014 | 0.8957691 | 2.236514 | 4.379e-09 | 9.699553 | 1.6187e-08
2018-04-23 05:00 | 302510.1191 | 3480.0009 | 3 | 40 | 4.400209 | 0.8479748 | 2.265559 | 4.379e-09 | 9.827354 | 1.6187e-08
2018-04-23 05:02 | 302630.1192 | 3600.001 | 3 | 40 | 4.400096 | 0.7997618 | 2.293012 | 4.379e-09 | 9.948153 | 1.6187e-08
2018-04-23 05:04 | 302750.1191 | 3720.0009 | 3 | 40 | 4.400148 | 0.7542257 | 2.31891 | 4.379e-09 | 10.06211 | 1.6187e-08
2018-04-23 05:06 | 302870.1191 | 3840.0009 | 3 | 40 | 4.400165 | 0.7114038 | 2.343332 | 4.379e-09 | 10.16957 | 1.6187e-08
2018-04-23 05:08 | 302990.1183 | 3960.0001 | 3 | 40 | 4.400176 | 0.6714363 | 2.366367 | 4.379e-09 | 10.27093 | 1.6187e-08
2018-04-23 05:09 | 303051.3974 | 4021.2792 | 3 | 40 | 4.400169 | 0.6519966 | 2.377627 | 4.379e-09 | 10.32047 | 1.6187e-08
2018-04-23 05:11 | 303171.4 | 120.001 | 4 | 40 | 4.286149 | 0 | 2.377627 | 4.379e-09 | 10.32047 | 1.6187e-08
2018-04-23 05:13 | 303291.4 | 240.0002 | 4 | 40 | 4.274264 | 0 | 2.377627 | 4.379e-09 | 10.32047 | 1.6187e-08
2018-04-23 05:14 | 303351.4 | 300.0016 | 4 | 40 | 4.271158 | 0 | 2.377627 | 4.379e-09 | 10.32047 | 1.6187e-08
2018-04-23 05:16 | 303471.5 | 120.001 | 5 | 40 | 3.815754 | -3.259821 | 2.377627 | 0.1086501 | 10.32047 | 0.4206977
2018-04-23 05:18 | 303591.5 | 240.0002 | 5 | 40 | 3.76264 | -3.259914 | 2.377627 | 0.2173031 | 10.32047 | 0.8322913
2018-04-23 05:20 | 303711.5 | 360.0002 | 5 | 40 | 3.715225 | -3.259923 | 2.377627 | 0.325972 | 10.32047 | 1.238573
2018-04-23 05:22 | 303831.5 | 480.0011 | 5 | 40 | 3.668635 | -3.259801 | 2.377627 | 0.4346284 | 10.32047 | 1.639712
2018-04-23 05:24 | 303951.5 | 600.0002 | 5 | 40 | 3.623965 | -3.259941 | 2.377627 | 0.5432892 | 10.32047 | 2.035917
2018-04-23 05:26 | 304071.5 | 720.0003 | 5 | 40 | 3.581831 | -3.259954 | 2.377627 | 0.6519367 | 10.32047 | 2.42733
2018-04-23 05:28 | 304191.5 | 840.001 | 5 | 40 | 3.543669 | -3.259821 | 2.377627 | 0.7606023 | 10.32047 | 2.814438
2018-04-23 05:30 | 304311.5 | 960.0003 | 5 | 40 | 3.508438 | -3.25983 | 2.377627 | 0.8692639 | 10.32047 | 3.197556
2018-04-23 05:32 | 304431.5 | 1080.0002 | 5 | 40 | 3.475876 | -3.259845 | 2.377627 | 0.9779157 | 10.32047 | 3.576965
2018-04-23 05:34 | 304551.5 | 1200.0002 | 5 | 40 | 3.445768 | -3.25985 | 2.377627 | 1.086585 | 10.32047 | 3.953039
2018-04-23 05:36 | 304671.5 | 1320.001 | 5 | 40 | 3.417229 | -3.259928 | 2.377627 | 1.195242 | 10.32047 | 4.325881
2018-04-23 05:38 | 304791.5 | 1440.001 | 5 | 40 | 3.389852 | -3.259784 | 2.377627 | 1.303905 | 10.32047 | 4.695715
2018-04-23 05:40 | 304911.5 | 1560.0011 | 5 | 40 | 3.362475 | -3.259901 | 2.377627 | 1.412562 | 10.32047 | 5.062565
2018-04-23 05:42 | 305031.5 | 1680.0002 | 5 | 40 | 3.335316 | -3.259936 | 2.377627 | 1.521219 | 10.32047 | 5.426434
2018-04-23 05:44 | 305151.5 | 1800.0018 | 5 | 40 | 3.308723 | -3.259932 | 2.377627 | 1.629879 | 10.32047 | 5.787391
2018-04-23 05:46 | 305271.5 | 1920.0011 | 5 | 40 | 3.281375 | -3.259871 | 2.377627 | 1.738524 | 10.32047 | 6.145413
2018-04-23 05:48 | 305391.5 | 2040.0002 | 5 | 40 | 3.25081 | -3.259872 | 2.377627 | 1.847194 | 10.32047 | 6.500361
2018-04-23 05:50 | 305511.5 | 2160.0002 | 5 | 40 | 3.216083 | -3.25993 | 2.377627 | 1.955846 | 10.32047 | 6.851754
2018-04-23 05:52 | 305631.5 | 2280.001 | 5 | 40 | 3.176143 | -3.259872 | 2.377627 | 2.06451 | 10.32047 | 7.199102
2018-04-23 05:54 | 305751.5 | 2400.0003 | 5 | 40 | 3.128636 | -3.259845 | 2.377627 | 2.173157 | 10.32047 | 7.541683
2018-04-23 05:56 | 305871.5 | 2520.0002 | 5 | 40 | 3.068859 | -3.259843 | 2.377627 | 2.281822 | 10.32047 | 7.878547
2018-04-23 05:58 | 305978.9 | 2627.3816 | 5 | 40 | 2.999998 | -3.259912 | 2.377627 | 2.379061 | 10.32047 | 8.173763
2018-04-23 06:00 | 306098.9 | 120 | 6 | 40 | 3.65596 | 0 | 2.377627 | 2.379061 | 10.32047 | 8.173763
2018-04-23 06:02 | 306218.9 | 240 | 6 | 40 | 3.690299 | 0 | 2.377627 | 2.379061 | 10.32047 | 8.173763
2018-04-23 06:03 | 306278.9 | 300.0014 | 6 | 40 | 3.696435 | 0 | 2.377627 | 2.379061 | 10.32047 | 8.173763
2018-04-23 06:03 | 306279 | 0.0027 | 7 | 41 | 3.696591 | 0 | 0 | 0 | 0 | 0
2018-04-23 06:05 | 306399 | 120.0003 | 2 | 41 | 4.200277 | 3.650631 | 0.1391865 | 3.484e-09 | 0.583487 | 1.2877e-08
2018-04-23 06:07 | 306515.1 | 236.108 | 2 | 41 | 4.200289 | 3.259991 | 0.2500103 | 3.484e-09 | 1.048977 | 1.2877e-08
2018-04-23 06:09 | 306635.1488 | 120.0003 | 3 | 41 | 4.223747 | 3.260031 | 0.3583008 | 3.484e-09 | 1.505104 | 1.2877e-08
2018-04-23 06:11 | 306755.1487 | 240.0002 | 3 | 41 | 4.243803 | 3.260035 | 0.4669633 | 3.484e-09 | 1.965169 | 1.2877e-08
2018-04-23 06:13 | 306875.1488 | 360.0003 | 3 | 41 | 4.264502 | 3.260063 | 0.5756215 | 3.484e-09 | 2.427399 | 1.2877e-08
2018-04-23 06:15 | 306995.1488 | 480.0003 | 3 | 41 | 4.288628 | 3.26009 | 0.6842943 | 3.484e-09 | 2.892106 | 1.2877e-08
2018-04-23 06:17 | 307115.1487 | 600.0002 | 3 | 41 | 4.316175 | 3.260042 | 0.7929608 | 3.484e-09 | 3.359593 | 1.2877e-08
2018-04-23 06:19 | 307235.1495 | 720.001 | 3 | 41 | 4.346312 | 3.260099 | 0.9016156 | 3.484e-09 | 3.830178 | 1.2877e-08
2018-04-23 06:21 | 307355.1487 | 840.0002 | 3 | 41 | 4.379135 | 3.260082 | 1.010283 | 3.484e-09 | 4.304245 | 1.2877e-08
2018-04-23 06:23 | 307475.1495 | 960.001 | 3 | 41 | 4.400262 | 3.126818 | 1.11805 | 3.484e-09 | 4.777733 | 1.2877e-08
2018-04-23 06:25 | 307595.1487 | 1080.0002 | 3 | 41 | 4.400256 | 2.848005 | 1.217516 | 3.484e-09 | 5.215407 | 1.2877e-08
2018-04-23 06:27 | 307715.1487 | 1200.0002 | 3 | 41 | 4.400254 | 2.6063 | 1.308269 | 3.484e-09 | 5.614739 | 1.2877e-08
2018-04-23 06:29 | 307835.1488 | 1320.0003 | 3 | 41 | 4.400214 | 2.404816 | 1.391663 | 3.484e-09 | 5.981696 | 1.2877e-08
2018-04-23 06:31 | 307955.1496 | 1440.0011 | 3 | 41 | 4.40026 | 2.233837 | 1.468876 | 3.484e-09 | 6.321449 | 1.2877e-08
2018-04-23 06:33 | 308075.1488 | 1560.0003 | 3 | 41 | 4.400206 | 2.08419 | 1.540787 | 3.484e-09 | 6.63787 | 1.2877e-08
2018-04-23 06:35 | 308195.1496 | 1680.0011 | 3 | 41 | 4.400174 | 1.955239 | 1.608089 | 3.484e-09 | 6.934016 | 1.2877e-08
2018-04-23 06:37 | 308315.1495 | 1800.001 | 3 | 41 | 4.400168 | 1.840097 | 1.671321 | 3.484e-09 | 7.212248 | 1.2877e-08
2018-04-23 06:39 | 308435.1496 | 1920.0011 | 3 | 41 | 4.400192 | 1.734192 | 1.73087 | 3.484e-09 | 7.474272 | 1.2877e-08
2018-04-23 06:41 | 308555.1495 | 2040.001 | 3 | 41 | 4.400185 | 1.636254 | 1.787023 | 3.484e-09 | 7.721356 | 1.2877e-08
2018-04-23 06:43 | 308675.1488 | 2160.0003 | 3 | 41 | 4.400198 | 1.546762 | 1.840044 | 3.484e-09 | 7.954659 | 1.2877e-08
2018-04-23 06:45 | 308795.1488 | 2280.0003 | 3 | 41 | 4.400154 | 1.466747 | 1.890253 | 3.484e-09 | 8.175589 | 1.2877e-08
2018-04-23 06:47 | 308915.1488 | 2400.0003 | 3 | 41 | 4.400157 | 1.390295 | 1.937868 | 3.484e-09 | 8.385101 | 1.2877e-08
2018-04-23 06:49 | 309035.1496 | 2520.0011 | 3 | 41 | 4.400115 | 1.31585 | 1.98296 | 3.484e-09 | 8.583513 | 1.2877e-08
2018-04-23 06:51 | 309155.1487 | 2640.0002 | 3 | 41 | 4.400126 | 1.246194 | 2.025655 | 3.484e-09 | 8.771379 | 1.2877e-08
2018-04-23 06:53 | 309275.1496 | 2760.0011 | 3 | 41 | 4.400168 | 1.18011 | 2.066083 | 3.484e-09 | 8.949271 | 1.2877e-08
2018-04-23 06:55 | 309395.1487 | 2880.0002 | 3 | 41 | 4.400167 | 1.115939 | 2.104339 | 3.484e-09 | 9.117603 | 1.2877e-08
2018-04-23 06:57 | 309515.1495 | 3000.001 | 3 | 41 | 4.400175 | 1.055351 | 2.140518 | 3.484e-09 | 9.276794 | 1.2877e-08
2018-04-23 06:59 | 309635.1487 | 3120.0002 | 3 | 41 | 4.400116 | 0.999444 | 2.174749 | 3.484e-09 | 9.427416 | 1.2877e-08
2018-04-23 07:01 | 309755.1496 | 3240.0011 | 3 | 41 | 4.400177 | 0.9472313 | 2.207185 | 3.484e-09 | 9.570142 | 1.2877e-08
2018-04-23 07:03 | 309875.1496 | 3360.0011 | 3 | 41 | 4.400169 | 0.8958931 | 2.237888 | 3.484e-09 | 9.70524 | 1.2877e-08
2018-04-23 07:05 | 309995.1495 | 3480.001 | 3 | 41 | 4.400114 | 0.8474655 | 2.266932 | 3.484e-09 | 9.833038 | 1.2877e-08
2018-04-23 07:07 | 310115.1495 | 3600.001 | 3 | 41 | 4.400181 | 0.8004713 | 2.294406 | 3.484e-09 | 9.953929 | 1.2877e-08
2018-04-23 07:09 | 310235.1488 | 3720.0003 | 3 | 41 | 4.400119 | 0.7549467 | 2.320321 | 3.484e-09 | 10.06796 | 1.2877e-08
2018-04-23 07:11 | 310355.1487 | 3840.0002 | 3 | 41 | 4.400146 | 0.7116785 | 2.344764 | 3.484e-09 | 10.17551 | 1.2877e-08
2018-04-23 07:13 | 310475.1496 | 3960.0011 | 3 | 41 | 4.400163 | 0.6709604 | 2.367792 | 3.484e-09 | 10.27684 | 1.2877e-08
2018-04-23 07:14 | 310534.575 | 4019.4265 | 3 | 41 | 4.400154 | 0.6519871 | 2.378712 | 3.484e-09 | 10.32489 | 1.2877e-08
2018-04-23 07:16 | 310654.6 | 120.0009 | 4 | 41 | 4.286087 | 0 | 2.378712 | 3.484e-09 | 10.32489 | 1.2877e-08
2018-04-23 07:18 | 310774.6 | 240.0009 | 4 | 41 | 4.274179 | 0 | 2.378712 | 3.484e-09 | 10.32489 | 1.2877e-08
2018-04-23 07:19 | 310834.6 | 300.0015 | 4 | 41 | 4.271061 | 0 | 2.378712 | 3.484e-09 | 10.32489 | 1.2877e-08
2018-04-23 07:21 | 310954.7 | 120.0002 | 5 | 41 | 3.815414 | -3.259918 | 2.378712 | 0.1086539 | 10.32489 | 0.420684
2018-04-23 07:23 | 311074.7 | 240.001 | 5 | 41 | 3.762142 | -3.259914 | 2.378712 | 0.2173048 | 10.32489 | 0.8322138
2018-04-23 07:25 | 311194.7 | 360.001 | 5 | 41 | 3.714955 | -3.259934 | 2.378712 | 0.3259785 | 10.32489 | 1.238488
2018-04-23 07:27 | 311314.7 | 480.0002 | 5 | 41 | 3.668309 | -3.259883 | 2.378712 | 0.4346364 | 10.32489 | 1.639601
2018-04-23 07:29 | 311434.7 | 600.0002 | 5 | 41 | 3.623012 | -3.259967 | 2.378712 | 0.5432926 | 10.32489 | 2.035713
2018-04-23 07:31 | 311554.7 | 720.0002 | 5 | 41 | 3.580902 | -3.259934 | 2.378712 | 0.6519414 | 10.32489 | 2.427014
2018-04-23 07:33 | 311674.7 | 840.0011 | 5 | 41 | 3.543124 | -3.259819 | 2.378712 | 0.7606057 | 10.32489 | 2.814048
2018-04-23 07:35 | 311794.7 | 960.001 | 5 | 41 | 3.508109 | -3.259825 | 2.378712 | 0.8692755 | 10.32489 | 3.19716
2018-04-23 07:37 | 311914.7 | 1080.0011 | 5 | 41 | 3.475282 | -3.260236 | 2.378712 | 0.97793 | 10.32489 | 3.576531
2018-04-23 07:39 | 312034.7 | 1200.001 | 5 | 41 | 3.445109 | -3.259838 | 2.378712 | 1.086587 | 10.32489 | 3.952491
2018-04-23 07:41 | 312154.7 | 1320.0003 | 5 | 41 | 3.416996 | -3.259896 | 2.378712 | 1.195252 | 10.32489 | 4.325303
2018-04-23 07:43 | 312274.7 | 1440.001 | 5 | 41 | 3.389568 | -3.259845 | 2.378712 | 1.303911 | 10.32489 | 4.695119
2018-04-23 07:45 | 312394.7 | 1560.0003 | 5 | 41 | 3.362431 | -3.259907 | 2.378712 | 1.412564 | 10.32489 | 5.061927
2018-04-23 07:47 | 312514.7 | 1680.0011 | 5 | 41 | 3.335155 | -3.259848 | 2.378712 | 1.521214 | 10.32489 | 5.425759
2018-04-23 07:49 | 312634.7 | 1800.0002 | 5 | 41 | 3.308118 | -3.259901 | 2.378712 | 1.629873 | 10.32489 | 5.786686
2018-04-23 07:51 | 312754.7 | 1920.0003 | 5 | 41 | 3.280129 | -3.259894 | 2.378712 | 1.738536 | 10.32489 | 6.144667
2018-04-23 07:53 | 312874.7 | 2040.0002 | 5 | 41 | 3.250164 | -3.259856 | 2.378712 | 1.84719 | 10.32489 | 6.499471
2018-04-23 07:55 | 312994.7 | 2160.001 | 5 | 41 | 3.215928 | -3.259925 | 2.378712 | 1.955846 | 10.32489 | 6.850821
2018-04-23 07:57 | 313114.7 | 2280.001 | 5 | 41 | 3.176149 | -3.259938 | 2.378712 | 2.064515 | 10.32489 | 7.198189
2018-04-23 07:59 | 313234.7 | 2400.001 | 5 | 41 | 3.126982 | -3.260042 | 2.378712 | 2.173166 | 10.32489 | 7.540689
2018-04-23 08:01 | 313354.7 | 2520.0002 | 5 | 41 | 3.068517 | -3.259947 | 2.378712 | 2.281827 | 10.32489 | 7.87745
2018-04-23 08:03 | 313460.8 | 2626.0312 | 5 | 41 | 3 | -3.259932 | 2.378712 | 2.377832 | 10.32489 | 8.168912
2018-04-23 08:05 | 313580.8 | 119.9999 | 6 | 41 | 3.656094 | 0 | 2.378712 | 2.377846 | 10.32489 | 8.168955
2018-04-23 08:07 | 313700.8 | 240 | 6 | 41 | 3.69041 | 0 | 2.378712 | 2.377846 | 10.32489 | 8.168955
2018-04-23 08:08 | 313760.8 | 300.0005 | 6 | 41 | 3.696538 | 0 | 2.378712 | 2.377846 | 10.32489 | 8.168955
2018-04-23 08:08 | 313760.8 | 0.0027 | 7 | 42 | 3.696632 | 0 | 0 | 0 | 0 | 0
2018-04-23 08:10 | 313880.9 | 120.0003 | 2 | 42 | 4.200251 | 3.646709 | 0.1390298 | 0 | 0.5828429 | 0
2018-04-23 08:12 | 313994.9 | 234.0664 | 2 | 42 | 4.200266 | 3.259974 | 0.2478621 | 0 | 1.039967 | 0
2018-04-23 08:14 | 314115 | 120.0001 | 3 | 42 | 4.223983 | 3.260052 | 0.3561494 | 0 | 1.496072 | 0
2018-04-23 08:16 | 314235 | 240.0009 | 3 | 42 | 4.243931 | 3.260065 | 0.4648166 | 0 | 1.956187 | 0
2018-04-23 08:18 | 314355 | 360.001 | 3 | 42 | 4.26485 | 3.26004 | 0.5734699 | 0 | 2.418418 | 0
2018-04-23 08:20 | 314475 | 480.0018 | 3 | 42 | 4.288758 | 3.260036 | 0.682152 | 0 | 2.883197 | 0
2018-04-23 08:22 | 314595 | 600.0002 | 3 | 42 | 4.3164 | 3.260031 | 0.7908158 | 0 | 3.350693 | 0
2018-04-23 08:24 | 314715 | 720.0001 | 3 | 42 | 4.346483 | 3.260134 | 0.8994777 | 0 | 3.821338 | 0
2018-04-23 08:26 | 314835 | 840.0009 | 3 | 42 | 4.378859 | 3.260042 | 1.008143 | 0 | 4.295384 | 0
2018-04-23 08:28 | 314955 | 960.001 | 3 | 42 | 4.400225 | 3.131817 | 1.115978 | 0 | 4.76915 | 0
2018-04-23 08:30 | 315075 | 1080.001 | 3 | 42 | 4.400245 | 2.84589 | 1.21542 | 0 | 5.206718 | 0
2018-04-23 08:32 | 315195 | 1200.001 | 3 | 42 | 4.400218 | 2.605438 | 1.306144 | 0 | 5.605925 | 0
2018-04-23 08:34 | 315315 | 1320.0001 | 3 | 42 | 4.400209 | 2.405382 | 1.389501 | 0 | 5.972713 | 0
2018-04-23 08:36 | 315435 | 1440.001 | 3 | 42 | 4.400216 | 2.234272 | 1.466774 | 0 | 6.312732 | 0
2018-04-23 08:38 | 315555 | 1560.0001 | 3 | 42 | 4.400229 | 2.085777 | 1.538696 | 0 | 6.629204 | 0
2018-04-23 08:40 | 315675 | 1680.0009 | 3 | 42 | 4.400237 | 1.95525 | 1.605987 | 0 | 6.925295 | 0
2018-04-23 08:42 | 315795 | 1800.0001 | 3 | 42 | 4.400166 | 1.842212 | 1.669235 | 0 | 7.203602 | 0
2018-04-23 08:44 | 315915 | 1920.0009 | 3 | 42 | 4.400229 | 1.737679 | 1.728852 | 0 | 7.465927 | 0
2018-04-23 08:46 | 316035 | 2040.001 | 3 | 42 | 4.400218 | 1.638574 | 1.785071 | 0 | 7.713298 | 0
2018-04-23 08:48 | 316155 | 2160.0009 | 3 | 42 | 4.40024 | 1.548375 | 1.838144 | 0 | 7.946832 | 0
2018-04-23 08:50 | 316275 | 2280.001 | 3 | 42 | 4.400152 | 1.466768 | 1.888353 | 0 | 8.167758 | 0
2018-04-23 08:52 | 316395 | 2400.0001 | 3 | 42 | 4.400201 | 1.392912 | 1.935985 | 0 | 8.377349 | 0
2018-04-23 08:54 | 316515 | 2520.0009 | 3 | 42 | 4.400201 | 1.320068 | 1.981179 | 0 | 8.576209 | 0
2018-04-23 08:56 | 316635 | 2640.001 | 3 | 42 | 4.400178 | 1.249721 | 2.02399 | 0 | 8.764585 | 0
2018-04-23 08:58 | 316755 | 2760.0001 | 3 | 42 | 4.400162 | 1.182115 | 2.064521 | 0 | 8.942927 | 0
2018-04-23 09:00 | 316875 | 2880.0001 | 3 | 42 | 4.4002 | 1.117423 | 2.102829 | 0 | 9.11149 | 0
2018-04-23 09:02 | 316995 | 3000.0001 | 3 | 42 | 4.400184 | 1.057263 | 2.139053 | 0 | 9.270883 | 0
2018-04-23 09:04 | 317115 | 3120.0001 | 3 | 42 | 4.400199 | 1.001287 | 2.173338 | 0 | 9.421741 | 0
2018-04-23 09:06 | 317235 | 3240.0002 | 3 | 42 | 4.4001 | 0.9475842 | 2.205812 | 0 | 9.564631 | 0
2018-04-23 09:08 | 317355 | 3360.0009 | 3 | 42 | 4.400109 | 0.8971128 | 2.236562 | 0 | 9.699934 | 0
2018-04-23 09:10 | 317475 | 3480.0002 | 3 | 42 | 4.400144 | 0.8495922 | 2.265678 | 0 | 9.828051 | 0
2018-04-23 09:12 | 317595 | 3600.0009 | 3 | 42 | 4.400138 | 0.802206 | 2.293204 | 0 | 9.949167 | 0
2018-04-23 09:14 | 317715 | 3720.0001 | 3 | 42 | 4.40012 | 0.7760258 | 2.319438 | 0 | 10.0646 | 0
2018-04-23 09:16 | 317835 | 3840.0001 | 3 | 42 | 4.400073 | 0.7228975 | 2.344439 | 0 | 10.17461 | 0
2018-04-23 09:18 | 317955 | 3960.0001 | 3 | 42 | 4.400135 | 0.6758814 | 2.367733 | 0 | 10.27711 | 0
2018-04-23 09:19 | 318022.1 | 4027.112 | 3 | 42 | 4.400144 | 0.6519899 | 2.380105 | 0 | 10.33155 | 0
2018-04-23 09:21 | 318142.1 | 120 | 4 | 42 | 4.28668 | 0 | 2.380108 | 0 | 10.33156 | 0
2018-04-23 09:23 | 318262.1 | 240 | 4 | 42 | 4.274197 | 0 | 2.380108 | 0 | 10.33156 | 0
2018-04-23 09:24 | 318322.1 | 300.0038 | 4 | 42 | 4.270747 | 0 | 2.380108 | 0 | 10.33156 | 0
2018-04-23 09:26 | 318442.2 | 120.0002 | 5 | 42 | 3.843122 | -3.26002 | 2.380108 | 0.1086456 | 10.33156 | 0.4241741
2018-04-23 09:28 | 318562.2 | 240.0003 | 5 | 42 | 3.770797 | -3.259918 | 2.380108 | 0.2173078 | 10.33156 | 0.8376951
2018-04-23 09:30 | 318682.2 | 360.001 | 5 | 42 | 3.712073 | -3.259896 | 2.380108 | 0.3259636 | 10.33156 | 1.244115
2018-04-23 09:32 | 318802.2 | 480.0002 | 5 | 42 | 3.662756 | -3.259863 | 2.380108 | 0.4346254 | 10.33156 | 1.644755
2018-04-23 09:34 | 318922.2 | 600.0002 | 5 | 42 | 3.615808 | -3.260222 | 2.380108 | 0.5432839 | 10.33156 | 2.040159
2018-04-23 09:36 | 319042.2 | 720.0003 | 5 | 42 | 3.574321 | -3.259876 | 2.380108 | 0.6519372 | 10.33156 | 2.430707
2018-04-23 09:38 | 319162.2 | 840.001 | 5 | 42 | 3.537314 | -3.259879 | 2.380108 | 0.7605981 | 10.33156 | 2.81706
2018-04-23 09:40 | 319282.2 | 960.001 | 5 | 42 | 3.503997 | -3.259878 | 2.380108 | 0.869259 | 10.33156 | 3.199591
2018-04-23 09:42 | 319402.2 | 1080.001 | 5 | 42 | 3.472788 | -3.259948 | 2.380108 | 0.9779196 | 10.33156 | 3.578628
2018-04-23 09:44 | 319522.2 | 1200.0003 | 5 | 42 | 3.443455 | -3.259851 | 2.380108 | 1.086578 | 10.33156 | 3.954358
2018-04-23 09:46 | 319642.2 | 1320.0002 | 5 | 42 | 3.415358 | -3.259784 | 2.380108 | 1.195235 | 10.33156 | 4.326972
2018-04-23 09:48 | 319762.2 | 1440.0002 | 5 | 42 | 3.387946 | -3.259843 | 2.380108 | 1.303897 | 10.33156 | 4.6966
2018-04-23 09:50 | 319882.2 | 1560.0011 | 5 | 42 | 3.360668 | -3.259894 | 2.380108 | 1.412549 | 10.33156 | 5.063219
2018-04-23 09:52 | 320002.2 | 1680.001 | 5 | 42 | 3.334319 | -3.259885 | 2.380108 | 1.52121 | 10.33156 | 5.426935
2018-04-23 09:54 | 320122.2 | 1800.0011 | 5 | 42 | 3.310397 | -3.259821 | 2.380108 | 1.629863 | 10.33156 | 5.788108
2018-04-23 09:56 | 320242.2 | 1920.0011 | 5 | 42 | 3.281055 | -3.259823 | 2.380108 | 1.73852 | 10.33156 | 6.146237
2018-04-23 09:58 | 320362.2 | 2040.0002 | 5 | 42 | 3.249293 | -3.259894 | 2.380108 | 1.847186 | 10.33156 | 6.501081
2018-04-23 10:00 | 320482.2 | 2160.0002 | 5 | 42 | 3.212881 | -3.259938 | 2.380108 | 1.955836 | 10.33156 | 6.852202
2018-04-23 10:02 | 320602.2 | 2280.0002 | 5 | 42 | 3.172024 | -3.259872 | 2.380108 | 2.064496 | 10.33156 | 7.199152
2018-04-23 10:04 | 320722.2 | 2400.0003 | 5 | 42 | 3.123202 | -3.259821 | 2.380108 | 2.173157 | 10.33156 | 7.541256
2018-04-23 10:06 | 320842.2 | 2520.0002 | 5 | 42 | 3.063855 | -3.25987 | 2.380108 | 2.281817 | 10.33156 | 7.877538
2018-04-23 10:08 | 320941.7 | 2619.5536 | 5 | 42 | 3 | -3.259859 | 2.380108 | 2.371956 | 10.33156 | 8.15095
2018-04-23 10:10 | 321061.8 | 120.001 | 6 | 42 | 3.657407 | 0 | 2.380108 | 2.371956 | 10.33156 | 8.15095
2018-04-23 10:12 | 321181.8 | 240.0002 | 6 | 42 | 3.691598 | 0 | 2.380108 | 2.371956 | 10.33156 | 8.15095
2018-04-23 10:13 | 321241.8 | 300.0017 | 6 | 42 | 3.69761 | 0 | 2.380108 | 2.371956 | 10.33156 | 8.15095
2018-04-23 10:13 | 321241.8 | 0.0027 | 7 | 43 | 3.697601 | 0 | 0 | 0 | 0 | 0
2018-04-23 10:15 | 321361.9 | 120.0002 | 2 | 43 | 4.200274 | 3.631231 | 0.1386007 | 3.49e-10 | 0.581073 | 1.29e-09
2018-04-23 10:16 | 321470.4 | 228.5623 | 2 | 43 | 4.200262 | 3.259991 | 0.2420133 | 3.49e-10 | 1.015434 | 1.29e-09
2018-04-23 10:18 | 321590.4 | 120.0001 | 3 | 43 | 4.224445 | 3.260004 | 0.3502741 | 3.49e-10 | 1.471473 | 1.29e-09
2018-04-23 10:20 | 321710.4 | 240.0017 | 3 | 43 | 4.244625 | 3.260004 | 0.4589579 | 3.49e-10 | 1.931713 | 1.29e-09
2018-04-23 10:22 | 321830.4 | 360.001 | 3 | 43 | 4.265223 | 3.259981 | 0.5676216 | 3.49e-10 | 2.394041 | 1.29e-09
2018-04-23 10:24 | 321950.4 | 480.0009 | 3 | 43 | 4.289049 | 3.260015 | 0.6762798 | 3.49e-10 | 2.858755 | 1.29e-09
2018-04-23 10:26 | 322070.4 | 600.001 | 3 | 43 | 4.316536 | 3.26001 | 0.7849384 | 3.49e-10 | 3.32626 | 1.29e-09
2018-04-23 10:28 | 322190.4 | 720.0009 | 3 | 43 | 4.346999 | 3.260096 | 0.8936015 | 3.49e-10 | 3.796937 | 1.29e-09
2018-04-23 10:30 | 322310.4 | 840.0009 | 3 | 43 | 4.380297 | 3.26001 | 1.002265 | 3.49e-10 | 4.271084 | 1.29e-09
2018-04-23 10:32 | 322430.4 | 960.001 | 3 | 43 | 4.400254 | 3.114632 | 1.109841 | 3.49e-10 | 4.743819 | 1.29e-09
2018-04-23 10:34 | 322550.4 | 1080.0001 | 3 | 43 | 4.400252 | 2.835213 | 1.208884 | 3.49e-10 | 5.179634 | 1.29e-09
2018-04-23 10:36 | 322670.4 | 1200.0002 | 3 | 43 | 4.400229 | 2.594671 | 1.299246 | 3.49e-10 | 5.577247 | 1.29e-09
2018-04-23 10:38 | 322790.4 | 1320.001 | 3 | 43 | 4.400243 | 2.397621 | 1.382366 | 3.49e-10 | 5.942993 | 1.29e-09
2018-04-23 10:40 | 322910.4 | 1440.001 | 3 | 43 | 4.400167 | 2.22492 | 1.459337 | 3.49e-10 | 6.281681 | 1.29e-09
2018-04-23 10:42 | 323030.4 | 1560.0009 | 3 | 43 | 4.400179 | 2.076332 | 1.530958 | 3.49e-10 | 6.59683 | 1.29e-09
2018-04-23 10:44 | 323150.4 | 1680.0002 | 3 | 43 | 4.400187 | 1.948344 | 1.598003 | 3.49e-10 | 6.89184 | 1.29e-09
2018-04-23 10:46 | 323270.4 | 1800.001 | 3 | 43 | 4.400158 | 1.832776 | 1.660985 | 3.49e-10 | 7.168976 | 1.29e-09
2018-04-23 10:48 | 323390.4 | 1920.001 | 3 | 43 | 4.400187 | 1.727817 | 1.720317 | 3.49e-10 | 7.430045 | 1.29e-09
2018-04-23 10:50 | 323510.4 | 2040.001 | 3 | 43 | 4.400223 | 1.631191 | 1.776262 | 3.49e-10 | 7.676216 | 1.29e-09
2018-04-23 10:52 | 323630.4 | 2160.0001 | 3 | 43 | 4.400188 | 1.543618 | 1.829121 | 3.49e-10 | 7.908805 | 1.29e-09
2018-04-23 10:54 | 323750.4 | 2280.001 | 3 | 43 | 4.400156 | 1.463574 | 1.879225 | 3.49e-10 | 8.12927 | 1.29e-09
2018-04-23 10:56 | 323870.4 | 2400.0009 | 3 | 43 | 4.400179 | 1.387232 | 1.92672 | 3.49e-10 | 8.338254 | 1.29e-09
2018-04-23 10:58 | 323990.4 | 2520.0002 | 3 | 43 | 4.400242 | 1.314018 | 1.971722 | 3.49e-10 | 8.53627 | 1.29e-09
2018-04-23 11:00 | 324110.4 | 2640.0002 | 3 | 43 | 4.400215 | 1.245346 | 2.014348 | 3.49e-10 | 8.723835 | 1.29e-09
2018-04-23 11:02 | 324230.4 | 2760.0009 | 3 | 43 | 4.400174 | 1.179688 | 2.05474 | 3.49e-10 | 8.901564 | 1.29e-09
2018-04-23 11:04 | 324350.4 | 2880.0001 | 3 | 43 | 4.40016 | 1.116018 | 2.092992 | 3.49e-10 | 9.069881 | 1.29e-09
2018-04-23 11:06 | 324470.4 | 3000.001 | 3 | 43 | 4.400128 | 1.055882 | 2.129184 | 3.49e-10 | 9.229134 | 1.29e-09
2018-04-23 11:08 | 324590.4 | 3120.0001 | 3 | 43 | 4.400126 | 1.000364 | 2.163452 | 3.49e-10 | 9.379915 | 1.29e-09
2018-04-23 11:10 | 324710.4 | 3240.001 | 3 | 43 | 4.400182 | 0.9487314 | 2.195935 | 3.49e-10 | 9.522844 | 1.29e-09
2018-04-23 11:12 | 324830.4 | 3360.0002 | 3 | 43 | 4.400148 | 0.8977299 | 2.226695 | 3.49e-10 | 9.658192 | 1.29e-09
2018-04-23 11:14 | 324950.4 | 3480.0009 | 3 | 43 | 4.400126 | 0.8488579 | 2.255802 | 3.49e-10 | 9.786267 | 1.29e-09
2018-04-23 11:16 | 325070.4 | 3600.0001 | 3 | 43 | 4.400103 | 0.8019686 | 2.28332 | 3.49e-10 | 9.907351 | 1.29e-09
2018-04-23 11:18 | 325190.4 | 3720.0009 | 3 | 43 | 4.400092 | 0.7577229 | 2.309334 | 3.49e-10 | 10.02182 | 1.29e-09
2018-04-23 11:20 | 325310.4 | 3840.0009 | 3 | 43 | 4.400142 | 0.7139854 | 2.333867 | 3.49e-10 | 10.12976 | 1.29e-09
2018-04-23 11:22 | 325430.4 | 3960.0009 | 3 | 43 | 4.400159 | 0.6730785 | 2.356974 | 3.49e-10 | 10.23144 | 1.29e-09
2018-04-23 11:23 | 325492.5 | 4022.0559 | 3 | 43 | 4.40011 | 0.6519985 | 2.368396 | 3.49e-10 | 10.2817 | 1.29e-09
2018-04-23 11:25 | 325612.6 | 120.001 | 4 | 43 | 4.285675 | 0 | 2.368396 | 3.49e-10 | 10.2817 | 1.29e-09
2018-04-23 11:27 | 325732.6 | 240.0002 | 4 | 43 | 4.273734 | 0 | 2.368396 | 3.49e-10 | 10.2817 | 1.29e-09
2018-04-23 11:28 | 325792.6 | 300.0025 | 4 | 43 | 4.270615 | 0 | 2.368396 | 3.49e-10 | 10.2817 | 1.29e-09
2018-04-23 11:30 | 325912.6 | 120.001 | 5 | 43 | 3.813733 | -3.259963 | 2.368396 | 0.1086534 | 10.2817 | 0.4205198
2018-04-23 11:32 | 326032.6 | 240.0011 | 5 | 43 | 3.76053 | -3.25993 | 2.368396 | 0.217307 | 10.2817 | 0.8318886
2018-04-23 11:34 | 326152.6 | 360.001 | 5 | 43 | 3.713207 | -3.259872 | 2.368396 | 0.3259774 | 10.2817 | 1.237944
2018-04-23 11:36 | 326272.6 | 480.0002 | 5 | 43 | 3.666416 | -3.259821 | 2.368396 | 0.4346296 | 10.2817 | 1.638839
2018-04-23 11:38 | 326392.6 | 600.0003 | 5 | 43 | 3.620972 | -3.259865 | 2.368396 | 0.5432889 | 10.2817 | 2.034742
2018-04-23 11:40 | 326512.6 | 720.0002 | 5 | 43 | 3.579642 | -3.259876 | 2.368396 | 0.6519426 | 10.2817 | 2.4259
2018-04-23 11:42 | 326632.6 | 840.001 | 5 | 43 | 3.541348 | -3.259878 | 2.368396 | 0.7606053 | 10.2817 | 2.812756
2018-04-23 11:44 | 326752.6 | 960.0002 | 5 | 43 | 3.506179 | -3.259836 | 2.368396 | 0.8692706 | 10.2817 | 3.195644
2018-04-23 11:46 | 326872.6 | 1080.001 | 5 | 43 | 3.473628 | -3.259863 | 2.368396 | 0.9779156 | 10.2817 | 3.574793
2018-04-23 11:48 | 326992.6 | 1200.001 | 5 | 43 | 3.443061 | -3.260227 | 2.368396 | 1.08658 | 10.2817 | 3.950595
2018-04-23 11:50 | 327112.6 | 1320.0011 | 5 | 43 | 3.414669 | -3.259994 | 2.368396 | 1.195245 | 10.2817 | 4.323184
2018-04-23 11:52 | 327232.6 | 1440.0002 | 5 | 43 | 3.386806 | -3.25992 | 2.368396 | 1.3039 | 10.2817 | 4.692684
2018-04-23 11:54 | 327352.6 | 1560.001 | 5 | 43 | 3.359796 | -3.259856 | 2.368396 | 1.41256 | 10.2817 | 5.05922
2018-04-23 11:56 | 327472.6 | 1680.0002 | 5 | 43 | 3.332623 | -3.259934 | 2.368396 | 1.521216 | 10.2817 | 5.422806
2018-04-23 11:58 | 327592.6 | 1800.001 | 5 | 43 | 3.305954 | -3.25993 | 2.368396 | 1.629872 | 10.2817 | 5.783469
2018-04-23 12:00 | 327712.6 | 1920.0002 | 5 | 43 | 3.278007 | -3.259843 | 2.368396 | 1.738532 | 10.2817 | 6.1412
2018-04-23 12:02 | 327832.6 | 2040.001 | 5 | 43 | 3.246934 | -3.259903 | 2.368396 | 1.847193 | 10.2817 | 6.495739
2018-04-23 12:04 | 327952.6 | 2160.0002 | 5 | 43 | 3.212106 | -3.259851 | 2.368396 | 1.955856 | 10.2817 | 6.84671
2018-04-23 12:06 | 328072.6 | 2280.0002 | 5 | 43 | 3.171761 | -3.259905 | 2.368396 | 2.06451 | 10.2817 | 7.193598
2018-04-23 12:08 | 328192.6 | 2400.0002 | 5 | 43 | 3.122562 | -3.259831 | 2.368396 | 2.17316 | 10.2817 | 7.535614
2018-04-23 12:10 | 328312.6 | 2520.001 | 5 | 43 | 3.062436 | -3.259863 | 2.368396 | 2.28182 | 10.2817 | 7.871798
2018-04-23 12:12 | 328410 | 2617.4184 | 5 | 43 | 2.999997 | -3.259908 | 2.368396 | 2.370041 | 10.2817 | 8.139335
2018-04-23 12:14 | 328530.1 | 120 | 6 | 43 | 3.657051 | 0 | 2.368396 | 2.370041 | 10.2817 | 8.139335
2018-04-23 12:16 | 328650.1 | 240 | 6 | 43 | 3.691329 | 0 | 2.368396 | 2.370041 | 10.2817 | 8.139335
2018-04-23 12:17 | 328710.1 | 300.0038 | 6 | 43 | 3.697361 | 0 | 2.368396 | 2.370041 | 10.2817 | 8.139335
2018-04-23 12:17 | 328710.1 | 0.0027 | 7 | 44 | 3.697368 | 0 | 0 | 0 | 0 | 0
2018-04-23 12:19 | 328830.2 | 120.0011 | 2 | 44 | 4.200308 | 3.630295 | 0.1385928 | 2.745e-09 | 0.5810425 | 1.015e-08
2018-04-23 12:21 | 328938.8 | 228.6121 | 2 | 44 | 4.200189 | 3.259991 | 0.2420122 | 2.745e-09 | 1.015432 | 1.015e-08
2018-04-23 12:23 | 329058.8 | 120.0002 | 3 | 44 | 4.22397 | 3.259995 | 0.3502967 | 2.745e-09 | 1.471526 | 1.015e-08
2018-04-23 12:25 | 329178.8 | 240.001 | 3 | 44 | 4.244216 | 3.260107 | 0.4589612 | 2.745e-09 | 1.931627 | 1.015e-08
2018-04-23 12:27 | 329298.8 | 360.0011 | 3 | 44 | 4.265102 | 3.260017 | 0.5676285 | 2.745e-09 | 2.393944 | 1.015e-08
2018-04-23 12:29 | 329418.8 | 480.001 | 3 | 44 | 4.288768 | 3.260073 | 0.6762853 | 2.745e-09 | 2.858622 | 1.015e-08
2018-04-23 12:31 | 329538.8 | 600.001 | 3 | 44 | 4.315866 | 3.260029 | 0.7849571 | 2.745e-09 | 3.326132 | 1.015e-08
2018-04-23 12:33 | 329658.8 | 720.0002 | 3 | 44 | 4.346519 | 3.260078 | 0.8936292 | 2.745e-09 | 3.796785 | 1.015e-08
2018-04-23 12:35 | 329778.8 | 840.001 | 3 | 44 | 4.379419 | 3.260057 | 1.002295 | 2.745e-09 | 4.270884 | 1.015e-08
2018-04-23 12:37 | 329898.8 | 960.0011 | 3 | 44 | 4.400245 | 3.122837 | 1.110002 | 2.745e-09 | 4.744137 | 1.015e-08
2018-04-23 12:39 | 330018.8 | 1080.0002 | 3 | 44 | 4.400213 | 2.839739 | 1.209271 | 2.745e-09 | 5.180942 | 1.015e-08
2018-04-23 12:41 | 330138.8 | 1200.0003 | 3 | 44 | 4.400252 | 2.603024 | 1.299894 | 2.745e-09 | 5.579706 | 1.015e-08
2018-04-23 12:43 | 330258.8 | 1320.0003 | 3 | 44 | 4.400252 | 2.399185 | 1.383174 | 2.745e-09 | 5.946154 | 1.015e-08
2018-04-23 12:45 | 330378.8 | 1440.001 | 3 | 44 | 4.4002 | 2.228006 | 1.460182 | 2.745e-09 | 6.285008 | 1.015e-08
2018-04-23 12:47 | 330498.8 | 1560.0003 | 3 | 44 | 4.400195 | 2.080032 | 1.53193 | 2.745e-09 | 6.600712 | 1.015e-08
2018-04-23 12:49 | 330618.8 | 1680.001 | 3 | 44 | 4.400221 | 1.952529 | 1.599067 | 2.745e-09 | 6.896132 | 1.015e-08
2018-04-23 12:51 | 330738.8 | 1800.0003 | 3 | 44 | 4.400195 | 1.836702 | 1.662187 | 2.745e-09 | 7.173871 | 1.015e-08
2018-04-23 12:53 | 330858.8 | 1920.0002 | 3 | 44 | 4.400192 | 1.733279 | 1.721661 | 2.745e-09 | 7.435568 | 1.015e-08
2018-04-23 12:55 | 330978.8 | 2040.0003 | 3 | 44 | 4.400231 | 1.636345 | 1.777785 | 2.745e-09 | 7.682525 | 1.015e-08
2018-04-23 12:57 | 331098.8 | 2160.0002 | 3 | 44 | 4.400189 | 1.546679 | 1.830808 | 2.745e-09 | 7.915836 | 1.015e-08
2018-04-23 12:59 | 331218.8 | 2280.001 | 3 | 44 | 4.400124 | 1.464476 | 1.880958 | 2.745e-09 | 8.1365 | 1.015e-08
2018-04-23 13:01 | 331338.8 | 2400.0002 | 3 | 44 | 4.400154 | 1.389201 | 1.928522 | 2.745e-09 | 8.345792 | 1.015e-08
2018-04-23 13:03 | 331458.8 | 2520.001 | 3 | 44 | 4.400171 | 1.317416 | 1.973623 | 2.745e-09 | 8.544244 | 1.015e-08
2018-04-23 13:05 | 331578.8 | 2640.0003 | 3 | 44 | 4.400179 | 1.24825 | 2.016363 | 2.745e-09 | 8.732307 | 1.015e-08
2018-04-23 13:07 | 331698.8 | 2760.0002 | 3 | 44 | 4.40016 | 1.182397 | 2.056864 | 2.745e-09 | 8.91052 | 1.015e-08
2018-04-23 13:09 | 331818.8 | 2880.0002 | 3 | 44 | 4.400221 | 1.119432 | 2.095214 | 2.745e-09 | 9.079264 | 1.015e-08
2018-04-23 13:11 | 331938.8 | 3000.0002 | 3 | 44 | 4.400157 | 1.058406 | 2.131486 | 2.745e-09 | 9.23887 | 1.015e-08
2018-04-23 13:13 | 332058.8 | 3120.001 | 3 | 44 | 4.400129 | 1.00367 | 2.165834 | 2.745e-09 | 9.390006 | 1.015e-08
2018-04-23 13:15 | 332178.8 | 3240.001 | 3 | 44 | 4.400151 | 0.950408 | 2.198399 | 2.745e-09 | 9.533294 | 1.015e-08
2018-04-23 13:17 | 332298.8 | 3360.0002 | 3 | 44 | 4.400146 | 0.8990536 | 2.229215 | 2.745e-09 | 9.668891 | 1.015e-08
2018-04-23 13:19 | 332418.8 | 3480.001 | 3 | 44 | 4.40022 | 0.8499851 | 2.258354 | 2.745e-09 | 9.797108 | 1.015e-08
2018-04-23 13:21 | 332538.8 | 3600.0011 | 3 | 44 | 4.400182 | 0.8028154 | 2.285871 | 2.745e-09 | 9.918184 | 1.015e-08
2018-04-23 13:23 | 332658.8 | 3720.001 | 3 | 44 | 4.400132 | 0.7574635 | 2.31187 | 2.745e-09 | 10.03259 | 1.015e-08
2018-04-23 13:25 | 332778.8 | 3840.0003 | 3 | 44 | 4.400146 | 0.7146578 | 2.336397 | 2.745e-09 | 10.14051 | 1.015e-08
2018-04-23 13:27 | 332898.8 | 3960.0002 | 3 | 44 | 4.400197 | 0.6727715 | 2.359504 | 2.745e-09 | 10.24218 | 1.015e-08
2018-04-23 13:28 | 332959.1 | 4020.272 | 3 | 44 | 4.400129 | 0.6519985 | 2.370588 | 2.745e-09 | 10.29095 | 1.015e-08
2018-04-23 13:30 | 333079.1 | 120.001 | 4 | 44 | 4.285859 | 0 | 2.370588 | 2.745e-09 | 10.29095 | 1.015e-08
2018-04-23 13:32 | 333199.1 | 240.0003 | 4 | 44 | 4.273944 | 0 | 2.370588 | 2.745e-09 | 10.29095 | 1.015e-08
2018-04-23 13:33 | 333259.1 | 300.0024 | 4 | 44 | 4.270835 | 0 | 2.370588 | 2.745e-09 | 10.29095 | 1.015e-08
2018-04-23 13:35 | 333379.2 | 120.0002 | 5 | 44 | 3.814299 | -3.25996 | 2.370588 | 0.1086512 | 10.29095 | 0.4205564
2018-04-23 13:37 | 333499.2 | 240.0003 | 5 | 44 | 3.761722 | -3.25999 | 2.370588 | 0.2173133 | 10.29095 | 0.8320407
2018-04-23 13:39 | 333619.2 | 360.001 | 5 | 44 | 3.713933 | -3.259938 | 2.370588 | 0.3259674 | 10.29095 | 1.238162
2018-04-23 13:41 | 333739.2 | 480.0003 | 5 | 44 | 3.666616 | -3.259892 | 2.370588 | 0.4346273 | 10.29095 | 1.639141
2018-04-23 13:43 | 333859.2 | 600.001 | 5 | 44 | 3.621533 | -3.259883 | 2.370588 | 0.5432915 | 10.29095 | 2.035092
2018-04-23 13:45 | 333979.2 | 720.001 | 5 | 44 | 3.580213 | -3.259945 | 2.370588 | 0.6519385 | 10.29095 | 2.426286
2018-04-23 13:47 | 334099.2 | 840.0002 | 5 | 44 | 3.541951 | -3.259886 | 2.370588 | 0.7606018 | 10.29095 | 2.813215
2018-04-23 13:49 | 334219.2 | 960.001 | 5 | 44 | 3.507144 | -3.259866 | 2.370588 | 0.8692655 | 10.29095 | 3.196174
2018-04-23 13:51 | 334339.2 | 1080.0011 | 5 | 44 | 3.474345 | -3.259892 | 2.370588 | 0.9779136 | 10.29095 | 3.57541
2018-04-23 13:53 | 334459.2 | 1200.0002 | 5 | 44 | 3.443883 | -3.259876 | 2.370588 | 1.086574 | 10.29095 | 3.951271
2018-04-23 13:55 | 334579.2 | 1320.001 | 5 | 44 | 3.41488 | -3.25983 | 2.370588 | 1.19524 | 10.29095 | 4.323917
2018-04-23 13:57 | 334699.2 | 1440.0009 | 5 | 44 | 3.38693 | -3.259886 | 2.370588 | 1.303898 | 10.29095 | 4.693455
2018-04-23 13:59 | 334819.2 | 1560.0003 | 5 | 44 | 3.360622 | -3.259918 | 2.370588 | 1.412554 | 10.29095 | 5.060038
2018-04-23 14:01 | 334939.2 | 1680.0011 | 5 | 44 | 3.333726 | -3.259886 | 2.370588 | 1.521205 | 10.29095 | 5.423702
2018-04-23 14:03 | 335059.2 | 1800.0002 | 5 | 44 | 3.306973 | -3.259932 | 2.370588 | 1.62987 | 10.29095 | 5.784504
2018-04-23 14:05 | 335179.2 | 1920.0011 | 5 | 44 | 3.278909 | -3.259903 | 2.370588 | 1.738525 | 10.29095 | 6.142312
2018-04-23 14:07 | 335299.2 | 2040.001 | 5 | 44 | 3.248283 | -3.25985 | 2.370588 | 1.847192 | 10.29095 | 6.496991
2018-04-23 14:09 | 335419.2 | 2160.001 | 5 | 44 | 3.213784 | -3.259907 | 2.370588 | 1.955849 | 10.29095 | 6.848128
2018-04-23 14:11 | 335539.2 | 2280.001 | 5 | 44 | 3.17314 | -3.259872 | 2.370588 | 2.064503 | 10.29095 | 7.195158
2018-04-23 14:13 | 335659.2 | 2400.0002 | 5 | 44 | 3.124263 | -3.259883 | 2.370588 | 2.173165 | 10.29095 | 7.537385
2018-04-23 14:15 | 335779.2 | 2520.0002 | 5 | 44 | 3.06339 | -3.259948 | 2.370588 | 2.281816 | 10.29095 | 7.873669
2018-04-23 14:16 | 335877.7 | 2618.4712 | 5 | 44 | 2.999998 | -3.259943 | 2.370588 | 2.370986 | 10.29095 | 8.144142
2018-04-23 14:18 | 335997.7351 | 120.0008 | 6 | 44 | 3.656912 | 0 | 2.370588 | 2.370986 | 10.29095 | 8.144142
2018-04-23 14:20 | 336117.7352 | 240.0009 | 6 | 44 | 3.691155 | 0 | 2.370588 | 2.370986 | 10.29095 | 8.144142
2018-04-23 14:21 | 336177.7373 | 300.003 | 6 | 44 | 3.697233 | 0 | 2.370588 | 2.370986 | 10.29095 | 8.144142
2018-04-23 14:21 | 336177.7 | 0.0027 | 7 | 45 | 3.697141 | 0 | 0 | 0 | 0 | 0
2018-04-23 14:23 | 336297.8 | 120.0002 | 2 | 45 | 4.200303 | 3.632355 | 0.1386481 | 4.281e-09 | 0.5812672 | 1.5826e-08
2018-04-23 14:25 | 336407.7 | 229.8288 | 2 | 45 | 4.200233 | 3.259993 | 0.2432624 | 4.281e-09 | 1.020675 | 1.5826e-08
2018-04-23 14:27 | 336527.7 | 120.0002 | 3 | 45 | 4.224324 | 3.26012 | 0.3515338 | 6.31e-09 | 1.476743 | 2.396e-08
2018-04-23 14:29 | 336647.7 | 240.0011 | 3 | 45 | 4.244117 | 3.260094 | 0.4602003 | 6.31e-09 | 1.936875 | 2.396e-08
2018-04-23 14:31 | 336767.7 | 360.0002 | 3 | 45 | 4.265005 | 3.260084 | 0.5688704 | 6.31e-09 | 2.399208 | 2.396e-08
2018-04-23 14:33 | 336887.7 | 480.0011 | 3 | 45 | 4.288925 | 3.260118 | 0.6775439 | 6.31e-09 | 2.86397 | 2.396e-08
2018-04-23 14:35 | 337007.7 | 600.001 | 3 | 45 | 4.316676 | 3.260065 | 0.7861963 | 6.31e-09 | 3.331451 | 2.396e-08
2018-04-23 14:37 | 337127.7 | 720.0003 | 3 | 45 | 4.347019 | 3.26008 | 0.8948706 | 6.31e-09 | 3.802183 | 2.396e-08
2018-04-23 14:39 | 337247.7 | 840.0011 | 3 | 45 | 4.380311 | 3.26016 | 1.003536 | 6.31e-09 | 4.276338 | 2.396e-08
2018-04-23 14:41 | 337367.7 | 960.0002 | 3 | 45 | 4.400242 | 3.116728 | 1.111135 | 6.31e-09 | 4.749168 | 2.396e-08
2018-04-23 14:43 | 337487.7 | 1080.0003 | 3 | 45 | 4.400212 | 2.834074 | 1.210158 | 6.31e-09 | 5.184891 | 2.396e-08
2018-04-23 14:45 | 337607.7 | 1200.001 | 3 | 45 | 4.400239 | 2.597548 | 1.300599 | 6.31e-09 | 5.582853 | 2.396e-08
2018-04-23 14:47 | 337727.7 | 1320.0002 | 3 | 45 | 4.400253 | 2.391165 | 1.383658 | 6.31e-09 | 5.948329 | 2.396e-08
2018-04-23 14:49 | 337847.7 | 1440.0003 | 3 | 45 | 4.400251 | 2.219444 | 1.460423 | 6.31e-09 | 6.286116 | 2.396e-08
2018-04-23 14:51 | 337967.7 | 1560.0002 | 3 | 45 | 4.400245 | 2.075378 | 1.531941 | 6.31e-09 | 6.600808 | 2.396e-08
2018-04-23 14:53 | 338087.7 | 1680.0003 | 3 | 45 | 4.400158 | 1.950069 | 1.599007 | 6.31e-09 | 6.89591 | 2.396e-08
2018-04-23 14:55 | 338207.7 | 1800.0011 | 3 | 45 | 4.400164 | 1.836308 | 1.662078 | 6.31e-09 | 7.173434 | 2.396e-08
2018-04-23 14:57 | 338327.7 | 1920.0011 | 3 | 45 | 4.400234 | 1.73593 | 1.721592 | 6.31e-09 | 7.43531 | 2.396e-08
2018-04-23 14:59 | 338447.7 | 2040.0002 | 3 | 45 | 4.400222 | 1.63983 | 1.777811 | 6.31e-09 | 7.682685 | 2.396e-08
2018-04-23 15:01 | 338567.7 | 2160.001 | 3 | 45 | 4.400189 | 1.547165 | 1.83088 | 6.31e-09 | 7.916196 | 2.396e-08
2018-04-23 15:03 | 338687.7 | 2280.0011 | 3 | 45 | 4.399744 | 1.53344 | 1.881322 | 6.31e-09 | 8.138144 | 2.396e-08
2018-04-23 15:05 | 338807.7 | 2400.0012 | 3 | 45 | 4.39982 | 1.680164 | 1.935002 | 6.31e-09 | 8.374328 | 2.396e-08
2018-04-23 15:07 | 338927.7 | 2520.0011 | 3 | 45 | 4.400178 | 1.675884 | 1.991941 | 6.31e-09 | 8.624858 | 2.396e-08
2018-04-23 15:09 | 339047.7 | 2640.001 | 3 | 45 | 4.400209 | 1.489317 | 2.044847 | 6.31e-09 | 8.857656 | 2.396e-08
2018-04-23 15:11 | 339167.7 | 2760.0004 | 3 | 45 | 4.40027 | 1.286294 | 2.091076 | 6.31e-09 | 9.061073 | 2.396e-08
2018-04-23 15:13 | 339287.7 | 2880.0011 | 3 | 45 | 4.400205 | 1.106805 | 2.130856 | 6.31e-09 | 9.236115 | 2.396e-08
2018-04-23 15:15 | 339407.7 | 3000.0002 | 3 | 45 | 4.400154 | 0.97896 | 2.165483 | 6.31e-09 | 9.38848 | 2.396e-08
2018-04-23 15:17 | 339527.7 | 3120.0003 | 3 | 45 | 4.400167 | 0.901804 | 2.196695 | 6.31e-09 | 9.525818 | 2.396e-08
2018-04-23 15:19 | 339647.7 | 3240.001 | 3 | 45 | 4.400112 | 0.8539505 | 2.225927 | 6.31e-09 | 9.654446 | 2.396e-08
2018-04-23 15:21 | 339767.7 | 3360.0002 | 3 | 45 | 4.400149 | 0.8184671 | 2.253786 | 6.31e-09 | 9.777027 | 2.396e-08
2018-04-23 15:23 | 339887.7 | 3480.0002 | 3 | 45 | 4.400198 | 0.7852783 | 2.280491 | 6.31e-09 | 9.894534 | 2.396e-08
2018-04-23 15:25 | 340007.7 | 3600.0011 | 3 | 45 | 4.400157 | 0.7513599 | 2.306095 | 6.31e-09 | 10.00719 | 2.396e-08
2018-04-23 15:27 | 340127.7 | 3720.0002 | 3 | 45 | 4.400201 | 0.7168417 | 2.330557 | 6.31e-09 | 10.11483 | 2.396e-08
2018-04-23 15:29 | 340247.7 | 3840.0003 | 3 | 45 | 4.40015 | 0.6791687 | 2.353821 | 6.31e-09 | 10.2172 | 2.396e-08
2018-04-23 15:31 | 340331.1 | 3923.48 | 3 | 45 | 4.4001 | 0.6519966 | 2.369257 | 6.31e-09 | 10.28512 | 2.396e-08
2018-04-23 15:33 | 340451.2 | 120.0001 | 4 | 45 | 4.285422 | 0 | 2.369257 | 6.31e-09 | 10.28512 | 2.396e-08
2018-04-23 15:35 | 340571.2 | 240.0001 | 4 | 45 | 4.27344 | 0 | 2.369257 | 6.31e-09 | 10.28512 | 2.396e-08
2018-04-23 15:36 | 340631.2 | 300.0031 | 4 | 45 | 4.270276 | 0 | 2.369257 | 6.31e-09 | 10.28512 | 2.396e-08
2018-04-23 15:38 | 340751.3 | 120.0003 | 5 | 45 | 3.811995 | -3.25991 | 2.369257 | 0.1086475 | 10.28512 | 0.4203104
2018-04-23 15:40 | 340871.3 | 240.001 | 5 | 45 | 3.758912 | -3.259941 | 2.369257 | 0.2173114 | 10.28512 | 0.8315332
2018-04-23 15:42 | 340991.3 | 360.001 | 5 | 45 | 3.711131 | -3.260179 | 2.369257 | 0.3259616 | 10.28512 | 1.237326
2018-04-23 15:44 | 341111.3 | 480.0011 | 5 | 45 | 3.664976 | -3.260172 | 2.369257 | 0.4346237 | 10.28512 | 1.638067
2018-04-23 15:46 | 341231.3 | 600.0002 | 5 | 45 | 3.620292 | -3.259881 | 2.369257 | 0.5432843 | 10.28512 | 2.033865
2018-04-23 15:48 | 341351.3 | 720.001 | 5 | 45 | 3.578268 | -3.259851 | 2.369257 | 0.6519502 | 10.28512 | 2.424953
2018-04-23 15:50 | 341471.3 | 840.001 | 5 | 45 | 3.539943 | -3.25991 | 2.369257 | 0.7606062 | 10.28512 | 2.811636
2018-04-23 15:52 | 341591.3 | 960.0011 | 5 | 45 | 3.504971 | -3.259914 | 2.369257 | 0.8692659 | 10.28512 | 3.19435
2018-04-23 15:54 | 341711.3 | 1080.0002 | 5 | 45 | 3.472746 | -3.25993 | 2.369257 | 0.9779143 | 10.28512 | 3.573387
2018-04-23 15:56 | 341831.3 | 1200.0002 | 5 | 45 | 3.442782 | -3.259908 | 2.369257 | 1.086579 | 10.28512 | 3.949128
2018-04-23 15:58 | 341951.3 | 1320.001 | 5 | 45 | 3.414153 | -3.259888 | 2.369257 | 1.195249 | 10.28512 | 4.321685
2018-04-23 16:00 | 342071.3 | 1440.0002 | 5 | 45 | 3.386739 | -3.259898 | 2.369257 | 1.303907 | 10.28512 | 4.691153
2018-04-23 16:02 | 342191.3 | 1560.0002 | 5 | 45 | 3.361381 | -3.259933 | 2.369257 | 1.412565 | 10.28512 | 5.057756
2018-04-23 16:04 | 342311.3 | 1680.001 | 5 | 45 | 3.334975 | -3.259878 | 2.369257 | 1.52122 | 10.28512 | 5.421571
2018-04-23 16:06 | 342431.3 | 1800.0003 | 5 | 45 | 3.306979 | -3.259896 | 2.369257 | 1.629878 | 10.28512 | 5.782453
2018-04-23 16:08 | 342551.3 | 1920.001 | 5 | 45 | 3.278286 | -3.259943 | 2.369257 | 1.738525 | 10.28512 | 6.140184
2018-04-23 16:10 | 342671.3 | 2040.0003 | 5 | 45 | 3.247524 | -3.25992 | 2.369257 | 1.84719 | 10.28512 | 6.49477
2018-04-23 16:12 | 342791.3 | 2160.0002 | 5 | 45 | 3.212294 | -3.259851 | 2.369257 | 1.955852 | 10.28512 | 6.845798
2018-04-23 16:14 | 342911.3 | 2280.0002 | 5 | 45 | 3.171894 | -3.25991 | 2.369257 | 2.064515 | 10.28512 | 7.192703
2018-04-23 16:16 | 343031.3 | 2400.0011 | 5 | 45 | 3.12242 | -3.2599 | 2.369257 | 2.173178 | 10.28512 | 7.534795
2018-04-23 16:18 | 343151.3 | 2520.0002 | 5 | 45 | 3.060456 | -3.259896 | 2.369257 | 2.281828 | 10.28512 | 7.870811
2018-04-23 16:19 | 343244.3 | 2613.0752 | 5 | 45 | 3 | -3.259923 | 2.369257 | 2.366112 | 10.28512 | 8.12633
2018-04-23 16:21 | 343364.4 | 119.9999 | 6 | 45 | 3.657455 | 0 | 2.369257 | 2.366112 | 10.28512 | 8.12633
2018-04-23 16:23 | 343484.4 | 239.9999 | 6 | 45 | 3.691597 | 0 | 2.369257 | 2.366112 | 10.28512 | 8.12633
2018-04-23 16:24 | 343544.4 | 300.0021 | 6 | 45 | 3.697603 | 0 | 2.369257 | 2.366112 | 10.28512 | 8.12633
2018-04-23 16:24 | 343544.4 | 0.0026 | 7 | 46 | 3.697659 | 0 | 0 | 0 | 0 | 0
2018-04-23 16:26 | 343664.5 | 120.0001 | 2 | 46 | 4.200272 | 3.623268 | 0.1384437 | 0 | 0.5804322 | 0
2018-04-23 16:28 | 343770.3 | 225.8439 | 2 | 46 | 4.20025 | 3.259979 | 0.2391598 | 0 | 1.003467 | 0
2018-04-23 16:30 | 343890.3 | 120.0003 | 3 | 46 | 4.22413 | 3.260069 | 0.3474424 | 0 | 1.459583 | 0
2018-04-23 16:32 | 344010.3 | 240.0002 | 3 | 46 | 4.243913 | 3.260088 | 0.4561199 | 0 | 1.919729 | 0
2018-04-23 16:34 | 344130.3 | 360.0003 | 3 | 46 | 4.264983 | 3.260107 | 0.5647831 | 0 | 2.382017 | 0
2018-04-23 16:36 | 344250.3 | 480.0011 | 3 | 46 | 4.288959 | 3.260138 | 0.673442 | 0 | 2.846711 | 0
2018-04-23 16:38 | 344370.3 | 600.0002 | 3 | 46 | 4.315704 | 3.26008 | 0.7821106 | 0 | 3.314211 | 0
2018-04-23 16:40 | 344490.3 | 720.0011 | 3 | 46 | 4.345813 | 3.260096 | 0.8907722 | 0 | 3.78477 | 0
2018-04-23 16:42 | 344610.3 | 840.0002 | 3 | 46 | 4.378881 | 3.260042 | 0.999447 | 0 | 4.25882 | 0
2018-04-23 16:44 | 344730.3 | 960.0003 | 3 | 46 | 4.400257 | 3.12303 | 1.107178 | 0 | 4.732146 | 0
2018-04-23 16:46 | 344850.3 | 1080.0002 | 3 | 46 | 4.400237 | 2.840292 | 1.206464 | 0 | 5.169026 | 0
2018-04-23 16:48 | 344970.3 | 1200.001 | 3 | 46 | 4.40026 | 2.601585 | 1.297057 | 0 | 5.567657 | 0
2018-04-23 16:50 | 345090.3 | 1320.0003 | 3 | 46 | 4.400196 | 2.396461 | 1.38027 | 0 | 5.933816 | 0
2018-04-23 16:52 | 345210.3 | 1440.0011 | 3 | 46 | 4.400227 | 2.224691 | 1.457226 | 0 | 6.272439 | 0
2018-04-23 16:54 | 345330.3 | 1560.0003 | 3 | 46 | 4.40015 | 2.07617 | 1.528855 | 0 | 6.587621 | 0
2018-04-23 16:56 | 345450.3 | 1680.001 | 3 | 46 | 4.400152 | 1.949462 | 1.595906 | 0 | 6.882659 | 0
2018-04-23 16:58 | 345570.3 | 1800.0003 | 3 | 46 | 4.400183 | 1.835717 | 1.658948 | 0 | 7.160053 | 0
2018-04-23 17:00 | 345690.3 | 1920.0002 | 3 | 46 | 4.400215 | 1.732708 | 1.718378 | 0 | 7.421557 | 0
2018-04-23 17:02 | 345810.3 | 2040.0002 | 3 | 46 | 4.400135 | 1.636805 | 1.774509 | 0 | 7.668542 | 0
2018-04-23 17:04 | 345930.3 | 2160.0019 | 3 | 46 | 4.400221 | 1.547839 | 1.827574 | 0 | 7.902041 | 0
2018-04-23 17:06 | 346050.3 | 2280.001 | 3 | 46 | 4.400129 | 1.464456 | 1.877755 | 0 | 8.122845 | 0
2018-04-23 17:08 | 346170.3 | 2400.0011 | 3 | 46 | 4.40019 | 1.388019 | 1.925282 | 0 | 8.331974 | 0
2018-04-23 17:10 | 346290.3 | 2520.001 | 3 | 46 | 4.400167 | 1.317218 | 1.970345 | 0 | 8.530255 | 0
2018-04-23 17:12 | 346410.3 | 2640.001 | 3 | 46 | 4.400215 | 1.249592 | 2.013108 | 0 | 8.718419 | 0
2018-04-23 17:14 | 346530.3 | 2760.0011 | 3 | 46 | 4.40017 | 1.185542 | 2.053674 | 0 | 8.896917 | 0
2018-04-23 17:16 | 346650.3 | 2880.0002 | 3 | 46 | 4.400182 | 1.123445 | 2.09214 | 0 | 9.066175 | 0
2018-04-23 17:18 | 346770.3 | 3000.0002 | 3 | 46 | 4.400154 | 1.063653 | 2.128593 | 0 | 9.226571 | 0
2018-04-23 17:20 | 346890.3 | 3120.0003 | 3 | 46 | 4.400169 | 1.007073 | 2.163095 | 0 | 9.378385 | 0
2018-04-23 17:22 | 347010.3 | 3240.001 | 3 | 46 | 4.400142 | 0.9527168 | 2.195741 | 0 | 9.522035 | 0
2018-04-23 17:24 | 347130.3 | 3360.0003 | 3 | 46 | 4.400087 | 0.9020042 | 2.226648 | 0 | 9.65803 | 0
2018-04-23 17:26 | 347250.3 | 3480.0011 | 3 | 46 | 4.400156 | 0.8543167 | 2.255928 | 0 | 9.786867 | 0
2018-04-23 17:28 | 347370.3 | 3600.0011 | 3 | 46 | 4.400148 | 0.8078928 | 2.28363 | 0 | 9.908762 | 0
2018-04-23 17:30 | 347490.3 | 3720.0002 | 3 | 46 | 4.40016 | 0.7620764 | 2.309779 | 0 | 10.02382 | 0
2018-04-23 17:32 | 347610.3 | 3840.0002 | 3 | 46 | 4.400151 | 0.7183571 | 2.334443 | 0 | 10.13234 | 0
2018-04-23 17:34 | 347730.3 | 3960.0001 | 3 | 46 | 4.400132 | 0.6774054 | 2.357698 | 0 | 10.23467 | 0
2018-04-23 17:35 | 347808.3 | 4037.9608 | 3 | 46 | 4.400178 | 0.6519985 | 2.372086 | 0 | 10.29798 | 0
2018-04-23 17:37 | 347928.3 | 120.001 | 4 | 46 | 4.287004 | 0 | 2.372086 | 0 | 10.29798 | 0
2018-04-23 17:39 | 348048.3 | 240.001 | 4 | 46 | 4.275195 | 0 | 2.372086 | 0 | 10.29798 | 0
2018-04-23 17:40 | 348108.3 | 300.0024 | 4 | 46 | 4.272133 | 0 | 2.372086 | 0 | 10.29798 | 0
2018-04-23 17:42 | 348228.3904 | 120.0003 | 5 | 46 | 3.816599 | -3.259932 | 2.372086 | 0.1086409 | 10.29798 | 0.4208016
2018-04-23 17:44 | 348348.3903 | 240.0002 | 5 | 46 | 3.763255 | -3.259953 | 2.372086 | 0.2173062 | 10.29798 | 0.8325019
2018-04-23 17:46 | 348468.3911 | 360.001 | 5 | 46 | 3.71536 | -3.259932 | 2.372086 | 0.3259768 | 10.29798 | 1.238839
2018-04-23 17:48 | 348588.3911 | 480.001 | 5 | 46 | 3.669109 | -3.259892 | 2.372086 | 0.4346355 | 10.29798 | 1.640027
2018-04-23 17:50 | 348708.3903 | 600.0002 | 5 | 46 | 3.623984 | -3.259879 | 2.372086 | 0.5432917 | 10.29798 | 2.036219
2018-04-23 17:52 | 348828.3904 | 720.0003 | 5 | 46 | 3.581933 | -3.259927 | 2.372086 | 0.6519479 | 10.29798 | 2.42767
2018-04-23 17:54 | 348948.3903 | 840.0002 | 5 | 46 | 3.543968 | -3.260005 | 2.372086 | 0.7605999 | 10.29798 | 2.814756
2018-04-23 17:56 | 349068.3903 | 960.0002 | 5 | 46 | 3.508659 | -3.259896 | 2.372086 | 0.8692668 | 10.29798 | 3.197928
2018-04-23 17:58 | 349188.3903 | 1080.0002 | 5 | 46 | 3.475929 | -3.259961 | 2.372086 | 0.9779229 | 10.29798 | 3.577367
2018-04-23 18:00 | 349308.3911 | 1200.001 | 5 | 46 | 3.44527 | -3.259831 | 2.372086 | 1.086591 | 10.29798 | 3.953396
2018-04-23 18:02 | 349428.3903 | 1320.0002 | 5 | 46 | 3.416601 | -3.259907 | 2.372086 | 1.195238 | 10.29798 | 4.32615
2018-04-23 18:04 | 349548.3903 | 1440.0002 | 5 | 46 | 3.389527 | -3.259896 | 2.372086 | 1.303902 | 10.29798 | 4.695927
2018-04-23 18:06 | 349668.3912 | 1560.0011 | 5 | 46 | 3.363237 | -3.259876 | 2.372086 | 1.41256 | 10.29798 | 5.062802
2018-04-23 18:08 | 349788.3911 | 1680.001 | 5 | 46 | 3.336596 | -3.259945 | 2.372086 | 1.521224 | 10.29798 | 5.426829
2018-04-23 18:10 | 349908.3904 | 1800.0003 | 5 | 46 | 3.308647 | -3.259903 | 2.372086 | 1.62987 | 10.29798 | 5.787843
2018-04-23 18:12 | 350028.3911 | 1920.001 | 5 | 46 | 3.280599 | -3.259961 | 2.372086 | 1.738538 | 10.29798 | 6.145877
2018-04-23 18:14 | 350148.3904 | 2040.0003 | 5 | 46 | 3.249443 | -3.25998 | 2.372086 | 1.84719 | 10.29798 | 6.500678
2018-04-23 18:16 | 350268.3912 | 2160.0011 | 5 | 46 | 3.214288 | -3.259965 | 2.372086 | 1.955857 | 10.29798 | 6.8519
2018-04-23 18:18 | 350388.3903 | 2280.0002 | 5 | 46 | 3.174217 | -3.259974 | 2.372086 | 2.064518 | 10.29798 | 7.199051
2018-04-23 18:20 | 350508.3911 | 2400.001 | 5 | 46 | 3.125946 | -3.259914 | 2.372086 | 2.17317 | 10.29798 | 7.541398
2018-04-23 18:22 | 350628.3903 | 2520.0002 | 5 | 46 | 3.066195 | -3.259908 | 2.372086 | 2.28183 | 10.29798 | 7.877972
2018-04-23 18:24 | 350729.551 | 2621.1609 | 5 | 46 | 2.999999 | -3.259945 | 2.372086 | 2.373426 | 10.29798 | 8.155923
2018-04-23 18:26 | 350849.6 | 120.0017 | 6 | 46 | 3.656868 | 0 | 2.372086 | 2.373441 | 10.29798 | 8.155966
2018-04-23 18:28 | 350969.6 | 240.0018 | 6 | 46 | 3.691201 | 0 | 2.372086 | 2.373441 | 10.29798 | 8.155966
2018-04-23 18:29 | 351029.6 | 300.004 | 6 | 46 | 3.697276 | 0 | 2.372086 | 2.373441 | 10.29798 | 8.155966
2018-04-23 18:29 | 351029.6 | 0.0026 | 7 | 47 | 3.697205 | 0 | 0 | 0 | 0 | 0
2018-04-23 18:31 | 351149.7 | 120.001 | 2 | 47 | 4.200264 | 3.629395 | 0.1385665 | 0 | 0.5809373 | 0
2018-04-23 18:33 | 351259.2 | 229.4992 | 2 | 47 | 4.200253 | 3.259985 | 0.2427953 | 0 | 1.018726 | 0
2018-04-23 18:35 | 351379.2 | 120.0005 | 3 | 47 | 4.224153 | 3.260056 | 0.3510844 | 0 | 1.474859 | 0
2018-04-23 18:37 | 351499.2 | 240.0009 | 3 | 47 | 4.244243 | 3.26013 | 0.4597364 | 0 | 1.934936 | 0
2018-04-23 18:39 | 351619.2 | 360.0002 | 3 | 47 | 4.264449 | 3.260099 | 0.568408 | 0 | 2.397248 | 0
2018-04-23 18:41 | 351739.2 | 480.001 | 3 | 47 | 4.286798 | 3.260107 | 0.6770717 | 0 | 2.861818 | 0
2018-04-23 18:43 | 351859.2 | 600.0002 | 3 | 47 | 4.312557 | 3.260088 | 0.7857431 | 0 | 3.329039 | 0
2018-04-23 18:45 | 351979.2 | 720.0001 | 3 | 47 | 4.341852 | 3.260132 | 0.8944102 | 0 | 3.799227 | 0
2018-04-23 18:47 | 352099.2 | 840.0009 | 3 | 47 | 4.373616 | 3.260071 | 1.003074 | 0 | 4.272742 | 0
2018-04-23 18:49 | 352219.2 | 960.0002 | 3 | 47 | 4.400259 | 3.180098 | 1.111427 | 0 | 4.748381 | 0
2018-04-23 18:51 | 352339.2 | 1080.0009 | 3 | 47 | 4.400261 | 2.888502 | 1.212427 | 0 | 5.192804 | 0
2018-04-23 18:53 | 352459.2 | 1200.001 | 3 | 47 | 4.400234 | 2.635281 | 1.304406 | 0 | 5.597535 | 0
2018-04-23 18:55 | 352579.2 | 1320.0009 | 3 | 47 | 4.400279 | 2.420643 | 1.388541 | 0 | 5.967749 | 0
2018-04-23 18:57 | 352699.2 | 1440.0001 | 3 | 47 | 4.400199 | 2.233648 | 1.466015 | 0 | 6.308649 | 0
2018-04-23 18:59 | 352819.2 | 1560.001 | 3 | 47 | 4.400157 | 2.080196 | 1.537853 | 0 | 6.624752 | 0
2018-04-23 19:01 | 352939.2 | 1680.0001 | 3 | 47 | 4.400204 | 1.949288 | 1.604966 | 0 | 6.920064 | 0
2018-04-23 19:03 | 353059.2 | 1800.001 | 3 | 47 | 4.400215 | 1.832331 | 1.667935 | 0 | 7.197141 | 0
2018-04-23 19:05 | 353179.2 | 1920.0009 | 3 | 47 | 4.400168 | 1.729896 | 1.72728 | 0 | 7.458271 | 0
2018-04-23 19:07 | 353299.2 | 2040.001 | 3 | 47 | 4.400216 | 1.635405 | 1.78335 | 0 | 7.704985 | 0
2018-04-23 19:09 | 353419.2 | 2160.0001 | 3 | 47 | 4.400103 | 1.545945 | 1.836361 | 0 | 7.938247 | 0
2018-04-23 19:11 | 353539.2 | 2280.0009 | 3 | 47 | 4.400162 | 1.461911 | 1.886483 | 0 | 8.158791 | 0
2018-04-23 19:13 | 353659.2 | 2400.0001 | 3 | 47 | 4.400167 | 1.383198 | 1.933876 | 0 | 8.367326 | 0
2018-04-23 19:15 | 353779.2 | 2520.0009 | 3 | 47 | 4.400178 | 1.311822 | 1.978772 | 0 | 8.564879 | 0
2018-04-23 19:17 | 353899.2 | 2640.0002 | 3 | 47 | 4.400142 | 1.240352 | 2.02131 | 0 | 8.752053 | 0
2018-04-23 19:19 | 354019.2 | 2760.0001 | 3 | 47 | 4.400227 | 1.17307 | 2.061518 | 0 | 8.928976 | 0
2018-04-23 19:21 | 354139.2 | 2880.0001 | 3 | 47 | 4.400209 | 1.109434 | 2.099525 | 0 | 9.096211 | 0
2018-04-23 19:23 | 354259.2 | 3000.001 | 3 | 47 | 4.400163 | 1.04882 | 2.135481 | 0 | 9.254421 | 0
2018-04-23 19:25 | 354379.2 | 3120.0001 | 3 | 47 | 4.400092 | 0.9918661 | 2.169492 | 0 | 9.404077 | 0
2018-04-23 19:27 | 354499.2 | 3240.0002 | 3 | 47 | 4.40017 | 0.9389496 | 2.20167 | 0 | 9.545665 | 0
2018-04-23 19:29 | 354619.2 | 3360.0009 | 3 | 47 | 4.400143 | 0.888401 | 2.232116 | 0 | 9.679633 | 0
2018-04-23 19:31 | 354739.2 | 3480.0001 | 3 | 47 | 4.400126 | 0.8403416 | 2.260922 | 0 | 9.806384 | 0
2018-04-23 19:33 | 354859.2 | 3600.001 | 3 | 47 | 4.400135 | 0.79496 | 2.288171 | 0 | 9.926282 | 0
2018-04-23 19:35 | 354979.2 | 3720.0001 | 3 | 47 | 4.400121 | 0.7510691 | 2.313942 | 0 | 10.03968 | 0
2018-04-23 19:37 | 355099.2 | 3840.0001 | 3 | 47 | 4.40012 | 0.7082605 | 2.33827 | 0 | 10.14672 | 0
2018-04-23 19:39 | 355219.2 | 3960.0009 | 3 | 47 | 4.400124 | 0.6673174 | 2.361197 | 0 | 10.24761 | 0
2018-04-23 19:40 | 355267.4 | 4008.188 | 3 | 47 | 4.400139 | 0.6519966 | 2.370027 | 0 | 10.28646 | 0
2018-04-23 19:42 | 355387.5 | 120 | 4 | 47 | 4.286072 | 0 | 2.370027 | 0 | 10.28646 | 0
2018-04-23 19:44 | 355507.5 | 240.0008 | 4 | 47 | 4.27419 | 0 | 2.370027 | 0 | 10.28646 | 0
2018-04-23 19:45 | 355567.5 | 300.0038 | 4 | 47 | 4.271054 | 0 | 2.370027 | 0 | 10.28646 | 0
2018-04-23 19:47 | 355687.5 | 120.0002 | 5 | 47 | 3.815084 | -3.259885 | 2.370027 | 0.1086521 | 10.28646 | 0.420667
2018-04-23 19:49 | 355807.5 | 240.0011 | 5 | 47 | 3.761384 | -3.25991 | 2.370027 | 0.2173057 | 10.28646 | 0.8321401
2018-04-23 19:51 | 355927.5 | 360.0002 | 5 | 47 | 3.71285 | -3.259967 | 2.370027 | 0.3259648 | 10.28646 | 1.238183
2018-04-23 19:53 | 356047.5 | 480.0003 | 5 | 47 | 3.666765 | -3.259953 | 2.370027 | 0.4346339 | 10.28646 | 1.639134
2018-04-23 19:55 | 356167.5 | 600.0011 | 5 | 47 | 3.622602 | -3.259892 | 2.370027 | 0.5432931 | 10.28646 | 2.035135
2018-04-23 19:57 | 356287.5 | 720.0002 | 5 | 47 | 3.582285 | -3.259872 | 2.370027 | 0.6519436 | 10.28646 | 2.426515
2018-04-23 19:59 | 356407.5 | 840.0002 | 5 | 47 | 3.545194 | -3.259912 | 2.370027 | 0.7606074 | 10.28646 | 2.813731
2018-04-23 20:01 | 356527.5 | 960.001 | 5 | 47 | 3.511199 | -3.25991 | 2.370027 | 0.8692662 | 10.28646 | 3.197079
2018-04-23 20:03 | 356647.5 | 1080.0002 | 5 | 47 | 3.479361 | -3.259903 | 2.370027 | 0.9779149 | 10.28646 | 3.576837
2018-04-23 20:05 | 356767.5 | 1200.0002 | 5 | 47 | 3.449201 | -3.259916 | 2.370027 | 1.086574 | 10.28646 | 3.953248
2018-04-23 20:07 | 356887.5 | 1320.0002 | 5 | 47 | 3.420272 | -3.259856 | 2.370027 | 1.19524 | 10.28646 | 4.326462
2018-04-23 20:09 | 357007.5 | 1440.001 | 5 | 47 | 3.392997 | -3.259928 | 2.370027 | 1.303901 | 10.28646 | 4.696626
2018-04-23 20:11 | 357127.5 | 1560.0002 | 5 | 47 | 3.366843 | -3.259958 | 2.370027 | 1.412562 | 10.28646 | 5.063897
2018-04-23 20:13 | 357247.5 | 1680.0003 | 5 | 47 | 3.339314 | -3.259908 | 2.370027 | 1.521208 | 10.28646 | 5.428216
2018-04-23 20:15 | 357367.5 | 1800.0002 | 5 | 47 | 3.31128 | -3.259874 | 2.370027 | 1.62987 | 10.28646 | 5.789539
2018-04-23 20:17 | 357487.5 | 1920.0018 | 5 | 47 | 3.28295 | -3.259839 | 2.370027 | 1.738534 | 10.28646 | 6.14782
2018-04-23 20:19 | 357607.5 | 2040.0019 | 5 | 47 | 3.251677 | -3.259885 | 2.370027 | 1.847188 | 10.28646 | 6.502867
2018-04-23 20:21 | 357727.5 | 2160.001 | 5 | 47 | 3.217232 | -3.259872 | 2.370027 | 1.955837 | 10.28646 | 6.854333
2018-04-23 20:23 | 357847.5 | 2280.0002 | 5 | 47 | 3.17757 | -3.26001 | 2.370027 | 2.064507 | 10.28646 | 7.201838
2018-04-23 20:25 | 357967.5 | 2400.0002 | 5 | 47 | 3.129788 | -3.259892 | 2.370027 | 2.173165 | 10.28646 | 7.544598
2018-04-23 20:27 | 358087.5 | 2520.001 | 5 | 47 | 3.070813 | -3.259812 | 2.370027 | 2.28182 | 10.28646 | 7.88159
2018-04-23 20:28 | 358197.1 | 2629.532 | 5 | 47 | 2.999999 | -3.259953 | 2.370027 | 2.380991 | 10.28646 | 8.182806
2018-04-23 20:30 | 358317.1 | 120 | 6 | 47 | 3.654777 | 0 | 2.370027 | 2.381006 | 10.28646 | 8.182852
2018-04-23 20:32 | 358437.1 | 240 | 6 | 47 | 3.689365 | 0 | 2.370027 | 2.381006 | 10.28646 | 8.182852
2018-04-23 20:33 | 358497.1 | 300.003 | 6 | 47 | 3.695642 | 0 | 2.370027 | 2.381006 | 10.28646 | 8.182852
2018-04-23 20:33 | 358497.1 | 0.0027 | 7 | 48 | 3.695845 | 0 | 0 | 0 | 0 | 0
2018-04-23 20:35 | 358617.2 | 120.001 | 2 | 48 | 4.200258 | 3.685446 | 0.1401252 | 0 | 0.5873485 | 0
2018-04-23 20:37 | 358737.2 | 240.0017 | 2 | 48 | 4.20028 | 3.288496 | 0.2556954 | 0 | 1.072774 | 0
2018-04-23 20:38 | 358749.1 | 251.8535 | 2 | 48 | 4.20027 | 3.259998 | 0.2664753 | 0 | 1.118052 | 0
2018-04-23 20:40 | 358869.1 | 120.0009 | 3 | 48 | 4.222871 | 3.26 | 0.3747488 | 0 | 1.574036 | 0
2018-04-23 20:42 | 358989.1 | 240.0009 | 3 | 48 | 4.24302 | 3.260021 | 0.4834173 | 0 | 2.03403 | 0
2018-04-23 20:44 | 359109.1 | 360.0001 | 3 | 48 | 4.264806 | 3.259974 | 0.59209 | 0 | 2.496294 | 0
2018-04-23 20:46 | 359229.1 | 480.0001 | 3 | 48 | 4.289849 | 3.26004 | 0.700747 | 0 | 2.961012 | 0
2018-04-23 20:48 | 359349.1 | 600.001 | 3 | 48 | 4.31804 | 3.260014 | 0.8094127 | 0 | 3.42868 | 0
2018-04-23 20:50 | 359469.1 | 720.0001 | 3 | 48 | 4.349101 | 3.26 | 0.9180671 | 0 | 3.899515 | 0
2018-04-23 20:52 | 359589.1 | 840.0002 | 3 | 48 | 4.382463 | 3.259937 | 1.026746 | 0 | 4.373954 | 0
2018-04-23 20:54 | 359709.1 | 960.001 | 3 | 48 | 4.40025 | 3.095453 | 1.133967 | 0 | 4.845263 | 0
2018-04-23 20:56 | 359829.1 | 1080.0009 | 3 | 48 | 4.400263 | 2.816376 | 1.232387 | 0 | 5.278337 | 0
2018-04-23 20:58 | 359949.1 | 1200.0002 | 3 | 48 | 4.400227 | 2.575993 | 1.322177 | 0 | 5.673432 | 0
2018-04-23 21:00 | 360069.1 | 1320.0001 | 3 | 48 | 4.400227 | 2.37775 | 1.404643 | 0 | 6.036301 | 0
2018-04-23 21:02 | 360189.1 | 1440.0009 | 3 | 48 | 4.400253 | 2.208702 | 1.481001 | 0 | 6.372292 | 0
2018-04-23 21:04 | 360309.1 | 1560.0002 | 3 | 48 | 4.400189 | 2.062891 | 1.552106 | 0 | 6.685167 | 0
2018-04-23 21:06 | 360429.1 | 1680.0002 | 3 | 48 | 4.400219 | 1.939042 | 1.618742 | 0 | 6.978381 | 0
2018-04-23 21:08 | 360549.1 | 1800.001 | 3 | 48 | 4.400168 | 1.829063 | 1.681514 | 0 | 7.254591 | 0
2018-04-23 21:10 | 360669.1 | 1920.0001 | 3 | 48 | 4.400124 | 1.729409 | 1.740797 | 0 | 7.515445 | 0
2018-04-23 21:12 | 360789.1 | 2040.001 | 3 | 48 | 4.400249 | 1.639774 | 1.796914 | 0 | 7.762372 | 0
2018-04-23 21:14 | 360909.1 | 2160.0001 | 3 | 48 | 4.400218 | 1.552186 | 1.850103 | 0 | 7.996414 | 0
2018-04-23 21:16 | 361029.1 | 2280.0002 | 3 | 48 | 4.400136 | 1.467261 | 1.900408 | 0 | 8.217764 | 0
2018-04-23 21:18 | 361149.1 | 2400.0009 | 3 | 48 | 4.400134 | 1.387243 | 1.947985 | 0 | 8.427113 | 0
2018-04-23 21:20 | 361269.1 | 2520.0002 | 3 | 48 | 4.400201 | 1.315218 | 1.993018 | 0 | 8.625264 | 0
2018-04-23 21:22 | 361389.1 | 2640.0001 | 3 | 48 | 4.400225 | 1.244606 | 2.035667 | 0 | 8.812929 | 0
2018-04-23 21:24 | 361509.1 | 2760.0009 | 3 | 48 | 4.400122 | 1.176297 | 2.076007 | 0 | 8.990431 | 0
2018-04-23 21:26 | 361629.1 | 2880.0001 | 3 | 48 | 4.400118 | 1.111365 | 2.114139 | 0 | 9.158218 | 0
2018-04-23 21:28 | 361749.1 | 3000.0001 | 3 | 48 | 4.400196 | 1.050898 | 2.150177 | 0 | 9.31679 | 0
2018-04-23 21:30 | 361869.1 | 3120.0001 | 3 | 48 | 4.400126 | 0.9924908 | 2.184229 | 0 | 9.466624 | 0
2018-04-23 21:32 | 361989.1 | 3240.0002 | 3 | 48 | 4.400182 | 0.9381523 | 2.216396 | 0 | 9.608162 | 0
2018-04-23 21:34 | 362109.1 | 3360.0009 | 3 | 48 | 4.40008 | 0.8865604 | 2.246807 | 0 | 9.741976 | 0
2018-04-23 21:36 | 362229.1 | 3480.0009 | 3 | 48 | 4.40013 | 0.8385181 | 2.27557 | 0 | 9.868538 | 0
2018-04-23 21:38 | 362349.1 | 3600.0002 | 3 | 48 | 4.400136 | 0.7914648 | 2.302734 | 0 | 9.988063 | 0
2018-04-23 21:40 | 362469.1 | 3720.0001 | 3 | 48 | 4.400153 | 0.747673 | 2.32838 | 0 | 10.10091 | 0
2018-04-23 21:42 | 362589.1 | 3840.0009 | 3 | 48 | 4.400187 | 0.7055168 | 2.352584 | 0 | 10.20741 | 0
2018-04-23 21:44 | 362709.1 | 3960.0009 | 3 | 48 | 4.400097 | 0.664752 | 2.375412 | 0 | 10.30786 | 0
2018-04-23 21:44 | 362748.3 | 3999.2231 | 3 | 48 | 4.400152 | 0.6519966 | 2.382587 | 0 | 10.33943 | 0
2018-04-23 21:46 | 362868.3 | 120.0008 | 4 | 48 | 4.286562 | 0 | 2.382587 | 0 | 10.33943 | 0
2018-04-23 21:48 | 362988.3 | 240.0008 | 4 | 48 | 4.274714 | 0 | 2.382587 | 0 | 10.33943 | 0
2018-04-23 21:49 | 363048.3 | 300.0014 | 4 | 48 | 4.271601 | 0 | 2.382587 | 0 | 10.33943 | 0
2018-04-23 21:51 | 363168.4 | 120.001 | 5 | 48 | 3.815718 | -3.259908 | 2.382587 | 0.1086488 | 10.33943 | 0.4207285
2018-04-23 21:53 | 363288.4 | 240.0002 | 5 | 48 | 3.762253 | -3.260104 | 2.382587 | 0.2173054 | 10.33943 | 0.8322999
2018-04-23 21:55 | 363408.4 | 360.001 | 5 | 48 | 3.714041 | -3.259945 | 2.382587 | 0.3259574 | 10.33943 | 1.238437
2018-04-23 21:57 | 363528.4 | 480.0002 | 5 | 48 | 3.66738 | -3.259881 | 2.382587 | 0.4346322 | 10.33943 | 1.639505
2018-04-23 21:59 | 363648.4 | 600.0002 | 5 | 48 | 3.622222 | -3.259925 | 2.382587 | 0.5432897 | 10.33943 | 2.035522
2018-04-23 22:01 | 363768.4 | 720.001 | 5 | 48 | 3.58055 | -3.259923 | 2.382587 | 0.651938 | 10.33943 | 2.426766
2018-04-23 22:03 | 363888.4 | 840.001 | 5 | 48 | 3.542573 | -3.25987 | 2.382587 | 0.7606046 | 10.33943 | 2.813751
2018-04-23 22:05 | 364008.4 | 960.0003 | 5 | 48 | 3.507593 | -3.25991 | 2.382587 | 0.8692712 | 10.33943 | 3.196792
2018-04-23 22:07 | 364128.4 | 1080.0002 | 5 | 48 | 3.475121 | -3.259956 | 2.382587 | 0.977919 | 10.33943 | 3.576094
2018-04-23 22:09 | 364248.4 | 1200.0002 | 5 | 48 | 3.444262 | -3.25995 | 2.382587 | 1.086583 | 10.33943 | 3.952014
2018-04-23 22:11 | 364368.4 | 1320.0011 | 5 | 48 | 3.415777 | -3.259886 | 2.382587 | 1.19525 | 10.33943 | 4.324731
2018-04-23 22:13 | 364488.4 | 1440.001 | 5 | 48 | 3.389519 | -3.259888 | 2.382587 | 1.303903 | 10.33943 | 4.694425
2018-04-23 22:15 | 364608.4 | 1560.0011 | 5 | 48 | 3.36322 | -3.259886 | 2.382587 | 1.41256 | 10.33943 | 5.061312
2018-04-23 22:17 | 364728.4 | 1680.0002 | 5 | 48 | 3.337177 | -3.259898 | 2.382587 | 1.521214 | 10.33943 | 5.425344
2018-04-23 22:19 | 364848.4 | 1800.0003 | 5 | 48 | 3.310598 | -3.259901 | 2.382587 | 1.629876 | 10.33943 | 5.78652
2018-04-23 22:21 | 364968.4 | 1920.0002 | 5 | 48 | 3.282794 | -3.25991 | 2.382587 | 1.738533 | 10.33943 | 6.144753
2018-04-23 22:23 | 365088.4 | 2040.001 | 5 | 48 | 3.252132 | -3.259918 | 2.382587 | 1.847189 | 10.33943 | 6.499798
2018-04-23 22:25 | 365208.4 | 2160.0011 | 5 | 48 | 3.218002 | -3.259923 | 2.382587 | 1.955849 | 10.33943 | 6.851374
2018-04-23 22:27 | 365328.4 | 2280.0002 | 5 | 48 | 3.178407 | -3.259859 | 2.382587 | 2.064509 | 10.33943 | 7.19894
2018-04-23 22:29 | 365448.4 | 2400.0002 | 5 | 48 | 3.131071 | -3.259851 | 2.382587 | 2.17317 | 10.33943 | 7.541819
2018-04-23 22:31 | 365568.4 | 2520.0002 | 5 | 48 | 3.07029 | -3.259886 | 2.382587 | 2.281828 | 10.33943 | 7.878894
2018-04-23 22:33 | 365675.2 | 2626.8448 | 5 | 48 | 3 | -3.259858 | 2.382587 | 2.378568 | 10.33943 | 8.172672
2018-04-23 22:35 | 365795.3151 | 120 | 6 | 48 | 3.655563 | 0 | 2.382587 | 2.378568 | 10.33943 | 8.172672
2018-04-23 22:37 | 365915.316 | 240.0009 | 6 | 48 | 3.690032 | 0 | 2.382587 | 2.378568 | 10.33943 | 8.172672
2018-04-23 22:38 | 365975.3166 | 300.0015 | 6 | 48 | 3.696233 | 0 | 2.382587 | 2.378568 | 10.33943 | 8.172672
2018-04-23 22:38 | 365975.3 | 0.0027 | 7 | 49 | 3.696225 | 0 | 0 | 0 | 0 | 0
2018-04-23 22:40 | 366095.4 | 120.0001 | 2 | 49 | 4.200287 | 3.658873 | 0.1394531 | 1.541e-09 | 0.5845791 | 5.698e-09
2018-04-23 22:42 | 366215.4 | 240.0002 | 2 | 49 | 4.200243 | 3.260027 | 0.2541003 | 1.541e-09 | 1.066128 | 5.698e-09
2018-04-23 22:42 | 366215.4 | 240.0103 | 2 | 49 | 4.200241 | 3.259979 | 0.2541003 | 1.541e-09 | 1.066128 | 5.698e-09
2018-04-23 22:44 | 366335.4 | 120.001 | 3 | 49 | 4.22414 | 3.260019 | 0.3623901 | 1.541e-09 | 1.522241 | 5.698e-09
2018-04-23 22:46 | 366455.4 | 240.0002 | 3 | 49 | 4.244327 | 3.259981 | 0.471058 | 1.541e-09 | 1.982395 | 5.698e-09
2018-04-23 22:48 | 366575.4 | 360.001 | 3 | 49 | 4.26502 | 3.260086 | 0.5797197 | 1.541e-09 | 2.444692 | 5.698e-09
2018-04-23 22:50 | 366695.4 | 480.0011 | 3 | 49 | 4.289432 | 3.260067 | 0.6883858 | 1.541e-09 | 2.90945 | 5.698e-09
2018-04-23 22:52 | 366815.4 | 600.001 | 3 | 49 | 4.317243 | 3.260027 | 0.7970557 | 1.541e-09 | 3.377063 | 5.698e-09
2018-04-23 22:54 | 366935.4 | 720.0011 | 3 | 49 | 4.348102 | 3.259993 | 0.9057077 | 1.541e-09 | 3.8478 | 5.698e-09
2018-04-23 22:56 | 367055.4 | 840.001 | 3 | 49 | 4.381296 | 3.260006 | 1.014382 | 1.541e-09 | 4.322105 | 5.698e-09
2018-04-23 22:58 | 367175.4 | 960.0011 | 3 | 49 | 4.400246 | 3.103785 | 1.121783 | 1.541e-09 | 4.794126 | 5.698e-09
2018-04-23 23:00 | 367295.4 | 1080.0011 | 3 | 49 | 4.400227 | 2.82732 | 1.2205 | 1.541e-09 | 5.228508 | 5.698e-09
2018-04-23 23:02 | 367415.4 | 1200.001 | 3 | 49 | 4.400202 | 2.587593 | 1.310653 | 1.541e-09 | 5.625202 | 5.698e-09
2018-04-23 23:04 | 367535.4 | 1320.0003 | 3 | 49 | 4.400181 | 2.38612 | 1.393443 | 1.541e-09 | 5.989496 | 5.698e-09
2018-04-23 23:06 | 367655.4 | 1440.001 | 3 | 49 | 4.400217 | 2.217045 | 1.470089 | 1.541e-09 | 6.326752 | 5.698e-09
2018-04-23 23:08 | 367775.4 | 1560.0003 | 3 | 49 | 4.40024 | 2.072569 | 1.541519 | 1.541e-09 | 6.641061 | 5.698e-09
2018-04-23 23:10 | 367895.4 | 1680.0011 | 3 | 49 | 4.400214 | 1.946143 | 1.608426 | 1.541e-09 | 6.935466 | 5.698e-09
2018-04-23 23:12 | 368015.4 | 1800.001 | 3 | 49 | 4.400182 | 1.833631 | 1.67138 | 1.541e-09 | 7.212474 | 5.698e-09
2018-04-23 23:14 | 368135.4 | 1920.0011 | 3 | 49 | 4.400144 | 1.73326 | 1.730802 | 1.541e-09 | 7.473944 | 5.698e-09
2018-04-23 23:16 | 368255.4 | 2040.0002 | 3 | 49 | 4.400206 | 1.64297 | 1.78705 | 1.541e-09 | 7.721444 | 5.698e-09
2018-04-23 23:18 | 368375.4 | 2160.0003 | 3 | 49 | 4.40016 | 1.556578 | 1.840343 | 1.541e-09 | 7.955945 | 5.698e-09
2018-04-23 23:20 | 368495.4 | 2280.0002 | 3 | 49 | 4.400138 | 1.474969 | 1.890867 | 1.541e-09 | 8.178256 | 5.698e-09
2018-04-23 23:22 | 368615.4 | 2400.0011 | 3 | 49 | 4.40018 | 1.398296 | 1.938762 | 1.541e-09 | 8.389005 | 5.698e-09
2018-04-23 23:24 | 368735.4 | 2520.0019 | 3 | 49 | 4.400199 | 1.322837 | 1.984093 | 1.541e-09 | 8.588469 | 5.698e-09
2018-04-23 23:26 | 368855.4 | 2640.0003 | 3 | 49 | 4.400183 | 1.255025 | 2.027039 | 1.541e-09 | 8.777439 | 5.698e-09
2018-04-23 23:28 | 368975.4 | 2760.0011 | 3 | 49 | 4.400199 | 1.188024 | 2.06774 | 1.541e-09 | 8.956529 | 5.698e-09
2018-04-23 23:30 | 369095.4 | 2880.001 | 3 | 49 | 4.400169 | 1.123858 | 2.106273 | 1.541e-09 | 9.126081 | 5.698e-09
2018-04-23 23:32 | 369215.4 | 3000.0002 | 3 | 49 | 4.400194 | 1.063293 | 2.142712 | 1.541e-09 | 9.286418 | 5.698e-09
2018-04-23 23:34 | 369335.4 | 3120.0011 | 3 | 49 | 4.400124 | 1.00411 | 2.177156 | 1.541e-09 | 9.437979 | 5.698e-09
2018-04-23 23:36 | 369455.4 | 3240.0002 | 3 | 49 | 4.400135 | 0.9499512 | 2.209716 | 1.541e-09 | 9.581248 | 5.698e-09
2018-04-23 23:38 | 369575.4 | 3360.0003 | 3 | 49 | 4.400189 | 0.8982315 | 2.240529 | 1.541e-09 | 9.716827 | 5.698e-09
2018-04-23 23:40 | 369695.4 | 3480.0002 | 3 | 49 | 4.400198 | 0.8489332 | 2.269628 | 1.541e-09 | 9.844868 | 5.698e-09
2018-04-23 23:42 | 369815.4 | 3600.001 | 3 | 49 | 4.400159 | 0.8019991 | 2.297123 | 1.541e-09 | 9.965851 | 5.698e-09
2018-04-23 23:44 | 369935.4 | 3720.001 | 3 | 49 | 4.400164 | 0.7574883 | 2.323114 | 1.541e-09 | 10.08022 | 5.698e-09
2018-04-23 23:46 | 370055.4 | 3840.0002 | 3 | 49 | 4.400092 | 0.7136345 | 2.347632 | 1.541e-09 | 10.1881 | 5.698e-09
2018-04-23 23:48 | 370175.4 | 3960.0002 | 3 | 49 | 4.400154 | 0.6717339 | 2.370718 | 1.541e-09 | 10.28968 | 5.698e-09
2018-04-23 23:49 | 370236.5 | 4021.0832 | 3 | 49 | 4.400193 | 0.6519985 | 2.381945 | 1.541e-09 | 10.33908 | 5.698e-09
2018-04-23 23:51 | 370356.5 | 120.0002 | 4 | 49 | 4.287416 | 0 | 2.381945 | 1.541e-09 | 10.33908 | 5.698e-09
2018-04-23 23:53 | 370476.5 | 240.0002 | 4 | 49 | 4.275703 | 0 | 2.381945 | 1.541e-09 | 10.33908 | 5.698e-09
2018-04-23 23:54 | 370536.5 | 300.0024 | 4 | 49 | 4.272628 | 0 | 2.381945 | 1.541e-09 | 10.33908 | 5.698e-09
2018-04-23 23:56 | 370656.6 | 120.0009 | 5 | 49 | 3.819989 | -3.259987 | 2.381945 | 0.108652 | 10.33908 | 0.4211503
2018-04-23 23:58 | 370776.6 | 240.0001 | 5 | 49 | 3.76619 | -3.259932 | 2.381945 | 0.2173136 | 10.33908 | 0.8331938
2018-04-24 | 370896.6 | 360.0001 | 5 | 49 | 3.718147 | -3.259983 | 2.381945 | 0.325975 | 10.33908 | 1.239804
2018-04-24 00:02 | 371016.6 | 480.0009 | 5 | 49 | 3.671336 | -3.259952 | 2.381945 | 0.4346335 | 10.33908 | 1.641251
2018-04-24 00:04 | 371136.6 | 600.0009 | 5 | 49 | 3.625734 | -3.259981 | 2.381945 | 0.5432964 | 10.33908 | 2.037671
2018-04-24 00:06 | 371256.6 | 720.001 | 5 | 49 | 3.583221 | -3.260042 | 2.381945 | 0.6519538 | 10.33908 | 2.429299
2018-04-24 00:08 | 371376.6 | 840.0002 | 5 | 49 | 3.544606 | -3.259941 | 2.381945 | 0.7606232 | 10.33908 | 2.816547
2018-04-24 00:10 | 371496.6 | 960.0009 | 5 | 49 | 3.509438 | -3.259934 | 2.381945 | 0.8692695 | 10.33908 | 3.199729
2018-04-24 00:12 | 371616.6 | 1080.0009 | 5 | 49 | 3.476749 | -3.25999 | 2.381945 | 0.9779423 | 10.33908 | 3.579301
2018-04-24 00:14 | 371736.6 | 1200.0009 | 5 | 49 | 3.446363 | -3.259965 | 2.381945 | 1.086603 | 10.33908 | 3.955418
2018-04-24 00:16 | 371856.6 | 1320.0001 | 5 | 49 | 3.417475 | -3.259965 | 2.381945 | 1.195262 | 10.33908 | 4.328313
2018-04-24 00:18 | 371976.6 | 1440.0001 | 5 | 49 | 3.3907 | -3.259956 | 2.381945 | 1.30392 | 10.33908 | 4.69817
2018-04-24 00:20 | 372096.6 | 1560.0009 | 5 | 49 | 3.363792 | -3.259952 | 2.381945 | 1.412579 | 10.33908 | 5.065148
2018-04-24 00:22 | 372216.6 | 1680.001 | 5 | 49 | 3.337325 | -3.260036 | 2.381945 | 1.521237 | 10.33908 | 5.429227
2018-04-24 00:24 | 372336.6 | 1800.0009 | 5 | 49 | 3.309696 | -3.259936 | 2.381945 | 1.629887 | 10.33908 | 5.790313
2018-04-24 00:26 | 372456.6 | 1920.0017 | 5 | 49 | 3.281493 | -3.25989 | 2.381945 | 1.738556 | 10.33908 | 6.148466
2018-04-24 00:28 | 372576.6 | 2040.001 | 5 | 49 | 3.251067 | -3.260014 | 2.381945 | 1.847211 | 10.33908 | 6.503375
2018-04-24 00:30 | 372696.6 | 2160.0001 | 5 | 49 | 3.216862 | -3.259953 | 2.381945 | 1.955872 | 10.33908 | 6.854842
2018-04-24 00:32 | 372816.6 | 2280.001 | 5 | 49 | 3.1765 | -3.260003 | 2.381945 | 2.064536 | 10.33908 | 7.20228
2018-04-24 00:34 | 372936.6 | 2400.0001 | 5 | 49 | 3.128443 | -3.259918 | 2.381945 | 2.173197 | 10.33908 | 7.544907
2018-04-24 00:36 | 373056.6 | 2520.0002 | 5 | 49 | 3.068802 | -3.259963 | 2.381945 | 2.281848 | 10.33908 | 7.881732
2018-04-24 00:38 | 373164.3 | 2627.7231 | 5 | 49 | 3 | -3.259878 | 2.381945 | 2.379395 | 10.33908 | 8.177883
2018-04-24 00:40 | 373284.4 | 120 | 6 | 49 | 3.655881 | 0 | 2.381945 | 2.379404 | 10.33908 | 8.177909
2018-04-24 00:42 | 373404.4 | 240 | 6 | 49 | 3.690371 | 0 | 2.381945 | 2.379404 | 10.33908 | 8.177909
2018-04-24 00:43 | 373464.4 | 300.0015 | 6 | 49 | 3.696548 | 0 | 2.381945 | 2.379404 | 10.33908 | 8.177909
2018-04-24 00:43 | 373464.4 | 0.0027 | 7 | 50 | 3.696348 | 0 | 0 | 0 | 0 | 0
2018-04-24 00:45 | 373584.5 | 120.0003 | 2 | 50 | 4.200263 | 3.645174 | 0.1389125 | 0 | 0.5823641 | 0
2018-04-24 00:47 | 373700 | 235.5408 | 2 | 50 | 4.200213 | 3.25997 | 0.2491294 | 0 | 1.045304 | 0
2018-04-24 00:49 | 373820 | 120.0019 | 3 | 50 | 4.223874 | 3.259987 | 0.3574093 | 0 | 1.501384 | 0
2018-04-24 00:51 | 373940 | 240.0002 | 3 | 50 | 4.243857 | 3.26 | 0.4660704 | 0 | 1.961456 | 0
2018-04-24 00:53 | 374060 | 360.0003 | 3 | 50 | 4.264462 | 3.260096 | 0.5747373 | 0 | 2.423717 | 0
2018-04-24 00:55 | 374180 | 480.0027 | 3 | 50 | 4.288572 | 3.260069 | 0.6834027 | 0 | 2.888398 | 0
2018-04-24 00:57 | 374300 | 600.0011 | 3 | 50 | 4.315834 | 3.260084 | 0.7920641 | 0 | 3.355836 | 0
2018-04-24 00:59 | 374420 | 720.001 | 3 | 50 | 4.346243 | 3.260057 | 0.9007328 | 0 | 3.826453 | 0
2018-04-24 01:01 | 374540 | 840.001 | 3 | 50 | 4.378872 | 3.260134 | 1.0094 | 0 | 4.300497 | 0
2018-04-24 01:03 | 374660 | 960.0003 | 3 | 50 | 4.400227 | 3.125912 | 1.117158 | 0 | 4.773928 | 0
2018-04-24 01:05 | 374780 | 1080.001 | 3 | 50 | 4.400196 | 2.845358 | 1.216556 | 0 | 5.211306 | 0
2018-04-24 01:07 | 374900 | 1200.0003 | 3 | 50 | 4.40024 | 2.603727 | 1.307234 | 0 | 5.610311 | 0
2018-04-24 01:09 | 375020 | 1320.001 | 3 | 50 | 4.400166 | 2.398764 | 1.390535 | 0 | 5.976853 | 0
2018-04-24 01:11 | 375140 | 1440.0003 | 3 | 50 | 4.400209 | 2.225721 | 1.467562 | 0 | 6.315787 | 0
2018-04-24 01:13 | 375260 | 1560.0003 | 3 | 50 | 4.400208 | 2.075844 | 1.539174 | 0 | 6.630896 | 0
2018-04-24 01:15 | 375380 | 1680.0002 | 3 | 50 | 4.400241 | 1.945986 | 1.606176 | 0 | 6.925718 | 0
2018-04-24 01:17 | 375500 | 1800.0003 | 3 | 50 | 4.400188 | 1.830021 | 1.669067 | 0 | 7.202448 | 0
2018-04-24 01:19 | 375620 | 1920.0002 | 3 | 50 | 4.400193 | 1.726193 | 1.728303 | 0 | 7.463099 | 0
2018-04-24 01:21 | 375740 | 2040.0011 | 3 | 50 | 4.400176 | 1.633171 | 1.78426 | 0 | 7.709321 | 0
2018-04-24 01:23 | 375860 | 2160.0002 | 3 | 50 | 4.400177 | 1.544195 | 1.837193 | 0 | 7.942235 | 0
2018-04-24 01:25 | 375980 | 2280.001 | 3 | 50 | 4.400177 | 1.462433 | 1.887291 | 0 | 8.162676 | 0
2018-04-24 01:27 | 376100 | 2400.0011 | 3 | 50 | 4.400167 | 1.382796 | 1.934705 | 0 | 8.371307 | 0
2018-04-24 01:29 | 376220 | 2520.0002 | 3 | 50 | 4.400161 | 1.307854 | 1.979538 | 0 | 8.568579 | 0
2018-04-24 01:31 | 376340 | 2640.0011 | 3 | 50 | 4.400159 | 1.239254 | 2.021978 | 0 | 8.755322 | 0
2018-04-24 01:33 | 376460 | 2760.0003 | 3 | 50 | 4.400158 | 1.175264 | 2.062198 | 0 | 8.932295 | 0
2018-04-24 01:35 | 376580 | 2880.001 | 3 | 50 | 4.400187 | 1.114022 | 2.100339 | 0 | 9.100125 | 0
2018-04-24 01:37 | 376700 | 3000.0011 | 3 | 50 | 4.40018 | 1.055841 | 2.136487 | 0 | 9.259181 | 0
2018-04-24 01:39 | 376820 | 3120.0002 | 3 | 50 | 4.400195 | 0.9994726 | 2.170717 | 0 | 9.409799 | 0
2018-04-24 01:41 | 376940 | 3240.0003 | 3 | 50 | 4.400118 | 0.9457636 | 2.203129 | 0 | 9.552414 | 0
2018-04-24 01:43 | 377060 | 3360.001 | 3 | 50 | 4.400168 | 0.8962994 | 2.233843 | 0 | 9.687561 | 0
2018-04-24 01:45 | 377180 | 3480.0003 | 3 | 50 | 4.400132 | 0.8480082 | 2.262911 | 0 | 9.815466 | 0
2018-04-24 01:47 | 377300 | 3600.0011 | 3 | 50 | 4.400148 | 0.8017797 | 2.290403 | 0 | 9.936433 | 0
2018-04-24 01:49 | 377420 | 3720.0011 | 3 | 50 | 4.400146 | 0.7576323 | 2.316395 | 0 | 10.0508 | 0
2018-04-24 01:51 | 377540 | 3840.0011 | 3 | 50 | 4.400137 | 0.7154465 | 2.340942 | 0 | 10.15881 | 0
2018-04-24 01:53 | 377660 | 3960.0003 | 3 | 50 | 4.40006 | 0.6741009 | 2.364111 | 0 | 10.26076 | 0
2018-04-24 01:54 | 377731.4 | 4031.332 | 3 | 50 | 4.400153 | 0.6519918 | 2.377256 | 0 | 10.3186 | 0
2018-04-24 01:56 | 377851.4 | 120.0008 | 4 | 50 | 4.286843 | 0 | 2.377256 | 0 | 10.3186 | 0
2018-04-24 01:58 | 377971.4 | 240.0009 | 4 | 50 | 4.275038 | 0 | 2.377256 | 0 | 10.3186 | 0
2018-04-24 01:59 | 378031.4 | 300.0022 | 4 | 50 | 4.271939 | 0 | 2.377256 | 0 | 10.3186 | 0
2018-04-24 02:01 | 378151.5 | 120.001 | 5 | 50 | 3.819636 | -3.259927 | 2.377256 | 0.1086561 | 10.3186 | 0.4210994
2018-04-24 02:03 | 378271.5 | 240.001 | 5 | 50 | 3.766705 | -3.259941 | 2.377256 | 0.2173148 | 10.3186 | 0.833134
2018-04-24 02:05 | 378391.5 | 360.0011 | 5 | 50 | 3.719029 | -3.259885 | 2.377256 | 0.3259674 | 10.3186 | 1.239799
2018-04-24 02:07 | 378511.5 | 480.001 | 5 | 50 | 3.672589 | -3.260005 | 2.377256 | 0.4346376 | 10.3186 | 1.641417
2018-04-24 02:09 | 378631.5 | 600.001 | 5 | 50 | 3.627119 | -3.259908 | 2.377256 | 0.5432937 | 10.3186 | 2.037964
2018-04-24 02:11 | 378751.5 | 720.0002 | 5 | 50 | 3.585811 | -3.259921 | 2.377256 | 0.6519461 | 10.3186 | 2.429773
2018-04-24 02:13 | 378871.5 | 840.0002 | 5 | 50 | 3.547709 | -3.259866 | 2.377256 | 0.7606089 | 10.3186 | 2.817327
2018-04-24 02:15 | 378991.5 | 960.0002 | 5 | 50 | 3.512256 | -3.259992 | 2.377256 | 0.8692701 | 10.3186 | 3.200875
2018-04-24 02:17 | 379111.5 | 1080.0003 | 5 | 50 | 3.479239 | -3.259928 | 2.377256 | 0.9779339 | 10.3186 | 3.580724
2018-04-24 02:19 | 379231.5 | 1200.0002 | 5 | 50 | 3.448731 | -3.259923 | 2.377256 | 1.086594 | 10.3186 | 3.957107
2018-04-24 02:21 | 379351.5 | 1320.001 | 5 | 50 | 3.420661 | -3.259888 | 2.377256 | 1.195248 | 10.3186 | 4.330272
2018-04-24 02:23 | 379471.5 | 1440.0002 | 5 | 50 | 3.393404 | -3.259961 | 2.377256 | 1.303912 | 10.3186 | 4.700495
2018-04-24 02:25 | 379591.5 | 1560.0002 | 5 | 50 | 3.365739 | -3.259933 | 2.377256 | 1.412576 | 10.3186 | 5.067732
2018-04-24 02:27 | 379711.5 | 1680.001 | 5 | 50 | 3.338557 | -3.25996 | 2.377256 | 1.52123 | 10.3186 | 5.431959
2018-04-24 02:29 | 379831.5 | 1800.001 | 5 | 50 | 3.311347 | -3.259965 | 2.377256 | 1.629894 | 10.3186 | 5.793262
2018-04-24 02:31 | 379951.5 | 1920.0011 | 5 | 50 | 3.283283 | -3.2599 | 2.377256 | 1.738542 | 10.3186 | 6.151513
2018-04-24 02:33 | 380071.5 | 2040.001 | 5 | 50 | 3.252839 | -3.259925 | 2.377256 | 1.847213 | 10.3186 | 6.506681
2018-04-24 02:35 | 380191.5 | 2160.0009 | 5 | 50 | 3.21806 | -3.259874 | 2.377256 | 1.955865 | 10.3186 | 6.85826
2018-04-24 02:37 | 380311.5 | 2280.0009 | 5 | 50 | 3.177046 | -3.259881 | 2.377256 | 2.064527 | 10.3186 | 7.205784
2018-04-24 02:39 | 380431.5 | 2400.0001 | 5 | 50 | 3.127549 | -3.259923 | 2.377256 | 2.17318 | 10.3186 | 7.548365
2018-04-24 02:41 | 380551.5 | 2520.0001 | 5 | 50 | 3.06563 | -3.260036 | 2.377256 | 2.281834 | 10.3186 | 7.884939
2018-04-24 02:43 | 380652.4 | 2620.8504 | 5 | 50 | 2.999994 | -3.259998 | 2.377256 | 2.373148 | 10.3186 | 8.162006
2018-04-24 02:45 | 380772.4 | 120.0002 | 6 | 50 | 3.656425 | 0 | 2.377256 | 2.373148 | 10.3186 | 8.162006
2018-04-24 02:47 | 380892.4 | 240.0001 | 6 | 50 | 3.69087 | 0 | 2.377256 | 2.373148 | 10.3186 | 8.162006
2018-04-24 02:48 | 380952.4 | 300.0024 | 6 | 50 | 3.696947 | 0 | 2.377256 | 2.373148 | 10.3186 | 8.162006
2018-04-24 02:48 | 380952.4 | 0.0027 | 7 | 51 | 3.696872 | 0 | 0 | 0 | 0 | 0
2018-04-24 02:50 | 381072.5 | 120.0001 | 8 | 51 | 4.154617 | 3.26008 | 0.108652 | 0 | 0.4457907 | 0
2018-04-24 02:52 | 381192.5 | 240.0009 | 8 | 51 | 4.197116 | 3.260117 | 0.2173076 | 0 | 0.8997304 | 0
2018-04-24 02:52 | 381203.3 | 250.816 | 8 | 51 | 4.2 | 3.260096 | 0.2271006 | 0 | 0.9408472 | 0

## Statistics_68
Date_Time | Test_Time(s) | Step_Time(s) | Step_Index | Cycle_Index | Voltage(V) | Current(A) | Charge_Capacity(Ah) | Discharge_Capacity(Ah) | Charge_Energy(Wh) | Discharge_Energy(Wh) | ACR(Ohm) | Internal Resistance(Ohm)
2018-04-19 21:11 | 15130.4 | 300.003 | 6 | 1 | 3.70452 | 0 | 2.676247 | 2.309997 | 11.62926 | 7.866676
2018-04-19 23:13 | 22442.50786 | 300.0029 | 6 | 2 | 3.702352 | 0 | 2.338447 | 2.345592 | 10.14319 | 8.021608
2018-04-20 01:15 | 29791.72 | 300.0007 | 6 | 3 | 3.700203 | 0 | 2.350546 | 2.363137 | 10.19628 | 8.092848
2018-04-20 03:18 | 37167.54 | 300.0017 | 6 | 4 | 3.6997 | 0 | 2.367323 | 2.367898 | 10.26835 | 8.115281
2018-04-20 05:21 | 44571.06 | 300.0007 | 6 | 5 | 3.698742 | 0 | 2.370717 | 2.375044 | 10.28506 | 8.147315
2018-04-20 07:25 | 51981.81 | 300.0014 | 6 | 6 | 3.698314 | 0 | 2.375758 | 2.376833 | 10.30656 | 8.15254
2018-04-20 09:29 | 59407.77 | 300.0024 | 6 | 7 | 3.697669 | 0 | 2.379282 | 2.381369 | 10.32277 | 8.172372
2018-04-20 11:32 | 66834.32 | 300.0014 | 6 | 8 | 3.697734 | 0 | 2.38089 | 2.378937 | 10.3296 | 8.163087
2018-04-20 13:36 | 74259.13 | 300.0005 | 6 | 9 | 3.69748 | 0 | 2.381274 | 2.381085 | 10.33115 | 8.173238
2018-04-20 15:40 | 81696.83 | 300.0015 | 6 | 10 | 3.696582 | 0 | 2.380933 | 2.38522 | 10.33046 | 8.187922
2018-04-20 17:44 | 89138.69 | 300.0038 | 6 | 11 | 3.696674 | 0 | 2.386737 | 2.384789 | 10.35472 | 8.18727
2018-04-20 19:48 | 96588.51 | 300.0022 | 6 | 12 | 3.69614 | 0 | 2.385239 | 2.387114 | 10.34915 | 8.197373
2018-04-20 21:52 | 104030.5 | 300.0024 | 6 | 13 | 3.696486 | 0 | 2.387112 | 2.383345 | 10.35646 | 8.182606
2018-04-20 23:56 | 111477.1 | 300.0014 | 6 | 14 | 3.696184 | 0 | 2.385642 | 2.385912 | 10.35122 | 8.194126
2018-04-21 02:01 | 118922.7 | 300.0015 | 6 | 15 | 3.696312 | 0 | 2.385373 | 2.383073 | 10.34982 | 8.182627
2018-04-21 04:05 | 126365.1 | 300.0029 | 6 | 16 | 3.695854 | 0 | 2.384396 | 2.385743 | 10.34573 | 8.193332
2018-04-21 06:09 | 133820.9 | 300.0007 | 6 | 17 | 3.695605 | 0 | 2.386055 | 2.386223 | 10.35325 | 8.194903
2018-04-21 08:13 | 141262 | 300.0024 | 6 | 18 | 3.695903 | 0 | 2.386558 | 2.38307 | 10.35466 | 8.184238
2018-04-21 10:17 | 148706.7 | 300.0021 | 6 | 19 | 3.695624 | 0 | 2.384062 | 2.383287 | 10.34478 | 8.186588
2018-04-21 12:21 | 156147.4 | 300.0032 | 6 | 20 | 3.69588 | 0 | 2.384625 | 2.381946 | 10.3464 | 8.180952
2018-04-21 14:25 | 163599 | 300.0006 | 6 | 21 | 3.695422 | 0 | 2.384321 | 2.385517 | 10.34619 | 8.196124
2018-04-21 16:29 | 171049.8 | 300.0039 | 6 | 22 | 3.695477 | 0 | 2.385073 | 2.38324 | 10.34912 | 8.186341
2018-04-21 18:33 | 178492.5 | 300.0039 | 6 | 23 | 3.695445 | 0 | 2.384139 | 2.382821 | 10.34502 | 8.186404
2018-04-21 20:38 | 185940.7 | 300.0005 | 6 | 24 | 3.695418 | 0 | 2.383242 | 2.382239 | 10.34162 | 8.183803
2018-04-21 22:42 | 193382 | 300.0013 | 6 | 25 | 3.695487 | 0 | 2.383305 | 2.381526 | 10.34151 | 8.182545
2018-04-22 00:46 | 200833.7 | 300.0023 | 6 | 26 | 3.695145 | 0 | 2.3825 | 2.383324 | 10.33921 | 8.189775
2018-04-22 02:50 | 208277.7 | 300.0021 | 6 | 27 | 3.695524 | 0 | 2.383154 | 2.379777 | 10.34146 | 8.176794
2018-04-22 04:54 | 215727 | 300.0032 | 6 | 28 | 3.695177 | 0 | 2.381521 | 2.382262 | 10.33498 | 8.187399
2018-04-22 06:58 | 223168.8 | 300.0021 | 6 | 29 | 3.695405 | 0 | 2.381507 | 2.378769 | 10.3347 | 8.173893
2018-04-22 09:02 | 230615.2 | 300.0039 | 6 | 30 | 3.695309 | 0 | 2.380844 | 2.38025 | 10.33233 | 8.180712
2018-04-22 11:06 | 238057.6 | 300.0021 | 6 | 31 | 3.695189 | 0 | 2.379102 | 2.378566 | 10.32515 | 8.174261
2018-04-22 13:10 | 245499.6 | 300.0022 | 6 | 32 | 3.695189 | 0 | 2.379968 | 2.378775 | 10.3285 | 8.176422
2018-04-22 15:14 | 252940.3 | 300.0039 | 6 | 33 | 3.695031 | 0 | 2.378218 | 2.378261 | 10.32137 | 8.174109
2018-04-22 17:18 | 260381.5 | 300.0014 | 6 | 34 | 3.6952 | 0 | 2.37935 | 2.377164 | 10.32611 | 8.170067
2018-04-22 19:22 | 267831.6 | 300.0022 | 6 | 35 | 3.694778 | 0 | 2.37864 | 2.380442 | 10.32341 | 8.182611
2018-04-22 21:26 | 275277.5 | 300.0014 | 6 | 36 | 3.694868 | 0 | 2.37928 | 2.378314 | 10.3261 | 8.174418
2018-04-22 23:31 | 282722.8 | 300.0022 | 6 | 37 | 3.694774 | 0 | 2.37879 | 2.378082 | 10.32422 | 8.174886
2018-04-23 01:35 | 290170.4 | 300.0022 | 6 | 38 | 3.694772 | 0 | 2.378123 | 2.37728 | 10.32124 | 8.171225
2018-04-23 03:39 | 297612.9 | 300.0022 | 6 | 39 | 3.694856 | 0 | 2.377909 | 2.376334 | 10.32047 | 8.168354
2018-04-23 05:43 | 305058.7861 | 300.0022 | 6 | 40 | 3.694619 | 0 | 2.376531 | 2.376901 | 10.31501 | 8.170169
2018-04-23 07:47 | 312502.5 | 300.0013 | 6 | 41 | 3.694636 | 0 | 2.377215 | 2.376396 | 10.31777 | 8.168313
2018-04-23 09:51 | 319950.8 | 300.0032 | 6 | 42 | 3.694475 | 0 | 2.377172 | 2.376081 | 10.31796 | 8.184551
2018-04-23 11:55 | 327389 | 300.0023 | 6 | 43 | 3.69514 | 0 | 2.374212 | 2.36998 | 10.30574 | 8.143908
2018-04-23 13:59 | 334830.9 | 300.0021 | 6 | 44 | 3.69494 | 0 | 2.372522 | 2.37273 | 10.29845 | 8.155218
2018-04-23 16:06 | 342455.2 | 300.0032 | 6 | 45 | 3.695729 | 0 | 2.416481 | 2.410923 | 10.49165 | 8.290209
2018-04-23 18:10 | 349902 | 300.0022 | 6 | 46 | 3.69437 | 0 | 2.369715 | 2.376565 | 10.28641 | 8.173178
2018-04-23 20:14 | 357340.7 | 300.0022 | 6 | 47 | 3.692831 | 0 | 2.375357 | 2.384168 | 10.3105 | 8.195076
2018-04-23 22:18 | 364789.8 | 300.0038 | 6 | 48 | 3.69443 | 0 | 2.387995 | 2.377663 | 10.36238 | 8.174954
2018-04-24 00:23 | 372245.4 | 300.003 | 6 | 49 | 3.694147 | 0 | 2.379479 | 2.379855 | 10.32607 | 8.187923
2018-04-24 02:27 | 379687.5 | 300.0024 | 6 | 50 | 3.692859 | 0 | 2.374732 | 2.3818 | 10.30696 | 8.19147
2018-04-24 02:31 | 379957.7 | 270.0831 | 8 | 51 | 4.200001 | 3.260071 | 0.2445553 | 0 | 1.01278 | 0

## Channel_68_1
Date_Time | Test_Time(s) | Step_Time(s) | Step_Index | Cycle_Index | Voltage(V) | Current(A) | Charge_Capacity(Ah) | Discharge_Capacity(Ah) | Charge_Energy(Wh) | Discharge_Energy(Wh) | ACR(Ohm) | Internal Resistance(Ohm)
2018-04-19 17:01 | 120.0001 | 119.9999 | 1 | 1 | 3.481049 | 0 | 0 | 0 | 0 | 0
2018-04-19 17:03 | 240.0001 | 239.9999 | 1 | 1 | 3.482838 | 0 | 0 | 0 | 0 | 0
2018-04-19 17:05 | 360.0001 | 359.9999 | 1 | 1 | 3.483666 | 0 | 0 | 0 | 0 | 0
2018-04-19 17:07 | 480.0009 | 480.0007 | 1 | 1 | 3.484014 | 0 | 0 | 0 | 0 | 0
2018-04-19 17:09 | 600.0009 | 600.0007 | 1 | 1 | 3.484142 | 0 | 0 | 0 | 0 | 0
2018-04-19 17:11 | 720 | 719.9998 | 1 | 1 | 3.484128 | 0 | 0 | 0 | 0 | 0
2018-04-19 17:13 | 840.0001 | 839.9999 | 1 | 1 | 3.483992 | 0 | 0 | 0 | 0 | 0
2018-04-19 17:15 | 960.0001 | 959.9999 | 1 | 1 | 3.483897 | 0 | 0 | 0 | 0 | 0
2018-04-19 17:17 | 1080.0009 | 1080.0007 | 1 | 1 | 3.483834 | 0 | 0 | 0 | 0 | 0
2018-04-19 17:19 | 1200.0001 | 1199.9999 | 1 | 1 | 3.483799 | 0 | 0 | 0 | 0 | 0
2018-04-19 17:21 | 1320.0017 | 1320.0015 | 1 | 1 | 3.483785 | 0 | 0 | 0 | 0 | 0
2018-04-19 17:23 | 1440.0001 | 1439.9999 | 1 | 1 | 3.483816 | 0 | 0 | 0 | 0 | 0
2018-04-19 17:25 | 1560.0001 | 1559.9999 | 1 | 1 | 3.483808 | 0 | 0 | 0 | 0 | 0
2018-04-19 17:27 | 1680.0009 | 1680.0007 | 1 | 1 | 3.483841 | 0 | 0 | 0 | 0 | 0
2018-04-19 17:29 | 1800.0001 | 1799.9999 | 1 | 1 | 3.483871 | 0 | 0 | 0 | 0 | 0
2018-04-19 17:31 | 1920.0009 | 1920.0007 | 1 | 1 | 3.483891 | 0 | 0 | 0 | 0 | 0
2018-04-19 17:33 | 2040.0009 | 2040.0007 | 1 | 1 | 3.483924 | 0 | 0 | 0 | 0 | 0
2018-04-19 17:35 | 2160.0001 | 2159.9999 | 1 | 1 | 3.483929 | 0 | 0 | 0 | 0 | 0
2018-04-19 17:37 | 2280.0009 | 2280.0007 | 1 | 1 | 3.483992 | 0 | 0 | 0 | 0 | 0
2018-04-19 17:39 | 2400.0001 | 2399.9999 | 1 | 1 | 3.483977 | 0 | 0 | 0 | 0 | 0
2018-04-19 17:41 | 2520.0001 | 2519.9999 | 1 | 1 | 3.483933 | 0 | 0 | 0 | 0 | 0
2018-04-19 17:43 | 2640.0009 | 2640.0007 | 1 | 1 | 3.483954 | 0 | 0 | 0 | 0 | 0
2018-04-19 17:45 | 2760.0001 | 2759.9999 | 1 | 1 | 3.484004 | 0 | 0 | 0 | 0 | 0
2018-04-19 17:47 | 2880.0009 | 2880.0007 | 1 | 1 | 3.484018 | 0 | 0 | 0 | 0 | 0
2018-04-19 17:49 | 3000.0009 | 3000.0007 | 1 | 1 | 3.484032 | 0 | 0 | 0 | 0 | 0
2018-04-19 17:51 | 3120.0001 | 3119.9999 | 1 | 1 | 3.48404 | 0 | 0 | 0 | 0 | 0
2018-04-19 17:53 | 3240.0009 | 3240.0007 | 1 | 1 | 3.484036 | 0 | 0 | 0 | 0 | 0
2018-04-19 17:55 | 3360.0009 | 3360.0007 | 1 | 1 | 3.484029 | 0 | 0 | 0 | 0 | 0
2018-04-19 17:57 | 3480.0009 | 3480.0007 | 1 | 1 | 3.484078 | 0 | 0 | 0 | 0 | 0
2018-04-19 17:59 | 3600.0001 | 3599.9999 | 1 | 1 | 3.484102 | 0 | 0 | 0 | 0 | 0
2018-04-19 18:01 | 3720.0009 | 3720.0007 | 1 | 1 | 3.484115 | 0 | 0 | 0 | 0 | 0
2018-04-19 18:03 | 3840.0001 | 3839.9999 | 1 | 1 | 3.484087 | 0 | 0 | 0 | 0 | 0
2018-04-19 18:05 | 3960.0001 | 3959.9999 | 1 | 1 | 3.484066 | 0 | 0 | 0 | 0 | 0
2018-04-19 18:07 | 4080.0001 | 4079.9999 | 1 | 1 | 3.48407 | 0 | 0 | 0 | 0 | 0
2018-04-19 18:09 | 4200.0009 | 4200.0007 | 1 | 1 | 3.484115 | 0 | 0 | 0 | 0 | 0
2018-04-19 18:11 | 4320.0009 | 4320.0007 | 1 | 1 | 3.484129 | 0 | 0 | 0 | 0 | 0
2018-04-19 18:13 | 4440.0009 | 4440.0007 | 1 | 1 | 3.484113 | 0 | 0 | 0 | 0 | 0
2018-04-19 18:15 | 4560.0001 | 4559.9999 | 1 | 1 | 3.484114 | 0 | 0 | 0 | 0 | 0
2018-04-19 18:17 | 4680.0009 | 4680.0007 | 1 | 1 | 3.484153 | 0 | 0 | 0 | 0 | 0
2018-04-19 18:19 | 4800.0009 | 4800.0007 | 1 | 1 | 3.484199 | 0 | 0 | 0 | 0 | 0
2018-04-19 18:21 | 4920 | 4919.9998 | 1 | 1 | 3.48421 | 0 | 0 | 0 | 0 | 0
2018-04-19 18:23 | 5040.0009 | 5040.0007 | 1 | 1 | 3.484204 | 0 | 0 | 0 | 0 | 0
2018-04-19 18:25 | 5160 | 5159.9998 | 1 | 1 | 3.484154 | 0 | 0 | 0 | 0 | 0
2018-04-19 18:27 | 5280.0001 | 5279.9999 | 1 | 1 | 3.484195 | 0 | 0 | 0 | 0 | 0
2018-04-19 18:29 | 5400.0009 | 5400.0007 | 1 | 1 | 3.484251 | 0 | 0 | 0 | 0 | 0
2018-04-19 18:31 | 5520.0009 | 5520.0007 | 1 | 1 | 3.484269 | 0 | 0 | 0 | 0 | 0
2018-04-19 18:33 | 5640.0001 | 5639.9999 | 1 | 1 | 3.48429 | 0 | 0 | 0 | 0 | 0
2018-04-19 18:35 | 5760 | 5759.9998 | 1 | 1 | 3.484288 | 0 | 0 | 0 | 0 | 0
2018-04-19 18:37 | 5880.0009 | 5880.0007 | 1 | 1 | 3.484293 | 0 | 0 | 0 | 0 | 0
2018-04-19 18:39 | 6000 | 5999.9998 | 1 | 1 | 3.484309 | 0 | 0 | 0 | 0 | 0
2018-04-19 18:41 | 6120.0001 | 6119.9999 | 1 | 1 | 3.484329 | 0 | 0 | 0 | 0 | 0
2018-04-19 18:43 | 6240.0009 | 6240.0007 | 1 | 1 | 3.48439 | 0 | 0 | 0 | 0 | 0
2018-04-19 18:45 | 6360.0009 | 6360.0007 | 1 | 1 | 3.484383 | 0 | 0 | 0 | 0 | 0
2018-04-19 18:47 | 6480.0009 | 6480.0007 | 1 | 1 | 3.484406 | 0 | 0 | 0 | 0 | 0
2018-04-19 18:49 | 6600 | 6599.9998 | 1 | 1 | 3.484398 | 0 | 0 | 0 | 0 | 0
2018-04-19 18:51 | 6720.0009 | 6720.0007 | 1 | 1 | 3.48442 | 0 | 0 | 0 | 0 | 0
2018-04-19 18:53 | 6840.0001 | 6839.9999 | 1 | 1 | 3.484437 | 0 | 0 | 0 | 0 | 0
2018-04-19 18:55 | 6960.0001 | 6959.9999 | 1 | 1 | 3.484471 | 0 | 0 | 0 | 0 | 0
2018-04-19 18:57 | 7080.0001 | 7079.9999 | 1 | 1 | 3.484521 | 0 | 0 | 0 | 0 | 0
2018-04-19 18:59 | 7200.0008 | 7200.0006 | 1 | 1 | 3.484535 | 0 | 0 | 0 | 0 | 0
2018-04-19 18:59 | 7200.0024 | 7200.0022 | 1 | 1 | 3.484534 | 0 | 0 | 0 | 0 | 0
2018-04-19 19:01 | 7320.080896 | 120.0003 | 2 | 1 | 4.200275 | 3.552326 | 0.1397119 | 1.365e-09 | 0.5813447 | 4.758e-09
2018-04-19 19:03 | 7440.081096 | 240.0005 | 2 | 1 | 4.200258 | 3.327435 | 0.2545951 | 1.365e-09 | 1.063881 | 4.758e-09
2018-04-19 19:03 | 7467.991096 | 267.9105 | 2 | 1 | 4.200255 | 3.259993 | 0.280125 | 1.365e-09 | 1.171112 | 4.758e-09
2018-04-19 19:05 | 7588.004764 | 120.0002 | 3 | 1 | 4.229353 | 3.260157 | 0.3883939 | 1.365e-09 | 1.627355 | 4.758e-09
2018-04-19 19:07 | 7708.004664 | 240.0001 | 3 | 1 | 4.256926 | 3.260157 | 0.4970615 | 1.365e-09 | 2.08849 | 4.758e-09
2018-04-19 19:09 | 7828.005464 | 360.0009 | 3 | 1 | 4.280531 | 3.260128 | 0.6057388 | 1.365e-09 | 2.552428 | 4.758e-09
2018-04-19 19:11 | 7948.004664 | 480.0001 | 3 | 1 | 4.302525 | 3.260086 | 0.7143965 | 1.365e-09 | 3.018744 | 4.758e-09
2018-04-19 19:13 | 8068.005464 | 600.0009 | 3 | 1 | 4.32479 | 3.26009 | 0.8230696 | 1.365e-09 | 3.487515 | 4.758e-09
2018-04-19 19:15 | 8188.004664 | 720.0001 | 3 | 1 | 4.348524 | 3.260128 | 0.9317392 | 1.365e-09 | 3.958758 | 4.758e-09
2018-04-19 19:17 | 8308.004764 | 840.0002 | 3 | 1 | 4.373835 | 3.260147 | 1.040405 | 1.365e-09 | 4.432648 | 4.758e-09
2018-04-19 19:19 | 8428.004764 | 960.0002 | 3 | 1 | 4.400265 | 3.250792 | 1.149072 | 1.365e-09 | 4.909407 | 4.758e-09
2018-04-19 19:21 | 8548.005564 | 1080.001 | 3 | 1 | 4.400249 | 3.000702 | 1.253033 | 1.365e-09 | 5.366862 | 4.758e-09
2018-04-19 19:23 | 8668.004764 | 1200.0002 | 3 | 1 | 4.400232 | 2.788797 | 1.349442 | 1.365e-09 | 5.791082 | 4.758e-09
2018-04-19 19:25 | 8788.004764 | 1320.0002 | 3 | 1 | 4.400231 | 2.603111 | 1.439224 | 1.365e-09 | 6.186146 | 4.758e-09
2018-04-19 19:27 | 8908.005664 | 1440.0011 | 3 | 1 | 4.400261 | 2.440756 | 1.523211 | 1.365e-09 | 6.555707 | 4.758e-09
2018-04-19 19:29 | 9028.005664 | 1560.0011 | 3 | 1 | 4.400259 | 2.297005 | 1.60212 | 1.365e-09 | 6.902922 | 4.758e-09
2018-04-19 19:31 | 9148.004764 | 1680.0002 | 3 | 1 | 4.400181 | 2.167368 | 1.676462 | 1.365e-09 | 7.230042 | 4.758e-09
2018-04-19 19:33 | 9268.004864 | 1800.0003 | 3 | 1 | 4.400212 | 2.053196 | 1.746761 | 1.365e-09 | 7.539372 | 4.758e-09
2018-04-19 19:35 | 9388.005564 | 1920.001 | 3 | 1 | 4.400198 | 1.949415 | 1.813451 | 1.365e-09 | 7.832821 | 4.758e-09
2018-04-19 19:37 | 9508.004764 | 2040.0002 | 3 | 1 | 4.400206 | 1.85645 | 1.876848 | 1.365e-09 | 8.111777 | 4.758e-09
2018-04-19 19:39 | 9628.004764 | 2160.0002 | 3 | 1 | 4.400088 | 1.767027 | 1.937242 | 1.365e-09 | 8.377523 | 4.758e-09
2018-04-19 19:41 | 9748.004764 | 2280.0002 | 3 | 1 | 4.40019 | 1.684595 | 1.994761 | 1.365e-09 | 8.630617 | 4.758e-09
2018-04-19 19:43 | 9868.004764 | 2400.0002 | 3 | 1 | 4.400141 | 1.604123 | 2.04955 | 1.365e-09 | 8.871697 | 4.758e-09
2018-04-19 19:45 | 9988.006464 | 2520.0019 | 3 | 1 | 4.400129 | 1.528333 | 2.101757 | 1.365e-09 | 9.101416 | 4.758e-09
2018-04-19 19:47 | 10108 | 2640.0002 | 3 | 1 | 4.400156 | 1.456237 | 2.151497 | 1.365e-09 | 9.32028 | 4.758e-09
2018-04-19 19:49 | 10228 | 2760.0002 | 3 | 1 | 4.400185 | 1.38809 | 2.198889 | 1.365e-09 | 9.528812 | 4.758e-09
2018-04-19 19:51 | 10348.01 | 2880.0018 | 3 | 1 | 4.400143 | 1.322278 | 2.244056 | 1.365e-09 | 9.727555 | 4.758e-09
2018-04-19 19:53 | 10468 | 3000.0002 | 3 | 1 | 4.40024 | 1.26007 | 2.287077 | 1.365e-09 | 9.916857 | 4.758e-09
2018-04-19 19:55 | 10588.01 | 3120.001 | 3 | 1 | 4.400166 | 1.198826 | 2.328041 | 1.365e-09 | 10.0971 | 4.758e-09
2018-04-19 19:57 | 10708 | 3240.0002 | 3 | 1 | 4.400149 | 1.139398 | 2.367011 | 1.365e-09 | 10.26858 | 4.758e-09
2018-04-19 19:59 | 10828 | 3360.0002 | 3 | 1 | 4.400181 | 1.082555 | 2.404037 | 1.365e-09 | 10.4315 | 4.758e-09
2018-04-19 20:01 | 10948 | 3480.0002 | 3 | 1 | 4.400082 | 1.027376 | 2.439194 | 1.365e-09 | 10.58619 | 4.758e-09
2018-04-19 20:03 | 11068.01 | 3600.001 | 3 | 1 | 4.400168 | 0.9767466 | 2.472595 | 1.365e-09 | 10.73316 | 4.758e-09
2018-04-19 20:05 | 11188.01 | 3720.0011 | 3 | 1 | 4.400157 | 0.9279528 | 2.504332 | 1.365e-09 | 10.87281 | 4.758e-09
2018-04-19 20:07 | 11308.01 | 3840.001 | 3 | 1 | 4.400179 | 0.8803244 | 2.534465 | 1.365e-09 | 11.0054 | 4.758e-09
2018-04-19 20:09 | 11428.01 | 3960.0027 | 3 | 1 | 4.400176 | 0.8345776 | 2.563029 | 1.365e-09 | 11.13109 | 4.758e-09
2018-04-19 20:11 | 11548.01 | 4080.0012 | 3 | 1 | 4.400094 | 0.7901678 | 2.590094 | 1.365e-09 | 11.25018 | 4.758e-09
2018-04-19 20:13 | 11668.01 | 4200.0018 | 3 | 1 | 4.400154 | 0.7492762 | 2.615749 | 1.365e-09 | 11.36306 | 4.758e-09
2018-04-19 20:15 | 11788 | 4320.0003 | 3 | 1 | 4.400154 | 0.7108326 | 2.640066 | 1.365e-09 | 11.47006 | 4.758e-09
2018-04-19 20:17 | 11908.01 | 4440.001 | 3 | 1 | 4.400093 | 0.6735735 | 2.66313 | 1.365e-09 | 11.57155 | 4.758e-09
2018-04-19 20:18 | 11979.21 | 4511.2063 | 3 | 1 | 4.400048 | 0.6519938 | 2.676247 | 1.365e-09 | 11.62926 | 4.758e-09
2018-04-19 20:20 | 12099.26 | 120.001 | 4 | 1 | 4.284257 | 0 | 2.676247 | 1.365e-09 | 11.62926 | 4.758e-09
2018-04-19 20:22 | 12219.25 | 240.0002 | 4 | 1 | 4.271651 | 0 | 2.676247 | 1.365e-09 | 11.62926 | 4.758e-09
2018-04-19 20:23 | 12279.26 | 300.004 | 4 | 1 | 4.268204 | 0 | 2.676247 | 1.365e-09 | 11.62926 | 4.758e-09
2018-04-19 20:25 | 12399.33686 | 120.0002 | 5 | 1 | 3.769125 | -3.260009 | 2.676247 | 0.1086466 | 11.62926 | 0.4169263
2018-04-19 20:27 | 12519.33696 | 240.0003 | 5 | 1 | 3.712416 | -3.260012 | 2.676247 | 0.2173139 | 11.62926 | 0.8232334
2018-04-19 20:29 | 12639.33686 | 360.0002 | 5 | 1 | 3.663184 | -3.260009 | 2.676247 | 0.3259747 | 11.62926 | 1.223931
2018-04-19 20:31 | 12759.33686 | 480.0002 | 5 | 1 | 3.61665 | -3.260077 | 2.676247 | 0.4346328 | 11.62926 | 1.619421
2018-04-19 20:33 | 12879.33686 | 600.0002 | 5 | 1 | 3.57314 | -3.260036 | 2.676247 | 0.5433079 | 11.62926 | 2.010063
2018-04-19 20:35 | 12999.33686 | 720.0002 | 5 | 1 | 3.533795 | -3.260058 | 2.676247 | 0.6519629 | 11.62926 | 2.396132
2018-04-19 20:37 | 13119.33766 | 840.001 | 5 | 1 | 3.498527 | -3.259972 | 2.676247 | 0.7606234 | 11.62926 | 2.778174
2018-04-19 20:39 | 13239.33766 | 960.001 | 5 | 1 | 3.465224 | -3.260007 | 2.676247 | 0.8692945 | 11.62926 | 3.156526
2018-04-19 20:41 | 13359.33766 | 1080.001 | 5 | 1 | 3.434139 | -3.259958 | 2.676247 | 0.9779521 | 11.62926 | 3.531339
2018-04-19 20:43 | 13479.33766 | 1200.001 | 5 | 1 | 3.405238 | -3.260036 | 2.676247 | 1.086618 | 11.62926 | 3.902919
2018-04-19 20:45 | 13599.33686 | 1320.0002 | 5 | 1 | 3.378279 | -3.260029 | 2.676247 | 1.195275 | 11.62926 | 4.27145
2018-04-19 20:47 | 13719.33766 | 1440.001 | 5 | 1 | 3.352315 | -3.260029 | 2.676247 | 1.303942 | 11.62926 | 4.637141
2018-04-19 20:49 | 13839.33686 | 1560.0002 | 5 | 1 | 3.326178 | -3.260015 | 2.676247 | 1.412603 | 11.62926 | 4.999984
2018-04-19 20:51 | 13959.33686 | 1680.0002 | 5 | 1 | 3.300145 | -3.25999 | 2.676247 | 1.521272 | 11.62926 | 5.360022
2018-04-19 20:53 | 14079.33766 | 1800.001 | 5 | 1 | 3.27342 | -3.259978 | 2.676247 | 1.629926 | 11.62926 | 5.717153
2018-04-19 20:55 | 14199.33686 | 1920.0002 | 5 | 1 | 3.244599 | -3.260096 | 2.676247 | 1.738598 | 11.62926 | 6.071344
2018-04-19 20:57 | 14319.33766 | 2040.001 | 5 | 1 | 3.213326 | -3.260005 | 2.676247 | 1.847255 | 11.62926 | 6.422218
2018-04-19 20:59 | 14439.33686 | 2160.0002 | 5 | 1 | 3.177379 | -3.260005 | 2.676247 | 1.955926 | 11.62926 | 6.769521
2018-04-19 21:01 | 14559.33766 | 2280.001 | 5 | 1 | 3.134377 | -3.260064 | 2.676247 | 2.064577 | 11.62926 | 7.112471
2018-04-19 21:03 | 14679.33766 | 2400.001 | 5 | 1 | 3.083432 | -3.260027 | 2.676247 | 2.173247 | 11.62926 | 7.450413
2018-04-19 21:05 | 14799.33686 | 2520.0002 | 5 | 1 | 3.019531 | -3.260018 | 2.676247 | 2.281918 | 11.62926 | 7.782159
2018-04-19 21:06 | 14830.35026 | 2551.0136 | 5 | 1 | 2.999998 | -3.260016 | 2.676247 | 2.309997 | 11.62926 | 7.866676
2018-04-19 21:08 | 14950.4 | 119.9999 | 6 | 1 | 3.675871 | 0 | 2.676247 | 2.309997 | 11.62926 | 7.866676
2018-04-19 21:10 | 15070.4 | 240.0008 | 6 | 1 | 3.700543 | 0 | 2.676247 | 2.309997 | 11.62926 | 7.866676
2018-04-19 21:11 | 15130.4 | 300.003 | 6 | 1 | 3.70452 | 0 | 2.676247 | 2.309997 | 11.62926 | 7.866676
2018-04-19 21:11 | 15130.41 | 0.0026 | 7 | 2 | 3.704383 | 0 | 0 | 0 | 0 | 0
2018-04-19 21:13 | 15250.49 | 120.0011 | 2 | 2 | 4.200268 | 3.618217 | 0.138753 | 5.738e-09 | 0.5816373 | 2.1257e-08
2018-04-19 21:15 | 15361.51 | 231.0194 | 2 | 2 | 4.200222 | 3.259998 | 0.2441865 | 5.738e-09 | 1.024486 | 2.1257e-08
2018-04-19 21:17 | 15481.52 | 120.0008 | 3 | 2 | 4.221159 | 3.26009 | 0.3524694 | 5.738e-09 | 1.480425 | 2.1257e-08
2018-04-19 21:19 | 15601.52 | 240.0008 | 3 | 2 | 4.239167 | 3.260088 | 0.4611233 | 5.738e-09 | 1.940059 | 2.1257e-08
2018-04-19 21:21 | 15721.52 | 360.0008 | 3 | 2 | 4.258109 | 3.259823 | 0.5697972 | 5.738e-09 | 2.401747 | 2.1257e-08
2018-04-19 21:23 | 15841.52 | 480.0001 | 3 | 2 | 4.280816 | 3.260054 | 0.6784525 | 5.738e-09 | 2.86561 | 2.1257e-08
2018-04-19 21:25 | 15961.52 | 600.0008 | 3 | 2 | 4.307425 | 3.260201 | 0.7871323 | 5.738e-09 | 3.33226 | 2.1257e-08
2018-04-19 21:27 | 16081.52 | 720.0001 | 3 | 2 | 4.337027 | 3.260147 | 0.8957959 | 5.738e-09 | 3.801898 | 2.1257e-08
2018-04-19 21:29 | 16201.52 | 840.0008 | 3 | 2 | 4.369368 | 3.260139 | 1.004454 | 5.738e-09 | 4.274882 | 2.1257e-08
2018-04-19 21:31 | 16321.52 | 960 | 3 | 2 | 4.40028 | 3.217337 | 1.113047 | 5.738e-09 | 4.751194 | 2.1257e-08
2018-04-19 21:33 | 16441.52 | 1080.0001 | 3 | 2 | 4.400223 | 2.917171 | 1.215083 | 5.738e-09 | 5.200179 | 2.1257e-08
2018-04-19 21:35 | 16561.52 | 1200.0009 | 3 | 2 | 4.400259 | 2.66326 | 1.307968 | 5.738e-09 | 5.608894 | 2.1257e-08
2018-04-19 21:37 | 16681.52 | 1320.001 | 3 | 2 | 4.400239 | 2.447445 | 1.39303 | 5.738e-09 | 5.983188 | 2.1257e-08
2018-04-19 21:39 | 16801.52 | 1440.0009 | 3 | 2 | 4.400193 | 2.264221 | 1.4715 | 5.738e-09 | 6.328475 | 2.1257e-08
2018-04-19 21:41 | 16921.52 | 1560.0002 | 3 | 2 | 4.400193 | 2.105608 | 1.544297 | 5.738e-09 | 6.648794 | 2.1257e-08
2018-04-19 21:43 | 17041.52 | 1680.0027 | 3 | 2 | 4.400219 | 1.964787 | 1.612085 | 5.738e-09 | 6.947076 | 2.1257e-08
2018-04-19 21:45 | 17161.52 | 1800.0002 | 3 | 2 | 4.400165 | 1.838864 | 1.67544 | 5.738e-09 | 7.225852 | 2.1257e-08
2018-04-19 21:47 | 17281.52 | 1920.0001 | 3 | 2 | 4.400129 | 1.726672 | 1.734841 | 5.738e-09 | 7.487228 | 2.1257e-08
2018-04-19 21:49 | 17401.52 | 2040.0009 | 3 | 2 | 4.400232 | 1.627605 | 1.790716 | 5.738e-09 | 7.733086 | 2.1257e-08
2018-04-19 21:51 | 17521.52 | 2160.001 | 3 | 2 | 4.400187 | 1.53256 | 1.843368 | 5.738e-09 | 7.964767 | 2.1257e-08
2018-04-19 21:53 | 17641.52 | 2280.001 | 3 | 2 | 4.400156 | 1.442142 | 1.892937 | 5.738e-09 | 8.18288 | 2.1257e-08
2018-04-19 21:55 | 17761.52 | 2400.0003 | 3 | 2 | 4.40015 | 1.358403 | 1.939604 | 5.738e-09 | 8.388223 | 2.1257e-08
2018-04-19 21:57 | 17881.52 | 2520.0009 | 3 | 2 | 4.400143 | 1.280693 | 1.98359 | 5.738e-09 | 8.581767 | 2.1257e-08
2018-04-19 21:59 | 18001.52 | 2640.0017 | 3 | 2 | 4.400149 | 1.207832 | 2.025062 | 5.738e-09 | 8.764252 | 2.1257e-08
2018-04-19 22:01 | 18121.52 | 2760.0019 | 3 | 2 | 4.40021 | 1.140184 | 2.064175 | 5.738e-09 | 8.936357 | 2.1257e-08
2018-04-19 22:03 | 18241.52 | 2880.0009 | 3 | 2 | 4.400103 | 1.074183 | 2.101071 | 5.738e-09 | 9.098705 | 2.1257e-08
2018-04-19 22:05 | 18361.52 | 3000.001 | 3 | 2 | 4.40019 | 1.012971 | 2.135843 | 5.738e-09 | 9.251709 | 2.1257e-08
2018-04-19 22:07 | 18481.52 | 3120.0001 | 3 | 2 | 4.400109 | 0.9545317 | 2.168617 | 5.738e-09 | 9.395917 | 2.1257e-08
2018-04-19 22:09 | 18601.52 | 3240.0002 | 3 | 2 | 4.400187 | 0.9006138 | 2.199529 | 5.738e-09 | 9.531938 | 2.1257e-08
2018-04-19 22:11 | 18721.52 | 3360.0002 | 3 | 2 | 4.400218 | 0.8485489 | 2.228658 | 5.738e-09 | 9.66011 | 2.1257e-08
2018-04-19 22:13 | 18841.52 | 3480.0001 | 3 | 2 | 4.400172 | 0.7985058 | 2.256086 | 5.738e-09 | 9.780793 | 2.1257e-08
2018-04-19 22:15 | 18961.52 | 3600.0001 | 3 | 2 | 4.400223 | 0.7525911 | 2.281913 | 5.738e-09 | 9.894436 | 2.1257e-08
2018-04-19 22:17 | 19081.52 | 3720.0009 | 3 | 2 | 4.400156 | 0.7089949 | 2.306247 | 5.738e-09 | 10.00151 | 2.1257e-08
2018-04-19 22:19 | 19201.52 | 3840.0009 | 3 | 2 | 4.400117 | 0.6682043 | 2.329191 | 5.738e-09 | 10.10247 | 2.1257e-08
2018-04-19 22:19 | 19251.98 | 3890.4646 | 3 | 2 | 4.400099 | 0.6519985 | 2.338447 | 5.738e-09 | 10.14319 | 2.1257e-08
2018-04-19 22:21 | 19372.03 | 119.9999 | 4 | 2 | 4.288061 | 0 | 2.338447 | 5.738e-09 | 10.14319 | 2.1257e-08
2018-04-19 22:23 | 19492.03 | 240.0007 | 4 | 2 | 4.276477 | 0 | 2.338447 | 5.738e-09 | 10.14319 | 2.1257e-08
2018-04-19 22:24 | 19552.03 | 300.0037 | 4 | 2 | 4.273411 | 0 | 2.338447 | 5.738e-09 | 10.14319 | 2.1257e-08
2018-04-19 22:26 | 19672.11 | 120.0003 | 5 | 2 | 3.792924 | -3.260034 | 2.338447 | 0.10865 | 10.14319 | 0.4192014
2018-04-19 22:28 | 19792.11 | 240.0003 | 5 | 2 | 3.73582 | -3.260045 | 2.338447 | 0.2173023 | 10.14319 | 0.8280249
2018-04-19 22:30 | 19912.11 | 360.0004 | 5 | 2 | 3.687256 | -3.260015 | 2.338447 | 0.3259695 | 10.14319 | 1.231328
2018-04-19 22:32 | 20032.11 | 480.0011 | 5 | 2 | 3.640652 | -3.260034 | 2.338447 | 0.4346318 | 10.14319 | 1.629451
2018-04-19 22:34 | 20152.11 | 600.0003 | 5 | 2 | 3.596399 | -3.260032 | 2.338447 | 0.5432945 | 10.14319 | 2.022628
2018-04-19 22:36 | 20272.11 | 720.0003 | 5 | 2 | 3.55523 | -3.260072 | 2.338447 | 0.6519602 | 10.14319 | 2.411154
2018-04-19 22:38 | 20392.11 | 840.0011 | 5 | 2 | 3.518281 | -3.260023 | 2.338447 | 0.7606242 | 10.14319 | 2.795435
2018-04-19 22:40 | 20512.11 | 960.0011 | 5 | 2 | 3.484442 | -3.259978 | 2.338447 | 0.8692792 | 10.14319 | 3.175859
2018-04-19 22:42 | 20632.11 | 1080.0011 | 5 | 2 | 3.452517 | -3.259989 | 2.338447 | 0.9779521 | 10.14319 | 3.552774
2018-04-19 22:44 | 20752.11 | 1200.0003 | 5 | 2 | 3.423253 | -3.259956 | 2.338447 | 1.086607 | 10.14319 | 3.926291
2018-04-19 22:46 | 20872.11 | 1320.0003 | 5 | 2 | 3.395873 | -3.260012 | 2.338447 | 1.195276 | 10.14319 | 4.296795
2018-04-19 22:48 | 20992.11 | 1440.0003 | 5 | 2 | 3.369024 | -3.26003 | 2.338447 | 1.303928 | 10.14319 | 4.664304
2018-04-19 22:50 | 21112.11 | 1560.0003 | 5 | 2 | 3.343328 | -3.259996 | 2.338447 | 1.412598 | 10.14319 | 5.029006
2018-04-19 22:52 | 21232.11 | 1680.0003 | 5 | 2 | 3.317906 | -3.260027 | 2.338447 | 1.521259 | 10.14319 | 5.390914
2018-04-19 22:54 | 21352.11 | 1800.0003 | 5 | 2 | 3.291813 | -3.259996 | 2.338447 | 1.629918 | 10.14319 | 5.750035
2018-04-19 22:56 | 21472.11 | 1920.0003 | 5 | 2 | 3.263855 | -3.259995 | 2.338447 | 1.738574 | 10.14319 | 6.106205
2018-04-19 22:58 | 21592.11 | 2040.0003 | 5 | 2 | 3.233405 | -3.259998 | 2.338447 | 1.847241 | 10.14319 | 6.459273
2018-04-19 23:00 | 21712.11 | 2160.0011 | 5 | 2 | 3.19868 | -3.26001 | 2.338447 | 1.955904 | 10.14319 | 6.808789
2018-04-19 23:02 | 21832.11 | 2280.0011 | 5 | 2 | 3.157135 | -3.260015 | 2.338447 | 2.064563 | 10.14319 | 7.154165
2018-04-19 23:04 | 21952.11 | 2400.0012 | 5 | 2 | 3.107369 | -3.259921 | 2.338447 | 2.173232 | 10.14319 | 7.494638
2018-04-19 23:06 | 22072.11 | 2520.0003 | 5 | 2 | 3.045049 | -3.26 | 2.338447 | 2.281889 | 10.14319 | 7.82903
2018-04-19 23:08 | 22142.46 | 2590.3514 | 5 | 2 | 3 | -3.26 | 2.338447 | 2.345592 | 10.14319 | 8.021608
2018-04-19 23:10 | 22262.50566 | 120.0007 | 6 | 2 | 3.670901 | 0 | 2.338447 | 2.345592 | 10.14319 | 8.021608
2018-04-19 23:12 | 22382.50566 | 240.0007 | 6 | 2 | 3.697883 | 0 | 2.338447 | 2.345592 | 10.14319 | 8.021608
2018-04-19 23:13 | 22442.50786 | 300.0029 | 6 | 2 | 3.702352 | 0 | 2.338447 | 2.345592 | 10.14319 | 8.021608
2018-04-19 23:13 | 22442.51888 | 0.0027 | 7 | 3 | 3.702492 | 0 | 0 | 0 | 0 | 0
2018-04-19 23:15 | 22562.5992 | 120.0011 | 2 | 3 | 4.200305 | 3.63096 | 0.1391443 | 6.56e-10 | 0.5832294 | 2.428e-09
2018-04-19 23:16 | 22675.9038 | 233.3057 | 2 | 3 | 4.200274 | 3.259991 | 0.2469244 | 6.56e-10 | 1.035934 | 2.428e-09
2018-04-19 23:18 | 22795.92 | 120.0009 | 3 | 3 | 4.221607 | 3.260059 | 0.3552004 | 6.56e-10 | 1.49187 | 2.428e-09
2018-04-19 23:20 | 22915.92 | 240.0009 | 3 | 3 | 4.239444 | 3.260168 | 0.463864 | 6.56e-10 | 1.951585 | 2.428e-09
2018-04-19 23:22 | 23035.92 | 360.0001 | 3 | 3 | 4.258844 | 3.260155 | 0.5725223 | 6.56e-10 | 2.413263 | 2.428e-09
2018-04-19 23:24 | 23155.92 | 480.0001 | 3 | 3 | 4.281733 | 3.259787 | 0.6811959 | 6.56e-10 | 2.877304 | 2.428e-09
2018-04-19 23:26 | 23275.92 | 600.001 | 3 | 3 | 4.308059 | 3.260197 | 0.7898551 | 6.56e-10 | 3.343955 | 2.428e-09
2018-04-19 23:28 | 23395.92 | 720.0001 | 3 | 3 | 4.337328 | 3.260132 | 0.8985271 | 6.56e-10 | 3.813675 | 2.428e-09
2018-04-19 23:30 | 23515.92 | 840.0002 | 3 | 3 | 4.369761 | 3.259808 | 1.007192 | 6.56e-10 | 4.286728 | 2.428e-09
2018-04-19 23:32 | 23635.92 | 960.0001 | 3 | 3 | 4.400272 | 3.20981 | 1.115743 | 6.56e-10 | 4.762909 | 2.428e-09
2018-04-19 23:34 | 23755.92 | 1080.0001 | 3 | 3 | 4.400251 | 2.91357 | 1.217574 | 6.56e-10 | 5.210991 | 2.428e-09
2018-04-19 23:36 | 23875.92 | 1200.0012 | 3 | 3 | 4.400204 | 2.664831 | 1.310444 | 6.56e-10 | 5.619643 | 2.428e-09
2018-04-19 23:38 | 23995.92 | 1320.001 | 3 | 3 | 4.400228 | 2.449503 | 1.395587 | 6.56e-10 | 5.994291 | 2.428e-09
2018-04-19 23:40 | 24115.92 | 1440.0002 | 3 | 3 | 4.400194 | 2.266222 | 1.474102 | 6.56e-10 | 6.339774 | 2.428e-09
2018-04-19 23:42 | 24235.92 | 1560.0002 | 3 | 3 | 4.400192 | 2.110353 | 1.546975 | 6.56e-10 | 6.660432 | 2.428e-09
2018-04-19 23:44 | 24355.92 | 1680.0003 | 3 | 3 | 4.400183 | 1.972685 | 1.614977 | 6.56e-10 | 6.959653 | 2.428e-09
2018-04-19 23:46 | 24475.92 | 1800.001 | 3 | 3 | 4.400201 | 1.851614 | 1.678679 | 6.56e-10 | 7.239953 | 2.428e-09
2018-04-19 23:48 | 24595.92 | 1920.0007 | 3 | 3 | 4.400236 | 1.740168 | 1.738505 | 6.56e-10 | 7.503201 | 2.428e-09
2018-04-19 23:50 | 24715.92 | 2040.0002 | 3 | 3 | 4.400198 | 1.636893 | 1.794742 | 6.56e-10 | 7.750651 | 2.428e-09
2018-04-19 23:52 | 24835.92 | 2160.0011 | 3 | 3 | 4.40016 | 1.540982 | 1.847683 | 6.56e-10 | 7.983601 | 2.428e-09
2018-04-19 23:54 | 24955.92 | 2280.0003 | 3 | 3 | 4.400196 | 1.454009 | 1.897581 | 6.56e-10 | 8.203165 | 2.428e-09
2018-04-19 23:56 | 25075.92 | 2400.0002 | 3 | 3 | 4.400201 | 1.373293 | 1.944684 | 6.56e-10 | 8.410427 | 2.428e-09
2018-04-19 23:58 | 25195.92 | 2520.0002 | 3 | 3 | 4.400165 | 1.294094 | 1.98912 | 6.56e-10 | 8.605952 | 2.428e-09
2018-04-20 | 25315.92 | 2640.001 | 3 | 3 | 4.400194 | 1.220596 | 2.031014 | 6.56e-10 | 8.790292 | 2.428e-09
2018-04-20 00:02 | 25435.92 | 2760.0009 | 3 | 3 | 4.400224 | 1.152379 | 2.070537 | 6.56e-10 | 8.964198 | 2.428e-09
2018-04-20 00:04 | 25555.92 | 2880.001 | 3 | 3 | 4.400203 | 1.087287 | 2.107828 | 6.56e-10 | 9.128284 | 2.428e-09
2018-04-20 00:06 | 25675.92 | 3000.0002 | 3 | 3 | 4.400135 | 1.024215 | 2.143006 | 6.56e-10 | 9.283073 | 2.428e-09
2018-04-20 00:08 | 25795.92 | 3120.0018 | 3 | 3 | 4.400235 | 0.9658499 | 2.176155 | 6.56e-10 | 9.428938 | 2.428e-09
2018-04-20 00:10 | 25915.92 | 3240.0002 | 3 | 3 | 4.400126 | 0.9089594 | 2.207383 | 6.56e-10 | 9.566346 | 2.428e-09
2018-04-20 00:12 | 26035.92 | 3360.001 | 3 | 3 | 4.40019 | 0.8565645 | 2.236804 | 6.56e-10 | 9.695802 | 2.428e-09
2018-04-20 00:14 | 26155.92 | 3480.0018 | 3 | 3 | 4.400126 | 0.8069038 | 2.264512 | 6.56e-10 | 9.817722 | 2.428e-09
2018-04-20 00:16 | 26275.92 | 3600.0002 | 3 | 3 | 4.400154 | 0.7608128 | 2.290624 | 6.56e-10 | 9.932618 | 2.428e-09
2018-04-20 00:18 | 26395.92 | 3720.001 | 3 | 3 | 4.400123 | 0.7163153 | 2.315235 | 6.56e-10 | 10.04091 | 2.428e-09
2018-04-20 00:20 | 26515.92 | 3840.0002 | 3 | 3 | 4.400196 | 0.6746874 | 2.338408 | 6.56e-10 | 10.14287 | 2.428e-09
2018-04-20 00:22 | 26581.82 | 3905.8984 | 3 | 3 | 4.400151 | 0.6519957 | 2.350544 | 6.56e-10 | 10.19628 | 2.428e-09
2018-04-20 00:24 | 26701.86 | 120.0001 | 4 | 3 | 4.287915 | 0 | 2.350546 | 6.56e-10 | 10.19628 | 2.428e-09
2018-04-20 00:26 | 26821.86 | 240.0001 | 4 | 3 | 4.276418 | 0 | 2.350546 | 6.56e-10 | 10.19628 | 2.428e-09
2018-04-20 00:27 | 26881.86 | 300.0023 | 4 | 3 | 4.273372 | 0 | 2.350546 | 6.56e-10 | 10.19628 | 2.428e-09
2018-04-20 00:29 | 27001.94 | 120.001 | 5 | 3 | 3.79898 | -3.259881 | 2.350546 | 0.1086492 | 10.19628 | 0.419648
2018-04-20 00:31 | 27121.94 | 240.001 | 5 | 3 | 3.742856 | -3.259958 | 2.350546 | 0.2173072 | 10.19628 | 0.8292128
2018-04-20 00:33 | 27241.94 | 360.0002 | 5 | 3 | 3.694236 | -3.260016 | 2.350546 | 0.3259582 | 10.19628 | 1.233213
2018-04-20 00:35 | 27361.94 | 480.0002 | 5 | 3 | 3.64733 | -3.259978 | 2.350546 | 0.4346223 | 10.19628 | 1.632082
2018-04-20 00:37 | 27481.94 | 600.001 | 5 | 3 | 3.602995 | -3.259968 | 2.350546 | 0.5432822 | 10.19628 | 2.025967
2018-04-20 00:39 | 27601.94 | 720.0002 | 5 | 3 | 3.561963 | -3.259996 | 2.350546 | 0.6519487 | 10.19628 | 2.415229
2018-04-20 00:41 | 27721.94 | 840.001 | 5 | 3 | 3.525297 | -3.260012 | 2.350546 | 0.76061 | 10.19628 | 2.800252
2018-04-20 00:43 | 27841.94 | 960.0002 | 5 | 3 | 3.491916 | -3.259987 | 2.350546 | 0.8692729 | 10.19628 | 3.181487
2018-04-20 00:45 | 27961.94 | 1080.0002 | 5 | 3 | 3.460732 | -3.259985 | 2.350546 | 0.9779321 | 10.19628 | 3.559208
2018-04-20 00:47 | 28081.94 | 1200.001 | 5 | 3 | 3.430913 | -3.259965 | 2.350546 | 1.0866 | 10.19628 | 3.933644
2018-04-20 00:49 | 28201.94 | 1320.0002 | 5 | 3 | 3.402719 | -3.259892 | 2.350546 | 1.195255 | 10.19628 | 4.304887
2018-04-20 00:51 | 28321.94 | 1440.001 | 5 | 3 | 3.376246 | -3.259952 | 2.350546 | 1.303917 | 10.19628 | 4.673173
2018-04-20 00:53 | 28441.94 | 1560.0002 | 5 | 3 | 3.351316 | -3.259954 | 2.350546 | 1.412573 | 10.19628 | 5.038662
2018-04-20 00:55 | 28561.94 | 1680.001 | 5 | 3 | 3.325945 | -3.260042 | 2.350546 | 1.521244 | 10.19628 | 5.401474
2018-04-20 00:57 | 28681.94 | 1800.001 | 5 | 3 | 3.299888 | -3.260003 | 2.350546 | 1.629906 | 10.19628 | 5.761471
2018-04-20 00:59 | 28801.94 | 1920.0003 | 5 | 3 | 3.272579 | -3.259978 | 2.350546 | 1.738559 | 10.19628 | 6.118544
2018-04-20 01:01 | 28921.94 | 2040.0002 | 5 | 3 | 3.242614 | -3.259963 | 2.350546 | 1.847228 | 10.19628 | 6.472581
2018-04-20 01:03 | 29041.94 | 2160.001 | 5 | 3 | 3.207807 | -3.260002 | 2.350546 | 1.955889 | 10.19628 | 6.823083
2018-04-20 01:05 | 29161.94 | 2280.001 | 5 | 3 | 3.166993 | -3.259983 | 2.350546 | 2.064544 | 10.19628 | 7.169477
2018-04-20 01:07 | 29281.94 | 2400.0003 | 5 | 3 | 3.117783 | -3.259958 | 2.350546 | 2.173209 | 10.19628 | 7.51101
2018-04-20 01:09 | 29401.94 | 2520.001 | 5 | 3 | 3.057258 | -3.259972 | 2.350546 | 2.281878 | 10.19628 | 7.846657
2018-04-20 01:10 | 29491.68 | 2609.7408 | 5 | 3 | 2.999997 | -3.259989 | 2.350546 | 2.363137 | 10.19628 | 8.092848
2018-04-20 01:12 | 29611.72 | 120.0009 | 6 | 3 | 3.666943 | 0 | 2.350546 | 2.363137 | 10.19628 | 8.092848
2018-04-20 01:14 | 29731.72 | 240.0009 | 6 | 3 | 3.695366 | 0 | 2.350546 | 2.363137 | 10.19628 | 8.092848
2018-04-20 01:15 | 29791.72 | 300.0007 | 6 | 3 | 3.700203 | 0 | 2.350546 | 2.363137 | 10.19628 | 8.092848
2018-04-20 01:15 | 29791.73 | 0.0028 | 7 | 4 | 3.700284 | 0 | 0 | 0 | 0 | 0
2018-04-20 01:17 | 29911.81 | 120.001 | 2 | 4 | 4.200253 | 3.659468 | 0.1398784 | 0 | 0.5862308 | 0
2018-04-20 01:19 | 30031.81 | 240.0011 | 2 | 4 | 4.200233 | 3.264353 | 0.2545539 | 0 | 1.067898 | 0
2018-04-20 01:19 | 30033.86 | 242.0425 | 2 | 4 | 4.200265 | 3.259996 | 0.2563936 | 0 | 1.075625 | 0
2018-04-20 01:21 | 30153.8695 | 120.001 | 3 | 4 | 4.221567 | 3.260151 | 0.3646847 | 0 | 1.531626 | 0
2018-04-20 01:23 | 30273.8695 | 240.001 | 3 | 4 | 4.239097 | 3.259794 | 0.4733501 | 0 | 1.991319 | 0
2018-04-20 01:25 | 30393.8694 | 360.0009 | 3 | 4 | 4.258788 | 3.260073 | 0.5820073 | 0 | 2.452966 | 0
2018-04-20 01:27 | 30513.8695 | 480.001 | 3 | 4 | 4.282214 | 3.260101 | 0.6906784 | 0 | 2.917015 | 0
2018-04-20 01:29 | 30633.8695 | 600.001 | 3 | 4 | 4.308849 | 3.260014 | 0.7993536 | 0 | 3.383799 | 0
2018-04-20 01:31 | 30753.8687 | 720.0002 | 3 | 4 | 4.338314 | 3.260195 | 0.9080164 | 0 | 3.853588 | 0
2018-04-20 01:33 | 30873.8686 | 840.0001 | 3 | 4 | 4.3701 | 3.259968 | 1.016687 | 0 | 4.326743 | 0
2018-04-20 01:35 | 30993.8694 | 960.0009 | 3 | 4 | 4.400255 | 3.213196 | 1.125257 | 0 | 4.803016 | 0
2018-04-20 01:37 | 31113.8695 | 1080.001 | 3 | 4 | 4.400205 | 2.915545 | 1.227205 | 0 | 5.251609 | 0
2018-04-20 01:39 | 31233.8686 | 1200.0001 | 3 | 4 | 4.400272 | 2.666254 | 1.320099 | 0 | 5.660367 | 0
2018-04-20 01:41 | 31353.8704 | 1320.0019 | 3 | 4 | 4.400198 | 2.454161 | 1.405325 | 0 | 6.03538 | 0
2018-04-20 01:43 | 31473.8687 | 1440.0002 | 3 | 4 | 4.400233 | 2.27533 | 1.484074 | 0 | 6.381896 | 0
2018-04-20 01:45 | 31593.8688 | 1560.0003 | 3 | 4 | 4.400218 | 2.117325 | 1.557216 | 0 | 6.703733 | 0
2018-04-20 01:47 | 31713.8687 | 1680.0002 | 3 | 4 | 4.400209 | 1.980137 | 1.625446 | 0 | 7.003961 | 0
2018-04-20 01:49 | 31833.8703 | 1800.0018 | 3 | 4 | 4.400211 | 1.857668 | 1.689373 | 0 | 7.28525 | 0
2018-04-20 01:51 | 31953.8687 | 1920.0002 | 3 | 4 | 4.400193 | 1.745715 | 1.749394 | 0 | 7.549355 | 0
2018-04-20 01:53 | 32073.8687 | 2040.0002 | 3 | 4 | 4.40018 | 1.643692 | 1.805844 | 0 | 7.797744 | 0
2018-04-20 01:55 | 32193.8696 | 2160.0011 | 3 | 4 | 4.400212 | 1.551574 | 1.859076 | 0 | 8.031974 | 0
2018-04-20 01:57 | 32313.8687 | 2280.0002 | 3 | 4 | 4.400174 | 1.461979 | 1.909285 | 0 | 8.252905 | 0
2018-04-20 01:59 | 32433.8688 | 2400.0003 | 3 | 4 | 4.400233 | 1.379582 | 1.956615 | 0 | 8.461165 | 0
2018-04-20 02:01 | 32553.8688 | 2520.0003 | 3 | 4 | 4.400131 | 1.300771 | 2.001275 | 0 | 8.657675 | 0
2018-04-20 02:03 | 32673.8703 | 2640.0018 | 3 | 4 | 4.400149 | 1.228812 | 2.043428 | 0 | 8.843159 | 0
2018-04-20 02:05 | 32793.8687 | 2760.0002 | 3 | 4 | 4.400177 | 1.159452 | 2.08322 | 0 | 9.018248 | 0
2018-04-20 02:07 | 32913.8688 | 2880.0003 | 3 | 4 | 4.400159 | 1.093826 | 2.120758 | 0 | 9.183419 | 0
2018-04-20 02:09 | 33033.8687 | 3000.0002 | 3 | 4 | 4.400207 | 1.031158 | 2.156148 | 0 | 9.339142 | 0
2018-04-20 02:11 | 33153.8687 | 3120.0002 | 3 | 4 | 4.400114 | 0.9709806 | 2.18951 | 0 | 9.485941 | 0
2018-04-20 02:13 | 33273.8688 | 3240.0003 | 3 | 4 | 4.400129 | 0.9153461 | 2.220947 | 0 | 9.624269 | 0
2018-04-20 02:15 | 33393.8695 | 3360.001 | 3 | 4 | 4.400135 | 0.8629274 | 2.250582 | 0 | 9.754667 | 0
2018-04-20 02:17 | 33513.8703 | 3480.0018 | 3 | 4 | 4.400136 | 0.8128862 | 2.278505 | 0 | 9.877535 | 0
2018-04-20 02:19 | 33633.8687 | 3600.0002 | 3 | 4 | 4.400154 | 0.7649813 | 2.304795 | 0 | 9.993215 | 0
2018-04-20 02:21 | 33753.8712 | 3720.0027 | 3 | 4 | 4.400159 | 0.7200098 | 2.32954 | 0 | 10.10209 | 0
2018-04-20 02:23 | 33873.8696 | 3840.0011 | 3 | 4 | 4.400136 | 0.6775379 | 2.352829 | 0 | 10.20457 | 0
2018-04-20 02:24 | 33952.3981 | 3918.5296 | 3 | 4 | 4.40018 | 0.6519966 | 2.367323 | 0 | 10.26835 | 0
2018-04-20 02:26 | 34072.44 | 120.0001 | 4 | 4 | 4.288156 | 0 | 2.367323 | 0 | 10.26835 | 0
2018-04-20 02:28 | 34192.44 | 240.0002 | 4 | 4 | 4.276663 | 0 | 2.367323 | 0 | 10.26835 | 0
2018-04-20 02:29 | 34252.45 | 300.0039 | 4 | 4 | 4.273659 | 0 | 2.367323 | 0 | 10.26835 | 0
2018-04-20 02:31 | 34372.52342 | 120.0002 | 5 | 4 | 3.802848 | -3.260003 | 2.367323 | 0.108652 | 10.26835 | 0.4199891
2018-04-20 02:33 | 34492.52342 | 240.0002 | 5 | 4 | 3.747118 | -3.260043 | 2.367323 | 0.2173098 | 10.26835 | 0.8300006
2018-04-20 02:35 | 34612.52422 | 360.001 | 5 | 4 | 3.698903 | -3.259989 | 2.367323 | 0.3259738 | 10.26835 | 1.23454
2018-04-20 02:37 | 34732.52422 | 480.001 | 5 | 4 | 3.65203 | -3.260014 | 2.367323 | 0.4346296 | 10.26835 | 1.633887
2018-04-20 02:39 | 34852.52342 | 600.0002 | 5 | 4 | 3.607583 | -3.260014 | 2.367323 | 0.5433019 | 10.26835 | 2.028316
2018-04-20 02:41 | 34972.52342 | 720.0002 | 5 | 4 | 3.566324 | -3.259989 | 2.367323 | 0.6519613 | 10.26835 | 2.418042
2018-04-20 02:43 | 35092.52342 | 840.0002 | 5 | 4 | 3.529186 | -3.259965 | 2.367323 | 0.7606238 | 10.26835 | 2.803514
2018-04-20 02:45 | 35212.52342 | 960.0002 | 5 | 4 | 3.495293 | -3.260036 | 2.367323 | 0.8692751 | 10.26835 | 3.185096
2018-04-20 02:47 | 35332.52512 | 1080.0019 | 5 | 4 | 3.46371 | -3.260032 | 2.367323 | 0.9779429 | 10.26835 | 3.563178
2018-04-20 02:49 | 35452.52342 | 1200.0002 | 5 | 4 | 3.434006 | -3.259985 | 2.367323 | 1.086604 | 10.26835 | 3.937911
2018-04-20 02:51 | 35572.52422 | 1320.001 | 5 | 4 | 3.406137 | -3.259914 | 2.367323 | 1.195275 | 10.26835 | 4.30956
2018-04-20 02:53 | 35692.52422 | 1440.001 | 5 | 4 | 3.379611 | -3.259978 | 2.367323 | 1.303935 | 10.26835 | 4.678217
2018-04-20 02:55 | 35812.52342 | 1560.0002 | 5 | 4 | 3.3539 | -3.259995 | 2.367323 | 1.412599 | 10.26835 | 5.044063
2018-04-20 02:57 | 35932.52342 | 1680.0002 | 5 | 4 | 3.328142 | -3.260065 | 2.367323 | 1.521259 | 10.26835 | 5.4071
2018-04-20 02:59 | 36052.52342 | 1800.0002 | 5 | 4 | 3.302199 | -3.26003 | 2.367323 | 1.62992 | 10.26835 | 5.767325
2018-04-20 03:01 | 36172.52352 | 1920.0003 | 5 | 4 | 3.275897 | -3.260025 | 2.367323 | 1.738575 | 10.26835 | 6.124725
2018-04-20 03:03 | 36292.52422 | 2040.001 | 5 | 4 | 3.245557 | -3.259994 | 2.367323 | 1.847243 | 10.26835 | 6.479102
2018-04-20 03:05 | 36412.52412 | 2160.0009 | 5 | 4 | 3.210477 | -3.259989 | 2.367323 | 1.955906 | 10.26835 | 6.8299
2018-04-20 03:07 | 36532.52342 | 2280.0002 | 5 | 4 | 3.169764 | -3.259994 | 2.367323 | 2.064569 | 10.26835 | 7.176613
2018-04-20 03:09 | 36652.52342 | 2400.0002 | 5 | 4 | 3.12136 | -3.259983 | 2.367323 | 2.173229 | 10.26835 | 7.518512
2018-04-20 03:11 | 36772.52342 | 2520.0002 | 5 | 4 | 3.060987 | -3.259987 | 2.367323 | 2.28189 | 10.26835 | 7.854525
2018-04-20 03:13 | 36867.49132 | 2614.9681 | 5 | 4 | 2.999998 | -3.259994 | 2.367323 | 2.367885 | 10.26835 | 8.115244
2018-04-20 03:15 | 36987.54 | 120.0011 | 6 | 4 | 3.66555 | 0 | 2.367323 | 2.367898 | 10.26835 | 8.115281
2018-04-20 03:17 | 37107.54 | 240.0011 | 6 | 4 | 3.694722 | 0 | 2.367323 | 2.367898 | 10.26835 | 8.115281
2018-04-20 03:18 | 37167.54 | 300.0017 | 6 | 4 | 3.6997 | 0 | 2.367323 | 2.367898 | 10.26835 | 8.115281
2018-04-20 03:18 | 37167.55 | 0.0027 | 7 | 5 | 3.699837 | 0 | 0 | 0 | 0 | 0
2018-04-20 03:20 | 37287.62 | 120.0002 | 2 | 5 | 4.20027 | 3.655176 | 0.1396342 | 0 | 0.5852299 | 0
2018-04-20 03:22 | 37407.62 | 240.0003 | 2 | 5 | 4.200189 | 3.260847 | 0.254203 | 0 | 1.066449 | 0
2018-04-20 03:22 | 37408.13 | 240.5105 | 2 | 5 | 4.200196 | 3.259996 | 0.2546619 | 0 | 1.068377 | 0
2018-04-20 03:24 | 37528.15 | 120.0002 | 3 | 5 | 4.222569 | 3.260151 | 0.3629586 | 0 | 1.524443 | 0
2018-04-20 03:26 | 37648.15 | 240.0003 | 3 | 5 | 4.241218 | 3.260197 | 0.4716274 | 0 | 1.984334 | 0
2018-04-20 03:28 | 37768.15 | 360.0011 | 3 | 5 | 4.26089 | 3.260128 | 0.5802903 | 0 | 2.446248 | 0
2018-04-20 03:30 | 37888.15 | 480.0003 | 3 | 5 | 4.283861 | 3.260191 | 0.6889633 | 0 | 2.910513 | 0
2018-04-20 03:32 | 38008.15 | 600.001 | 3 | 5 | 4.310318 | 3.260122 | 0.7976312 | 0 | 3.377433 | 0
2018-04-20 03:34 | 38128.15 | 720.001 | 3 | 5 | 4.340096 | 3.260134 | 0.9062866 | 0 | 3.847363 | 0
2018-04-20 03:36 | 38248.15 | 840.0003 | 3 | 5 | 4.372106 | 3.26012 | 1.014951 | 0 | 4.320693 | 0
2018-04-20 03:38 | 38368.15 | 960.0003 | 3 | 5 | 4.400265 | 3.194195 | 1.123425 | 0 | 4.796733 | 0
2018-04-20 03:40 | 38488.15 | 1080.0011 | 3 | 5 | 4.400268 | 2.905188 | 1.22492 | 0 | 5.243335 | 0
2018-04-20 03:42 | 38608.15 | 1200.0011 | 3 | 5 | 4.400218 | 2.657812 | 1.317528 | 0 | 5.650829 | 0
2018-04-20 03:44 | 38728.15 | 1320.0011 | 3 | 5 | 4.400204 | 2.448336 | 1.402532 | 0 | 6.02487 | 0
2018-04-20 03:46 | 38848.15 | 1440.001 | 3 | 5 | 4.400189 | 2.268414 | 1.481079 | 0 | 6.370493 | 0
2018-04-20 03:48 | 38968.15 | 1560.0003 | 3 | 5 | 4.400193 | 2.11343 | 1.554044 | 0 | 6.691552 | 0
2018-04-20 03:50 | 39088.15 | 1680.0011 | 3 | 5 | 4.400162 | 1.976011 | 1.62218 | 0 | 6.991367 | 0
2018-04-20 03:52 | 39208.15 | 1800.0012 | 3 | 5 | 4.400201 | 1.856115 | 1.686034 | 0 | 7.272339 | 0
2018-04-20 03:54 | 39328.15 | 1920.0003 | 3 | 5 | 4.400197 | 1.74725 | 1.746045 | 0 | 7.536398 | 0
2018-04-20 03:56 | 39448.15 | 2040.0004 | 3 | 5 | 4.400188 | 1.646516 | 1.80259 | 0 | 7.785204 | 0
2018-04-20 03:58 | 39568.15 | 2160.0011 | 3 | 5 | 4.400184 | 1.551492 | 1.855883 | 0 | 8.019704 | 0
2018-04-20 04:00 | 39688.15 | 2280.0003 | 3 | 5 | 4.400147 | 1.463105 | 1.906106 | 0 | 8.240695 | 0
2018-04-20 04:02 | 39808.15 | 2400.0003 | 3 | 5 | 4.400195 | 1.382264 | 1.95351 | 0 | 8.449282 | 0
2018-04-20 04:04 | 39928.15 | 2520.0011 | 3 | 5 | 4.400164 | 1.305772 | 1.998296 | 0 | 8.646346 | 0
2018-04-20 04:06 | 40048.15 | 2640.0012 | 3 | 5 | 4.400215 | 1.233246 | 2.040585 | 0 | 8.832425 | 0
2018-04-20 04:08 | 40168.15 | 2760.0003 | 3 | 5 | 4.400161 | 1.163665 | 2.080508 | 0 | 9.008095 | 0
2018-04-20 04:10 | 40288.15 | 2880.0003 | 3 | 5 | 4.400159 | 1.098798 | 2.118202 | 0 | 9.173952 | 0
2018-04-20 04:12 | 40408.15 | 3000.0011 | 3 | 5 | 4.400133 | 1.037813 | 2.153815 | 0 | 9.330656 | 0
2018-04-20 04:14 | 40528.15 | 3120.0028 | 3 | 5 | 4.400177 | 0.9787531 | 2.187426 | 0 | 9.478552 | 0
2018-04-20 04:16 | 40648.15 | 3240.0003 | 3 | 5 | 4.4001 | 0.9221334 | 2.21911 | 0 | 9.617963 | 0
2018-04-20 04:18 | 40768.15 | 3360.0011 | 3 | 5 | 4.400184 | 0.8702326 | 2.248967 | 0 | 9.749343 | 0
2018-04-20 04:20 | 40888.15 | 3480.0012 | 3 | 5 | 4.400115 | 0.8192749 | 2.27711 | 0 | 9.873175 | 0
2018-04-20 04:22 | 41008.15 | 3600.0003 | 3 | 5 | 4.400166 | 0.7725677 | 2.303632 | 0 | 9.989877 | 0
2018-04-20 04:24 | 41128.15 | 3720.0004 | 3 | 5 | 4.400097 | 0.7272635 | 2.328627 | 0 | 10.09986 | 0
2018-04-20 04:26 | 41248.15 | 3840.0011 | 3 | 5 | 4.40019 | 0.6855316 | 2.352167 | 0 | 10.20343 | 0
2018-04-20 04:28 | 41348.07 | 3939.9193 | 3 | 5 | 4.400173 | 0.6519852 | 2.370717 | 0 | 10.28506 | 0
2018-04-20 04:30 | 41468.11 | 120.0009 | 4 | 5 | 4.288282 | 0 | 2.370717 | 0 | 10.28506 | 0
2018-04-20 04:32 | 41588.11 | 240.0009 | 4 | 5 | 4.276803 | 0 | 2.370717 | 0 | 10.28506 | 0
2018-04-20 04:33 | 41648.11 | 300.0015 | 4 | 5 | 4.273776 | 0 | 2.370717 | 0 | 10.28506 | 0
2018-04-20 04:35 | 41768.19024 | 120.001 | 5 | 5 | 3.806683 | -3.260045 | 2.370717 | 0.1086524 | 10.28506 | 0.420301
2018-04-20 04:37 | 41888.19104 | 240.0018 | 5 | 5 | 3.751005 | -3.260064 | 2.370717 | 0.2173137 | 10.28506 | 0.830753
2018-04-20 04:39 | 42008.18944 | 360.0002 | 5 | 5 | 3.702089 | -3.259981 | 2.370717 | 0.3259778 | 10.28506 | 1.235679
2018-04-20 04:41 | 42128.18944 | 480.0002 | 5 | 5 | 3.655509 | -3.260058 | 2.370717 | 0.4346411 | 10.28506 | 1.635403
2018-04-20 04:43 | 42248.19024 | 600.001 | 5 | 5 | 3.611682 | -3.260052 | 2.370717 | 0.5433015 | 10.28506 | 2.030209
2018-04-20 04:45 | 42368.19024 | 720.001 | 5 | 5 | 3.570844 | -3.26006 | 2.370717 | 0.6519627 | 10.28506 | 2.420419
2018-04-20 04:47 | 42488.19024 | 840.001 | 5 | 5 | 3.533407 | -3.259981 | 2.370717 | 0.7606248 | 10.28506 | 2.806363
2018-04-20 04:49 | 42608.18944 | 960.0002 | 5 | 5 | 3.499554 | -3.260045 | 2.370717 | 0.8692873 | 10.28506 | 3.188447
2018-04-20 04:51 | 42728.19024 | 1080.001 | 5 | 5 | 3.4679 | -3.260058 | 2.370717 | 0.9779588 | 10.28506 | 3.567009
2018-04-20 04:53 | 42848.18944 | 1200.0002 | 5 | 5 | 3.438402 | -3.260025 | 2.370717 | 1.086619 | 10.28506 | 3.942207
2018-04-20 04:55 | 42968.18944 | 1320.0002 | 5 | 5 | 3.410425 | -3.260038 | 2.370717 | 1.195287 | 10.28506 | 4.314322
2018-04-20 04:57 | 43088.19024 | 1440.001 | 5 | 5 | 3.383711 | -3.260042 | 2.370717 | 1.303953 | 10.28506 | 4.68346
2018-04-20 04:59 | 43208.18944 | 1560.0002 | 5 | 5 | 3.357992 | -3.260054 | 2.370717 | 1.412608 | 10.28506 | 5.049708
2018-04-20 05:01 | 43328.18944 | 1680.0002 | 5 | 5 | 3.333008 | -3.259967 | 2.370717 | 1.521273 | 10.28506 | 5.413241
2018-04-20 05:03 | 43448.19024 | 1800.001 | 5 | 5 | 3.307572 | -3.260007 | 2.370717 | 1.629946 | 10.28506 | 5.774068
2018-04-20 05:05 | 43568.18944 | 1920.0002 | 5 | 5 | 3.280526 | -3.260043 | 2.370717 | 1.738606 | 10.28506 | 6.132028
2018-04-20 05:07 | 43688.19024 | 2040.001 | 5 | 5 | 3.249918 | -3.260071 | 2.370717 | 1.847269 | 10.28506 | 6.48686
2018-04-20 05:09 | 43808.19024 | 2160.001 | 5 | 5 | 3.215842 | -3.260074 | 2.370717 | 1.955933 | 10.28506 | 6.838199
2018-04-20 05:11 | 43928.18944 | 2280.0002 | 5 | 5 | 3.175382 | -3.260032 | 2.370717 | 2.064596 | 10.28506 | 7.18551
2018-04-20 05:13 | 44048.18944 | 2400.0002 | 5 | 5 | 3.127135 | -3.260077 | 2.370717 | 2.173267 | 10.28506 | 7.528059
2018-04-20 05:15 | 44168.19034 | 2520.0011 | 5 | 5 | 3.06684 | -3.260049 | 2.370717 | 2.281928 | 10.28506 | 7.864713
2018-04-20 05:16 | 44271.01254 | 2622.8233 | 5 | 5 | 3 | -3.260056 | 2.370717 | 2.375044 | 10.28506 | 8.147315
2018-04-20 05:18 | 44391.06 | 120.0009 | 6 | 5 | 3.663732 | 0 | 2.370717 | 2.375044 | 10.28506 | 8.147315
2018-04-20 05:20 | 44511.06 | 240.0001 | 6 | 5 | 3.693564 | 0 | 2.370717 | 2.375044 | 10.28506 | 8.147315
2018-04-20 05:21 | 44571.06 | 300.0007 | 6 | 5 | 3.698742 | 0 | 2.370717 | 2.375044 | 10.28506 | 8.147315
2018-04-20 05:21 | 44571.07 | 0.0027 | 7 | 6 | 3.698863 | 0 | 0 | 0 | 0 | 0
2018-04-20 05:23 | 44691.15 | 120.0001 | 2 | 6 | 4.200261 | 3.666262 | 0.1399936 | 0 | 0.5866997 | 0
2018-04-20 05:25 | 44811.15 | 240.0009 | 2 | 6 | 4.200244 | 3.27107 | 0.2548979 | 0 | 1.069328 | 0
2018-04-20 05:25 | 44815.83 | 244.6808 | 2 | 6 | 4.200232 | 3.259996 | 0.2591444 | 0 | 1.087164 | 0
2018-04-20 05:27 | 44935.84 | 120.0009 | 3 | 6 | 4.222201 | 3.260061 | 0.3674376 | 0 | 1.543189 | 0
2018-04-20 05:29 | 45055.84 | 240.0002 | 3 | 6 | 4.241389 | 3.260071 | 0.4760945 | 0 | 2.003017 | 0
2018-04-20 05:31 | 45175.84 | 360.0002 | 3 | 6 | 4.261308 | 3.260071 | 0.5847656 | 0 | 2.464999 | 0
2018-04-20 05:33 | 45295.84 | 480.0002 | 3 | 6 | 4.284268 | 3.260075 | 0.6934324 | 0 | 2.929278 | 0
2018-04-20 05:35 | 45415.84 | 600.0009 | 3 | 6 | 4.310888 | 3.26005 | 0.8020973 | 0 | 3.396241 | 0
2018-04-20 05:37 | 45535.84 | 720.0009 | 3 | 6 | 4.340466 | 3.260075 | 0.9107584 | 0 | 3.866247 | 0
2018-04-20 05:39 | 45655.84 | 840.0009 | 3 | 6 | 4.372756 | 3.260109 | 1.019425 | 0 | 4.339642 | 0
2018-04-20 05:41 | 45775.84 | 960.001 | 3 | 6 | 4.40029 | 3.186968 | 1.127831 | 0 | 4.815446 | 0
2018-04-20 05:43 | 45895.84 | 1080.0001 | 3 | 6 | 4.40026 | 2.901834 | 1.229119 | 0 | 5.261137 | 0
2018-04-20 05:45 | 46015.84 | 1200.001 | 3 | 6 | 4.400207 | 2.657879 | 1.321695 | 0 | 5.66849 | 0
2018-04-20 05:47 | 46135.84 | 1320.0002 | 3 | 6 | 4.400243 | 2.447792 | 1.406698 | 0 | 6.042525 | 0
2018-04-20 05:49 | 46255.84 | 1440.0018 | 3 | 6 | 4.400232 | 2.268177 | 1.485212 | 0 | 6.388004 | 0
2018-04-20 05:51 | 46375.84 | 1560.0002 | 3 | 6 | 4.400206 | 2.114985 | 1.558196 | 0 | 6.709147 | 0
2018-04-20 05:53 | 46495.84 | 1680.001 | 3 | 6 | 4.400239 | 1.978243 | 1.626344 | 0 | 7.009012 | 0
2018-04-20 05:55 | 46615.84 | 1800.0011 | 3 | 6 | 4.400252 | 1.856702 | 1.690193 | 0 | 7.289963 | 0
2018-04-20 05:57 | 46735.84 | 1920.0002 | 3 | 6 | 4.400131 | 1.74504 | 1.750193 | 0 | 7.553973 | 0
2018-04-20 05:59 | 46855.84 | 2040.0003 | 3 | 6 | 4.400186 | 1.645002 | 1.806676 | 0 | 7.802508 | 0
2018-04-20 06:01 | 46975.84 | 2160.001 | 3 | 6 | 4.400193 | 1.552664 | 1.859944 | 0 | 8.0369 | 0
2018-04-20 06:03 | 47095.84 | 2280.001 | 3 | 6 | 4.400181 | 1.466262 | 1.910236 | 0 | 8.258192 | 0
2018-04-20 06:05 | 47215.84 | 2400.002 | 3 | 6 | 4.400148 | 1.385422 | 1.95775 | 0 | 8.467262 | 0
2018-04-20 06:07 | 47335.84 | 2520.0011 | 3 | 6 | 4.400149 | 1.308668 | 2.00265 | 0 | 8.664831 | 0
2018-04-20 06:09 | 47455.84 | 2640.0011 | 3 | 6 | 4.40016 | 1.235625 | 2.045046 | 0 | 8.851382 | 0
2018-04-20 06:11 | 47575.84 | 2760.0002 | 3 | 6 | 4.400165 | 1.166519 | 2.085063 | 0 | 9.027464 | 0
2018-04-20 06:13 | 47695.84 | 2880.0002 | 3 | 6 | 4.400184 | 1.100935 | 2.122849 | 0 | 9.193727 | 0
2018-04-20 06:15 | 47815.84 | 3000.001 | 3 | 6 | 4.400073 | 1.037984 | 2.158501 | 0 | 9.3506 | 0
2018-04-20 06:17 | 47935.84 | 3120.0003 | 3 | 6 | 4.400177 | 0.9802351 | 2.192139 | 0 | 9.498613 | 0
2018-04-20 06:19 | 48055.84 | 3240.0002 | 3 | 6 | 4.400155 | 0.9236393 | 2.223858 | 0 | 9.638184 | 0
2018-04-20 06:21 | 48175.84 | 3360.001 | 3 | 6 | 4.400152 | 0.8701382 | 2.253754 | 0 | 9.76973 | 0
2018-04-20 06:23 | 48295.84 | 3480.0019 | 3 | 6 | 4.400121 | 0.8195219 | 2.281914 | 0 | 9.893638 | 0
2018-04-20 06:25 | 48415.84 | 3600.0002 | 3 | 6 | 4.400088 | 0.771883 | 2.308436 | 0 | 10.01034 | 0
2018-04-20 06:27 | 48535.84 | 3720.0003 | 3 | 6 | 4.400181 | 0.7280836 | 2.333445 | 0 | 10.12038 | 0
2018-04-20 06:29 | 48655.84 | 3840.0002 | 3 | 6 | 4.400101 | 0.684968 | 2.356999 | 0 | 10.22402 | 0
2018-04-20 06:31 | 48756.84 | 3940.9983 | 3 | 6 | 4.400216 | 0.6519957 | 2.375758 | 0 | 10.30656 | 0
2018-04-20 06:33 | 48876.88 | 120.001 | 4 | 6 | 4.287978 | 0 | 2.375758 | 0 | 10.30656 | 0
2018-04-20 06:35 | 48996.88 | 240.0001 | 4 | 6 | 4.276497 | 0 | 2.375758 | 0 | 10.30656 | 0
2018-04-20 06:36 | 49056.89 | 300.0023 | 4 | 6 | 4.273479 | 0 | 2.375758 | 0 | 10.30656 | 0
2018-04-20 06:38 | 49176.96 | 120.0009 | 5 | 6 | 3.806831 | -3.260049 | 2.375758 | 0.1086524 | 10.30656 | 0.4202833
2018-04-20 06:40 | 49296.96 | 240.001 | 5 | 6 | 3.751275 | -3.260102 | 2.375758 | 0.2173105 | 10.30656 | 0.8307428
2018-04-20 06:42 | 49416.96 | 360.001 | 5 | 6 | 3.702782 | -3.260078 | 2.375758 | 0.3259745 | 10.30656 | 1.235718
2018-04-20 06:44 | 49536.96 | 480.0002 | 5 | 6 | 3.6559 | -3.260054 | 2.375758 | 0.4346428 | 10.30656 | 1.635533
2018-04-20 06:46 | 49656.96 | 600.0002 | 5 | 6 | 3.611163 | -3.260072 | 2.375758 | 0.543306 | 10.30656 | 2.030331
2018-04-20 06:48 | 49776.96 | 720.0003 | 5 | 6 | 3.570066 | -3.260077 | 2.375758 | 0.6519686 | 10.30656 | 2.420458
2018-04-20 06:50 | 49896.96 | 840.0002 | 5 | 6 | 3.533144 | -3.260052 | 2.375758 | 0.7606356 | 10.30656 | 2.80636
2018-04-20 06:52 | 50016.96 | 960.001 | 5 | 6 | 3.499669 | -3.260058 | 2.375758 | 0.8693016 | 10.30656 | 3.188454
2018-04-20 06:54 | 50136.96 | 1080.0002 | 5 | 6 | 3.467944 | -3.260174 | 2.375758 | 0.9779585 | 10.30656 | 3.566971
2018-04-20 06:56 | 50256.96 | 1200.0002 | 5 | 6 | 3.437939 | -3.259967 | 2.375758 | 1.08663 | 10.30656 | 3.942193
2018-04-20 06:58 | 50376.96 | 1320.001 | 5 | 6 | 3.409896 | -3.260067 | 2.375758 | 1.195291 | 10.30656 | 4.314218
2018-04-20 07:00 | 50496.96 | 1440.001 | 5 | 6 | 3.383346 | -3.26008 | 2.375758 | 1.303956 | 10.30656 | 4.683303
2018-04-20 07:02 | 50616.96 | 1560.001 | 5 | 6 | 3.35782 | -3.2601 | 2.375758 | 1.412623 | 10.30656 | 5.049559
2018-04-20 07:04 | 50736.96 | 1680.001 | 5 | 6 | 3.332909 | -3.260098 | 2.375758 | 1.521277 | 10.30656 | 5.413052
2018-04-20 07:06 | 50856.96 | 1800.0003 | 5 | 6 | 3.307224 | -3.260007 | 2.375758 | 1.629951 | 10.30656 | 5.773869
2018-04-20 07:08 | 50976.96 | 1920.0002 | 5 | 6 | 3.280163 | -3.260071 | 2.375758 | 1.738612 | 10.30656 | 6.131777
2018-04-20 07:10 | 51096.96 | 2040.001 | 5 | 6 | 3.250102 | -3.259981 | 2.375758 | 1.847284 | 10.30656 | 6.48665
2018-04-20 07:12 | 51216.96 | 2160.0002 | 5 | 6 | 3.215687 | -3.260016 | 2.375758 | 1.955951 | 10.30656 | 6.838005
2018-04-20 07:14 | 51336.96 | 2280.001 | 5 | 6 | 3.175534 | -3.260072 | 2.375758 | 2.064614 | 10.30656 | 7.185305
2018-04-20 07:16 | 51456.96 | 2400.001 | 5 | 6 | 3.126852 | -3.260034 | 2.375758 | 2.173278 | 10.30656 | 7.527819
2018-04-20 07:18 | 51576.96 | 2520.001 | 5 | 6 | 3.067672 | -3.260052 | 2.375758 | 2.281944 | 10.30656 | 7.864497
2018-04-20 07:20 | 51681.76 | 2624.8032 | 5 | 6 | 3 | -3.26 | 2.375758 | 2.376833 | 10.30656 | 8.15254
2018-04-20 07:22 | 51801.81 | 120.0008 | 6 | 6 | 3.662685 | 0 | 2.375758 | 2.376833 | 10.30656 | 8.15254
2018-04-20 07:24 | 51921.81 | 240.0008 | 6 | 6 | 3.693027 | 0 | 2.375758 | 2.376833 | 10.30656 | 8.15254
2018-04-20 07:25 | 51981.81 | 300.0014 | 6 | 6 | 3.698314 | 0 | 2.375758 | 2.376833 | 10.30656 | 8.15254
2018-04-20 07:25 | 51981.82 | 0.0026 | 7 | 7 | 3.69834 | 0 | 0 | 0 | 0 | 0
2018-04-20 07:27 | 52101.9 | 120.001 | 2 | 7 | 4.200287 | 3.660892 | 0.139815 | 2.734e-09 | 0.5859711 | 1.011e-08
2018-04-20 07:29 | 52221.9 | 240.0004 | 2 | 7 | 4.200241 | 3.268667 | 0.2546274 | 2.734e-09 | 1.068213 | 1.011e-08
2018-04-20 07:29 | 52225.62 | 243.7201 | 2 | 7 | 4.200235 | 3.259998 | 0.257995 | 2.734e-09 | 1.082358 | 1.011e-08
2018-04-20 07:31 | 52345.63 | 120.0003 | 3 | 7 | 4.222248 | 3.260147 | 0.3662792 | 2.734e-09 | 1.538361 | 1.011e-08
2018-04-20 07:33 | 52465.63 | 240.0004 | 3 | 7 | 4.241563 | 3.260134 | 0.4749438 | 2.734e-09 | 1.998223 | 1.011e-08
2018-04-20 07:35 | 52585.63 | 360.0003 | 3 | 7 | 4.261885 | 3.260113 | 0.5836098 | 2.734e-09 | 2.46022 | 1.011e-08
2018-04-20 07:37 | 52705.63 | 480.0003 | 3 | 7 | 4.285108 | 3.260176 | 0.6922773 | 2.734e-09 | 2.92458 | 1.011e-08
2018-04-20 07:39 | 52825.64 | 600.0011 | 3 | 7 | 4.311664 | 3.260118 | 0.800948 | 2.734e-09 | 3.391663 | 1.011e-08
2018-04-20 07:41 | 52945.64 | 720.0012 | 3 | 7 | 4.341168 | 3.260118 | 0.9096056 | 2.734e-09 | 3.861739 | 1.011e-08
2018-04-20 07:43 | 53065.63 | 840.0003 | 3 | 7 | 4.373291 | 3.260098 | 1.018284 | 2.734e-09 | 4.335261 | 1.011e-08
2018-04-20 07:45 | 53185.63 | 960.0004 | 3 | 7 | 4.400282 | 3.182489 | 1.126655 | 2.734e-09 | 4.810968 | 1.011e-08
2018-04-20 07:47 | 53305.64 | 1080.0012 | 3 | 7 | 4.400252 | 2.894846 | 1.227802 | 2.734e-09 | 5.256038 | 1.011e-08
2018-04-20 07:49 | 53425.63 | 1200.0003 | 3 | 7 | 4.400225 | 2.653843 | 1.320153 | 2.734e-09 | 5.662403 | 1.011e-08
2018-04-20 07:51 | 53545.64 | 1320.0012 | 3 | 7 | 4.400196 | 2.446426 | 1.405064 | 2.734e-09 | 6.036031 | 1.011e-08
2018-04-20 07:53 | 53665.63 | 1440.0004 | 3 | 7 | 4.400147 | 2.269255 | 1.483607 | 2.734e-09 | 6.381639 | 1.011e-08
2018-04-20 07:55 | 53785.63 | 1560.0004 | 3 | 7 | 4.400178 | 2.115015 | 1.556644 | 2.734e-09 | 6.703016 | 1.011e-08
2018-04-20 07:57 | 53905.63 | 1680.0004 | 3 | 7 | 4.40023 | 1.980701 | 1.624863 | 2.734e-09 | 7.003195 | 1.011e-08
2018-04-20 07:59 | 54025.63 | 1800.0004 | 3 | 7 | 4.400224 | 1.861814 | 1.688849 | 2.734e-09 | 7.284745 | 1.011e-08
2018-04-20 08:01 | 54145.64 | 1920.0021 | 3 | 7 | 4.400162 | 1.751531 | 1.749051 | 2.734e-09 | 7.549645 | 1.011e-08
2018-04-20 08:03 | 54265.63 | 2040.0004 | 3 | 7 | 4.400209 | 1.650829 | 1.805738 | 2.734e-09 | 7.799078 | 1.011e-08
2018-04-20 08:05 | 54385.63 | 2160.0004 | 3 | 7 | 4.400204 | 1.558977 | 1.85919 | 2.734e-09 | 8.034279 | 1.011e-08
2018-04-20 08:07 | 54505.64 | 2280.0012 | 3 | 7 | 4.400232 | 1.471825 | 1.909664 | 2.734e-09 | 8.256371 | 1.011e-08
2018-04-20 08:09 | 54625.64 | 2400.0013 | 3 | 7 | 4.400144 | 1.389381 | 1.957321 | 2.734e-09 | 8.46607 | 1.011e-08
2018-04-20 08:11 | 54745.64 | 2520.0013 | 3 | 7 | 4.40014 | 1.312633 | 2.002343 | 2.734e-09 | 8.664177 | 1.011e-08
2018-04-20 08:13 | 54865.63 | 2640.0005 | 3 | 7 | 4.400158 | 1.239891 | 2.044887 | 2.734e-09 | 8.85138 | 1.011e-08
2018-04-20 08:15 | 54985.64 | 2760.0012 | 3 | 7 | 4.40014 | 1.170782 | 2.085057 | 2.734e-09 | 9.028132 | 1.011e-08
2018-04-20 08:17 | 55105.63 | 2880.0004 | 3 | 7 | 4.400132 | 1.105538 | 2.122984 | 2.734e-09 | 9.195019 | 1.011e-08
2018-04-20 08:19 | 55225.64 | 3000.0021 | 3 | 7 | 4.400162 | 1.044269 | 2.158805 | 2.734e-09 | 9.352637 | 1.011e-08
2018-04-20 08:21 | 55345.64 | 3120.0012 | 3 | 7 | 4.40016 | 0.9853477 | 2.192627 | 2.734e-09 | 9.50146 | 1.011e-08
2018-04-20 08:23 | 55465.64 | 3240.0014 | 3 | 7 | 4.400201 | 0.9289942 | 2.224529 | 2.734e-09 | 9.641834 | 1.011e-08
2018-04-20 08:25 | 55585.63 | 3360.0004 | 3 | 7 | 4.400198 | 0.8755188 | 2.254577 | 2.734e-09 | 9.774051 | 1.011e-08
2018-04-20 08:27 | 55705.63 | 3480.0005 | 3 | 7 | 4.400111 | 0.8242254 | 2.282897 | 2.734e-09 | 9.89866 | 1.011e-08
2018-04-20 08:29 | 55825.63 | 3600.0004 | 3 | 7 | 4.400103 | 0.7765312 | 2.309575 | 2.734e-09 | 10.01605 | 1.011e-08
2018-04-20 08:31 | 55945.64 | 3720.0011 | 3 | 7 | 4.400126 | 0.7315445 | 2.334711 | 2.734e-09 | 10.12665 | 1.011e-08
2018-04-20 08:33 | 56065.64 | 3840.0013 | 3 | 7 | 4.400138 | 0.6892595 | 2.358391 | 2.734e-09 | 10.23084 | 1.011e-08
2018-04-20 08:35 | 56177.82 | 3952.189 | 3 | 7 | 4.400165 | 0.6519957 | 2.37928 | 2.734e-09 | 10.32276 | 1.011e-08
2018-04-20 08:37 | 56297.8695 | 120.0008 | 4 | 7 | 4.288257 | 0 | 2.379282 | 2.734e-09 | 10.32277 | 1.011e-08
2018-04-20 08:39 | 56417.8694 | 240.0007 | 4 | 7 | 4.276785 | 0 | 2.379282 | 2.734e-09 | 10.32277 | 1.011e-08
2018-04-20 08:40 | 56477.8708 | 300.0021 | 4 | 7 | 4.273795 | 0 | 2.379282 | 2.734e-09 | 10.32277 | 1.011e-08
2018-04-20 08:42 | 56597.95 | 120.0001 | 5 | 7 | 3.809169 | -3.260149 | 2.379282 | 0.1086551 | 10.32277 | 0.4204866
2018-04-20 08:44 | 56717.95 | 240 | 5 | 7 | 3.754021 | -3.260156 | 2.379282 | 0.2173141 | 10.32277 | 0.8312453
2018-04-20 08:46 | 56837.95 | 360.001 | 5 | 7 | 3.705488 | -3.260058 | 2.379282 | 0.3259818 | 10.32277 | 1.236536
2018-04-20 08:48 | 56957.95 | 480.0001 | 5 | 7 | 3.658707 | -3.260111 | 2.379282 | 0.4346483 | 10.32277 | 1.636647
2018-04-20 08:50 | 57077.95 | 600.0009 | 5 | 7 | 3.61406 | -3.260109 | 2.379282 | 0.5433093 | 10.32277 | 2.031751
2018-04-20 08:52 | 57197.95 | 720.0001 | 5 | 7 | 3.572593 | -3.260169 | 2.379282 | 0.6519731 | 10.32277 | 2.422178
2018-04-20 08:54 | 57317.95 | 840.0009 | 5 | 7 | 3.535242 | -3.260107 | 2.379282 | 0.7606404 | 10.32277 | 2.808342
2018-04-20 08:56 | 57437.95 | 960.0001 | 5 | 7 | 3.501312 | -3.260025 | 2.379282 | 0.8693056 | 10.32277 | 3.190637
2018-04-20 08:58 | 57557.95 | 1080.0001 | 5 | 7 | 3.4698 | -3.260049 | 2.379282 | 0.9779787 | 10.32277 | 3.569398
2018-04-20 09:00 | 57677.95 | 1200.001 | 5 | 7 | 3.440058 | -3.260065 | 2.379282 | 1.086641 | 10.32277 | 3.944798
2018-04-20 09:02 | 57797.95 | 1320.0001 | 5 | 7 | 3.412345 | -3.260109 | 2.379282 | 1.195311 | 10.32277 | 4.317105
2018-04-20 09:04 | 57917.95 | 1440.0009 | 5 | 7 | 3.385587 | -3.260077 | 2.379282 | 1.303966 | 10.32277 | 4.686411
2018-04-20 09:06 | 58037.95 | 1560.0009 | 5 | 7 | 3.360035 | -3.260064 | 2.379282 | 1.412639 | 10.32277 | 5.052937
2018-04-20 09:08 | 58157.95 | 1680.0001 | 5 | 7 | 3.335127 | -3.260049 | 2.379282 | 1.521303 | 10.32277 | 5.416687
2018-04-20 09:10 | 58277.95 | 1800.0001 | 5 | 7 | 3.309804 | -3.260105 | 2.379282 | 1.629967 | 10.32277 | 5.777736
2018-04-20 09:12 | 58397.95 | 1920.0009 | 5 | 7 | 3.28281 | -3.260015 | 2.379282 | 1.738631 | 10.32277 | 6.135938
2018-04-20 09:14 | 58517.95 | 2040.001 | 5 | 7 | 3.252767 | -3.260072 | 2.379282 | 1.847299 | 10.32277 | 6.491076
2018-04-20 09:16 | 58637.95 | 2160.0001 | 5 | 7 | 3.218582 | -3.260084 | 2.379282 | 1.955968 | 10.32277 | 6.842727
2018-04-20 09:18 | 58757.95 | 2280.0001 | 5 | 7 | 3.178887 | -3.260147 | 2.379282 | 2.064634 | 10.32277 | 7.190382
2018-04-20 09:20 | 58877.95 | 2400.0009 | 5 | 7 | 3.130908 | -3.260058 | 2.379282 | 2.173302 | 10.32277 | 7.533313
2018-04-20 09:22 | 58997.95 | 2520.0001 | 5 | 7 | 3.071507 | -3.260049 | 2.379282 | 2.281962 | 10.32277 | 7.870417
2018-04-20 09:24 | 59107.72 | 2629.7768 | 5 | 7 | 2.999999 | -3.260034 | 2.379282 | 2.381369 | 10.32277 | 8.172372
2018-04-20 09:26 | 59227.77 | 120.001 | 6 | 7 | 3.661516 | 0 | 2.379282 | 2.381369 | 10.32277 | 8.172372
2018-04-20 09:28 | 59347.77 | 240.001 | 6 | 7 | 3.692267 | 0 | 2.379282 | 2.381369 | 10.32277 | 8.172372
2018-04-20 09:29 | 59407.77 | 300.0024 | 6 | 7 | 3.697669 | 0 | 2.379282 | 2.381369 | 10.32277 | 8.172372
2018-04-20 09:29 | 59407.78 | 0.0025 | 7 | 8 | 3.697725 | 0 | 0 | 0 | 0 | 0
2018-04-20 09:31 | 59527.86 | 120.0002 | 2 | 8 | 4.200292 | 3.669641 | 0.1399908 | 6.107e-09 | 0.5866864 | 2.258e-08
2018-04-20 09:33 | 59647.86 | 240.0011 | 2 | 8 | 4.200265 | 3.274557 | 0.2550227 | 6.107e-09 | 1.069851 | 2.258e-08
2018-04-20 09:33 | 59653.89 | 246.0337 | 2 | 8 | 4.20026 | 3.259993 | 0.2604958 | 6.107e-09 | 1.092839 | 2.258e-08
2018-04-20 09:35 | 59773.9 | 120.0002 | 3 | 8 | 4.222087 | 3.260101 | 0.3687813 | 6.107e-09 | 1.548828 | 2.258e-08
2018-04-20 09:37 | 59893.9 | 240.0003 | 3 | 8 | 4.241339 | 3.260115 | 0.4774506 | 6.107e-09 | 2.008692 | 2.258e-08
2018-04-20 09:39 | 60013.9 | 360.0002 | 3 | 8 | 4.262022 | 3.260105 | 0.5861088 | 6.107e-09 | 2.470647 | 2.258e-08
2018-04-20 09:41 | 60133.9 | 480.0002 | 3 | 8 | 4.285575 | 3.260088 | 0.6947809 | 6.107e-09 | 2.935061 | 2.258e-08
2018-04-20 09:43 | 60253.9 | 600.0003 | 3 | 8 | 4.312485 | 3.26016 | 0.8034344 | 6.107e-09 | 3.402143 | 2.258e-08
2018-04-20 09:45 | 60373.9 | 720.0011 | 3 | 8 | 4.341969 | 3.26008 | 0.9121025 | 6.107e-09 | 3.87234 | 2.258e-08
2018-04-20 09:47 | 60493.9 | 840.0002 | 3 | 8 | 4.374117 | 3.260115 | 1.020781 | 6.107e-09 | 4.345941 | 2.258e-08
2018-04-20 09:49 | 60613.9 | 960.0003 | 3 | 8 | 4.400232 | 3.17321 | 1.12907 | 6.107e-09 | 4.821346 | 2.258e-08
2018-04-20 09:51 | 60733.9 | 1080.001 | 3 | 8 | 4.400253 | 2.891037 | 1.229964 | 6.107e-09 | 5.265308 | 2.258e-08
2018-04-20 09:53 | 60853.9 | 1200.0011 | 3 | 8 | 4.40022 | 2.648289 | 1.322203 | 6.107e-09 | 5.671178 | 2.258e-08
2018-04-20 09:55 | 60973.9 | 1320.0003 | 3 | 8 | 4.400207 | 2.442593 | 1.406987 | 6.107e-09 | 6.04425 | 2.258e-08
2018-04-20 09:57 | 61093.9 | 1440.0002 | 3 | 8 | 4.40022 | 2.265961 | 1.485394 | 6.107e-09 | 6.389256 | 2.258e-08
2018-04-20 09:59 | 61213.9 | 1560.0011 | 3 | 8 | 4.400213 | 2.11599 | 1.55834 | 6.107e-09 | 6.710231 | 2.258e-08
2018-04-20 10:01 | 61333.9 | 1680.0011 | 3 | 8 | 4.400204 | 1.982557 | 1.626629 | 6.107e-09 | 7.010717 | 2.258e-08
2018-04-20 10:03 | 61453.9 | 1800.0013 | 3 | 8 | 4.400172 | 1.861045 | 1.690661 | 6.107e-09 | 7.292472 | 2.258e-08
2018-04-20 10:05 | 61573.9 | 1920.0003 | 3 | 8 | 4.400171 | 1.750963 | 1.750827 | 6.107e-09 | 7.557216 | 2.258e-08
2018-04-20 10:07 | 61693.9 | 2040.0004 | 3 | 8 | 4.40019 | 1.650183 | 1.807484 | 6.107e-09 | 7.806515 | 2.258e-08
2018-04-20 10:09 | 61813.9 | 2160.0004 | 3 | 8 | 4.400151 | 1.556939 | 1.860912 | 6.107e-09 | 8.04161 | 2.258e-08
2018-04-20 10:11 | 61933.9 | 2280.0019 | 3 | 8 | 4.400175 | 1.469284 | 1.911344 | 6.107e-09 | 8.263518 | 2.258e-08
2018-04-20 10:13 | 62053.9 | 2400.0003 | 3 | 8 | 4.400209 | 1.389276 | 1.958959 | 6.107e-09 | 8.473034 | 2.258e-08
2018-04-20 10:15 | 62173.9 | 2520.0003 | 3 | 8 | 4.400179 | 1.311747 | 2.003964 | 6.107e-09 | 8.671062 | 2.258e-08
2018-04-20 10:17 | 62293.9 | 2640.0012 | 3 | 8 | 4.400169 | 1.239079 | 2.046473 | 6.107e-09 | 8.858109 | 2.258e-08
2018-04-20 10:19 | 62413.9 | 2760.0003 | 3 | 8 | 4.400196 | 1.170403 | 2.086604 | 6.107e-09 | 9.034691 | 2.258e-08
2018-04-20 10:21 | 62533.9 | 2880.0012 | 3 | 8 | 4.400123 | 1.105041 | 2.12453 | 6.107e-09 | 9.201574 | 2.258e-08
2018-04-20 10:23 | 62653.9 | 3000.0003 | 3 | 8 | 4.400117 | 1.043447 | 2.16034 | 6.107e-09 | 9.359145 | 2.258e-08
2018-04-20 10:25 | 62773.9 | 3120.0028 | 3 | 8 | 4.400103 | 0.9839954 | 2.19413 | 6.107e-09 | 9.507825 | 2.258e-08
2018-04-20 10:27 | 62893.9 | 3240.0003 | 3 | 8 | 4.400177 | 0.9275236 | 2.225992 | 6.107e-09 | 9.648024 | 2.258e-08
2018-04-20 10:29 | 63013.9 | 3360.0011 | 3 | 8 | 4.400165 | 0.8742857 | 2.256009 | 6.107e-09 | 9.780103 | 2.258e-08
2018-04-20 10:31 | 63133.9 | 3480.0003 | 3 | 8 | 4.400173 | 0.8245592 | 2.284307 | 6.107e-09 | 9.90462 | 2.258e-08
2018-04-20 10:33 | 63253.9 | 3600.0019 | 3 | 8 | 4.400131 | 0.7766867 | 2.310989 | 6.107e-09 | 10.02202 | 2.258e-08
2018-04-20 10:35 | 63373.9 | 3720.0003 | 3 | 8 | 4.40019 | 0.7326231 | 2.336135 | 6.107e-09 | 10.13267 | 2.258e-08
2018-04-20 10:37 | 63493.9 | 3840.0011 | 3 | 8 | 4.400075 | 0.688796 | 2.359826 | 6.107e-09 | 10.23691 | 2.258e-08
2018-04-20 10:39 | 63607 | 3953.0969 | 3 | 8 | 4.400137 | 0.6519918 | 2.380888 | 6.107e-09 | 10.32959 | 2.258e-08
2018-04-20 10:41 | 63727.04 | 120 | 4 | 8 | 4.287739 | 0 | 2.38089 | 6.107e-09 | 10.3296 | 2.258e-08
2018-04-20 10:43 | 63847.04 | 240.0007 | 4 | 8 | 4.276249 | 0 | 2.38089 | 6.107e-09 | 10.3296 | 2.258e-08
2018-04-20 10:44 | 63907.04 | 300.0014 | 4 | 8 | 4.273235 | 0 | 2.38089 | 6.107e-09 | 10.3296 | 2.258e-08
2018-04-20 10:46 | 64027.12 | 120.001 | 5 | 8 | 3.808208 | -3.260042 | 2.38089 | 0.108656 | 10.3296 | 0.4203661
2018-04-20 10:48 | 64147.12 | 240.0003 | 5 | 8 | 3.753447 | -3.259974 | 2.38089 | 0.2173188 | 10.3296 | 0.8310427
2018-04-20 10:50 | 64267.12 | 360.001 | 5 | 8 | 3.705504 | -3.25997 | 2.38089 | 0.3259802 | 10.3296 | 1.236277
2018-04-20 10:52 | 64387.12 | 480.0003 | 5 | 8 | 3.658746 | -3.259943 | 2.38089 | 0.4346351 | 10.3296 | 1.636344
2018-04-20 10:54 | 64507.12 | 600.001 | 5 | 8 | 3.613518 | -3.260056 | 2.38089 | 0.5433046 | 10.3296 | 2.031466
2018-04-20 10:56 | 64627.12 | 720.0002 | 5 | 8 | 3.571734 | -3.259961 | 2.38089 | 0.6519578 | 10.3296 | 2.421782
2018-04-20 10:58 | 64747.12 | 840.001 | 5 | 8 | 3.534111 | -3.25999 | 2.38089 | 0.7606267 | 10.3296 | 2.807842
2018-04-20 11:00 | 64867.12 | 960.0002 | 5 | 8 | 3.499984 | -3.26003 | 2.38089 | 0.869288 | 10.3296 | 3.189976
2018-04-20 11:02 | 64987.12 | 1080.001 | 5 | 8 | 3.468688 | -3.260032 | 2.38089 | 0.9779407 | 10.3296 | 3.568539
2018-04-20 11:04 | 65107.12 | 1200.0002 | 5 | 8 | 3.439131 | -3.259932 | 2.38089 | 1.08661 | 10.3296 | 3.943867
2018-04-20 11:06 | 65227.12 | 1320.0003 | 5 | 8 | 3.411397 | -3.25997 | 2.38089 | 1.195277 | 10.3296 | 4.316061
2018-04-20 11:08 | 65347.12 | 1440.001 | 5 | 8 | 3.3848 | -3.260043 | 2.38089 | 1.303936 | 10.3296 | 4.68528
2018-04-20 11:10 | 65467.12 | 1560.001 | 5 | 8 | 3.3595 | -3.260016 | 2.38089 | 1.412598 | 10.3296 | 5.051691
2018-04-20 11:12 | 65587.12 | 1680.0002 | 5 | 8 | 3.334699 | -3.259954 | 2.38089 | 1.521258 | 10.3296 | 5.415398
2018-04-20 11:14 | 65707.12 | 1800.001 | 5 | 8 | 3.309086 | -3.260045 | 2.38089 | 1.629928 | 10.3296 | 5.776407
2018-04-20 11:16 | 65827.12 | 1920.001 | 5 | 8 | 3.282049 | -3.260077 | 2.38089 | 1.738586 | 10.3296 | 6.134517
2018-04-20 11:18 | 65947.12 | 2040.0002 | 5 | 8 | 3.252061 | -3.260034 | 2.38089 | 1.847241 | 10.3296 | 6.489527
2018-04-20 11:20 | 66067.12 | 2160.001 | 5 | 8 | 3.21816 | -3.259992 | 2.38089 | 1.955921 | 10.3296 | 6.84116
2018-04-20 11:22 | 66187.12 | 2280.0002 | 5 | 8 | 3.177935 | -3.260018 | 2.38089 | 2.064581 | 10.3296 | 7.188725
2018-04-20 11:24 | 66307.12 | 2400.001 | 5 | 8 | 3.129724 | -3.259968 | 2.38089 | 2.173241 | 10.3296 | 7.531522
2018-04-20 11:26 | 66427.12 | 2520.001 | 5 | 8 | 3.06961 | -3.259994 | 2.38089 | 2.281911 | 10.3296 | 7.868482
2018-04-20 11:27 | 66534.27 | 2627.1528 | 5 | 8 | 3 | -3.259968 | 2.38089 | 2.378937 | 10.3296 | 8.163087
2018-04-20 11:29 | 66654.32 | 120 | 6 | 8 | 3.661314 | 0 | 2.38089 | 2.378937 | 10.3296 | 8.163087
2018-04-20 11:31 | 66774.32 | 240 | 6 | 8 | 3.692297 | 0 | 2.38089 | 2.378937 | 10.3296 | 8.163087
2018-04-20 11:32 | 66834.32 | 300.0014 | 6 | 8 | 3.697734 | 0 | 2.38089 | 2.378937 | 10.3296 | 8.163087
2018-04-20 11:32 | 66834.3319 | 0.0026 | 7 | 9 | 3.697558 | 0 | 0 | 0 | 0 | 0
2018-04-20 11:34 | 66954.42 | 120.0002 | 2 | 9 | 4.200274 | 3.663237 | 0.1399253 | 2.416e-09 | 0.5864118 | 8.933e-09
2018-04-20 11:36 | 67074.42 | 240.001 | 2 | 9 | 4.200251 | 3.268642 | 0.2547388 | 2.416e-09 | 1.068659 | 8.933e-09
2018-04-20 11:36 | 67077.94 | 243.5296 | 2 | 9 | 4.200222 | 3.259977 | 0.2579415 | 2.416e-09 | 1.082111 | 8.933e-09
2018-04-20 11:38 | 67197.95 | 120.001 | 3 | 9 | 4.222215 | 3.260138 | 0.3662266 | 2.416e-09 | 1.538106 | 8.933e-09
2018-04-20 11:40 | 67317.95 | 240.001 | 3 | 9 | 4.241086 | 3.26004 | 0.4748864 | 2.416e-09 | 1.997926 | 8.933e-09
2018-04-20 11:42 | 67437.95 | 360.0011 | 3 | 9 | 4.26108 | 3.260071 | 0.583555 | 2.416e-09 | 2.459867 | 8.933e-09
2018-04-20 11:44 | 67557.95 | 480.001 | 3 | 9 | 4.284391 | 3.260088 | 0.6922181 | 2.416e-09 | 2.924127 | 8.933e-09
2018-04-20 11:46 | 67677.95 | 600.001 | 3 | 9 | 4.311193 | 3.260096 | 0.8008862 | 2.416e-09 | 3.39113 | 8.933e-09
2018-04-20 11:48 | 67797.95 | 720.0011 | 3 | 9 | 4.340863 | 3.260067 | 0.9095494 | 2.416e-09 | 3.861187 | 8.933e-09
2018-04-20 11:50 | 67917.95 | 840.0002 | 3 | 9 | 4.372963 | 3.260107 | 1.018209 | 2.416e-09 | 4.334579 | 8.933e-09
2018-04-20 11:52 | 68037.95 | 960.001 | 3 | 9 | 4.400279 | 3.184851 | 1.12662 | 2.416e-09 | 4.810425 | 8.933e-09
2018-04-20 11:54 | 68157.95 | 1080.0011 | 3 | 9 | 4.400205 | 2.899124 | 1.227866 | 2.416e-09 | 5.255933 | 8.933e-09
2018-04-20 11:56 | 68277.95 | 1200.001 | 3 | 9 | 4.400258 | 2.658045 | 1.320366 | 2.416e-09 | 5.662954 | 8.933e-09
2018-04-20 11:58 | 68397.95 | 1320.0011 | 3 | 9 | 4.40021 | 2.451921 | 1.405444 | 2.416e-09 | 6.037319 | 8.933e-09
2018-04-20 12:00 | 68517.95 | 1440.0002 | 3 | 9 | 4.400245 | 2.273468 | 1.484144 | 2.416e-09 | 6.383613 | 8.933e-09
2018-04-20 12:02 | 68637.95 | 1560.0003 | 3 | 9 | 4.400198 | 2.120361 | 1.557319 | 2.416e-09 | 6.705599 | 8.933e-09
2018-04-20 12:04 | 68757.95 | 1680.0011 | 3 | 9 | 4.400198 | 1.985701 | 1.625689 | 2.416e-09 | 7.006444 | 8.933e-09
2018-04-20 12:06 | 68877.95 | 1800.0011 | 3 | 9 | 4.400178 | 1.866306 | 1.689839 | 2.416e-09 | 7.288715 | 8.933e-09
2018-04-20 12:08 | 68997.95 | 1920.0011 | 3 | 9 | 4.400205 | 1.757729 | 1.750211 | 2.416e-09 | 7.554362 | 8.933e-09
2018-04-20 12:10 | 69117.95 | 2040.0012 | 3 | 9 | 4.40015 | 1.655476 | 1.807083 | 2.416e-09 | 7.804611 | 8.933e-09
2018-04-20 12:12 | 69237.95 | 2160.0003 | 3 | 9 | 4.400222 | 1.562243 | 1.860694 | 2.416e-09 | 8.040511 | 8.933e-09
2018-04-20 12:14 | 69357.95 | 2280.0012 | 3 | 9 | 4.400242 | 1.475038 | 1.911267 | 2.416e-09 | 8.26304 | 8.933e-09
2018-04-20 12:16 | 69477.95 | 2400.0012 | 3 | 9 | 4.400211 | 1.394397 | 1.959059 | 2.416e-09 | 8.473332 | 8.933e-09
2018-04-20 12:18 | 69597.95 | 2520.0019 | 3 | 9 | 4.400169 | 1.316215 | 2.004229 | 2.416e-09 | 8.672091 | 8.933e-09
2018-04-20 12:20 | 69717.95 | 2640.0004 | 3 | 9 | 4.400085 | 1.241074 | 2.046866 | 2.416e-09 | 8.8597 | 8.933e-09
2018-04-20 12:22 | 69837.95 | 2760.0003 | 3 | 9 | 4.400151 | 1.172535 | 2.087101 | 2.416e-09 | 9.036737 | 8.933e-09
2018-04-20 12:24 | 69957.95 | 2880.0019 | 3 | 9 | 4.400232 | 1.107585 | 2.125089 | 2.416e-09 | 9.203893 | 8.933e-09
2018-04-20 12:26 | 70077.95 | 3000.0003 | 3 | 9 | 4.400193 | 1.044067 | 2.160925 | 2.416e-09 | 9.361579 | 8.933e-09
2018-04-20 12:28 | 70197.95 | 3120.0003 | 3 | 9 | 4.400157 | 0.9843359 | 2.194707 | 2.416e-09 | 9.510223 | 8.933e-09
2018-04-20 12:30 | 70317.95 | 3240.0012 | 3 | 9 | 4.400164 | 0.9285269 | 2.226578 | 2.416e-09 | 9.650464 | 8.933e-09
2018-04-20 12:32 | 70437.95 | 3360.0012 | 3 | 9 | 4.400101 | 0.8758936 | 2.256654 | 2.416e-09 | 9.782801 | 8.933e-09
2018-04-20 12:34 | 70557.95 | 3480.0027 | 3 | 9 | 4.40012 | 0.8255529 | 2.285023 | 2.416e-09 | 9.907629 | 8.933e-09
2018-04-20 12:36 | 70677.95 | 3600.0011 | 3 | 9 | 4.400178 | 0.7772408 | 2.311727 | 2.416e-09 | 10.02513 | 8.933e-09
2018-04-20 12:38 | 70797.95 | 3720.0019 | 3 | 9 | 4.400134 | 0.7312927 | 2.33686 | 2.416e-09 | 10.13572 | 8.933e-09
2018-04-20 12:40 | 70917.95 | 3840.0003 | 3 | 9 | 4.400158 | 0.6890669 | 2.360519 | 2.416e-09 | 10.23982 | 8.933e-09
2018-04-20 12:42 | 71029.47 | 3951.5201 | 3 | 9 | 4.400171 | 0.6519899 | 2.381274 | 2.416e-09 | 10.33115 | 8.933e-09
2018-04-20 12:44 | 71149.51494 | 120.001 | 4 | 9 | 4.288101 | 0 | 2.381274 | 2.416e-09 | 10.33115 | 8.933e-09
2018-04-20 12:46 | 71269.51414 | 240.0002 | 4 | 9 | 4.276643 | 0 | 2.381274 | 2.416e-09 | 10.33115 | 8.933e-09
2018-04-20 12:47 | 71329.51624 | 300.0023 | 4 | 9 | 4.273621 | 0 | 2.381274 | 2.416e-09 | 10.33115 | 8.933e-09
2018-04-20 12:49 | 71449.6 | 120.0003 | 5 | 9 | 3.810664 | -3.260138 | 2.381274 | 0.1086477 | 10.33115 | 0.4205523
2018-04-20 12:51 | 71569.6 | 240.0002 | 5 | 9 | 3.755714 | -3.259994 | 2.381274 | 0.2173194 | 10.33115 | 0.8315229
2018-04-20 12:53 | 71689.6 | 360.0002 | 5 | 9 | 3.707125 | -3.260089 | 2.381274 | 0.3259798 | 10.33115 | 1.236962
2018-04-20 12:55 | 71809.6 | 480.001 | 5 | 9 | 3.660461 | -3.26004 | 2.381274 | 0.4346462 | 10.33115 | 1.637253
2018-04-20 12:57 | 71929.6 | 600.0002 | 5 | 9 | 3.615499 | -3.260045 | 2.381274 | 0.5433084 | 10.33115 | 2.03254
2018-04-20 12:59 | 72049.6 | 720.0002 | 5 | 9 | 3.57373 | -3.26003 | 2.381274 | 0.6519727 | 10.33115 | 2.423109
2018-04-20 13:01 | 72169.6 | 840.001 | 5 | 9 | 3.536267 | -3.260056 | 2.381274 | 0.7606284 | 10.33115 | 2.80934
2018-04-20 13:03 | 72289.6 | 960.0002 | 5 | 9 | 3.502011 | -3.260072 | 2.381274 | 0.8692949 | 10.33115 | 3.191731
2018-04-20 13:05 | 72409.6 | 1080.001 | 5 | 9 | 3.469997 | -3.260057 | 2.381274 | 0.9779566 | 10.33115 | 3.570515
2018-04-20 13:07 | 72529.6 | 1200.0002 | 5 | 9 | 3.440252 | -3.260025 | 2.381274 | 1.086628 | 10.33115 | 3.945978
2018-04-20 13:09 | 72649.6 | 1320.0002 | 5 | 9 | 3.412385 | -3.260014 | 2.381274 | 1.195293 | 10.33115 | 4.318285
2018-04-20 13:11 | 72769.6 | 1440.0002 | 5 | 9 | 3.386017 | -3.260003 | 2.381274 | 1.303955 | 10.33115 | 4.687643
2018-04-20 13:13 | 72889.6 | 1560.001 | 5 | 9 | 3.360867 | -3.260023 | 2.381274 | 1.412617 | 10.33115 | 5.054205
2018-04-20 13:15 | 73009.6 | 1680.0002 | 5 | 9 | 3.335804 | -3.260045 | 2.381274 | 1.521282 | 10.33115 | 5.418046
2018-04-20 13:17 | 73129.6 | 1800.0002 | 5 | 9 | 3.310161 | -3.260112 | 2.381274 | 1.629939 | 10.33115 | 5.77911
2018-04-20 13:19 | 73249.6 | 1920.001 | 5 | 9 | 3.282917 | -3.260062 | 2.381274 | 1.738607 | 10.33115 | 6.137362
2018-04-20 13:21 | 73369.6 | 2040.001 | 5 | 9 | 3.252961 | -3.260084 | 2.381274 | 1.847279 | 10.33115 | 6.492527
2018-04-20 13:23 | 73489.6 | 2160.001 | 5 | 9 | 3.218786 | -3.260027 | 2.381274 | 1.955935 | 10.33115 | 6.844159
2018-04-20 13:25 | 73609.6 | 2280.001 | 5 | 9 | 3.179443 | -3.260065 | 2.381274 | 2.064606 | 10.33115 | 7.19187
2018-04-20 13:27 | 73729.6 | 2400.001 | 5 | 9 | 3.131812 | -3.260034 | 2.381274 | 2.173268 | 10.33115 | 7.534867
2018-04-20 13:29 | 73849.6 | 2520.001 | 5 | 9 | 3.071525 | -3.260058 | 2.381274 | 2.281929 | 10.33115 | 7.872036
2018-04-20 13:31 | 73959.08 | 2629.4888 | 5 | 9 | 3 | -3.260057 | 2.381274 | 2.381085 | 10.33115 | 8.173238
2018-04-20 13:33 | 74079.13 | 119.9999 | 6 | 9 | 3.66068 | 0 | 2.381274 | 2.381085 | 10.33115 | 8.173238
2018-04-20 13:35 | 74199.13 | 240.0007 | 6 | 9 | 3.691979 | 0 | 2.381274 | 2.381085 | 10.33115 | 8.173238
2018-04-20 13:36 | 74259.13 | 300.0005 | 6 | 9 | 3.69748 | 0 | 2.381274 | 2.381085 | 10.33115 | 8.173238
2018-04-20 13:36 | 74259.14 | 0.0027 | 7 | 10 | 3.697574 | 0 | 0 | 0 | 0 | 0
2018-04-20 13:38 | 74379.22 | 120.001 | 2 | 10 | 4.200284 | 3.65889 | 0.139743 | 0 | 0.585661 | 0
2018-04-20 13:40 | 74499.22 | 240.0009 | 2 | 10 | 4.200221 | 3.264406 | 0.2544897 | 0 | 1.067627 | 0
2018-04-20 13:40 | 74501.25 | 242.0327 | 2 | 10 | 4.200229 | 3.259996 | 0.2563265 | 0 | 1.075342 | 0
2018-04-20 13:42 | 74621.27 | 120.001 | 3 | 10 | 4.222278 | 3.260077 | 0.3646078 | 0 | 1.531331 | 0
2018-04-20 13:44 | 74741.27 | 240.0002 | 3 | 10 | 4.241109 | 3.260067 | 0.4732754 | 0 | 1.991199 | 0
2018-04-20 13:46 | 74861.27 | 360.0002 | 3 | 10 | 4.261448 | 3.260075 | 0.5819418 | 0 | 2.453147 | 0
2018-04-20 13:48 | 74981.27 | 480.0002 | 3 | 10 | 4.285116 | 3.260162 | 0.6906062 | 0 | 2.917464 | 0
2018-04-20 13:50 | 75101.27 | 600.0002 | 3 | 10 | 4.31199 | 3.260098 | 0.7992774 | 0 | 3.384572 | 0
2018-04-20 13:52 | 75221.27 | 720.0002 | 3 | 10 | 4.341715 | 3.260073 | 0.9079307 | 0 | 3.854676 | 0
2018-04-20 13:54 | 75341.27 | 840.001 | 3 | 10 | 4.374123 | 3.260073 | 1.016604 | 0 | 4.328249 | 0
2018-04-20 13:56 | 75461.27 | 960.001 | 3 | 10 | 4.400263 | 3.179909 | 1.124954 | 0 | 4.803907 | 0
2018-04-20 13:58 | 75581.27 | 1080.0011 | 3 | 10 | 4.400213 | 2.895247 | 1.226069 | 0 | 5.248834 | 0
2018-04-20 14:00 | 75701.27 | 1200.001 | 3 | 10 | 4.400225 | 2.65032 | 1.318386 | 0 | 5.655051 | 0
2018-04-20 14:02 | 75821.27 | 1320.0003 | 3 | 10 | 4.400239 | 2.442694 | 1.403178 | 0 | 6.028157 | 0
2018-04-20 14:04 | 75941.27 | 1440.0011 | 3 | 10 | 4.400241 | 2.26615 | 1.481562 | 0 | 6.373065 | 0
2018-04-20 14:06 | 76061.27 | 1560.0003 | 3 | 10 | 4.400184 | 2.112997 | 1.554487 | 0 | 6.69395 | 0
2018-04-20 14:08 | 76181.27 | 1680.0011 | 3 | 10 | 4.400166 | 1.981386 | 1.62268 | 0 | 6.994012 | 0
2018-04-20 14:10 | 76301.27 | 1800.0012 | 3 | 10 | 4.400143 | 1.86351 | 1.686742 | 0 | 7.275899 | 0
2018-04-20 14:12 | 76421.27 | 1920.0003 | 3 | 10 | 4.400173 | 1.755098 | 1.74704 | 0 | 7.541222 | 0
2018-04-20 14:14 | 76541.27 | 2040.0003 | 3 | 10 | 4.40014 | 1.653781 | 1.803826 | 0 | 7.79109 | 0
2018-04-20 14:16 | 76661.27 | 2160.0004 | 3 | 10 | 4.400194 | 1.560379 | 1.857394 | 0 | 8.026797 | 0
2018-04-20 14:18 | 76781.27 | 2280.0012 | 3 | 10 | 4.40019 | 1.474793 | 1.907979 | 0 | 8.24938 | 0
2018-04-20 14:20 | 76901.27 | 2400.0004 | 3 | 10 | 4.400154 | 1.392996 | 1.955759 | 0 | 8.459623 | 0
2018-04-20 14:22 | 77021.27 | 2520.0013 | 3 | 10 | 4.400177 | 1.316297 | 2.000897 | 0 | 8.658238 | 0
2018-04-20 14:24 | 77141.27 | 2640.0019 | 3 | 10 | 4.400168 | 1.243731 | 2.04355 | 0 | 8.845918 | 0
2018-04-20 14:26 | 77261.27 | 2760.0003 | 3 | 10 | 4.400156 | 1.175106 | 2.083837 | 0 | 9.023187 | 0
2018-04-20 14:28 | 77381.27 | 2880.0013 | 3 | 10 | 4.400106 | 1.108765 | 2.121899 | 0 | 9.190666 | 0
2018-04-20 14:30 | 77501.27 | 3000.002 | 3 | 10 | 4.400207 | 1.047622 | 2.157825 | 0 | 9.348747 | 0
2018-04-20 14:32 | 77621.27 | 3120.0003 | 3 | 10 | 4.400161 | 0.9879351 | 2.19173 | 0 | 9.497934 | 0
2018-04-20 14:34 | 77741.27 | 3240.0032 | 3 | 10 | 4.400169 | 0.9317293 | 2.223707 | 0 | 9.638639 | 0
2018-04-20 14:36 | 77861.27 | 3360.0003 | 3 | 10 | 4.400198 | 0.8788691 | 2.253865 | 0 | 9.771336 | 0
2018-04-20 14:38 | 77981.27 | 3480.0003 | 3 | 10 | 4.400156 | 0.8288736 | 2.282316 | 0 | 9.896527 | 0
2018-04-20 14:40 | 78101.27 | 3600.0003 | 3 | 10 | 4.4002 | 0.7821693 | 2.309153 | 0 | 10.01462 | 0
2018-04-20 14:42 | 78221.27 | 3720.0005 | 3 | 10 | 4.4002 | 0.7374878 | 2.33446 | 0 | 10.12597 | 0
2018-04-20 14:44 | 78341.27 | 3840.0003 | 3 | 10 | 4.400085 | 0.692523 | 2.358288 | 0 | 10.23081 | 0
2018-04-20 14:46 | 78461.27 | 3960.0003 | 3 | 10 | 4.400197 | 0.6523485 | 2.380701 | 0 | 10.32943 | 0
2018-04-20 14:46 | 78462.56 | 3961.2913 | 3 | 10 | 4.40018 | 0.6519899 | 2.380933 | 0 | 10.33046 | 0
2018-04-20 14:48 | 78582.6 | 120.0001 | 4 | 10 | 4.287808 | 0 | 2.380933 | 0 | 10.33046 | 0
2018-04-20 14:50 | 78702.6 | 240.0009 | 4 | 10 | 4.276284 | 0 | 2.380933 | 0 | 10.33046 | 0
2018-04-20 14:51 | 78762.6 | 300.0022 | 4 | 10 | 4.27326 | 0 | 2.380933 | 0 | 10.33046 | 0
2018-04-20 14:53 | 78882.68182 | 120.0018 | 5 | 10 | 3.810039 | -3.260057 | 2.380933 | 0.1086616 | 10.33046 | 0.4205416
2018-04-20 14:55 | 79002.68012 | 240.0001 | 5 | 10 | 3.755254 | -3.260005 | 2.380933 | 0.2173165 | 10.33046 | 0.8313895
2018-04-20 14:57 | 79122.68022 | 360.0002 | 5 | 10 | 3.707078 | -3.260015 | 2.380933 | 0.3259772 | 10.33046 | 1.236796
2018-04-20 14:59 | 79242.68092 | 480.0009 | 5 | 10 | 3.661128 | -3.260007 | 2.380933 | 0.4346416 | 10.33046 | 1.63712
2018-04-20 15:01 | 79362.68092 | 600.0009 | 5 | 10 | 3.616374 | -3.260005 | 2.380933 | 0.5433092 | 10.33046 | 2.032516
2018-04-20 15:03 | 79482.68022 | 720.0002 | 5 | 10 | 3.574256 | -3.260009 | 2.380933 | 0.6519642 | 10.33046 | 2.423135
2018-04-20 15:05 | 79602.68092 | 840.0009 | 5 | 10 | 3.536557 | -3.260054 | 2.380933 | 0.7606301 | 10.33046 | 2.809447
2018-04-20 15:07 | 79722.68092 | 960.0009 | 5 | 10 | 3.502367 | -3.26006 | 2.380933 | 0.8692882 | 10.33046 | 3.191833
2018-04-20 15:09 | 79842.68012 | 1080.0001 | 5 | 10 | 3.470735 | -3.260036 | 2.380933 | 0.9779537 | 10.33046 | 3.570685
2018-04-20 15:11 | 79962.68012 | 1200.0001 | 5 | 10 | 3.441039 | -3.260058 | 2.380933 | 1.086613 | 10.33046 | 3.946183
2018-04-20 15:13 | 80082.68012 | 1320.0001 | 5 | 10 | 3.413031 | -3.26002 | 2.380933 | 1.195277 | 10.33046 | 4.318565
2018-04-20 15:15 | 80202.68012 | 1440.0001 | 5 | 10 | 3.386715 | -3.260016 | 2.380933 | 1.303943 | 10.33046 | 4.687996
2018-04-20 15:17 | 80322.68022 | 1560.0002 | 5 | 10 | 3.361548 | -3.25998 | 2.380933 | 1.412607 | 10.33046 | 5.054642
2018-04-20 15:19 | 80442.68012 | 1680.0001 | 5 | 10 | 3.337396 | -3.259967 | 2.380933 | 1.521269 | 10.33046 | 5.418609
2018-04-20 15:21 | 80562.68012 | 1800.0001 | 5 | 10 | 3.311769 | -3.259981 | 2.380933 | 1.62992 | 10.33046 | 5.779854
2018-04-20 15:23 | 80682.68012 | 1920.0001 | 5 | 10 | 3.284316 | -3.259974 | 2.380933 | 1.738586 | 10.33046 | 6.138262
2018-04-20 15:25 | 80802.68012 | 2040.0001 | 5 | 10 | 3.254371 | -3.259996 | 2.380933 | 1.847257 | 10.33046 | 6.493572
2018-04-20 15:27 | 80922.68012 | 2160.0001 | 5 | 10 | 3.220517 | -3.259961 | 2.380933 | 1.955915 | 10.33046 | 6.845385
2018-04-20 15:29 | 81042.68012 | 2280.0001 | 5 | 10 | 3.181557 | -3.260064 | 2.380933 | 2.064579 | 10.33046 | 7.193291
2018-04-20 15:31 | 81162.68022 | 2400.0002 | 5 | 10 | 3.133959 | -3.260012 | 2.380933 | 2.173245 | 10.33046 | 7.536514
2018-04-20 15:33 | 81282.68012 | 2520.0001 | 5 | 10 | 3.074379 | -3.259981 | 2.380933 | 2.281904 | 10.33046 | 7.873947
2018-04-20 15:35 | 81396.78472 | 2634.1047 | 5 | 10 | 2.999997 | -3.260003 | 2.380933 | 2.38522 | 10.33046 | 8.187922
2018-04-20 15:37 | 81516.83 | 120 | 6 | 10 | 3.65925 | 0 | 2.380933 | 2.38522 | 10.33046 | 8.187922
2018-04-20 15:39 | 81636.83 | 240.0008 | 6 | 10 | 3.69094 | 0 | 2.380933 | 2.38522 | 10.33046 | 8.187922
2018-04-20 15:40 | 81696.83 | 300.0015 | 6 | 10 | 3.696582 | 0 | 2.380933 | 2.38522 | 10.33046 | 8.187922
2018-04-20 15:40 | 81696.84 | 0.0026 | 7 | 11 | 3.696685 | 0 | 0 | 0 | 0 | 0
2018-04-20 15:42 | 81816.92 | 120.001 | 2 | 11 | 4.200279 | 3.674469 | 0.1401798 | 2.852e-09 | 0.5874534 | 1.0543e-08
2018-04-20 15:44 | 81936.92 | 240.0003 | 2 | 11 | 4.200237 | 3.276657 | 0.2553366 | 2.852e-09 | 1.071142 | 1.0543e-08
2018-04-20 15:44 | 81944.19 | 247.2712 | 2 | 11 | 4.200204 | 3.259995 | 0.261941 | 2.852e-09 | 1.098882 | 1.0543e-08
2018-04-20 15:46 | 82064.2 | 120.0003 | 3 | 11 | 4.222256 | 3.260143 | 0.3702239 | 2.852e-09 | 1.554873 | 1.0543e-08
2018-04-20 15:48 | 82184.2 | 240.0003 | 3 | 11 | 4.240828 | 3.259851 | 0.4788923 | 2.852e-09 | 2.014724 | 1.0543e-08
2018-04-20 15:50 | 82304.2 | 360.0002 | 3 | 11 | 4.260754 | 3.26017 | 0.5875431 | 2.852e-09 | 2.476549 | 1.0543e-08
2018-04-20 15:52 | 82424.2 | 480.001 | 3 | 11 | 4.284965 | 3.260178 | 0.6962162 | 2.852e-09 | 2.940858 | 1.0543e-08
2018-04-20 15:54 | 82544.2 | 600.0002 | 3 | 11 | 4.312287 | 3.260088 | 0.8048868 | 2.852e-09 | 3.407963 | 1.0543e-08
2018-04-20 15:56 | 82664.2 | 720.001 | 3 | 11 | 4.341722 | 3.260168 | 0.9135495 | 2.852e-09 | 3.878128 | 1.0543e-08
2018-04-20 15:58 | 82784.2 | 840.001 | 3 | 11 | 4.374004 | 3.260107 | 1.022221 | 2.852e-09 | 4.351684 | 1.0543e-08
2018-04-20 16:00 | 82904.2 | 960.0011 | 3 | 11 | 4.400248 | 3.176504 | 1.130554 | 2.852e-09 | 4.82727 | 1.0543e-08
2018-04-20 16:02 | 83024.2 | 1080.001 | 3 | 11 | 4.400257 | 2.892401 | 1.231542 | 2.852e-09 | 5.271643 | 1.0543e-08
2018-04-20 16:04 | 83144.2 | 1200.0002 | 3 | 11 | 4.400225 | 2.64797 | 1.323755 | 2.852e-09 | 5.677398 | 1.0543e-08
2018-04-20 16:06 | 83264.2 | 1320.0003 | 3 | 11 | 4.400198 | 2.442669 | 1.408482 | 2.852e-09 | 6.05022 | 1.0543e-08
2018-04-20 16:08 | 83384.2 | 1440.0002 | 3 | 11 | 4.400232 | 2.268919 | 1.48693 | 2.852e-09 | 6.395408 | 1.0543e-08
2018-04-20 16:10 | 83504.2 | 1560.0003 | 3 | 11 | 4.400218 | 2.118174 | 1.560004 | 2.852e-09 | 6.716946 | 1.0543e-08
2018-04-20 16:12 | 83624.2 | 1680.0003 | 3 | 11 | 4.40022 | 1.984514 | 1.628329 | 2.852e-09 | 7.017593 | 1.0543e-08
2018-04-20 16:14 | 83744.2 | 1800.0011 | 3 | 11 | 4.400237 | 1.864856 | 1.692447 | 2.852e-09 | 7.299721 | 1.0543e-08
2018-04-20 16:16 | 83864.2 | 1920.0012 | 3 | 11 | 4.40023 | 1.754894 | 1.752728 | 2.852e-09 | 7.56497 | 1.0543e-08
2018-04-20 16:18 | 83984.2 | 2040.0019 | 3 | 11 | 4.400187 | 1.655203 | 1.809529 | 2.852e-09 | 7.814908 | 1.0543e-08
2018-04-20 16:20 | 84104.2 | 2160.0011 | 3 | 11 | 4.400149 | 1.563796 | 1.863164 | 2.852e-09 | 8.050911 | 1.0543e-08
2018-04-20 16:22 | 84224.2 | 2280.0001 | 3 | 11 | 4.400161 | 1.477752 | 1.913846 | 2.852e-09 | 8.273919 | 1.0543e-08
2018-04-20 16:24 | 84344.2 | 2400.0012 | 3 | 11 | 4.400168 | 1.394767 | 1.961703 | 2.852e-09 | 8.4845 | 1.0543e-08
2018-04-20 16:26 | 84464.2 | 2520.0003 | 3 | 11 | 4.400132 | 1.316534 | 2.006878 | 2.852e-09 | 8.683277 | 1.0543e-08
2018-04-20 16:28 | 84584.2 | 2640.0004 | 3 | 11 | 4.400204 | 1.244613 | 2.049546 | 2.852e-09 | 8.871023 | 1.0543e-08
2018-04-20 16:30 | 84704.2 | 2760.0011 | 3 | 11 | 4.400198 | 1.176579 | 2.089859 | 2.852e-09 | 9.048406 | 1.0543e-08
2018-04-20 16:32 | 84824.2 | 2880.0011 | 3 | 11 | 4.400172 | 1.111115 | 2.127981 | 2.852e-09 | 9.21615 | 1.0543e-08
2018-04-20 16:34 | 84944.2 | 3000.0004 | 3 | 11 | 4.400168 | 1.047523 | 2.163956 | 2.852e-09 | 9.374446 | 1.0543e-08
2018-04-20 16:36 | 85064.2 | 3120.002 | 3 | 11 | 4.400165 | 0.987895 | 2.197869 | 2.852e-09 | 9.523668 | 1.0543e-08
2018-04-20 16:38 | 85184.2 | 3240.0004 | 3 | 11 | 4.400182 | 0.9316463 | 2.229851 | 2.852e-09 | 9.664395 | 1.0543e-08
2018-04-20 16:40 | 85304.2 | 3360.0003 | 3 | 11 | 4.40011 | 0.8776197 | 2.259997 | 2.852e-09 | 9.797041 | 1.0543e-08
2018-04-20 16:42 | 85424.2 | 3480.0004 | 3 | 11 | 4.400138 | 0.827177 | 2.288407 | 2.852e-09 | 9.92205 | 1.0543e-08
2018-04-20 16:44 | 85544.2 | 3600.0011 | 3 | 11 | 4.400154 | 0.7798729 | 2.315183 | 2.852e-09 | 10.03987 | 1.0543e-08
2018-04-20 16:46 | 85664.2 | 3720.0006 | 3 | 11 | 4.40015 | 0.7349148 | 2.340419 | 2.852e-09 | 10.15091 | 1.0543e-08
2018-04-20 16:48 | 85784.2 | 3840.0003 | 3 | 11 | 4.400105 | 0.6925812 | 2.364203 | 2.852e-09 | 10.25556 | 1.0543e-08
2018-04-20 16:50 | 85904.2 | 3960.002 | 3 | 11 | 4.400156 | 0.6523256 | 2.386614 | 2.852e-09 | 10.35418 | 1.0543e-08
2018-04-20 16:50 | 85904.88 | 3960.6785 | 3 | 11 | 4.400131 | 0.6519985 | 2.386737 | 2.852e-09 | 10.35472 | 1.0543e-08
2018-04-20 16:52 | 86024.93 | 120.0008 | 4 | 11 | 4.287982 | 0 | 2.386737 | 2.852e-09 | 10.35472 | 1.0543e-08
2018-04-20 16:54 | 86144.93 | 240.0008 | 4 | 11 | 4.276511 | 0 | 2.386737 | 2.852e-09 | 10.35472 | 1.0543e-08
2018-04-20 16:55 | 86204.93 | 300.0022 | 4 | 11 | 4.273475 | 0 | 2.386737 | 2.852e-09 | 10.35472 | 1.0543e-08
2018-04-20 16:57 | 86325 | 120.0008 | 5 | 11 | 3.811114 | -3.260005 | 2.386737 | 0.1086561 | 10.35472 | 0.4206076
2018-04-20 16:59 | 86445 | 240.0001 | 5 | 11 | 3.756694 | -3.259934 | 2.386737 | 0.217319 | 10.35472 | 0.8316289
2018-04-20 17:01 | 86565 | 360.0008 | 5 | 11 | 3.708305 | -3.259987 | 2.386737 | 0.3259729 | 10.35472 | 1.237167
2018-04-20 17:03 | 86685 | 480.0001 | 5 | 11 | 3.661625 | -3.259965 | 2.386737 | 0.4346319 | 10.35472 | 1.637558
2018-04-20 17:05 | 86805 | 600.0009 | 5 | 11 | 3.616848 | -3.259933 | 2.386737 | 0.5432998 | 10.35472 | 2.033006
2018-04-20 17:07 | 86925 | 720.0002 | 5 | 11 | 3.575462 | -3.259996 | 2.386737 | 0.6519653 | 10.35472 | 2.423755
2018-04-20 17:09 | 87045 | 840.0009 | 5 | 11 | 3.537468 | -3.260057 | 2.386737 | 0.7606189 | 10.35472 | 2.810147
2018-04-20 17:11 | 87165 | 960.0001 | 5 | 11 | 3.502605 | -3.259974 | 2.386737 | 0.8692837 | 10.35472 | 3.192623
2018-04-20 17:13 | 87285 | 1080.0001 | 5 | 11 | 3.470781 | -3.259994 | 2.386737 | 0.9779425 | 10.35472 | 3.571453
2018-04-20 17:15 | 87405 | 1200.0009 | 5 | 11 | 3.441202 | -3.260015 | 2.386737 | 1.086603 | 10.35472 | 3.946973
2018-04-20 17:17 | 87525 | 1320.0001 | 5 | 11 | 3.413438 | -3.259941 | 2.386737 | 1.195271 | 10.35472 | 4.319396
2018-04-20 17:19 | 87645 | 1440.0009 | 5 | 11 | 3.387104 | -3.259953 | 2.386737 | 1.303931 | 10.35472 | 4.688853
2018-04-20 17:21 | 87765 | 1560.0009 | 5 | 11 | 3.361706 | -3.259963 | 2.386737 | 1.412597 | 10.35472 | 5.055527
2018-04-20 17:23 | 87885 | 1680.0009 | 5 | 11 | 3.336832 | -3.26001 | 2.386737 | 1.52126 | 10.35472 | 5.419465
2018-04-20 17:25 | 88005 | 1800.0001 | 5 | 11 | 3.311155 | -3.26002 | 2.386737 | 1.629921 | 10.35472 | 5.780659
2018-04-20 17:27 | 88125 | 1920.0001 | 5 | 11 | 3.28415 | -3.259938 | 2.386737 | 1.738574 | 10.35472 | 6.138979
2018-04-20 17:29 | 88245 | 2040.0001 | 5 | 11 | 3.254856 | -3.259936 | 2.386737 | 1.847241 | 10.35472 | 6.494288
2018-04-20 17:31 | 88365 | 2160.0009 | 5 | 11 | 3.221521 | -3.25995 | 2.386737 | 1.955907 | 10.35472 | 6.846214
2018-04-20 17:33 | 88485 | 2280.0001 | 5 | 11 | 3.181063 | -3.260009 | 2.386737 | 2.064564 | 10.35472 | 7.194128
2018-04-20 17:35 | 88605 | 2400.0009 | 5 | 11 | 3.133248 | -3.259976 | 2.386737 | 2.173223 | 10.35472 | 7.537252
2018-04-20 17:37 | 88725 | 2520.0001 | 5 | 11 | 3.073476 | -3.259928 | 2.386737 | 2.281884 | 10.35472 | 7.874594
2018-04-20 17:39 | 88838.64 | 2633.6432 | 5 | 11 | 2.999997 | -3.259968 | 2.386737 | 2.384789 | 10.35472 | 8.18727
2018-04-20 17:41 | 88958.68 | 120 | 6 | 11 | 3.659185 | 0 | 2.386737 | 2.384789 | 10.35472 | 8.18727
2018-04-20 17:43 | 89078.68 | 240 | 6 | 11 | 3.691004 | 0 | 2.386737 | 2.384789 | 10.35472 | 8.18727
2018-04-20 17:44 | 89138.69 | 300.0038 | 6 | 11 | 3.696674 | 0 | 2.386737 | 2.384789 | 10.35472 | 8.18727
2018-04-20 17:44 | 89138.69 | 0.0026 | 7 | 12 | 3.696606 | 0 | 0 | 0 | 0 | 0
2018-04-20 17:46 | 89258.78 | 120.0001 | 2 | 12 | 4.200301 | 3.664021 | 0.1398631 | 2.736e-09 | 0.5861514 | 1.0113e-08
2018-04-20 17:48 | 89378.78 | 240.0008 | 2 | 12 | 4.200269 | 3.26836 | 0.2546716 | 2.736e-09 | 1.068377 | 1.0113e-08
2018-04-20 17:48 | 89382.24 | 243.4561 | 2 | 12 | 4.200274 | 3.259991 | 0.2578084 | 2.736e-09 | 1.081553 | 1.0113e-08
2018-04-20 17:50 | 89502.25 | 120.0003 | 3 | 12 | 4.222078 | 3.260193 | 0.3660915 | 2.736e-09 | 1.537541 | 1.0113e-08
2018-04-20 17:52 | 89622.25 | 240.0003 | 3 | 12 | 4.240861 | 3.260145 | 0.4747633 | 2.736e-09 | 1.997388 | 1.0113e-08
2018-04-20 17:54 | 89742.25 | 360.0003 | 3 | 12 | 4.261141 | 3.260153 | 0.5834214 | 2.736e-09 | 2.459265 | 1.0113e-08
2018-04-20 17:56 | 89862.25 | 480.0003 | 3 | 12 | 4.285161 | 3.260155 | 0.6920823 | 2.736e-09 | 2.923551 | 1.0113e-08
2018-04-20 17:58 | 89982.25 | 600.001 | 3 | 12 | 4.3125 | 3.260092 | 0.8007528 | 2.736e-09 | 3.390678 | 1.0113e-08
2018-04-20 18:00 | 90102.25 | 720.0003 | 3 | 12 | 4.342442 | 3.259827 | 0.9094084 | 2.736e-09 | 3.860863 | 1.0113e-08
2018-04-20 18:02 | 90222.25 | 840.001 | 3 | 12 | 4.374195 | 3.259861 | 1.018084 | 2.736e-09 | 4.334484 | 1.0113e-08
2018-04-20 18:04 | 90342.25 | 960.001 | 3 | 12 | 4.400255 | 3.174557 | 1.126394 | 2.736e-09 | 4.809983 | 1.0113e-08
2018-04-20 18:06 | 90462.25 | 1080.0003 | 3 | 12 | 4.400239 | 2.889046 | 1.227297 | 2.736e-09 | 5.253982 | 1.0113e-08
2018-04-20 18:08 | 90582.25 | 1200.0002 | 3 | 12 | 4.40024 | 2.646923 | 1.319449 | 2.736e-09 | 5.659474 | 1.0113e-08
2018-04-20 18:10 | 90702.25 | 1320.0003 | 3 | 12 | 4.400194 | 2.44145 | 1.404178 | 2.736e-09 | 6.032298 | 1.0113e-08
2018-04-20 18:12 | 90822.25 | 1440.0003 | 3 | 12 | 4.400199 | 2.265676 | 1.482555 | 2.736e-09 | 6.377175 | 1.0113e-08
2018-04-20 18:14 | 90942.25 | 1560.0004 | 3 | 12 | 4.400187 | 2.11504 | 1.555514 | 2.736e-09 | 6.698211 | 1.0113e-08
2018-04-20 18:16 | 91062.25 | 1680.0003 | 3 | 12 | 4.400165 | 1.984108 | 1.623792 | 2.736e-09 | 6.998647 | 1.0113e-08
2018-04-20 18:18 | 91182.25 | 1800.001 | 3 | 12 | 4.400204 | 1.864464 | 1.6879 | 2.736e-09 | 7.280734 | 1.0113e-08
2018-04-20 18:20 | 91302.25 | 1920.0003 | 3 | 12 | 4.4002 | 1.754075 | 1.748183 | 2.736e-09 | 7.545994 | 1.0113e-08
2018-04-20 18:22 | 91422.25 | 2040.0002 | 3 | 12 | 4.400185 | 1.654558 | 1.804971 | 2.736e-09 | 7.795872 | 1.0113e-08
2018-04-20 18:24 | 91542.25 | 2160.0011 | 3 | 12 | 4.400182 | 1.562135 | 1.858565 | 2.736e-09 | 8.031695 | 1.0113e-08
2018-04-20 18:26 | 91662.25 | 2280.0003 | 3 | 12 | 4.400204 | 1.477331 | 1.90921 | 2.736e-09 | 8.254539 | 1.0113e-08
2018-04-20 18:28 | 91782.25 | 2400.0004 | 3 | 12 | 4.400159 | 1.39736 | 1.957109 | 2.736e-09 | 8.465304 | 1.0113e-08
2018-04-20 18:30 | 91902.25 | 2520.0011 | 3 | 12 | 4.400205 | 1.320538 | 2.002391 | 2.736e-09 | 8.664551 | 1.0113e-08
2018-04-20 18:32 | 92022.25 | 2640.0012 | 3 | 12 | 4.400187 | 1.247668 | 2.04518 | 2.736e-09 | 8.85283 | 1.0113e-08
2018-04-20 18:34 | 92142.25 | 2760.0011 | 3 | 12 | 4.400172 | 1.177383 | 2.085583 | 2.736e-09 | 9.030614 | 1.0113e-08
2018-04-20 18:36 | 92262.25 | 2880.0011 | 3 | 12 | 4.400142 | 1.111739 | 2.123729 | 2.736e-09 | 9.198461 | 1.0113e-08
2018-04-20 18:38 | 92382.25 | 3000.0004 | 3 | 12 | 4.400132 | 1.050387 | 2.159766 | 2.736e-09 | 9.357029 | 1.0113e-08
2018-04-20 18:40 | 92502.25 | 3120.0003 | 3 | 12 | 4.400176 | 0.9914227 | 2.193786 | 2.736e-09 | 9.506724 | 1.0113e-08
2018-04-20 18:42 | 92622.25 | 3240.0004 | 3 | 12 | 4.400162 | 0.9351301 | 2.225888 | 2.736e-09 | 9.647976 | 1.0113e-08
2018-04-20 18:44 | 92742.25 | 3360.0011 | 3 | 12 | 4.400143 | 0.8817949 | 2.25616 | 2.736e-09 | 9.78118 | 1.0113e-08
2018-04-20 18:46 | 92862.25 | 3480.0003 | 3 | 12 | 4.400132 | 0.8318691 | 2.284715 | 2.736e-09 | 9.906825 | 1.0113e-08
2018-04-20 18:48 | 92982.25 | 3600.0003 | 3 | 12 | 4.400136 | 0.7844172 | 2.311656 | 2.736e-09 | 10.02537 | 1.0113e-08
2018-04-20 18:50 | 93102.25 | 3720.0011 | 3 | 12 | 4.40017 | 0.7390804 | 2.337032 | 2.736e-09 | 10.13703 | 1.0113e-08
2018-04-20 18:52 | 93222.25 | 3840.0012 | 3 | 12 | 4.400141 | 0.6956434 | 2.360938 | 2.736e-09 | 10.24222 | 1.0113e-08
2018-04-20 18:54 | 93342.25 | 3960.0011 | 3 | 12 | 4.400159 | 0.6552935 | 2.383446 | 2.736e-09 | 10.34126 | 1.0113e-08
2018-04-20 18:54 | 93352.12 | 3969.873 | 3 | 12 | 4.400183 | 0.6519852 | 2.385239 | 2.736e-09 | 10.34915 | 1.0113e-08
2018-04-20 18:56 | 93472.17 | 120.0007 | 4 | 12 | 4.287869 | 0 | 2.385239 | 2.736e-09 | 10.34915 | 1.0113e-08
2018-04-20 18:58 | 93592.17 | 239.9999 | 4 | 12 | 4.276371 | 0 | 2.385239 | 2.736e-09 | 10.34915 | 1.0113e-08
2018-04-20 18:59 | 93652.17 | 300.0046 | 4 | 12 | 4.273349 | 0 | 2.385239 | 2.736e-09 | 10.34915 | 1.0113e-08
2018-04-20 19:01 | 93772.25 | 120.0001 | 5 | 12 | 3.812435 | -3.260025 | 2.385239 | 0.108656 | 10.34915 | 0.4207038
2018-04-20 19:03 | 93892.25 | 240.0008 | 5 | 12 | 3.757952 | -3.259956 | 2.385239 | 0.2173122 | 10.34915 | 0.8318346
2018-04-20 19:05 | 94012.25 | 360.0008 | 5 | 12 | 3.709547 | -3.259998 | 2.385239 | 0.3259816 | 10.34915 | 1.237564
2018-04-20 19:07 | 94132.25 | 480.0008 | 5 | 12 | 3.662907 | -3.259965 | 2.385239 | 0.4346315 | 10.34915 | 1.638061
2018-04-20 19:09 | 94252.25 | 600.0008 | 5 | 12 | 3.618185 | -3.259968 | 2.385239 | 0.5432984 | 10.34915 | 2.033642
2018-04-20 19:11 | 94372.25 | 720.0008 | 5 | 12 | 3.576661 | -3.259996 | 2.385239 | 0.6519603 | 10.34915 | 2.424513
2018-04-20 19:13 | 94492.25 | 840.0016 | 5 | 12 | 3.539122 | -3.259956 | 2.385239 | 0.7606217 | 10.34915 | 2.811087
2018-04-20 19:15 | 94612.25 | 960.0001 | 5 | 12 | 3.504131 | -3.259963 | 2.385239 | 0.8692771 | 10.34915 | 3.193711
2018-04-20 19:17 | 94732.25 | 1080 | 5 | 12 | 3.471905 | -3.259925 | 2.385239 | 0.9779419 | 10.34915 | 3.572713
2018-04-20 19:19 | 94852.25 | 1200.0008 | 5 | 12 | 3.441992 | -3.260016 | 2.385239 | 1.086597 | 10.34915 | 3.948302
2018-04-20 19:21 | 94972.25 | 1320.0008 | 5 | 12 | 3.414153 | -3.259928 | 2.385239 | 1.195261 | 10.34915 | 4.320798
2018-04-20 19:23 | 95092.25 | 1440 | 5 | 12 | 3.387741 | -3.259912 | 2.385239 | 1.303921 | 10.34915 | 4.690324
2018-04-20 19:25 | 95212.25 | 1560.0008 | 5 | 12 | 3.362908 | -3.259896 | 2.385239 | 1.412577 | 10.34915 | 5.057069
2018-04-20 19:27 | 95332.25 | 1680.0008 | 5 | 12 | 3.338263 | -3.259912 | 2.385239 | 1.521247 | 10.34915 | 5.421186
2018-04-20 19:29 | 95452.25 | 1800.0008 | 5 | 12 | 3.312684 | -3.260007 | 2.385239 | 1.629911 | 10.34915 | 5.782557
2018-04-20 19:31 | 95572.25 | 1920.0001 | 5 | 12 | 3.285452 | -3.260014 | 2.385239 | 1.738574 | 10.34915 | 6.141065
2018-04-20 19:33 | 95692.25 | 2040.0008 | 5 | 12 | 3.255736 | -3.259953 | 2.385239 | 1.847233 | 10.34915 | 6.496461
2018-04-20 19:35 | 95812.25 | 2160.0008 | 5 | 12 | 3.222244 | -3.259932 | 2.385239 | 1.955894 | 10.34915 | 6.848451
2018-04-20 19:37 | 95932.25 | 2280.0008 | 5 | 12 | 3.182889 | -3.259933 | 2.385239 | 2.064553 | 10.34915 | 7.196501
2018-04-20 19:39 | 96052.25 | 2400.0001 | 5 | 12 | 3.135454 | -3.25994 | 2.385239 | 2.17322 | 10.34915 | 7.539892
2018-04-20 19:41 | 96172.25 | 2520.0016 | 5 | 12 | 3.075743 | -3.25996 | 2.385239 | 2.281874 | 10.34915 | 7.877459
2018-04-20 19:43 | 96288.46 | 2636.2135 | 5 | 12 | 2.999994 | -3.259965 | 2.385239 | 2.387114 | 10.34915 | 8.197373
2018-04-20 19:45 | 96408.51 | 120.0008 | 6 | 12 | 3.658251 | 0 | 2.385239 | 2.387114 | 10.34915 | 8.197373
2018-04-20 19:47 | 96528.51 | 240 | 6 | 12 | 3.690368 | 0 | 2.385239 | 2.387114 | 10.34915 | 8.197373
2018-04-20 19:48 | 96588.51 | 300.0022 | 6 | 12 | 3.69614 | 0 | 2.385239 | 2.387114 | 10.34915 | 8.197373
2018-04-20 19:48 | 96588.51568 | 0.0027 | 7 | 13 | 3.696186 | 0 | 0 | 0 | 0 | 0
2018-04-20 19:50 | 96708.5959 | 120.001 | 2 | 13 | 4.200304 | 3.675894 | 0.1402454 | 0 | 0.5877139 | 0
2018-04-20 19:52 | 96828.5951 | 240.0002 | 2 | 13 | 4.200243 | 3.277437 | 0.255453 | 0 | 1.071617 | 0
2018-04-20 19:52 | 96836.0902 | 247.4953 | 2 | 13 | 4.200244 | 3.259996 | 0.2622546 | 0 | 1.100185 | 0
2018-04-20 19:54 | 96956.1 | 120.0001 | 3 | 13 | 4.222238 | 3.25984 | 0.3705399 | 0 | 1.556188 | 0
2018-04-20 19:56 | 97076.1 | 240.0009 | 3 | 13 | 4.241112 | 3.260157 | 0.4791995 | 0 | 2.016 | 0
2018-04-20 19:58 | 97196.1 | 360.001 | 3 | 13 | 4.261328 | 3.259823 | 0.5878692 | 0 | 2.477959 | 0
2018-04-20 20:00 | 97316.1 | 480.0018 | 3 | 13 | 4.284791 | 3.25984 | 0.6965334 | 0 | 2.942253 | 0
2018-04-20 20:02 | 97436.1 | 600.0009 | 3 | 13 | 4.312051 | 3.259909 | 0.8051986 | 0 | 3.409315 | 0
2018-04-20 20:04 | 97556.1 | 720.0001 | 3 | 13 | 4.342119 | 3.260159 | 0.913852 | 0 | 3.879444 | 0
2018-04-20 20:06 | 97676.1 | 840.0009 | 3 | 13 | 4.374568 | 3.260136 | 1.022529 | 0 | 4.35309 | 0
2018-04-20 20:08 | 97796.1 | 960.0002 | 3 | 13 | 4.400243 | 3.172276 | 1.130816 | 0 | 4.828519 | 0
2018-04-20 20:10 | 97916.1 | 1080.0009 | 3 | 13 | 4.400234 | 2.888195 | 1.231674 | 0 | 5.272319 | 0
2018-04-20 20:12 | 98036.1 | 1200.0002 | 3 | 13 | 4.400259 | 2.646486 | 1.323823 | 0 | 5.677793 | 0
2018-04-20 20:14 | 98156.1 | 1320.0001 | 3 | 13 | 4.400223 | 2.442318 | 1.408514 | 0 | 6.050451 | 0
2018-04-20 20:16 | 98276.1 | 1440.0001 | 3 | 13 | 4.400181 | 2.267679 | 1.486957 | 0 | 6.39562 | 0
2018-04-20 20:18 | 98396.1 | 1560.0001 | 3 | 13 | 4.400164 | 2.115747 | 1.559965 | 0 | 6.71687 | 0
2018-04-20 20:20 | 98516.1 | 1680.0001 | 3 | 13 | 4.400228 | 1.981041 | 1.628201 | 0 | 7.017125 | 0
2018-04-20 20:22 | 98636.1 | 1800.0002 | 3 | 13 | 4.400174 | 1.861837 | 1.692209 | 0 | 7.298771 | 0
2018-04-20 20:24 | 98756.1 | 1920.0001 | 3 | 13 | 4.400184 | 1.756803 | 1.752503 | 0 | 7.564075 | 0
2018-04-20 20:26 | 98876.1 | 2040.0011 | 3 | 13 | 4.400242 | 1.658566 | 1.809418 | 0 | 7.81451 | 0
2018-04-20 20:28 | 98996.1 | 2160.001 | 3 | 13 | 4.400185 | 1.562687 | 1.863066 | 0 | 8.050573 | 0
2018-04-20 20:30 | 99116.1 | 2280.0002 | 3 | 13 | 4.400226 | 1.475349 | 1.913681 | 0 | 8.273289 | 0
2018-04-20 20:32 | 99236.1 | 2400.0003 | 3 | 13 | 4.400141 | 1.393589 | 1.961475 | 0 | 8.483591 | 0
2018-04-20 20:34 | 99356.1 | 2520.0002 | 3 | 13 | 4.400173 | 1.319028 | 2.006673 | 0 | 8.68247 | 0
2018-04-20 20:36 | 99476.1 | 2640.0002 | 3 | 13 | 4.400132 | 1.246647 | 2.049435 | 0 | 8.870632 | 0
2018-04-20 20:38 | 99596.1 | 2760.001 | 3 | 13 | 4.400162 | 1.176402 | 2.089815 | 0 | 9.048308 | 0
2018-04-20 20:40 | 99716.1 | 2880.0011 | 3 | 13 | 4.400152 | 1.109893 | 2.127894 | 0 | 9.21586 | 0
2018-04-20 20:42 | 99836.1 | 3000.0018 | 3 | 13 | 4.400187 | 1.046941 | 2.163828 | 0 | 9.37398 | 0
2018-04-20 20:44 | 99956.1 | 3120.0003 | 3 | 13 | 4.400218 | 0.9878807 | 2.197715 | 0 | 9.523088 | 0
2018-04-20 20:46 | 100076.1 | 3240.001 | 3 | 13 | 4.40022 | 0.9325371 | 2.229693 | 0 | 9.663794 | 0
2018-04-20 20:48 | 100196.1 | 3360.0018 | 3 | 13 | 4.400129 | 0.879137 | 2.259869 | 0 | 9.796573 | 0
2018-04-20 20:50 | 100316.1 | 3480.0002 | 3 | 13 | 4.400198 | 0.8299961 | 2.288338 | 0 | 9.921841 | 0
2018-04-20 20:52 | 100436.1 | 3600.0018 | 3 | 13 | 4.400148 | 0.7819796 | 2.315193 | 0 | 10.04001 | 0
2018-04-20 20:54 | 100556.1 | 3720.0002 | 3 | 13 | 4.4002 | 0.7367334 | 2.340487 | 0 | 10.15131 | 0
2018-04-20 20:56 | 100676.1 | 3840.0019 | 3 | 13 | 4.400171 | 0.6932602 | 2.3643 | 0 | 10.25609 | 0
2018-04-20 20:58 | 100796.1 | 3960.0003 | 3 | 13 | 4.400176 | 0.6527491 | 2.386722 | 0 | 10.35475 | 0
2018-04-20 20:58 | 100798.3 | 3962.156 | 3 | 13 | 4.400145 | 0.6519871 | 2.387112 | 0 | 10.35646 | 0
2018-04-20 21:00 | 100918.3 | 120 | 4 | 13 | 4.287683 | 0 | 2.387112 | 0 | 10.35646 | 0
2018-04-20 21:02 | 101038.3 | 240.0006 | 4 | 13 | 4.276148 | 0 | 2.387112 | 0 | 10.35646 | 0
2018-04-20 21:03 | 101098.3 | 300.0013 | 4 | 13 | 4.273114 | 0 | 2.387112 | 0 | 10.35646 | 0
2018-04-20 21:05 | 101218.4 | 120.0011 | 5 | 13 | 3.811739 | -3.259972 | 2.387112 | 0.1086505 | 10.35646 | 0.4206049
2018-04-20 21:07 | 101338.4 | 240.0002 | 5 | 13 | 3.757373 | -3.259943 | 2.387112 | 0.2173111 | 10.35646 | 0.831678
2018-04-20 21:09 | 101458.4 | 360.0011 | 5 | 13 | 3.709126 | -3.259947 | 2.387112 | 0.325969 | 10.35646 | 1.237317
2018-04-20 21:11 | 101578.4 | 480.0002 | 5 | 13 | 3.66227 | -3.259998 | 2.387112 | 0.4346384 | 10.35646 | 1.637825
2018-04-20 21:13 | 101698.4 | 600.001 | 5 | 13 | 3.61712 | -3.259938 | 2.387112 | 0.5432968 | 10.35646 | 2.033291
2018-04-20 21:15 | 101818.4 | 720.001 | 5 | 13 | 3.575065 | -3.259938 | 2.387112 | 0.6519648 | 10.35646 | 2.42404
2018-04-20 21:17 | 101938.4 | 840.0018 | 5 | 13 | 3.537012 | -3.259954 | 2.387112 | 0.7606167 | 10.35646 | 2.810378
2018-04-20 21:19 | 102058.4 | 960.0002 | 5 | 13 | 3.502566 | -3.25997 | 2.387112 | 0.8692757 | 10.35646 | 3.192806
2018-04-20 21:21 | 102178.4 | 1080.001 | 5 | 13 | 3.4707 | -3.260043 | 2.387112 | 0.9779334 | 10.35646 | 3.571633
2018-04-20 21:23 | 102298.4 | 1200.001 | 5 | 13 | 3.440793 | -3.259925 | 2.387112 | 1.086607 | 10.35646 | 3.947163
2018-04-20 21:25 | 102418.4 | 1320.001 | 5 | 13 | 3.412751 | -3.259938 | 2.387112 | 1.195263 | 10.35646 | 4.319492
2018-04-20 21:27 | 102538.4 | 1440.001 | 5 | 13 | 3.386181 | -3.259965 | 2.387112 | 1.303925 | 10.35646 | 4.688876
2018-04-20 21:29 | 102658.4 | 1560.0002 | 5 | 13 | 3.360607 | -3.259989 | 2.387112 | 1.41258 | 10.35646 | 5.055399
2018-04-20 21:31 | 102778.4 | 1680.0002 | 5 | 13 | 3.335894 | -3.259868 | 2.387112 | 1.521246 | 10.35646 | 5.419241
2018-04-20 21:33 | 102898.4 | 1800.001 | 5 | 13 | 3.31147 | -3.259968 | 2.387112 | 1.629893 | 10.35646 | 5.780358
2018-04-20 21:35 | 103018.4 | 1920.0002 | 5 | 13 | 3.28453 | -3.259903 | 2.387112 | 1.73856 | 10.35646 | 6.138758
2018-04-20 21:37 | 103138.4 | 2040.001 | 5 | 13 | 3.254704 | -3.259898 | 2.387112 | 1.847226 | 10.35646 | 6.494079
2018-04-20 21:39 | 103258.4 | 2160.001 | 5 | 13 | 3.220209 | -3.259894 | 2.387112 | 1.955882 | 10.35646 | 6.845898
2018-04-20 21:41 | 103378.4 | 2280.001 | 5 | 13 | 3.180901 | -3.259865 | 2.387112 | 2.064543 | 10.35646 | 7.193729
2018-04-20 21:43 | 103498.4 | 2400.001 | 5 | 13 | 3.13358 | -3.259923 | 2.387112 | 2.173201 | 10.35646 | 7.536864
2018-04-20 21:45 | 103618.4 | 2520.0002 | 5 | 13 | 3.073737 | -3.259856 | 2.387112 | 2.281862 | 10.35646 | 7.874243
2018-04-20 21:47 | 103730.5 | 2632.0737 | 5 | 13 | 3 | -3.259952 | 2.387112 | 2.383345 | 10.35646 | 8.182606
2018-04-20 21:49 | 103850.5 | 120.0001 | 6 | 13 | 3.658581 | 0 | 2.387112 | 2.383345 | 10.35646 | 8.182606
2018-04-20 21:51 | 103970.5 | 240.0009 | 6 | 13 | 3.690712 | 0 | 2.387112 | 2.383345 | 10.35646 | 8.182606
2018-04-20 21:52 | 104030.5 | 300.0024 | 6 | 13 | 3.696486 | 0 | 2.387112 | 2.383345 | 10.35646 | 8.182606
2018-04-20 21:52 | 104030.5 | 0.0027 | 7 | 14 | 3.696668 | 0 | 0 | 0 | 0 | 0
2018-04-20 21:54 | 104150.6 | 120.0003 | 2 | 14 | 4.200238 | 3.666229 | 0.1398638 | 0 | 0.5861594 | 0
2018-04-20 21:56 | 104270.6 | 240.0004 | 2 | 14 | 4.200217 | 3.272211 | 0.2548446 | 0 | 1.06911 | 0
2018-04-20 21:56 | 104275.8 | 245.1578 | 2 | 14 | 4.200247 | 3.259977 | 0.25953 | 0 | 1.08879 | 0
2018-04-20 21:58 | 104395.7632 | 120.0003 | 3 | 14 | 4.222756 | 3.260088 | 0.3678097 | 0 | 1.544794 | 0
2018-04-20 22:00 | 104515.7632 | 240.0003 | 3 | 14 | 4.242219 | 3.260124 | 0.4764814 | 0 | 2.004753 | 0
2018-04-20 22:02 | 104635.7632 | 360.0003 | 3 | 14 | 4.262885 | 3.260147 | 0.5851399 | 0 | 2.466806 | 0
2018-04-20 22:04 | 104755.7641 | 480.0012 | 3 | 14 | 4.286243 | 3.260155 | 0.6938138 | 0 | 2.931311 | 0
2018-04-20 22:06 | 104875.764 | 600.0011 | 3 | 14 | 4.312844 | 3.260098 | 0.8024801 | 0 | 3.398496 | 0
2018-04-20 22:08 | 104995.764 | 720.0011 | 3 | 14 | 4.342252 | 3.260136 | 0.9111357 | 0 | 3.86868 | 0
2018-04-20 22:10 | 105115.7632 | 840.0003 | 3 | 14 | 4.374862 | 3.260071 | 1.01981 | 0 | 4.342319 | 0
2018-04-20 22:12 | 105235.7641 | 960.0012 | 3 | 14 | 4.400295 | 3.167837 | 1.128049 | 0 | 4.817571 | 0
2018-04-20 22:14 | 105355.7632 | 1080.0003 | 3 | 14 | 4.400233 | 2.88542 | 1.228779 | 0 | 5.260806 | 0
2018-04-20 22:16 | 105475.764 | 1200.0011 | 3 | 14 | 4.400194 | 2.64299 | 1.320832 | 0 | 5.665863 | 0
2018-04-20 22:18 | 105595.7641 | 1320.0012 | 3 | 14 | 4.400239 | 2.436768 | 1.405371 | 0 | 6.037852 | 0
2018-04-20 22:20 | 105715.7633 | 1440.0004 | 3 | 14 | 4.400193 | 2.263712 | 1.483631 | 0 | 6.382215 | 0
2018-04-20 22:22 | 105835.7641 | 1560.0012 | 3 | 14 | 4.400222 | 2.115946 | 1.556551 | 0 | 6.703076 | 0
2018-04-20 22:24 | 105955.7633 | 1680.0004 | 3 | 14 | 4.400198 | 1.982328 | 1.624816 | 0 | 7.003458 | 0
2018-04-20 22:26 | 106075.7633 | 1800.0004 | 3 | 14 | 4.400232 | 1.863071 | 1.688858 | 0 | 7.285255 | 0
2018-04-20 22:28 | 106195.7633 | 1920.0004 | 3 | 14 | 4.400109 | 1.752444 | 1.749097 | 0 | 7.55032 | 0
2018-04-20 22:30 | 106315.7633 | 2040.0004 | 3 | 14 | 4.400167 | 1.654501 | 1.805857 | 0 | 7.800073 | 0
2018-04-20 22:32 | 106435.7633 | 2160.0004 | 3 | 14 | 4.400156 | 1.5649 | 1.859511 | 0 | 8.036162 | 0
2018-04-20 22:34 | 106555.7633 | 2280.0004 | 3 | 14 | 4.400201 | 1.478893 | 1.910221 | 0 | 8.259295 | 0
2018-04-20 22:36 | 106675.7633 | 2400.0004 | 3 | 14 | 4.400161 | 1.397648 | 1.958162 | 0 | 8.470242 | 0
2018-04-20 22:38 | 106795.7641 | 2520.0012 | 3 | 14 | 4.400193 | 1.320544 | 2.00346 | 0 | 8.669563 | 0
2018-04-20 22:40 | 106915.7634 | 2640.0005 | 3 | 14 | 4.400187 | 1.247374 | 2.046235 | 0 | 8.857779 | 0
2018-04-20 22:42 | 107035.7633 | 2760.0004 | 3 | 14 | 4.400168 | 1.17905 | 2.086662 | 0 | 9.035663 | 0
2018-04-20 22:44 | 107155.7633 | 2880.0004 | 3 | 14 | 4.400209 | 1.11313 | 2.124849 | 0 | 9.203694 | 0
2018-04-20 22:46 | 107275.7641 | 3000.0012 | 3 | 14 | 4.400199 | 1.05097 | 2.160905 | 0 | 9.362346 | 0
2018-04-20 22:48 | 107395.764 | 3120.0011 | 3 | 14 | 4.40011 | 0.9914398 | 2.194935 | 0 | 9.512082 | 0
2018-04-20 22:50 | 107515.7633 | 3240.0004 | 3 | 14 | 4.400121 | 0.9354668 | 2.227062 | 0 | 9.653446 | 0
2018-04-20 22:52 | 107635.7641 | 3360.0012 | 3 | 14 | 4.400137 | 0.8819475 | 2.257347 | 0 | 9.786704 | 0
2018-04-20 22:54 | 107755.765 | 3480.0021 | 3 | 14 | 4.40012 | 0.8317719 | 2.285904 | 0 | 9.912359 | 0
2018-04-20 22:56 | 107875.7649 | 3600.002 | 3 | 14 | 4.400115 | 0.7834072 | 2.312822 | 0 | 10.0308 | 0
2018-04-20 22:58 | 107995.7651 | 3720.0022 | 3 | 14 | 4.40015 | 0.7377987 | 2.338174 | 0 | 10.14235 | 0
2018-04-20 23:00 | 108115.7633 | 3840.0004 | 3 | 14 | 4.400146 | 0.6947069 | 2.362031 | 0 | 10.24733 | 0
2018-04-20 23:02 | 108235.7649 | 3960.002 | 3 | 14 | 4.400132 | 0.6541348 | 2.384504 | 0 | 10.34622 | 0
2018-04-20 23:03 | 108242.0311 | 3966.2682 | 3 | 14 | 4.400142 | 0.6519957 | 2.385642 | 0 | 10.35122 | 0
2018-04-20 23:05 | 108362.1 | 120.0006 | 4 | 14 | 4.288026 | 0 | 2.385642 | 0 | 10.35122 | 0
2018-04-20 23:07 | 108482.1 | 240.0015 | 4 | 14 | 4.276572 | 0 | 2.385642 | 0 | 10.35122 | 0
2018-04-20 23:08 | 108542.1 | 300.0021 | 4 | 14 | 4.273573 | 0 | 2.385642 | 0 | 10.35122 | 0
2018-04-20 23:10 | 108662.2 | 120.0002 | 5 | 14 | 3.813307 | -3.260114 | 2.385642 | 0.108649 | 10.35122 | 0.420767
2018-04-20 23:12 | 108782.2 | 240.0001 | 5 | 14 | 3.758841 | -3.26006 | 2.385642 | 0.2173184 | 10.35122 | 0.8320528
2018-04-20 23:14 | 108902.2 | 360.0009 | 5 | 14 | 3.710561 | -3.259948 | 2.385642 | 0.3259719 | 10.35122 | 1.237822
2018-04-20 23:16 | 109022.2 | 480.0001 | 5 | 14 | 3.66389 | -3.259995 | 2.385642 | 0.4346384 | 10.35122 | 1.638487
2018-04-20 23:18 | 109142.2 | 600.0001 | 5 | 14 | 3.619154 | -3.25998 | 2.385642 | 0.5433039 | 10.35122 | 2.034168
2018-04-20 23:20 | 109262.2 | 720.0001 | 5 | 14 | 3.577671 | -3.259932 | 2.385642 | 0.6519702 | 10.35122 | 2.425157
2018-04-20 23:22 | 109382.2 | 840.0009 | 5 | 14 | 3.53934 | -3.259987 | 2.385642 | 0.7606363 | 10.35122 | 2.811817
2018-04-20 23:24 | 109502.2 | 960.0001 | 5 | 14 | 3.504391 | -3.259996 | 2.385642 | 0.8692973 | 10.35122 | 3.194476
2018-04-20 23:26 | 109622.2 | 1080.0009 | 5 | 14 | 3.47215 | -3.259998 | 2.385642 | 0.9779487 | 10.35122 | 3.573468
2018-04-20 23:28 | 109742.2 | 1200 | 5 | 14 | 3.441961 | -3.260054 | 2.385642 | 1.086604 | 10.35122 | 3.949073
2018-04-20 23:30 | 109862.2 | 1320.0009 | 5 | 14 | 3.413854 | -3.259994 | 2.385642 | 1.195278 | 10.35122 | 4.321581
2018-04-20 23:32 | 109982.2 | 1440.0009 | 5 | 14 | 3.387618 | -3.259953 | 2.385642 | 1.303942 | 10.35122 | 4.691108
2018-04-20 23:34 | 110102.2 | 1560.0009 | 5 | 14 | 3.36256 | -3.259972 | 2.385642 | 1.412599 | 10.35122 | 5.057832
2018-04-20 23:36 | 110222.2 | 1680.0009 | 5 | 14 | 3.337349 | -3.260025 | 2.385642 | 1.521269 | 10.35122 | 5.421872
2018-04-20 23:38 | 110342.2 | 1800.0009 | 5 | 14 | 3.311746 | -3.260032 | 2.385642 | 1.629922 | 10.35122 | 5.783103
2018-04-20 23:40 | 110462.2 | 1920.0001 | 5 | 14 | 3.284767 | -3.260027 | 2.385642 | 1.738583 | 10.35122 | 6.141506
2018-04-20 23:42 | 110582.2 | 2040.0001 | 5 | 14 | 3.255476 | -3.260038 | 2.385642 | 1.84725 | 10.35122 | 6.496884
2018-04-20 23:44 | 110702.2 | 2160.0001 | 5 | 14 | 3.222118 | -3.259989 | 2.385642 | 1.955916 | 10.35122 | 6.848872
2018-04-20 23:46 | 110822.2 | 2280.0009 | 5 | 14 | 3.183454 | -3.259947 | 2.385642 | 2.064577 | 10.35122 | 7.196962
2018-04-20 23:48 | 110942.2 | 2400.0001 | 5 | 14 | 3.135413 | -3.260005 | 2.385642 | 2.173237 | 10.35122 | 7.540361
2018-04-20 23:50 | 111062.2 | 2520.0001 | 5 | 14 | 3.075687 | -3.260016 | 2.385642 | 2.281908 | 10.35122 | 7.877986
2018-04-20 23:51 | 111177 | 2634.8479 | 5 | 14 | 3 | -3.259989 | 2.385642 | 2.385899 | 10.35122 | 8.194088
2018-04-20 23:53 | 111297.1 | 120 | 6 | 14 | 3.658013 | 0 | 2.385642 | 2.385912 | 10.35122 | 8.194126
2018-04-20 23:55 | 111417.1 | 240.0008 | 6 | 14 | 3.690341 | 0 | 2.385642 | 2.385912 | 10.35122 | 8.194126
2018-04-20 23:56 | 111477.1 | 300.0014 | 6 | 14 | 3.696184 | 0 | 2.385642 | 2.385912 | 10.35122 | 8.194126
2018-04-20 23:56 | 111477.1 | 0.0027 | 7 | 15 | 3.696016 | 0 | 0 | 0 | 0 | 0
2018-04-20 23:58 | 111597.1 | 120.0002 | 2 | 15 | 4.200286 | 3.66931 | 0.1399206 | 0 | 0.5863951 | 0
2018-04-21 | 111717.1 | 240.0009 | 2 | 15 | 4.2002 | 3.273317 | 0.2550026 | 0 | 1.06977 | 0
2018-04-21 00:01 | 111722.9 | 245.7879 | 2 | 15 | 4.200243 | 3.259998 | 0.2602454 | 0 | 1.091792 | 0
2018-04-21 00:03 | 111842.9 | 120.0011 | 3 | 15 | 4.222823 | 3.260132 | 0.3685287 | 0 | 1.547812 | 0
2018-04-21 00:05 | 111962.9 | 240.0003 | 3 | 15 | 4.242069 | 3.260115 | 0.4771888 | 0 | 2.00773 | 0
2018-04-21 00:07 | 112082.9 | 360.0012 | 3 | 15 | 4.262232 | 3.260139 | 0.5858573 | 0 | 2.469789 | 0
2018-04-21 00:09 | 112202.9 | 480.0011 | 3 | 15 | 4.285895 | 3.259743 | 0.6945178 | 0 | 2.934181 | 0
2018-04-21 00:11 | 112322.9 | 600.0012 | 3 | 15 | 4.312501 | 3.260092 | 0.8031951 | 0 | 3.401386 | 0
2018-04-21 00:13 | 112442.9 | 720.0012 | 3 | 15 | 4.342446 | 3.260157 | 0.9118569 | 0 | 3.871582 | 0
2018-04-21 00:15 | 112562.9 | 840.0003 | 3 | 15 | 4.375104 | 3.260113 | 1.020516 | 0 | 4.345181 | 0
2018-04-21 00:17 | 112682.9 | 960.0012 | 3 | 15 | 4.400242 | 3.162851 | 1.128722 | 0 | 4.820311 | 0
2018-04-21 00:19 | 112802.9 | 1080.0003 | 3 | 15 | 4.400204 | 2.883205 | 1.229337 | 0 | 5.26304 | 0
2018-04-21 00:21 | 112922.9 | 1200.0011 | 3 | 15 | 4.400206 | 2.644724 | 1.32138 | 0 | 5.668053 | 0
2018-04-21 00:23 | 113042.9 | 1320.0012 | 3 | 15 | 4.400244 | 2.436508 | 1.405974 | 0 | 6.040282 | 0
2018-04-21 00:25 | 113162.9 | 1440.0011 | 3 | 15 | 4.400241 | 2.260279 | 1.484176 | 0 | 6.38439 | 0
2018-04-21 00:27 | 113282.9 | 1560.0012 | 3 | 15 | 4.400198 | 2.107857 | 1.556895 | 0 | 6.704369 | 0
2018-04-21 00:29 | 113402.9 | 1680.0003 | 3 | 15 | 4.400157 | 1.975956 | 1.624925 | 0 | 7.003716 | 0
2018-04-21 00:31 | 113522.9 | 1800.0011 | 3 | 15 | 4.40018 | 1.859484 | 1.688813 | 0 | 7.284836 | 0
2018-04-21 00:33 | 113642.9 | 1920.0004 | 3 | 15 | 4.400169 | 1.753166 | 1.749001 | 0 | 7.549674 | 0
2018-04-21 00:35 | 113762.9 | 2040.0003 | 3 | 15 | 4.400204 | 1.656305 | 1.805797 | 0 | 7.799585 | 0
2018-04-21 00:37 | 113882.9 | 2160.0012 | 3 | 15 | 4.400201 | 1.563063 | 1.859437 | 0 | 8.035612 | 0
2018-04-21 00:39 | 114002.9 | 2280.0012 | 3 | 15 | 4.400129 | 1.475842 | 1.910065 | 0 | 8.258386 | 0
2018-04-21 00:41 | 114122.9 | 2400.0004 | 3 | 15 | 4.400173 | 1.394975 | 1.957903 | 0 | 8.46888 | 0
2018-04-21 00:43 | 114242.9 | 2520.0012 | 3 | 15 | 4.400107 | 1.318332 | 2.003126 | 0 | 8.667869 | 0
2018-04-21 00:45 | 114362.9 | 2640.0005 | 3 | 15 | 4.400188 | 1.247141 | 2.045878 | 0 | 8.855983 | 0
2018-04-21 00:47 | 114482.9 | 2760.0012 | 3 | 15 | 4.400211 | 1.179033 | 2.086283 | 0 | 9.033774 | 0
2018-04-21 00:49 | 114602.9 | 2880.0011 | 3 | 15 | 4.400124 | 1.112419 | 2.12445 | 0 | 9.201715 | 0
2018-04-21 00:51 | 114722.9 | 3000.0004 | 3 | 15 | 4.400134 | 1.049867 | 2.160492 | 0 | 9.360304 | 0
2018-04-21 00:53 | 114842.9 | 3120.0021 | 3 | 15 | 4.400135 | 0.9906406 | 2.194509 | 0 | 9.509985 | 0
2018-04-21 00:55 | 114962.9 | 3240.0014 | 3 | 15 | 4.400132 | 0.9345617 | 2.226598 | 0 | 9.651184 | 0
2018-04-21 00:57 | 115082.9 | 3360.0008 | 3 | 15 | 4.400128 | 0.8819389 | 2.25686 | 0 | 9.784341 | 0
2018-04-21 00:59 | 115202.9 | 3480.0004 | 3 | 15 | 4.40012 | 0.8305645 | 2.285396 | 0 | 9.909902 | 0
2018-04-21 01:01 | 115322.9 | 3600.0012 | 3 | 15 | 4.400121 | 0.7822742 | 2.312282 | 0 | 10.0282 | 0
2018-04-21 01:03 | 115442.9 | 3720.0005 | 3 | 15 | 4.400119 | 0.7366667 | 2.337597 | 0 | 10.13959 | 0
2018-04-21 01:05 | 115562.9 | 3840.0004 | 3 | 15 | 4.400122 | 0.6945362 | 2.361457 | 0 | 10.24458 | 0
2018-04-21 01:07 | 115682.9 | 3960.0012 | 3 | 15 | 4.400138 | 0.6548414 | 2.383947 | 0 | 10.34354 | 0
2018-04-21 01:07 | 115690.8 | 3967.8562 | 3 | 15 | 4.400095 | 0.6519938 | 2.385373 | 0 | 10.34982 | 0
2018-04-21 01:09 | 115810.8 | 120.0008 | 4 | 15 | 4.287751 | 0 | 2.385373 | 0 | 10.34982 | 0
2018-04-21 01:11 | 115930.8 | 240.0008 | 4 | 15 | 4.27622 | 0 | 2.385373 | 0 | 10.34982 | 0
2018-04-21 01:12 | 115990.8 | 300.0014 | 4 | 15 | 4.273219 | 0 | 2.385373 | 0 | 10.34982 | 0
2018-04-21 01:14 | 116110.9 | 120.0002 | 5 | 15 | 3.811858 | -3.260065 | 2.385373 | 0.1086619 | 10.34982 | 0.4206509
2018-04-21 01:16 | 116230.9 | 240.0009 | 5 | 15 | 3.757503 | -3.26012 | 2.385373 | 0.2173249 | 10.34982 | 0.8317668
2018-04-21 01:18 | 116350.9 | 360.0002 | 5 | 15 | 3.709566 | -3.260022 | 2.385373 | 0.3259835 | 10.34982 | 1.237429
2018-04-21 01:20 | 116470.9 | 480.0001 | 5 | 15 | 3.663226 | -3.260058 | 2.385373 | 0.4346527 | 10.34982 | 1.638024
2018-04-21 01:22 | 116590.9 | 600.0009 | 5 | 15 | 3.618081 | -3.259976 | 2.385373 | 0.5433159 | 10.34982 | 2.033611
2018-04-21 01:24 | 116710.9 | 720.0001 | 5 | 15 | 3.576541 | -3.26008 | 2.385373 | 0.6519684 | 10.34982 | 2.424431
2018-04-21 01:26 | 116830.9 | 840.0001 | 5 | 15 | 3.538341 | -3.26003 | 2.385373 | 0.760628 | 10.34982 | 2.810946
2018-04-21 01:28 | 116950.9 | 960.0009 | 5 | 15 | 3.503527 | -3.2601 | 2.385373 | 0.8693053 | 10.34982 | 3.193563
2018-04-21 01:30 | 117070.9 | 1080.0009 | 5 | 15 | 3.471059 | -3.260072 | 2.385373 | 0.9779621 | 10.34982 | 3.572455
2018-04-21 01:32 | 117190.9 | 1200.0002 | 5 | 15 | 3.441066 | -3.260042 | 2.385373 | 1.086626 | 10.34982 | 3.947986
2018-04-21 01:34 | 117310.9 | 1320.0009 | 5 | 15 | 3.412923 | -3.259992 | 2.385373 | 1.195286 | 10.34982 | 4.320334
2018-04-21 01:36 | 117430.9 | 1440.0001 | 5 | 15 | 3.3866 | -3.260014 | 2.385373 | 1.303943 | 10.34982 | 4.689739
2018-04-21 01:38 | 117550.9 | 1560.0001 | 5 | 15 | 3.361201 | -3.259958 | 2.385373 | 1.412616 | 10.34982 | 5.05639
2018-04-21 01:40 | 117670.9 | 1680.0009 | 5 | 15 | 3.336256 | -3.259974 | 2.385373 | 1.521275 | 10.34982 | 5.420249
2018-04-21 01:42 | 117790.9 | 1800.0009 | 5 | 15 | 3.310539 | -3.260009 | 2.385373 | 1.629935 | 10.34982 | 5.781376
2018-04-21 01:44 | 117910.9 | 1920.0009 | 5 | 15 | 3.283689 | -3.260036 | 2.385373 | 1.738598 | 10.34982 | 6.139677
2018-04-21 01:46 | 118030.9 | 2040.0009 | 5 | 15 | 3.254192 | -3.260057 | 2.385373 | 1.84726 | 10.34982 | 6.494918
2018-04-21 01:48 | 118150.9 | 2160.0009 | 5 | 15 | 3.220842 | -3.26002 | 2.385373 | 1.955923 | 10.34982 | 6.846752
2018-04-21 01:50 | 118270.9 | 2280.0001 | 5 | 15 | 3.181479 | -3.259972 | 2.385373 | 2.064596 | 10.34982 | 7.194693
2018-04-21 01:52 | 118390.9 | 2400.0009 | 5 | 15 | 3.133815 | -3.260003 | 2.385373 | 2.173261 | 10.34982 | 7.537907
2018-04-21 01:54 | 118510.9 | 2520.0001 | 5 | 15 | 3.073449 | -3.260016 | 2.385373 | 2.281918 | 10.34982 | 7.875273
2018-04-21 01:56 | 118622.6 | 2631.7015 | 5 | 15 | 3 | -3.260054 | 2.385373 | 2.383073 | 10.34982 | 8.182627
2018-04-21 01:58 | 118742.7 | 120.0008 | 6 | 15 | 3.658074 | 0 | 2.385373 | 2.383073 | 10.34982 | 8.182627
2018-04-21 02:00 | 118862.7 | 240.0008 | 6 | 15 | 3.69048 | 0 | 2.385373 | 2.383073 | 10.34982 | 8.182627
2018-04-21 02:01 | 118922.7 | 300.0015 | 6 | 15 | 3.696312 | 0 | 2.385373 | 2.383073 | 10.34982 | 8.182627
2018-04-21 02:01 | 118922.7 | 0.0026 | 7 | 16 | 3.696238 | 0 | 0 | 0 | 0 | 0
2018-04-21 02:03 | 119042.8 | 120.0001 | 2 | 16 | 4.200305 | 3.664125 | 0.1398348 | 0 | 0.5860358 | 0
2018-04-21 02:05 | 119162.8 | 240.0009 | 2 | 16 | 4.200291 | 3.266188 | 0.2546364 | 0 | 1.068233 | 0
2018-04-21 02:05 | 119165 | 242.1992 | 2 | 16 | 4.200223 | 3.259981 | 0.2566263 | 0 | 1.076591 | 0
2018-04-21 02:07 | 119285 | 120.0009 | 3 | 16 | 4.222893 | 3.260073 | 0.3649179 | 0 | 1.53266 | 0
2018-04-21 02:09 | 119405 | 240.0001 | 3 | 16 | 4.241748 | 3.260099 | 0.4735852 | 0 | 1.992592 | 0
2018-04-21 02:11 | 119525 | 360.001 | 3 | 16 | 4.261672 | 3.260088 | 0.5822584 | 0 | 2.454612 | 0
2018-04-21 02:13 | 119645 | 480.0001 | 3 | 16 | 4.284971 | 3.260134 | 0.6909125 | 0 | 2.918891 | 0
2018-04-21 02:15 | 119765 | 600.0001 | 3 | 16 | 4.311782 | 3.260118 | 0.7995883 | 0 | 3.385995 | 0
2018-04-21 02:17 | 119885 | 720.0001 | 3 | 16 | 4.341612 | 3.259995 | 0.908255 | 0 | 3.856146 | 0
2018-04-21 02:19 | 120005 | 840.0009 | 3 | 16 | 4.37399 | 3.260111 | 1.016923 | 0 | 4.329683 | 0
2018-04-21 02:21 | 120125 | 960.0001 | 3 | 16 | 4.400266 | 3.173634 | 1.125233 | 0 | 4.805167 | 0
2018-04-21 02:23 | 120245 | 1080.0002 | 3 | 16 | 4.400214 | 2.888191 | 1.226091 | 0 | 5.24897 | 0
2018-04-21 02:25 | 120365 | 1200.001 | 3 | 16 | 4.400239 | 2.651318 | 1.318319 | 0 | 5.654796 | 0
2018-04-21 02:27 | 120485 | 1320.0001 | 3 | 16 | 4.40021 | 2.445791 | 1.403201 | 0 | 6.028296 | 0
2018-04-21 02:29 | 120605 | 1440.0009 | 3 | 16 | 4.400221 | 2.269253 | 1.481703 | 0 | 6.373719 | 0
2018-04-21 02:31 | 120725 | 1560.0001 | 3 | 16 | 4.400212 | 2.114172 | 1.554716 | 0 | 6.694994 | 0
2018-04-21 02:33 | 120845 | 1680.001 | 3 | 16 | 4.400208 | 1.981491 | 1.622944 | 0 | 6.995209 | 0
2018-04-21 02:35 | 120965 | 1800.0002 | 3 | 16 | 4.400185 | 1.863771 | 1.686988 | 0 | 7.277016 | 0
2018-04-21 02:37 | 121085 | 1920.0001 | 3 | 16 | 4.400216 | 1.757534 | 1.747332 | 0 | 7.542543 | 0
2018-04-21 02:39 | 121205 | 2040.0002 | 3 | 16 | 4.400151 | 1.657087 | 1.804232 | 0 | 7.792911 | 0
2018-04-21 02:41 | 121325 | 2160.001 | 3 | 16 | 4.400235 | 1.565306 | 1.857903 | 0 | 8.029078 | 0
2018-04-21 02:43 | 121445 | 2280.0017 | 3 | 16 | 4.400234 | 1.480036 | 1.908637 | 0 | 8.252312 | 0
2018-04-21 02:45 | 121565 | 2400.0019 | 3 | 16 | 4.40022 | 1.39963 | 1.956608 | 0 | 8.463393 | 0
2018-04-21 02:47 | 121685 | 2520.0009 | 3 | 16 | 4.400162 | 1.323023 | 2.001961 | 0 | 8.662957 | 0
2018-04-21 02:49 | 121805 | 2640.0002 | 3 | 16 | 4.400163 | 1.250888 | 2.044842 | 0 | 8.851642 | 0
2018-04-21 02:51 | 121925 | 2760.0002 | 3 | 16 | 4.400146 | 1.181891 | 2.085383 | 0 | 9.030028 | 0
2018-04-21 02:53 | 122045 | 2880.0002 | 3 | 16 | 4.400171 | 1.115327 | 2.123663 | 0 | 9.198467 | 0
2018-04-21 02:55 | 122165 | 3000.0011 | 3 | 16 | 4.400218 | 1.052118 | 2.159774 | 0 | 9.357361 | 0
2018-04-21 02:57 | 122285 | 3120.0003 | 3 | 16 | 4.400156 | 0.9921646 | 2.19384 | 0 | 9.507257 | 0
2018-04-21 02:59 | 122405 | 3240.001 | 3 | 16 | 4.400159 | 0.9358282 | 2.225962 | 0 | 9.648601 | 0
2018-04-21 03:01 | 122525 | 3360.0018 | 3 | 16 | 4.400143 | 0.8819447 | 2.256255 | 0 | 9.781891 | 0
2018-04-21 03:03 | 122645 | 3480.0002 | 3 | 16 | 4.400175 | 0.8324785 | 2.284827 | 0 | 9.907614 | 0
2018-04-21 03:05 | 122765 | 3600.0002 | 3 | 16 | 4.400102 | 0.7836618 | 2.311767 | 0 | 10.02615 | 0
2018-04-21 03:07 | 122885 | 3720.0002 | 3 | 16 | 4.400187 | 0.7379694 | 2.337126 | 0 | 10.13774 | 0
2018-04-21 03:09 | 123005 | 3840.0002 | 3 | 16 | 4.400091 | 0.6932497 | 2.360981 | 0 | 10.2427 | 0
2018-04-21 03:11 | 123125 | 3960.0002 | 3 | 16 | 4.400143 | 0.6533756 | 2.38343 | 0 | 10.34148 | 0
2018-04-21 03:11 | 123130.3 | 3965.3392 | 3 | 16 | 4.40015 | 0.6519985 | 2.384396 | 0 | 10.34573 | 0
2018-04-21 03:13 | 123250.4 | 120.0008 | 4 | 16 | 4.287873 | 0 | 2.384396 | 0 | 10.34573 | 0
2018-04-21 03:15 | 123370.4 | 240 | 4 | 16 | 4.27639 | 0 | 2.384396 | 0 | 10.34573 | 0
2018-04-21 03:16 | 123430.4 | 300.0038 | 4 | 16 | 4.273406 | 0 | 2.384396 | 0 | 10.34573 | 0
2018-04-21 03:18 | 123550.4 | 120.0003 | 5 | 16 | 3.813518 | -3.260064 | 2.384396 | 0.1086605 | 10.34573 | 0.4208108
2018-04-21 03:20 | 123670.4 | 240.0003 | 5 | 16 | 3.759198 | -3.260076 | 2.384396 | 0.2173256 | 10.34573 | 0.8321074
2018-04-21 03:22 | 123790.4 | 360.0002 | 5 | 16 | 3.710884 | -3.260043 | 2.384396 | 0.3259819 | 10.34573 | 1.237931
2018-04-21 03:24 | 123910.4 | 480.0003 | 5 | 16 | 3.664174 | -3.260149 | 2.384396 | 0.4346522 | 10.34573 | 1.638646
2018-04-21 03:26 | 124030.4 | 600.001 | 5 | 16 | 3.619272 | -3.260098 | 2.384396 | 0.543321 | 10.34573 | 2.034373
2018-04-21 03:28 | 124150.4 | 720.001 | 5 | 16 | 3.577658 | -3.260087 | 2.384396 | 0.6519852 | 10.34573 | 2.425369
2018-04-21 03:30 | 124270.4 | 840.0011 | 5 | 16 | 3.539715 | -3.26005 | 2.384396 | 0.7606373 | 10.34573 | 2.812001
2018-04-21 03:32 | 124390.4 | 960.001 | 5 | 16 | 3.504949 | -3.260012 | 2.384396 | 0.8693078 | 10.34573 | 3.194751
2018-04-21 03:34 | 124510.4 | 1080.001 | 5 | 16 | 3.472509 | -3.260036 | 2.384396 | 0.9779721 | 10.34573 | 3.573831
2018-04-21 03:36 | 124630.4 | 1200.001 | 5 | 16 | 3.442111 | -3.260085 | 2.384396 | 1.086631 | 10.34573 | 3.949483
2018-04-21 03:38 | 124750.4 | 1320.0002 | 5 | 16 | 3.413585 | -3.260014 | 2.384396 | 1.1953 | 10.34573 | 4.321965
2018-04-21 03:40 | 124870.4 | 1440.001 | 5 | 16 | 3.387412 | -3.260107 | 2.384396 | 1.303961 | 10.34573 | 4.691442
2018-04-21 03:42 | 124990.4 | 1560.0002 | 5 | 16 | 3.36234 | -3.260067 | 2.384396 | 1.412633 | 10.34573 | 5.058188
2018-04-21 03:44 | 125110.4 | 1680.001 | 5 | 16 | 3.33726 | -3.260102 | 2.384396 | 1.521291 | 10.34573 | 5.422184
2018-04-21 03:46 | 125230.4 | 1800.0002 | 5 | 16 | 3.311582 | -3.260023 | 2.384396 | 1.629951 | 10.34573 | 5.783426
2018-04-21 03:48 | 125350.4 | 1920.0003 | 5 | 16 | 3.284323 | -3.260045 | 2.384396 | 1.738613 | 10.34573 | 6.141812
2018-04-21 03:50 | 125470.4 | 2040.0002 | 5 | 16 | 3.25473 | -3.259996 | 2.384396 | 1.847282 | 10.34573 | 6.497139
2018-04-21 03:52 | 125590.4 | 2160.001 | 5 | 16 | 3.221369 | -3.260085 | 2.384396 | 1.95595 | 10.34573 | 6.849045
2018-04-21 03:54 | 125710.4 | 2280.0002 | 5 | 16 | 3.182078 | -3.260029 | 2.384396 | 2.064605 | 10.34573 | 7.197004
2018-04-21 03:56 | 125830.4 | 2400.0002 | 5 | 16 | 3.134477 | -3.260094 | 2.384396 | 2.173277 | 10.34573 | 7.540313
2018-04-21 03:58 | 125950.4 | 2520.0002 | 5 | 16 | 3.075035 | -3.260056 | 2.384396 | 2.281934 | 10.34573 | 7.877797
2018-04-21 04:00 | 126065.1 | 2634.6273 | 5 | 16 | 2.999994 | -3.26001 | 2.384396 | 2.385743 | 10.34573 | 8.193332
2018-04-21 04:02 | 126185.1 | 120.0007 | 6 | 16 | 3.657294 | 0 | 2.384396 | 2.385743 | 10.34573 | 8.193332
2018-04-21 04:04 | 126305.1 | 240.0007 | 6 | 16 | 3.68996 | 0 | 2.384396 | 2.385743 | 10.34573 | 8.193332
2018-04-21 04:05 | 126365.1 | 300.0029 | 6 | 16 | 3.695854 | 0 | 2.384396 | 2.385743 | 10.34573 | 8.193332
2018-04-21 04:05 | 126365.1 | 0.0027 | 7 | 17 | 3.696067 | 0 | 0 | 0 | 0 | 0
2018-04-21 04:07 | 126485.2 | 120.001 | 2 | 17 | 4.200281 | 3.663832 | 0.1397873 | 0 | 0.5858426 | 0
2018-04-21 04:09 | 126605.2 | 240.001 | 2 | 17 | 4.200247 | 3.271528 | 0.2547022 | 0 | 1.068516 | 0
2018-04-21 04:09 | 126610.3 | 245.0752 | 2 | 17 | 4.200254 | 3.259998 | 0.2593035 | 0 | 1.087842 | 0
2018-04-21 04:11 | 126730.3 | 120.0001 | 3 | 17 | 4.222877 | 3.260031 | 0.3675943 | 0 | 1.543895 | 0
2018-04-21 04:13 | 126850.3 | 240.0009 | 3 | 17 | 4.242364 | 3.260065 | 0.4762538 | 0 | 2.003822 | 0
2018-04-21 04:15 | 126970.3 | 360.0009 | 3 | 17 | 4.262825 | 3.260084 | 0.5849264 | 0 | 2.465941 | 0
2018-04-21 04:17 | 127090.3 | 480.0009 | 3 | 17 | 4.286366 | 3.260056 | 0.6935866 | 0 | 2.930382 | 0
2018-04-21 04:19 | 127210.3 | 600.0009 | 3 | 17 | 4.313045 | 3.260098 | 0.8022597 | 0 | 3.397614 | 0
2018-04-21 04:21 | 127330.3 | 720.0009 | 3 | 17 | 4.342923 | 3.260044 | 0.9109207 | 0 | 3.867873 | 0
2018-04-21 04:23 | 127450.3 | 840.0009 | 3 | 17 | 4.375108 | 3.260115 | 1.019594 | 0 | 4.341568 | 0
2018-04-21 04:25 | 127570.3 | 960.0002 | 3 | 17 | 4.400293 | 3.165012 | 1.127806 | 0 | 4.81672 | 0
2018-04-21 04:27 | 127690.3 | 1080.0009 | 3 | 17 | 4.400248 | 2.879683 | 1.22839 | 0 | 5.259311 | 0
2018-04-21 04:29 | 127810.3 | 1200.0009 | 3 | 17 | 4.400243 | 2.637634 | 1.320257 | 0 | 5.663549 | 0
2018-04-21 04:31 | 127930.3 | 1320.001 | 3 | 17 | 4.400241 | 2.436289 | 1.404726 | 0 | 6.035233 | 0
2018-04-21 04:33 | 128050.3 | 1440.0001 | 3 | 17 | 4.400205 | 2.262152 | 1.482942 | 0 | 6.3794 | 0
2018-04-21 04:35 | 128170.3 | 1560.0002 | 3 | 17 | 4.400189 | 2.108305 | 1.555736 | 0 | 6.699707 | 0
2018-04-21 04:37 | 128290.3 | 1680.0009 | 3 | 17 | 4.400267 | 1.974726 | 1.62373 | 0 | 6.998895 | 0
2018-04-21 04:39 | 128410.3 | 1800.001 | 3 | 17 | 4.400174 | 1.857363 | 1.687539 | 0 | 7.279668 | 0
2018-04-21 04:41 | 128530.3 | 1920.0002 | 3 | 17 | 4.400179 | 1.751737 | 1.747661 | 0 | 7.544216 | 0
2018-04-21 04:43 | 128650.3 | 2040.0002 | 3 | 17 | 4.400156 | 1.654047 | 1.804424 | 0 | 7.793983 | 0
2018-04-21 04:45 | 128770.3 | 2160.001 | 3 | 17 | 4.400198 | 1.562974 | 1.858029 | 0 | 8.029854 | 0
2018-04-21 04:47 | 128890.3 | 2280.0001 | 3 | 17 | 4.400198 | 1.476324 | 1.908656 | 0 | 8.252622 | 0
2018-04-21 04:49 | 129010.3 | 2400.001 | 3 | 17 | 4.400151 | 1.394755 | 1.956477 | 0 | 8.463043 | 0
2018-04-21 04:51 | 129130.3 | 2520.001 | 3 | 17 | 4.400162 | 1.319769 | 2.001711 | 0 | 8.662083 | 0
2018-04-21 04:53 | 129250.3 | 2640.0003 | 3 | 17 | 4.400109 | 1.248869 | 2.044513 | 0 | 8.850416 | 0
2018-04-21 04:55 | 129370.3 | 2760.0014 | 3 | 17 | 4.400161 | 1.180583 | 2.085003 | 0 | 9.028581 | 0
2018-04-21 04:57 | 129490.3 | 2880.0018 | 3 | 17 | 4.400157 | 1.114359 | 2.123266 | 0 | 9.19694 | 0
2018-04-21 04:59 | 129610.3 | 3000.0002 | 3 | 17 | 4.400165 | 1.051743 | 2.159351 | 0 | 9.355721 | 0
2018-04-21 05:01 | 129730.3 | 3120.001 | 3 | 17 | 4.400128 | 0.9922571 | 2.193412 | 0 | 9.505596 | 0
2018-04-21 05:03 | 129850.3 | 3240.001 | 3 | 17 | 4.400135 | 0.9357948 | 2.225539 | 0 | 9.646963 | 0
2018-04-21 05:05 | 129970.3 | 3360.001 | 3 | 17 | 4.400157 | 0.8830595 | 2.255837 | 0 | 9.780277 | 0
2018-04-21 05:07 | 130090.3 | 3480.001 | 3 | 17 | 4.400187 | 0.8326511 | 2.284424 | 0 | 9.906065 | 0
2018-04-21 05:09 | 130210.3 | 3600.0003 | 3 | 17 | 4.400192 | 0.785677 | 2.31138 | 0 | 10.02468 | 0
2018-04-21 05:11 | 130330.3 | 3720.0018 | 3 | 17 | 4.400144 | 0.7398539 | 2.336791 | 0 | 10.13649 | 0
2018-04-21 05:13 | 130450.3 | 3840.0002 | 3 | 17 | 4.400113 | 0.6968393 | 2.360733 | 0 | 10.24183 | 0
2018-04-21 05:15 | 130570.3 | 3960.001 | 3 | 17 | 4.400139 | 0.6567192 | 2.383288 | 0 | 10.34108 | 0
2018-04-21 05:15 | 130585.5 | 3975.208 | 3 | 17 | 4.400171 | 0.6519918 | 2.386055 | 0 | 10.35325 | 0
2018-04-21 05:17 | 130705.6 | 120.0008 | 4 | 17 | 4.287811 | 0 | 2.386055 | 0 | 10.35325 | 0
2018-04-21 05:19 | 130825.6 | 240.0008 | 4 | 17 | 4.276305 | 0 | 2.386055 | 0 | 10.35325 | 0
2018-04-21 05:20 | 130885.6 | 300.0006 | 4 | 17 | 4.273316 | 0 | 2.386055 | 0 | 10.35325 | 0
2018-04-21 05:22 | 131005.6 | 120 | 5 | 17 | 3.81333 | -3.260056 | 2.386055 | 0.1086565 | 10.35325 | 0.4207444
2018-04-21 05:24 | 131125.6 | 240.0008 | 5 | 17 | 3.759337 | -3.260038 | 2.386055 | 0.2173215 | 10.35325 | 0.8320438
2018-04-21 05:26 | 131245.6 | 360.0008 | 5 | 17 | 3.711104 | -3.260082 | 2.386055 | 0.3259841 | 10.35325 | 1.237904
2018-04-21 05:28 | 131365.6 | 480.0017 | 5 | 17 | 3.664232 | -3.260092 | 2.386055 | 0.4346487 | 10.35325 | 1.638608
2018-04-21 05:30 | 131485.6 | 600.0009 | 5 | 17 | 3.619256 | -3.260025 | 2.386055 | 0.5433077 | 10.35325 | 2.0343
2018-04-21 05:32 | 131605.6 | 720.0016 | 5 | 17 | 3.577456 | -3.259961 | 2.386055 | 0.6519709 | 10.35325 | 2.425276
2018-04-21 05:34 | 131725.6 | 840.0009 | 5 | 17 | 3.539234 | -3.259972 | 2.386055 | 0.7606384 | 10.35325 | 2.811915
2018-04-21 05:36 | 131845.6 | 960.0008 | 5 | 17 | 3.504427 | -3.260034 | 2.386055 | 0.8692988 | 10.35325 | 3.194568
2018-04-21 05:38 | 131965.6 | 1080.0008 | 5 | 17 | 3.472517 | -3.259965 | 2.386055 | 0.9779558 | 10.35325 | 3.57359
2018-04-21 05:40 | 132085.6 | 1200.0008 | 5 | 17 | 3.442443 | -3.260022 | 2.386055 | 1.08663 | 10.35325 | 3.949322
2018-04-21 05:42 | 132205.6 | 1320.0008 | 5 | 17 | 3.413781 | -3.26 | 2.386055 | 1.195292 | 10.35325 | 4.32182
2018-04-21 05:44 | 132325.6 | 1440.0009 | 5 | 17 | 3.386728 | -3.260043 | 2.386055 | 1.303949 | 10.35325 | 4.691278
2018-04-21 05:46 | 132445.6 | 1560.0008 | 5 | 17 | 3.361573 | -3.260069 | 2.386055 | 1.412619 | 10.35325 | 5.057943
2018-04-21 05:48 | 132565.6 | 1680.0001 | 5 | 17 | 3.33723 | -3.260015 | 2.386055 | 1.521276 | 10.35325 | 5.421887
2018-04-21 05:50 | 132685.6 | 1800.0016 | 5 | 17 | 3.31227 | -3.260027 | 2.386055 | 1.629941 | 10.35325 | 5.783183
2018-04-21 05:52 | 132805.6 | 1920.0008 | 5 | 17 | 3.285069 | -3.260056 | 2.386055 | 1.73861 | 10.35325 | 6.14168
2018-04-21 05:54 | 132925.6 | 2040.0017 | 5 | 17 | 3.255076 | -3.260005 | 2.386055 | 1.847266 | 10.35325 | 6.497021
2018-04-21 05:56 | 133045.6 | 2160 | 5 | 17 | 3.221292 | -3.260015 | 2.386055 | 1.955935 | 10.35325 | 6.848948
2018-04-21 05:58 | 133165.6 | 2280.0009 | 5 | 17 | 3.182356 | -3.260042 | 2.386055 | 2.064592 | 10.35325 | 7.196909
2018-04-21 06:00 | 133285.6 | 2400.0008 | 5 | 17 | 3.135309 | -3.260038 | 2.386055 | 2.173248 | 10.35325 | 7.540236
2018-04-21 06:02 | 133405.6 | 2520.0008 | 5 | 17 | 3.07555 | -3.259981 | 2.386055 | 2.281919 | 10.35325 | 7.877841
2018-04-21 06:04 | 133520.8 | 2635.1919 | 5 | 17 | 3 | -3.26002 | 2.386055 | 2.386223 | 10.35325 | 8.194903
2018-04-21 06:06 | 133640.9 | 120.0008 | 6 | 17 | 3.656884 | 0 | 2.386055 | 2.386223 | 10.35325 | 8.194903
2018-04-21 06:08 | 133760.9 | 240.0008 | 6 | 17 | 3.689646 | 0 | 2.386055 | 2.386223 | 10.35325 | 8.194903
2018-04-21 06:09 | 133820.9 | 300.0007 | 6 | 17 | 3.695605 | 0 | 2.386055 | 2.386223 | 10.35325 | 8.194903
2018-04-21 06:09 | 133820.9 | 0.0028 | 7 | 18 | 3.695389 | 0 | 0 | 0 | 0 | 0
2018-04-21 06:11 | 133941 | 120.0001 | 2 | 18 | 4.200252 | 3.668583 | 0.140024 | 0 | 0.5868034 | 0
2018-04-21 06:13 | 134061 | 240.001 | 2 | 18 | 4.200264 | 3.271723 | 0.2550342 | 0 | 1.069877 | 0
2018-04-21 06:13 | 134065.8 | 244.8112 | 2 | 18 | 4.200265 | 3.259987 | 0.2594025 | 0 | 1.088225 | 0
2018-04-21 06:15 | 134185.8 | 120.001 | 3 | 18 | 4.222691 | 3.260147 | 0.3676977 | 0 | 1.544292 | 0
2018-04-21 06:17 | 134305.8 | 240.0002 | 3 | 18 | 4.241907 | 3.260155 | 0.4763588 | 0 | 2.004192 | 0
2018-04-21 06:19 | 134425.8 | 360.0002 | 3 | 18 | 4.262012 | 3.259926 | 0.5850211 | 0 | 2.466199 | 0
2018-04-21 06:21 | 134545.8 | 480.0002 | 3 | 18 | 4.285041 | 3.259918 | 0.6936864 | 0 | 2.930558 | 0
2018-04-21 06:23 | 134665.8 | 600.0003 | 3 | 18 | 4.311677 | 3.260122 | 0.8023601 | 0 | 3.397645 | 0
2018-04-21 06:25 | 134785.8 | 720.0002 | 3 | 18 | 4.341568 | 3.260181 | 0.9110277 | 0 | 3.867788 | 0
2018-04-21 06:27 | 134905.8 | 840.0002 | 3 | 18 | 4.373835 | 3.260153 | 1.019683 | 0 | 4.341259 | 0
2018-04-21 06:29 | 135025.8 | 960.0002 | 3 | 18 | 4.400282 | 3.176674 | 1.128016 | 0 | 4.816838 | 0
2018-04-21 06:31 | 135145.8 | 1080.0011 | 3 | 18 | 4.400194 | 2.89406 | 1.229059 | 0 | 5.261454 | 0
2018-04-21 06:33 | 135265.8 | 1200.001 | 3 | 18 | 4.400212 | 2.651127 | 1.321396 | 0 | 5.667755 | 0
2018-04-21 06:35 | 135385.8 | 1320.0003 | 3 | 18 | 4.400228 | 2.445555 | 1.40623 | 0 | 6.041044 | 0
2018-04-21 06:37 | 135505.8 | 1440.0011 | 3 | 18 | 4.400172 | 2.270325 | 1.484768 | 0 | 6.38663 | 0
2018-04-21 06:39 | 135625.8 | 1560.0002 | 3 | 18 | 4.400197 | 2.116554 | 1.557841 | 0 | 6.708165 | 0
2018-04-21 06:41 | 135745.8 | 1680.0011 | 3 | 18 | 4.400198 | 1.980989 | 1.626079 | 0 | 7.008429 | 0
2018-04-21 06:43 | 135865.8 | 1800.0003 | 3 | 18 | 4.400165 | 1.86035 | 1.690067 | 0 | 7.289988 | 0
2018-04-21 06:45 | 135985.8 | 1920.0011 | 3 | 18 | 4.400198 | 1.753441 | 1.750257 | 0 | 7.554836 | 0
2018-04-21 06:47 | 136105.8 | 2040.0002 | 3 | 18 | 4.400185 | 1.655645 | 1.807063 | 0 | 7.804793 | 0
2018-04-21 06:49 | 136225.8 | 2160.0011 | 3 | 18 | 4.400143 | 1.562728 | 1.860685 | 0 | 8.040741 | 0
2018-04-21 06:51 | 136345.8 | 2280.0011 | 3 | 18 | 4.400212 | 1.478743 | 1.911362 | 0 | 8.263725 | 0
2018-04-21 06:53 | 136465.8 | 2400.0011 | 3 | 18 | 4.400181 | 1.397285 | 1.959267 | 0 | 8.474517 | 0
2018-04-21 06:55 | 136585.8 | 2520.0011 | 3 | 18 | 4.400122 | 1.320254 | 2.004569 | 0 | 8.673854 | 0
2018-04-21 06:57 | 136705.8 | 2640.0003 | 3 | 18 | 4.400177 | 1.24798 | 2.047361 | 0 | 8.862144 | 0
2018-04-21 06:59 | 136825.8 | 2760.0003 | 3 | 18 | 4.400189 | 1.179369 | 2.087799 | 0 | 9.040078 | 0
2018-04-21 07:01 | 136945.8 | 2880.0011 | 3 | 18 | 4.400175 | 1.114286 | 2.126016 | 0 | 9.208241 | 0
2018-04-21 07:03 | 137065.8 | 3000.0012 | 3 | 18 | 4.400157 | 1.05252 | 2.162113 | 0 | 9.367073 | 0
2018-04-21 07:05 | 137185.8 | 3120.0003 | 3 | 18 | 4.400153 | 0.9936323 | 2.196215 | 0 | 9.517126 | 0
2018-04-21 07:07 | 137305.8 | 3240.0011 | 3 | 18 | 4.400201 | 0.9364672 | 2.228371 | 0 | 9.658617 | 0
2018-04-21 07:09 | 137425.8 | 3360.0011 | 3 | 18 | 4.400121 | 0.8816023 | 2.258661 | 0 | 9.791901 | 0
2018-04-21 07:11 | 137545.8 | 3480.001 | 3 | 18 | 4.400179 | 0.8308792 | 2.287206 | 0 | 9.917501 | 0
2018-04-21 07:13 | 137665.8 | 3600.0003 | 3 | 18 | 4.400181 | 0.7833214 | 2.314099 | 0 | 10.03583 | 0
2018-04-21 07:15 | 137785.8 | 3720.0004 | 3 | 18 | 4.400186 | 0.7380791 | 2.339434 | 0 | 10.14731 | 0
2018-04-21 07:17 | 137905.8 | 3840.0012 | 3 | 18 | 4.400143 | 0.6943436 | 2.363302 | 0 | 10.25234 | 0
2018-04-21 07:19 | 138025.8 | 3960.0003 | 3 | 18 | 4.400121 | 0.6539383 | 2.385767 | 0 | 10.35118 | 0
2018-04-21 07:19 | 138030.1 | 3964.3562 | 3 | 18 | 4.40009 | 0.6519985 | 2.386558 | 0 | 10.35466 | 0
2018-04-21 07:21 | 138150.2 | 120.0007 | 4 | 18 | 4.287697 | 0 | 2.386558 | 0 | 10.35466 | 0
2018-04-21 07:23 | 138270.2 | 240 | 4 | 18 | 4.276186 | 0 | 2.386558 | 0 | 10.35466 | 0
2018-04-21 07:24 | 138330.2 | 300.0022 | 4 | 18 | 4.273161 | 0 | 2.386558 | 0 | 10.35466 | 0
2018-04-21 07:26 | 138450.2 | 120.0003 | 5 | 18 | 3.813641 | -3.259978 | 2.386558 | 0.1086587 | 10.35466 | 0.4207877
2018-04-21 07:28 | 138570.2 | 240.0002 | 5 | 18 | 3.759417 | -3.260094 | 2.386558 | 0.2173228 | 10.35466 | 0.83211
2018-04-21 07:30 | 138690.2 | 360.0002 | 5 | 18 | 3.711029 | -3.260077 | 2.386558 | 0.3259776 | 10.35466 | 1.237946
2018-04-21 07:32 | 138810.2 | 480.0011 | 5 | 18 | 3.664201 | -3.259998 | 2.386558 | 0.4346472 | 10.35466 | 1.638665
2018-04-21 07:34 | 138930.2 | 600.0011 | 5 | 18 | 3.619051 | -3.260009 | 2.386558 | 0.5433138 | 10.35466 | 2.034365
2018-04-21 07:36 | 139050.2 | 720.0002 | 5 | 18 | 3.577112 | -3.26001 | 2.386558 | 0.6519718 | 10.35466 | 2.425288
2018-04-21 07:38 | 139170.2 | 840.0003 | 5 | 18 | 3.539187 | -3.259994 | 2.386558 | 0.7606277 | 10.35466 | 2.811864
2018-04-21 07:40 | 139290.2 | 960.0002 | 5 | 18 | 3.50488 | -3.25998 | 2.386558 | 0.8692912 | 10.35466 | 3.194542
2018-04-21 07:42 | 139410.2 | 1080.0002 | 5 | 18 | 3.472689 | -3.259987 | 2.386558 | 0.9779521 | 10.35466 | 3.573627
2018-04-21 07:44 | 139530.2 | 1200.0011 | 5 | 18 | 3.442296 | -3.259892 | 2.386558 | 1.086622 | 10.35466 | 3.949338
2018-04-21 07:46 | 139650.2 | 1320.0002 | 5 | 18 | 3.413441 | -3.259983 | 2.386558 | 1.19528 | 10.35466 | 4.321792
2018-04-21 07:48 | 139770.2 | 1440.0002 | 5 | 18 | 3.386493 | -3.25998 | 2.386558 | 1.30395 | 10.35466 | 4.691251
2018-04-21 07:50 | 139890.2 | 1560.0002 | 5 | 18 | 3.36104 | -3.259953 | 2.386558 | 1.412601 | 10.35466 | 5.057795
2018-04-21 07:52 | 140010.2 | 1680.0002 | 5 | 18 | 3.3364 | -3.260007 | 2.386558 | 1.521276 | 10.35466 | 5.42171
2018-04-21 07:54 | 140130.2 | 1800.001 | 5 | 18 | 3.311223 | -3.260015 | 2.386558 | 1.62994 | 10.35466 | 5.782901
2018-04-21 07:56 | 140250.2 | 1920.0002 | 5 | 18 | 3.284496 | -3.260054 | 2.386558 | 1.7386 | 10.35466 | 6.141271
2018-04-21 07:58 | 140370.2 | 2040.001 | 5 | 18 | 3.254391 | -3.260018 | 2.386558 | 1.847258 | 10.35466 | 6.496554
2018-04-21 08:00 | 140490.2 | 2160.0002 | 5 | 18 | 3.220655 | -3.259994 | 2.386558 | 1.955918 | 10.35466 | 6.848381
2018-04-21 08:02 | 140610.2 | 2280.001 | 5 | 18 | 3.181451 | -3.260056 | 2.386558 | 2.06459 | 10.35466 | 7.196308
2018-04-21 08:04 | 140730.2 | 2400.001 | 5 | 18 | 3.133597 | -3.260047 | 2.386558 | 2.173243 | 10.35466 | 7.539483
2018-04-21 08:06 | 140850.2 | 2520.001 | 5 | 18 | 3.073478 | -3.260054 | 2.386558 | 2.281915 | 10.35466 | 7.876866
2018-04-21 08:08 | 140962 | 2631.7081 | 5 | 18 | 3 | -3.260002 | 2.386558 | 2.38307 | 10.35466 | 8.184238
2018-04-21 08:10 | 141082 | 120.001 | 6 | 18 | 3.657196 | 0 | 2.386558 | 2.38307 | 10.35466 | 8.184238
2018-04-21 08:12 | 141202 | 240.001 | 6 | 18 | 3.689982 | 0 | 2.386558 | 2.38307 | 10.35466 | 8.184238
2018-04-21 08:13 | 141262 | 300.0024 | 6 | 18 | 3.695903 | 0 | 2.386558 | 2.38307 | 10.35466 | 8.184238
2018-04-21 08:13 | 141262 | 0.0027 | 7 | 19 | 3.695781 | 0 | 0 | 0 | 0 | 0
2018-04-21 08:15 | 141382.1 | 120.0009 | 2 | 19 | 4.200292 | 3.666084 | 0.1397925 | 0 | 0.5858706 | 0
2018-04-21 08:17 | 141502.1 | 240.0001 | 2 | 19 | 4.200277 | 3.27013 | 0.2547164 | 0 | 1.068581 | 0
2018-04-21 08:17 | 141506 | 243.9223 | 2 | 19 | 4.200232 | 3.259983 | 0.2582768 | 0 | 1.083536 | 0
2018-04-21 08:19 | 141626 | 120.0009 | 3 | 19 | 4.223331 | 3.260101 | 0.3665602 | 0 | 1.539592 | 0
2018-04-21 08:21 | 141746 | 240.0009 | 3 | 19 | 4.242929 | 3.26009 | 0.4752184 | 0 | 1.999574 | 0
2018-04-21 08:23 | 141866 | 360.0001 | 3 | 19 | 4.262863 | 3.260128 | 0.5838899 | 0 | 2.461724 | 0
2018-04-21 08:25 | 141986 | 480.0009 | 3 | 19 | 4.285869 | 3.260132 | 0.6925511 | 0 | 2.926145 | 0
2018-04-21 08:27 | 142106 | 600.0002 | 3 | 19 | 4.31307 | 3.260075 | 0.8012245 | 0 | 3.393353 | 0
2018-04-21 08:29 | 142226 | 720.0001 | 3 | 19 | 4.343055 | 3.260115 | 0.9098854 | 0 | 3.863629 | 0
2018-04-21 08:31 | 142346 | 840.0009 | 3 | 19 | 4.375124 | 3.260128 | 1.018558 | 0 | 4.337317 | 0
2018-04-21 08:33 | 142466 | 960.0002 | 3 | 19 | 4.400255 | 3.16783 | 1.126806 | 0 | 4.81261 | 0
2018-04-21 08:35 | 142586 | 1080.0009 | 3 | 19 | 4.400254 | 2.885189 | 1.227556 | 0 | 5.255934 | 0
2018-04-21 08:37 | 142706 | 1200.0009 | 3 | 19 | 4.400262 | 2.63999 | 1.319512 | 0 | 5.660565 | 0
2018-04-21 08:39 | 142826 | 1320.0009 | 3 | 19 | 4.400179 | 2.432196 | 1.40394 | 0 | 6.032064 | 0
2018-04-21 08:41 | 142946 | 1440.0003 | 3 | 19 | 4.400254 | 2.260597 | 1.482083 | 0 | 6.375912 | 0
2018-04-21 08:43 | 143066 | 1560.0002 | 3 | 19 | 4.400206 | 2.11026 | 1.55485 | 0 | 6.696102 | 0
2018-04-21 08:45 | 143186 | 1680.0001 | 3 | 19 | 4.400191 | 1.977571 | 1.622932 | 0 | 6.995677 | 0
2018-04-21 08:47 | 143306 | 1800.001 | 3 | 19 | 4.400214 | 1.859643 | 1.686866 | 0 | 7.276998 | 0
2018-04-21 08:49 | 143426 | 1920.0001 | 3 | 19 | 4.400236 | 1.750698 | 1.747009 | 0 | 7.54164 | 0
2018-04-21 08:51 | 143546 | 2040.0002 | 3 | 19 | 4.400207 | 1.649866 | 1.80364 | 0 | 7.790825 | 0
2018-04-21 08:53 | 143666 | 2160.0002 | 3 | 19 | 4.400193 | 1.558822 | 1.857078 | 0 | 8.025965 | 0
2018-04-21 08:55 | 143786 | 2280.0009 | 3 | 19 | 4.40019 | 1.474277 | 1.907601 | 0 | 8.248272 | 0
2018-04-21 08:57 | 143906 | 2400.0002 | 3 | 19 | 4.400181 | 1.395834 | 1.955417 | 0 | 8.458674 | 0
2018-04-21 08:59 | 144026 | 2520.0002 | 3 | 19 | 4.400174 | 1.322216 | 2.000713 | 0 | 8.657983 | 0
2018-04-21 09:01 | 144146 | 2640.001 | 3 | 19 | 4.40019 | 1.250802 | 2.043581 | 0 | 8.846609 | 0
2018-04-21 09:03 | 144266 | 2760.0001 | 3 | 19 | 4.400196 | 1.18095 | 2.08409 | 0 | 9.024857 | 0
2018-04-21 09:05 | 144386 | 2880.0002 | 3 | 19 | 4.400204 | 1.11495 | 2.12234 | 0 | 9.193163 | 0
2018-04-21 09:07 | 144506 | 3000.0002 | 3 | 19 | 4.400138 | 1.052135 | 2.158448 | 0 | 9.352045 | 0
2018-04-21 09:09 | 144626 | 3120.0003 | 3 | 19 | 4.400198 | 0.993475 | 2.192531 | 0 | 9.502013 | 0
2018-04-21 09:11 | 144746 | 3240.0003 | 3 | 19 | 4.400187 | 0.9372473 | 2.224688 | 0 | 9.643509 | 0
2018-04-21 09:13 | 144866 | 3360.0018 | 3 | 19 | 4.400212 | 0.8844404 | 2.255026 | 0 | 9.777001 | 0
2018-04-21 09:15 | 144986 | 3480.0002 | 3 | 19 | 4.400136 | 0.8342495 | 2.283654 | 0 | 9.902972 | 0
2018-04-21 09:17 | 145106 | 3600.001 | 3 | 19 | 4.400171 | 0.7861824 | 2.310663 | 0 | 10.02181 | 0
2018-04-21 09:19 | 145226 | 3720.0011 | 3 | 19 | 4.400135 | 0.7392063 | 2.336088 | 0 | 10.13369 | 0
2018-04-21 09:21 | 145346 | 3840.0019 | 3 | 19 | 4.400174 | 0.6958447 | 2.359998 | 0 | 10.2389 | 0
2018-04-21 09:23 | 145466 | 3960.0003 | 3 | 19 | 4.400168 | 0.6553249 | 2.382509 | 0 | 10.33795 | 0
2018-04-21 09:23 | 145474.6 | 3968.5512 | 3 | 19 | 4.400113 | 0.6519957 | 2.384062 | 0 | 10.34478 | 0
2018-04-21 09:25 | 145594.6 | 120.0009 | 4 | 19 | 4.287772 | 0 | 2.384062 | 0 | 10.34478 | 0
2018-04-21 09:27 | 145714.6 | 240.0002 | 4 | 19 | 4.27628 | 0 | 2.384062 | 0 | 10.34478 | 0
2018-04-21 09:28 | 145774.6 | 300.0015 | 4 | 19 | 4.273286 | 0 | 2.384062 | 0 | 10.34478 | 0
2018-04-21 09:30 | 145894.7 | 120.0011 | 5 | 19 | 3.813863 | -3.260007 | 2.384062 | 0.1086497 | 10.34478 | 0.4207734
2018-04-21 09:32 | 146014.7 | 240.0003 | 5 | 19 | 3.759683 | -3.25996 | 2.384062 | 0.2173209 | 10.34478 | 0.8321398
2018-04-21 09:34 | 146134.7 | 360.001 | 5 | 19 | 3.711784 | -3.25999 | 2.384062 | 0.3259754 | 10.34478 | 1.238017
2018-04-21 09:36 | 146254.7 | 480.0003 | 5 | 19 | 3.665627 | -3.259981 | 2.384062 | 0.4346382 | 10.34478 | 1.638821
2018-04-21 09:38 | 146374.7 | 600.0002 | 5 | 19 | 3.620727 | -3.259994 | 2.384062 | 0.5432987 | 10.34478 | 2.034661
2018-04-21 09:40 | 146494.7 | 720.0002 | 5 | 19 | 3.578872 | -3.259928 | 2.384062 | 0.6519647 | 10.34478 | 2.425807
2018-04-21 09:42 | 146614.7 | 840.0011 | 5 | 19 | 3.540286 | -3.25998 | 2.384062 | 0.7606289 | 10.34478 | 2.812576
2018-04-21 09:44 | 146734.7 | 960.001 | 5 | 19 | 3.50529 | -3.260015 | 2.384062 | 0.869285 | 10.34478 | 3.195322
2018-04-21 09:46 | 146854.7 | 1080.0003 | 5 | 19 | 3.472874 | -3.259972 | 2.384062 | 0.9779494 | 10.34478 | 3.574436
2018-04-21 09:48 | 146974.7 | 1200.001 | 5 | 19 | 3.442466 | -3.259938 | 2.384062 | 1.086616 | 10.34478 | 3.950159
2018-04-21 09:50 | 147094.7 | 1320.001 | 5 | 19 | 3.414028 | -3.259943 | 2.384062 | 1.195267 | 10.34478 | 4.322626
2018-04-21 09:52 | 147214.7 | 1440.001 | 5 | 19 | 3.387446 | -3.259974 | 2.384062 | 1.303927 | 10.34478 | 4.692132
2018-04-21 09:54 | 147334.7 | 1560.001 | 5 | 19 | 3.362319 | -3.259905 | 2.384062 | 1.412591 | 10.34478 | 5.05886
2018-04-21 09:56 | 147454.7 | 1680.0011 | 5 | 19 | 3.337037 | -3.259945 | 2.384062 | 1.521259 | 10.34478 | 5.422862
2018-04-21 09:58 | 147574.7 | 1800.0002 | 5 | 19 | 3.311451 | -3.259885 | 2.384062 | 1.629907 | 10.34478 | 5.78403
2018-04-21 10:00 | 147694.7 | 1920.001 | 5 | 19 | 3.2847 | -3.259947 | 2.384062 | 1.738577 | 10.34478 | 6.142446
2018-04-21 10:02 | 147814.7 | 2040.001 | 5 | 19 | 3.255031 | -3.259958 | 2.384062 | 1.847239 | 10.34478 | 6.497785
2018-04-21 10:04 | 147934.7 | 2160.001 | 5 | 19 | 3.221295 | -3.259933 | 2.384062 | 1.955897 | 10.34478 | 6.849684
2018-04-21 10:06 | 148054.7 | 2280.0002 | 5 | 19 | 3.182589 | -3.259881 | 2.384062 | 2.064556 | 10.34478 | 7.197662
2018-04-21 10:08 | 148174.7 | 2400.001 | 5 | 19 | 3.134528 | -3.260003 | 2.384062 | 2.173213 | 10.34478 | 7.540951
2018-04-21 10:10 | 148294.7 | 2520.0002 | 5 | 19 | 3.074032 | -3.259928 | 2.384062 | 2.281878 | 10.34478 | 7.878428
2018-04-21 10:12 | 148406.7 | 2631.9944 | 5 | 19 | 3 | -3.259983 | 2.384062 | 2.383287 | 10.34478 | 8.186588
2018-04-21 10:14 | 148526.7 | 119.9999 | 6 | 19 | 3.656747 | 0 | 2.384062 | 2.383287 | 10.34478 | 8.186588
2018-04-21 10:16 | 148646.7 | 240.0008 | 6 | 19 | 3.689665 | 0 | 2.384062 | 2.383287 | 10.34478 | 8.186588
2018-04-21 10:17 | 148706.7 | 300.0021 | 6 | 19 | 3.695624 | 0 | 2.384062 | 2.383287 | 10.34478 | 8.186588
2018-04-21 10:17 | 148706.8 | 0.0027 | 7 | 20 | 3.695696 | 0 | 0 | 0 | 0 | 0
2018-04-21 10:19 | 148826.8 | 120.0002 | 2 | 20 | 4.200278 | 3.667503 | 0.139909 | 1.644e-09 | 0.5863423 | 6.076e-09
2018-04-21 10:21 | 148946.8 | 240.0011 | 2 | 20 | 4.200257 | 3.272516 | 0.2548883 | 1.644e-09 | 1.069286 | 6.076e-09
2018-04-21 10:21 | 148952.2 | 245.3776 | 2 | 20 | 4.200269 | 3.259987 | 0.2597661 | 1.644e-09 | 1.089774 | 6.076e-09
2018-04-21 10:23 | 149072.2 | 120.0002 | 3 | 20 | 4.222724 | 3.259787 | 0.3680415 | 1.644e-09 | 1.545764 | 6.076e-09
2018-04-21 10:25 | 149192.2 | 240.001 | 3 | 20 | 4.241984 | 3.260021 | 0.4767019 | 1.644e-09 | 2.00567 | 6.076e-09
2018-04-21 10:27 | 149312.2 | 360.001 | 3 | 20 | 4.262274 | 3.260138 | 0.5853788 | 1.644e-09 | 2.467756 | 6.076e-09
2018-04-21 10:29 | 149432.2 | 480.0002 | 3 | 20 | 4.285526 | 3.259874 | 0.6940305 | 1.644e-09 | 2.932094 | 6.076e-09
2018-04-21 10:31 | 149552.2 | 600.0002 | 3 | 20 | 4.312315 | 3.259838 | 0.8026969 | 1.644e-09 | 3.399217 | 6.076e-09
2018-04-21 10:33 | 149672.2 | 720.0002 | 3 | 20 | 4.342085 | 3.260132 | 0.9113677 | 1.644e-09 | 3.869428 | 6.076e-09
2018-04-21 10:35 | 149792.2 | 840.001 | 3 | 20 | 4.374454 | 3.260004 | 1.020033 | 1.644e-09 | 4.342995 | 6.076e-09
2018-04-21 10:37 | 149912.2 | 960.0002 | 3 | 20 | 4.400281 | 3.171682 | 1.128316 | 1.644e-09 | 4.818397 | 6.076e-09
2018-04-21 10:39 | 150032.2 | 1080.0011 | 3 | 20 | 4.400218 | 2.887321 | 1.229148 | 1.644e-09 | 5.262084 | 6.076e-09
2018-04-21 10:41 | 150152.2 | 1200.0002 | 3 | 20 | 4.400257 | 2.643366 | 1.321213 | 1.644e-09 | 5.667193 | 6.076e-09
2018-04-21 10:43 | 150272.2 | 1320.0011 | 3 | 20 | 4.400234 | 2.434292 | 1.405748 | 1.644e-09 | 6.039167 | 6.076e-09
2018-04-21 10:45 | 150392.2 | 1440.001 | 3 | 20 | 4.400251 | 2.258335 | 1.483852 | 1.644e-09 | 6.382839 | 6.076e-09
2018-04-21 10:47 | 150512.2 | 1560.0003 | 3 | 20 | 4.400168 | 2.109737 | 1.556587 | 1.644e-09 | 6.702888 | 6.076e-09
2018-04-21 10:49 | 150632.2 | 1680.001 | 3 | 20 | 4.400177 | 1.979233 | 1.624724 | 1.644e-09 | 7.002704 | 6.076e-09
2018-04-21 10:51 | 150752.2 | 1800.0003 | 3 | 20 | 4.400196 | 1.860633 | 1.688692 | 1.644e-09 | 7.284175 | 6.076e-09
2018-04-21 10:53 | 150872.2 | 1920.0002 | 3 | 20 | 4.400146 | 1.751158 | 1.748876 | 1.644e-09 | 7.548999 | 6.076e-09
2018-04-21 10:55 | 150992.2 | 2040.001 | 3 | 20 | 4.400154 | 1.651268 | 1.805569 | 1.644e-09 | 7.79846 | 6.076e-09
2018-04-21 10:57 | 151112.2 | 2160.0011 | 3 | 20 | 4.400254 | 1.559792 | 1.85905 | 1.644e-09 | 8.033782 | 6.076e-09
2018-04-21 10:59 | 151232.2 | 2280.0028 | 3 | 20 | 4.40022 | 1.474815 | 1.909596 | 1.644e-09 | 8.256198 | 6.076e-09
2018-04-21 11:01 | 151352.2 | 2400.0003 | 3 | 20 | 4.400191 | 1.39517 | 1.957396 | 1.644e-09 | 8.466525 | 6.076e-09
2018-04-21 11:03 | 151472.2 | 2520.0011 | 3 | 20 | 4.400113 | 1.318753 | 2.002628 | 1.644e-09 | 8.665551 | 6.076e-09
2018-04-21 11:05 | 151592.2 | 2640.0003 | 3 | 20 | 4.400177 | 1.248046875 | 2.045404 | 1.644e-09 | 8.853774 | 6.076e-09
2018-04-21 11:07 | 151712.2 | 2760.0003 | 3 | 20 | 4.400155 | 1.179672 | 2.085865 | 1.644e-09 | 9.031812 | 6.076e-09
2018-04-21 11:09 | 151832.2 | 2880.0002 | 3 | 20 | 4.400187 | 1.113772 | 2.124089 | 1.644e-09 | 9.200004 | 6.076e-09
2018-04-21 11:11 | 151952.2 | 3000.0011 | 3 | 20 | 4.400182 | 1.051086 | 2.160152 | 1.644e-09 | 9.358684 | 6.076e-09
2018-04-21 11:13 | 152072.2 | 3120.001 | 3 | 20 | 4.400159 | 0.9921904 | 2.19418 | 1.644e-09 | 9.508413 | 6.076e-09
2018-04-21 11:15 | 152192.2 | 3240.0021 | 3 | 20 | 4.400151 | 0.9365988 | 2.226316 | 1.644e-09 | 9.649817 | 6.076e-09
2018-04-21 11:17 | 152312.2 | 3360.002 | 3 | 20 | 4.400101 | 0.8827 | 2.256644 | 1.644e-09 | 9.783267 | 6.076e-09
2018-04-21 11:19 | 152432.2 | 3480.0012 | 3 | 20 | 4.400179 | 0.8322144 | 2.285225 | 1.644e-09 | 9.909024 | 6.076e-09
2018-04-21 11:21 | 152552.2 | 3600.0003 | 3 | 20 | 4.400151 | 0.7833395 | 2.312136 | 1.644e-09 | 10.02744 | 6.076e-09
2018-04-21 11:23 | 152672.2 | 3720.0003 | 3 | 20 | 4.400179 | 0.738162 | 2.337481 | 1.644e-09 | 10.13896 | 6.076e-09
2018-04-21 11:25 | 152792.2 | 3840.0011 | 3 | 20 | 4.400179 | 0.6949654 | 2.361348 | 1.644e-09 | 10.24398 | 6.076e-09
2018-04-21 11:27 | 152912.2 | 3960.0019 | 3 | 20 | 4.40019 | 0.6545115 | 2.383821 | 1.644e-09 | 10.34286 | 6.076e-09
2018-04-21 11:27 | 152916.7 | 3964.4345 | 3 | 20 | 4.400087 | 0.6519938 | 2.384625 | 1.644e-09 | 10.3464 | 6.076e-09
2018-04-21 11:29 | 153036.7 | 120.0018 | 4 | 20 | 4.287728 | 0 | 2.384625 | 1.644e-09 | 10.3464 | 6.076e-09
2018-04-21 11:31 | 153156.7 | 240 | 4 | 20 | 4.276223 | 0 | 2.384625 | 1.644e-09 | 10.3464 | 6.076e-09
2018-04-21 11:32 | 153216.7 | 300.0015 | 4 | 20 | 4.273236 | 0 | 2.384625 | 1.644e-09 | 10.3464 | 6.076e-09
2018-04-21 11:34 | 153336.8 | 120.0009 | 5 | 20 | 3.814167 | -3.259985 | 2.384625 | 0.1086524 | 10.3464 | 0.4208189
2018-04-21 11:36 | 153456.8 | 240.0009 | 5 | 20 | 3.759567 | -3.259963 | 2.384625 | 0.2173173 | 10.3464 | 0.8321767
2018-04-21 11:38 | 153576.8 | 360.001 | 5 | 20 | 3.711384 | -3.259976 | 2.384625 | 0.3259773 | 10.3464 | 1.238052
2018-04-21 11:40 | 153696.8 | 480.001 | 5 | 20 | 3.665075 | -3.259989 | 2.384625 | 0.4346302 | 10.3464 | 1.638771
2018-04-21 11:42 | 153816.8 | 600.0001 | 5 | 20 | 3.620305 | -3.259928 | 2.384625 | 0.5432966 | 10.3464 | 2.03459
2018-04-21 11:44 | 153936.8 | 720.0001 | 5 | 20 | 3.57804 | -3.259934 | 2.384625 | 0.6519524 | 10.3464 | 2.425631
2018-04-21 11:46 | 154056.8 | 840.0001 | 5 | 20 | 3.539742 | -3.259898 | 2.384625 | 0.7606148 | 10.3464 | 2.812311
2018-04-21 11:48 | 154176.8 | 960.0002 | 5 | 20 | 3.505024 | -3.259923 | 2.384625 | 0.8692749 | 10.3464 | 3.195025
2018-04-21 11:50 | 154296.8 | 1080.0009 | 5 | 20 | 3.472819 | -3.25989 | 2.384625 | 0.9779361 | 10.3464 | 3.574124
2018-04-21 11:52 | 154416.8 | 1200.0009 | 5 | 20 | 3.442408 | -3.259992 | 2.384625 | 1.086595 | 10.3464 | 3.949802
2018-04-21 11:54 | 154536.8 | 1320.0011 | 5 | 20 | 3.413901 | -3.259987 | 2.384625 | 1.195257 | 10.3464 | 4.322294
2018-04-21 11:56 | 154656.8 | 1440.0001 | 5 | 20 | 3.387276 | -3.259894 | 2.384625 | 1.303926 | 10.3464 | 4.691811
2018-04-21 11:58 | 154776.8 | 1560.001 | 5 | 20 | 3.361688 | -3.260015 | 2.384625 | 1.412584 | 10.3464 | 5.058464
2018-04-21 12:00 | 154896.8 | 1680.0001 | 5 | 20 | 3.336449 | -3.259968 | 2.384625 | 1.521246 | 10.3464 | 5.422392
2018-04-21 12:02 | 155016.8 | 1800.0017 | 5 | 20 | 3.31049 | -3.260036 | 2.384625 | 1.6299 | 10.3464 | 5.783497
2018-04-21 12:04 | 155136.8 | 1920.0001 | 5 | 20 | 3.28352 | -3.260002 | 2.384625 | 1.738567 | 10.3464 | 6.141788
2018-04-21 12:06 | 155256.8 | 2040.0009 | 5 | 20 | 3.254248 | -3.259968 | 2.384625 | 1.847224 | 10.3464 | 6.497014
2018-04-21 12:08 | 155376.8 | 2160.0009 | 5 | 20 | 3.220436 | -3.259994 | 2.384625 | 1.955897 | 10.3464 | 6.848874
2018-04-21 12:10 | 155496.8 | 2280.0009 | 5 | 20 | 3.180335 | -3.259906 | 2.384625 | 2.064547 | 10.3464 | 7.196662
2018-04-21 12:12 | 155616.8 | 2400.0009 | 5 | 20 | 3.132008 | -3.259961 | 2.384625 | 2.173214 | 10.3464 | 7.539725
2018-04-21 12:14 | 155736.8 | 2520.0001 | 5 | 20 | 3.072327 | -3.259996 | 2.384625 | 2.281875 | 10.3464 | 7.876935
2018-04-21 12:16 | 155847.3 | 2630.524 | 5 | 20 | 2.999998 | -3.259953 | 2.384625 | 2.381946 | 10.3464 | 8.180952
2018-04-21 12:18 | 155967.4 | 120.001 | 6 | 20 | 3.65694 | 0 | 2.384625 | 2.381946 | 10.3464 | 8.180952
2018-04-21 12:20 | 156087.4 | 240.001 | 6 | 20 | 3.689876 | 0 | 2.384625 | 2.381946 | 10.3464 | 8.180952
2018-04-21 12:21 | 156147.4 | 300.0032 | 6 | 20 | 3.69588 | 0 | 2.384625 | 2.381946 | 10.3464 | 8.180952
2018-04-21 12:21 | 156147.4 | 0.0027 | 7 | 21 | 3.695913 | 0 | 0 | 0 | 0 | 0
2018-04-21 12:23 | 156267.4 | 120.0002 | 2 | 21 | 4.200244 | 3.652674 | 0.1395616 | 0 | 0.5849059 | 0
2018-04-21 12:25 | 156387 | 239.5993 | 2 | 21 | 4.20026 | 3.259991 | 0.2537193 | 0 | 1.064398 | 0
2018-04-21 12:27 | 156507.1 | 120.0011 | 3 | 21 | 4.223043 | 3.260138 | 0.3620104 | 0 | 1.520468 | 0
2018-04-21 12:29 | 156627.1 | 240.0002 | 3 | 21 | 4.242189 | 3.260197 | 0.4706681 | 0 | 1.980387 | 0
2018-04-21 12:31 | 156747.1 | 360.0003 | 3 | 21 | 4.261964 | 3.259853 | 0.5793409 | 0 | 2.442445 | 0
2018-04-21 12:33 | 156867.1 | 480.001 | 3 | 21 | 4.285487 | 3.259998 | 0.6879945 | 0 | 2.906773 | 0
2018-04-21 12:35 | 156987.1 | 600.0002 | 3 | 21 | 4.312227 | 3.26012 | 0.7966549 | 0 | 3.373862 | 0
2018-04-21 12:37 | 157107.1 | 720.0002 | 3 | 21 | 4.341848 | 3.260183 | 0.9053314 | 0 | 3.844076 | 0
2018-04-21 12:39 | 157227.1 | 840.001 | 3 | 21 | 4.373954 | 3.260088 | 1.013993 | 0 | 4.317599 | 0
2018-04-21 12:41 | 157347.1 | 960.0011 | 3 | 21 | 4.400254 | 3.180035 | 1.122351 | 0 | 4.793275 | 0
2018-04-21 12:43 | 157467.1 | 1080.0002 | 3 | 21 | 4.400258 | 2.89422 | 1.223441 | 0 | 5.238097 | 0
2018-04-21 12:45 | 157587.1 | 1200.0003 | 3 | 21 | 4.400181 | 2.647909 | 1.315715 | 0 | 5.644125 | 0
2018-04-21 12:47 | 157707.1 | 1320.0011 | 3 | 21 | 4.400232 | 2.439951 | 1.400445 | 0 | 6.016957 | 0
2018-04-21 12:49 | 157827.1 | 1440.001 | 3 | 21 | 4.400251 | 2.263241 | 1.478744 | 0 | 6.361489 | 0
2018-04-21 12:51 | 157947.1 | 1560.0011 | 3 | 21 | 4.400164 | 2.112413 | 1.551609 | 0 | 6.682109 | 0
2018-04-21 12:53 | 158067.1 | 1680.0003 | 3 | 21 | 4.400193 | 1.981035 | 1.619794 | 0 | 6.982139 | 0
2018-04-21 12:55 | 158187.1 | 1800.0003 | 3 | 21 | 4.400184 | 1.862383 | 1.683827 | 0 | 7.263893 | 0
2018-04-21 12:57 | 158307.1 | 1920.0011 | 3 | 21 | 4.400177 | 1.755176 | 1.744109 | 0 | 7.529147 | 0
2018-04-21 12:59 | 158427.1 | 2040.001 | 3 | 21 | 4.400229 | 1.657047 | 1.800941 | 0 | 7.779217 | 0
2018-04-21 13:01 | 158547.1 | 2160.0011 | 3 | 21 | 4.400203 | 1.564252 | 1.854597 | 0 | 8.015313 | 0
2018-04-21 13:03 | 158667.1 | 2280.001 | 3 | 21 | 4.400148 | 1.477688 | 1.905281 | 0 | 8.238331 | 0
2018-04-21 13:05 | 158787.1 | 2400.0011 | 3 | 21 | 4.400126 | 1.399211 | 1.953221 | 0 | 8.449276 | 0
2018-04-21 13:07 | 158907.1 | 2520.0011 | 3 | 21 | 4.400197 | 1.324092 | 1.998622 | 0 | 8.649049 | 0
2018-04-21 13:09 | 159027.1 | 2640.0003 | 3 | 21 | 4.400229 | 1.251387 | 2.041529 | 0 | 8.837849 | 0
2018-04-21 13:11 | 159147.1 | 2760.0012 | 3 | 21 | 4.40019 | 1.182489 | 2.082067 | 0 | 9.016221 | 0
2018-04-21 13:13 | 159267.1 | 2880.0003 | 3 | 21 | 4.400142 | 1.117645 | 2.1204 | 0 | 9.184893 | 0
2018-04-21 13:15 | 159387.1 | 3000.0003 | 3 | 21 | 4.400129 | 1.054796 | 2.156602 | 0 | 9.344187 | 0
2018-04-21 13:17 | 159507.1 | 3120.0019 | 3 | 21 | 4.40011 | 0.9954786 | 2.190772 | 0 | 9.49454 | 0
2018-04-21 13:19 | 159627.1 | 3240.0003 | 3 | 21 | 4.400223 | 0.9397945 | 2.223016 | 0 | 9.63642 | 0
2018-04-21 13:21 | 159747.1 | 3360.0003 | 3 | 21 | 4.400161 | 0.8853331 | 2.25342 | 0 | 9.770204 | 0
2018-04-21 13:23 | 159867.1 | 3480.0012 | 3 | 21 | 4.400169 | 0.835042 | 2.282079 | 0 | 9.896307 | 0
2018-04-21 13:25 | 159987.1 | 3600.002 | 3 | 21 | 4.400163 | 0.7869482 | 2.309099 | 0 | 10.0152 | 0
2018-04-21 13:27 | 160107.1 | 3720.0003 | 3 | 21 | 4.400151 | 0.7415743 | 2.334567 | 0 | 10.12726 | 0
2018-04-21 13:29 | 160227.1 | 3840.0011 | 3 | 21 | 4.400127 | 0.69839 | 2.358558 | 0 | 10.23283 | 0
2018-04-21 13:31 | 160347.1 | 3960.0019 | 3 | 21 | 4.400124 | 0.6577959 | 2.381164 | 0 | 10.3323 | 0
2018-04-21 13:31 | 160364.4 | 3977.3505 | 3 | 21 | 4.400142 | 0.651989 | 2.384321 | 0 | 10.34619 | 0
2018-04-21 13:33 | 160484.4 | 120 | 4 | 21 | 4.288171 | 0 | 2.384321 | 0 | 10.34619 | 0
2018-04-21 13:35 | 160604.4 | 240 | 4 | 21 | 4.276783 | 0 | 2.384321 | 0 | 10.34619 | 0
2018-04-21 13:36 | 160664.4 | 300.0014 | 4 | 21 | 4.273803 | 0 | 2.384321 | 0 | 10.34619 | 0
2018-04-21 13:38 | 160784.5 | 120.0009 | 5 | 21 | 3.815539 | -3.260014 | 2.384321 | 0.1086571 | 10.34619 | 0.4209509
2018-04-21 13:40 | 160904.5 | 240.0009 | 5 | 21 | 3.761867 | -3.259938 | 2.384321 | 0.2173054 | 10.34619 | 0.832449
2018-04-21 13:42 | 161024.5 | 360.0009 | 5 | 21 | 3.713753 | -3.25994 | 2.384321 | 0.3259792 | 10.34619 | 1.23863
2018-04-21 13:44 | 161144.5 | 480.0001 | 5 | 21 | 3.667155 | -3.25995 | 2.384321 | 0.4346402 | 10.34619 | 1.639627
2018-04-21 13:46 | 161264.5 | 600.0001 | 5 | 21 | 3.62208 | -3.259974 | 2.384321 | 0.543295 | 10.34619 | 2.035615
2018-04-21 13:48 | 161384.5 | 720.0009 | 5 | 21 | 3.579795 | -3.25997 | 2.384321 | 0.6519607 | 10.34619 | 2.426883
2018-04-21 13:50 | 161504.5 | 840.0002 | 5 | 21 | 3.541388 | -3.259954 | 2.384321 | 0.7606166 | 10.34619 | 2.813729
2018-04-21 13:52 | 161624.5 | 960.0009 | 5 | 21 | 3.506808 | -3.259945 | 2.384321 | 0.869292 | 10.34619 | 3.196677
2018-04-21 13:54 | 161744.5 | 1080.0002 | 5 | 21 | 3.474774 | -3.259958 | 2.384321 | 0.9779445 | 10.34619 | 3.575939
2018-04-21 13:56 | 161864.5 | 1200.0001 | 5 | 21 | 3.443845 | -3.259925 | 2.384321 | 1.086611 | 10.34619 | 3.951837
2018-04-21 13:58 | 161984.5 | 1320.0009 | 5 | 21 | 3.415251 | -3.259989 | 2.384321 | 1.195262 | 10.34619 | 4.324447
2018-04-21 14:00 | 162104.5 | 1440.0009 | 5 | 21 | 3.388695 | -3.259925 | 2.384321 | 1.303922 | 10.34619 | 4.694089
2018-04-21 14:02 | 162224.5 | 1560.0001 | 5 | 21 | 3.363118 | -3.259927 | 2.384321 | 1.412584 | 10.34619 | 5.060918
2018-04-21 14:04 | 162344.5 | 1680.0002 | 5 | 21 | 3.337759 | -3.259948 | 2.384321 | 1.521245 | 10.34619 | 5.424984
2018-04-21 14:06 | 162464.5 | 1800.0001 | 5 | 21 | 3.312666 | -3.259972 | 2.384321 | 1.629906 | 10.34619 | 5.786316
2018-04-21 14:08 | 162584.5 | 1920.0009 | 5 | 21 | 3.285571 | -3.259928 | 2.384321 | 1.738563 | 10.34619 | 6.144815
2018-04-21 14:10 | 162704.5 | 2040.0009 | 5 | 21 | 3.25566 | -3.25996 | 2.384321 | 1.847228 | 10.34619 | 6.500247
2018-04-21 14:12 | 162824.5 | 2160.0001 | 5 | 21 | 3.22184 | -3.259974 | 2.384321 | 1.955891 | 10.34619 | 6.852212
2018-04-21 14:14 | 162944.5 | 2280.0009 | 5 | 21 | 3.182518 | -3.259963 | 2.384321 | 2.064552 | 10.34619 | 7.200218
2018-04-21 14:16 | 163064.5 | 2400.0001 | 5 | 21 | 3.134737 | -3.259919 | 2.384321 | 2.173205 | 10.34619 | 7.543498
2018-04-21 14:18 | 163184.5 | 2520.0002 | 5 | 21 | 3.075492 | -3.25996 | 2.384321 | 2.281873 | 10.34619 | 7.881064
2018-04-21 14:20 | 163299 | 2634.4648 | 5 | 21 | 2.999999 | -3.25998 | 2.384321 | 2.385517 | 10.34619 | 8.196124
2018-04-21 14:22 | 163419.1 | 120.0008 | 6 | 21 | 3.656237 | 0 | 2.384321 | 2.385517 | 10.34619 | 8.196124
2018-04-21 14:24 | 163539 | 240 | 6 | 21 | 3.68937 | 0 | 2.384321 | 2.385517 | 10.34619 | 8.196124
2018-04-21 14:25 | 163599 | 300.0006 | 6 | 21 | 3.695422 | 0 | 2.384321 | 2.385517 | 10.34619 | 8.196124
2018-04-21 14:25 | 163599 | 0.0027 | 7 | 22 | 3.695482 | 0 | 0 | 0 | 0 | 0
2018-04-21 14:27 | 163719.1 | 120.001 | 2 | 22 | 4.20029 | 3.663063 | 0.1397476 | 1.417e-09 | 0.5856753 | 5.235e-09
2018-04-21 14:29 | 163839.1 | 240.0001 | 2 | 22 | 4.200255 | 3.267183 | 0.2545644 | 1.417e-09 | 1.067936 | 5.235e-09
2018-04-21 14:29 | 163842.2 | 243.0567 | 2 | 22 | 4.200226 | 3.259996 | 0.2573325 | 1.417e-09 | 1.079563 | 5.235e-09
2018-04-21 14:31 | 163962.2 | 120.0002 | 3 | 22 | 4.222882 | 3.260002 | 0.3656212 | 1.417e-09 | 1.535613 | 5.235e-09
2018-04-21 14:33 | 164082.2 | 240.001 | 3 | 22 | 4.242161 | 3.26017 | 0.474289 | 1.417e-09 | 1.995572 | 5.235e-09
2018-04-21 14:35 | 164202.2 | 360.0002 | 3 | 22 | 4.262429 | 3.260098 | 0.5829518 | 1.417e-09 | 2.457608 | 5.235e-09
2018-04-21 14:37 | 164322.2 | 480.0002 | 3 | 22 | 4.286317 | 3.260202 | 0.6916174 | 1.417e-09 | 2.922056 | 5.235e-09
2018-04-21 14:39 | 164442.2 | 600.0002 | 3 | 22 | 4.312969 | 3.260124 | 0.8002866 | 1.417e-09 | 3.389266 | 5.235e-09
2018-04-21 14:41 | 164562.2 | 720.0011 | 3 | 22 | 4.342321 | 3.260126 | 0.9089482 | 1.417e-09 | 3.859489 | 5.235e-09
2018-04-21 14:43 | 164682.2 | 840.0002 | 3 | 22 | 4.374546 | 3.260139 | 1.017613 | 1.417e-09 | 4.333084 | 5.235e-09
2018-04-21 14:45 | 164802.2 | 960.001 | 3 | 22 | 4.400257 | 3.169903 | 1.12589 | 1.417e-09 | 4.808469 | 5.235e-09
2018-04-21 14:47 | 164922.2 | 1080.0002 | 3 | 22 | 4.40024 | 2.884613 | 1.22663 | 1.417e-09 | 5.251752 | 5.235e-09
2018-04-21 14:49 | 165042.2 | 1200.0002 | 3 | 22 | 4.400268 | 2.64465 | 1.318674 | 1.417e-09 | 5.656766 | 5.235e-09
2018-04-21 14:51 | 165162.2 | 1320.0011 | 3 | 22 | 4.400215 | 2.440107 | 1.403335 | 1.417e-09 | 6.029294 | 5.235e-09
2018-04-21 14:53 | 165282.2 | 1440.001 | 3 | 22 | 4.400194 | 2.264477 | 1.48167 | 1.417e-09 | 6.373986 | 5.235e-09
2018-04-21 14:55 | 165402.2 | 1560.0011 | 3 | 22 | 4.400218 | 2.110115 | 1.554532 | 1.417e-09 | 6.694594 | 5.235e-09
2018-04-21 14:57 | 165522.2 | 1680.0002 | 3 | 22 | 4.400144 | 1.974005 | 1.62254 | 1.417e-09 | 6.993842 | 5.235e-09
2018-04-21 14:59 | 165642.2 | 1800.0011 | 3 | 22 | 4.400214 | 1.857429 | 1.686361 | 1.417e-09 | 7.274667 | 5.235e-09
2018-04-21 15:01 | 165762.2 | 1920.0002 | 3 | 22 | 4.400171 | 1.751749 | 1.746485 | 1.417e-09 | 7.539225 | 5.235e-09
2018-04-21 15:03 | 165882.2 | 2040.001 | 3 | 22 | 4.400196 | 1.655568 | 1.803246 | 1.417e-09 | 7.788982 | 5.235e-09
2018-04-21 15:05 | 166002.2 | 2160.0011 | 3 | 22 | 4.400154 | 1.563195 | 1.85689 | 1.417e-09 | 8.025029 | 5.235e-09
2018-04-21 15:07 | 166122.2 | 2280.0011 | 3 | 22 | 4.400202 | 1.476102 | 1.907544 | 1.417e-09 | 8.247916 | 5.235e-09
2018-04-21 15:09 | 166242.2 | 2400.0003 | 3 | 22 | 4.400149 | 1.392851 | 1.955335 | 1.417e-09 | 8.4582 | 5.235e-09
2018-04-21 15:11 | 166362.2 | 2520.0011 | 3 | 22 | 4.400135 | 1.318432 | 2.000514 | 1.417e-09 | 8.656997 | 5.235e-09
2018-04-21 15:13 | 166482.2 | 2640.001 | 3 | 22 | 4.400212 | 1.247644 | 2.043272 | 1.417e-09 | 8.845141 | 5.235e-09
2018-04-21 15:15 | 166602.2 | 2760.0011 | 3 | 22 | 4.40016 | 1.17849 | 2.083693 | 1.417e-09 | 9.023 | 5.235e-09
2018-04-21 15:17 | 166722.2 | 2880.0019 | 3 | 22 | 4.400165 | 1.11393 | 2.1219 | 1.417e-09 | 9.191115 | 5.235e-09
2018-04-21 15:19 | 166842.2 | 3000.0003 | 3 | 22 | 4.400155 | 1.052606 | 2.157996 | 1.417e-09 | 9.349943 | 5.235e-09
2018-04-21 15:21 | 166962.2 | 3120.0002 | 3 | 22 | 4.400172 | 0.9950714 | 2.192113 | 1.417e-09 | 9.500065 | 5.235e-09
2018-04-21 15:23 | 167082.2 | 3240.0011 | 3 | 22 | 4.400141 | 0.9391336 | 2.224342 | 1.417e-09 | 9.641876 | 5.235e-09
2018-04-21 15:25 | 167202.2 | 3360.0011 | 3 | 22 | 4.400178 | 0.8853731 | 2.254737 | 1.417e-09 | 9.775622 | 5.235e-09
2018-04-21 15:27 | 167322.2 | 3480.0002 | 3 | 22 | 4.400158 | 0.8335981 | 2.283384 | 1.417e-09 | 9.901671 | 5.235e-09
2018-04-21 15:29 | 167442.2 | 3600.0011 | 3 | 22 | 4.400089 | 0.7847919 | 2.310358 | 1.417e-09 | 10.02036 | 5.235e-09
2018-04-21 15:31 | 167562.2 | 3720.0003 | 3 | 22 | 4.400158 | 0.7401018 | 2.335768 | 1.417e-09 | 10.13217 | 5.235e-09
2018-04-21 15:33 | 167682.2 | 3840.0003 | 3 | 22 | 4.400159 | 0.6969633 | 2.359702 | 1.417e-09 | 10.23748 | 5.235e-09
2018-04-21 15:35 | 167802.2 | 3960.0011 | 3 | 22 | 4.400128 | 0.6563368 | 2.382247 | 1.417e-09 | 10.33668 | 5.235e-09
2018-04-21 15:35 | 167817.7 | 3975.5409 | 3 | 22 | 4.400182 | 0.6519966 | 2.385071 | 1.417e-09 | 10.34911 | 5.235e-09
2018-04-21 15:37 | 167937.8 | 120.001 | 4 | 22 | 4.287923 | 0 | 2.385073 | 1.417e-09 | 10.34912 | 5.235e-09
2018-04-21 15:39 | 168057.8 | 240.001 | 4 | 22 | 4.276472 | 0 | 2.385073 | 1.417e-09 | 10.34912 | 5.235e-09
2018-04-21 15:40 | 168117.8 | 300.0041 | 4 | 22 | 4.273439 | 0 | 2.385073 | 1.417e-09 | 10.34912 | 5.235e-09
2018-04-21 15:42 | 168237.863 | 120.0009 | 5 | 22 | 3.81436 | -3.25996 | 2.385073 | 0.108642 | 10.34912 | 0.4207967
2018-04-21 15:44 | 168357.8622 | 240.0001 | 5 | 22 | 3.759763 | -3.259947 | 2.385073 | 0.2173231 | 10.34912 | 0.8322385
2018-04-21 15:46 | 168477.8622 | 360.0001 | 5 | 22 | 3.711801 | -3.25998 | 2.385073 | 0.3259752 | 10.34912 | 1.238116
2018-04-21 15:48 | 168597.8622 | 480.0001 | 5 | 22 | 3.665385 | -3.260049 | 2.385073 | 0.4346403 | 10.34912 | 1.638929
2018-04-21 15:50 | 168717.8631 | 600.001 | 5 | 22 | 3.620825 | -3.260054 | 2.385073 | 0.5433123 | 10.34912 | 2.034814
2018-04-21 15:52 | 168837.8631 | 720.001 | 5 | 22 | 3.578693 | -3.259936 | 2.385073 | 0.6519614 | 10.34912 | 2.425896
2018-04-21 15:54 | 168957.8623 | 840.0002 | 5 | 22 | 3.540673 | -3.26 | 2.385073 | 0.760636 | 10.34912 | 2.812713
2018-04-21 15:56 | 169077.863 | 960.0009 | 5 | 22 | 3.505518 | -3.25999 | 2.385073 | 0.8693004 | 10.34912 | 3.195523
2018-04-21 15:58 | 169197.8622 | 1080.0001 | 5 | 22 | 3.473176 | -3.259961 | 2.385073 | 0.9779618 | 10.34912 | 3.574658
2018-04-21 16:00 | 169317.863 | 1200.0009 | 5 | 22 | 3.442585 | -3.259945 | 2.385073 | 1.086617 | 10.34912 | 3.950355
2018-04-21 16:02 | 169437.8632 | 1320.0011 | 5 | 22 | 3.414222 | -3.259947 | 2.385073 | 1.195281 | 10.34912 | 4.322876
2018-04-21 16:04 | 169557.8622 | 1440.0001 | 5 | 22 | 3.387834 | -3.259956 | 2.385073 | 1.303939 | 10.34912 | 4.692398
2018-04-21 16:06 | 169677.8623 | 1560.0002 | 5 | 22 | 3.362544 | -3.259958 | 2.385073 | 1.412597 | 10.34912 | 5.059144
2018-04-21 16:08 | 169797.8622 | 1680.0001 | 5 | 22 | 3.336995 | -3.260012 | 2.385073 | 1.521262 | 10.34912 | 5.423141
2018-04-21 16:10 | 169917.863 | 1800.0009 | 5 | 22 | 3.311355 | -3.259932 | 2.385073 | 1.629921 | 10.34912 | 5.784361
2018-04-21 16:12 | 170037.8622 | 1920.0001 | 5 | 22 | 3.283902 | -3.259981 | 2.385073 | 1.738582 | 10.34912 | 6.142704
2018-04-21 16:14 | 170157.863 | 2040.0009 | 5 | 22 | 3.254428 | -3.259963 | 2.385073 | 1.847251 | 10.34912 | 6.497984
2018-04-21 16:16 | 170277.8622 | 2160.0001 | 5 | 22 | 3.220919 | -3.259981 | 2.385073 | 1.955909 | 10.34912 | 6.849824
2018-04-21 16:18 | 170397.8622 | 2280.0001 | 5 | 22 | 3.18209 | -3.260014 | 2.385073 | 2.064562 | 10.34912 | 7.197735
2018-04-21 16:20 | 170517.8623 | 2400.0002 | 5 | 22 | 3.133851 | -3.259996 | 2.385073 | 2.173232 | 10.34912 | 7.540996
2018-04-21 16:22 | 170637.8622 | 2520.0001 | 5 | 22 | 3.073595 | -3.259941 | 2.385073 | 2.281893 | 10.34912 | 7.878391
2018-04-21 16:24 | 170749.7805 | 2631.9184 | 5 | 22 | 3 | -3.260022 | 2.385073 | 2.38324 | 10.34912 | 8.186341
2018-04-21 16:26 | 170869.8 | 120.0008 | 6 | 22 | 3.656288 | 0 | 2.385073 | 2.38324 | 10.34912 | 8.186341
2018-04-21 16:28 | 170989.8 | 240 | 6 | 22 | 3.689471 | 0 | 2.385073 | 2.38324 | 10.34912 | 8.186341
2018-04-21 16:29 | 171049.8 | 300.0039 | 6 | 22 | 3.695477 | 0 | 2.385073 | 2.38324 | 10.34912 | 8.186341
2018-04-21 16:29 | 171049.8 | 0.0026 | 7 | 23 | 3.69556 | 0 | 0 | 0 | 0 | 0
2018-04-21 16:31 | 171169.9 | 120.001 | 2 | 23 | 4.20028 | 3.660793 | 0.1395991 | 5.12e-10 | 0.5850715 | 1.894e-09
2018-04-21 16:33 | 171289.9 | 240.0002 | 2 | 23 | 4.200251 | 3.266258 | 0.254445 | 5.12e-10 | 1.067455 | 1.894e-09
2018-04-21 16:33 | 171292.9 | 242.9488 | 2 | 23 | 4.200306 | 3.259991 | 0.2571204 | 5.12e-10 | 1.078692 | 1.894e-09
2018-04-21 16:35 | 171412.9 | 120.0001 | 3 | 23 | 4.223284 | 3.259956 | 0.3654049 | 5.12e-10 | 1.534754 | 1.894e-09
2018-04-21 16:37 | 171532.9 | 240.0009 | 3 | 23 | 4.24259 | 3.260107 | 0.4740638 | 5.12e-10 | 1.994715 | 1.894e-09
2018-04-21 16:39 | 171652.9 | 360.0009 | 3 | 23 | 4.262578 | 3.259817 | 0.5827332 | 5.12e-10 | 2.456822 | 1.894e-09
2018-04-21 16:41 | 171772.9 | 480.0002 | 3 | 23 | 4.285651 | 3.26018 | 0.6914045 | 5.12e-10 | 2.921267 | 1.894e-09
2018-04-21 16:43 | 171892.9 | 600.0009 | 3 | 23 | 4.31225 | 3.260117 | 0.8000604 | 5.12e-10 | 3.388344 | 1.894e-09
2018-04-21 16:45 | 172012.9 | 720.0001 | 3 | 23 | 4.342091 | 3.26016 | 0.9087213 | 5.12e-10 | 3.858516 | 1.894e-09
2018-04-21 16:47 | 172132.9 | 840.0001 | 3 | 23 | 4.374506 | 3.260153 | 1.017396 | 5.12e-10 | 4.332138 | 1.894e-09
2018-04-21 16:49 | 172252.9 | 960.0009 | 3 | 23 | 4.400242 | 3.17071 | 1.125669 | 5.12e-10 | 4.807511 | 1.894e-09
2018-04-21 16:51 | 172372.9 | 1080.0009 | 3 | 23 | 4.400239 | 2.889711 | 1.226539 | 5.12e-10 | 5.251366 | 1.894e-09
2018-04-21 16:53 | 172492.9 | 1200.0009 | 3 | 23 | 4.400237 | 2.651955 | 1.318831 | 5.12e-10 | 5.657473 | 1.894e-09
2018-04-21 16:55 | 172612.9 | 1320.001 | 3 | 23 | 4.40022 | 2.44351 | 1.403671 | 5.12e-10 | 6.030786 | 1.894e-09
2018-04-21 16:57 | 172732.9 | 1440.0001 | 3 | 23 | 4.400221 | 2.265818 | 1.482058 | 5.12e-10 | 6.375708 | 1.894e-09
2018-04-21 16:59 | 172852.9 | 1560.0002 | 3 | 23 | 4.400189 | 2.113045 | 1.554995 | 5.12e-10 | 6.696645 | 1.894e-09
2018-04-21 17:01 | 172972.9 | 1680.001 | 3 | 23 | 4.400183 | 1.976772 | 1.62312 | 5.12e-10 | 6.996409 | 1.894e-09
2018-04-21 17:03 | 173092.9 | 1800.001 | 3 | 23 | 4.40023 | 1.857958 | 1.686969 | 5.12e-10 | 7.277358 | 1.894e-09
2018-04-21 17:05 | 173212.9 | 1920.0002 | 3 | 23 | 4.400229 | 1.751317 | 1.747073 | 5.12e-10 | 7.541827 | 1.894e-09
2018-04-21 17:07 | 173332.9 | 2040.0009 | 3 | 23 | 4.400162 | 1.654327 | 1.803814 | 5.12e-10 | 7.791496 | 1.894e-09
2018-04-21 17:09 | 173452.9 | 2160.0002 | 3 | 23 | 4.400215 | 1.565297 | 1.857463 | 5.12e-10 | 8.027562 | 1.894e-09
2018-04-21 17:11 | 173572.9 | 2280.0001 | 3 | 23 | 4.400143 | 1.477979 | 1.908179 | 5.12e-10 | 8.250724 | 1.894e-09
2018-04-21 17:13 | 173692.9 | 2400.0009 | 3 | 23 | 4.400187 | 1.394955 | 1.956039 | 5.12e-10 | 8.461315 | 1.894e-09
2018-04-21 17:15 | 173812.9 | 2520.0002 | 3 | 23 | 4.40013 | 1.316936 | 2.001239 | 5.12e-10 | 8.660204 | 1.894e-09
2018-04-21 17:17 | 173932.9 | 2640.0003 | 3 | 23 | 4.40019 | 1.24701 | 2.043955 | 5.12e-10 | 8.848161 | 1.894e-09
2018-04-21 17:19 | 174052.9 | 2760.0002 | 3 | 23 | 4.400188 | 1.179012 | 2.084367 | 5.12e-10 | 9.025981 | 1.894e-09
2018-04-21 17:21 | 174172.9 | 2880.0009 | 3 | 23 | 4.400135 | 1.113438 | 2.122565 | 5.12e-10 | 9.194057 | 1.894e-09
2018-04-21 17:23 | 174292.9 | 3000.0002 | 3 | 23 | 4.400145 | 1.052396 | 2.158655 | 5.12e-10 | 9.352859 | 1.894e-09
2018-04-21 17:25 | 174412.9 | 3120.001 | 3 | 23 | 4.400168 | 0.9947357 | 2.192779 | 5.12e-10 | 9.503008 | 1.894e-09
2018-04-21 17:27 | 174532.9 | 3240.0002 | 3 | 23 | 4.400121 | 0.9373913 | 2.224975 | 5.12e-10 | 9.644675 | 1.894e-09
2018-04-21 17:29 | 174652.9 | 3360.001 | 3 | 23 | 4.400126 | 0.8833075 | 2.255316 | 5.12e-10 | 9.778183 | 1.894e-09
2018-04-21 17:31 | 174772.9 | 3480.001 | 3 | 23 | 4.400139 | 0.8325558 | 2.283921 | 5.12e-10 | 9.904048 | 1.894e-09
2018-04-21 17:33 | 174892.9 | 3600.001 | 3 | 23 | 4.400113 | 0.7844067 | 2.310863 | 5.12e-10 | 10.0226 | 1.894e-09
2018-04-21 17:35 | 175012.9 | 3720.0003 | 3 | 23 | 4.400183 | 0.7395849 | 2.336263 | 5.12e-10 | 10.13436 | 1.894e-09
2018-04-21 17:37 | 175132.9 | 3840.0002 | 3 | 23 | 4.400168 | 0.6962662 | 2.360178 | 5.12e-10 | 10.23959 | 1.894e-09
2018-04-21 17:39 | 175252.9 | 3960.001 | 3 | 23 | 4.400174 | 0.6553736 | 2.382686 | 5.12e-10 | 10.33863 | 1.894e-09
2018-04-21 17:40 | 175260.9 | 3967.996 | 3 | 23 | 4.4001 | 0.6519899 | 2.384136 | 5.12e-10 | 10.34501 | 1.894e-09
2018-04-21 17:42 | 175380.9 | 120.0007 | 4 | 23 | 4.288001 | 0 | 2.384139 | 5.12e-10 | 10.34502 | 1.894e-09
2018-04-21 17:44 | 175500.9 | 240.0007 | 4 | 23 | 4.276564 | 0 | 2.384139 | 5.12e-10 | 10.34502 | 1.894e-09
2018-04-21 17:45 | 175560.9 | 300.0021 | 4 | 23 | 4.273541 | 0 | 2.384139 | 5.12e-10 | 10.34502 | 1.894e-09
2018-04-21 17:47 | 175681 | 120.0002 | 5 | 23 | 3.815535 | -3.260119 | 2.384139 | 0.108652 | 10.34502 | 0.4209298
2018-04-21 17:49 | 175801 | 240.0002 | 5 | 23 | 3.76114 | -3.260007 | 2.384139 | 0.2173084 | 10.34502 | 0.8324147
2018-04-21 17:51 | 175921 | 360.0001 | 5 | 23 | 3.712924 | -3.260016 | 2.384139 | 0.3259777 | 10.34502 | 1.238499
2018-04-21 17:53 | 176041 | 480.0001 | 5 | 23 | 3.666479 | -3.260062 | 2.384139 | 0.4346524 | 10.34502 | 1.639472
2018-04-21 17:55 | 176161 | 600.0009 | 5 | 23 | 3.6216 | -3.259985 | 2.384139 | 0.5433058 | 10.34502 | 2.035392
2018-04-21 17:57 | 176281 | 720.0001 | 5 | 23 | 3.579459 | -3.260012 | 2.384139 | 0.6519668 | 10.34502 | 2.426594
2018-04-21 17:59 | 176401 | 840.001 | 5 | 23 | 3.541131 | -3.259972 | 2.384139 | 0.7606396 | 10.34502 | 2.813465
2018-04-21 18:01 | 176521 | 960.0001 | 5 | 23 | 3.506412 | -3.260018 | 2.384139 | 0.8692943 | 10.34502 | 3.196301
2018-04-21 18:03 | 176641 | 1080.0009 | 5 | 23 | 3.474036 | -3.260074 | 2.384139 | 0.9779682 | 10.34502 | 3.575578
2018-04-21 18:05 | 176761 | 1200.0001 | 5 | 23 | 3.443844 | -3.260015 | 2.384139 | 1.086626 | 10.34502 | 3.951408
2018-04-21 18:07 | 176881 | 1320.0009 | 5 | 23 | 3.415152 | -3.260032 | 2.384139 | 1.195292 | 10.34502 | 4.324067
2018-04-21 18:09 | 177001 | 1440.001 | 5 | 23 | 3.388461 | -3.260029 | 2.384139 | 1.303942 | 10.34502 | 4.693656
2018-04-21 18:11 | 177121 | 1560.0009 | 5 | 23 | 3.362881 | -3.260002 | 2.384139 | 1.412613 | 10.34502 | 5.060482
2018-04-21 18:13 | 177241 | 1680.0009 | 5 | 23 | 3.337597 | -3.260036 | 2.384139 | 1.521279 | 10.34502 | 5.424539
2018-04-21 18:15 | 177361 | 1800.0001 | 5 | 23 | 3.311695 | -3.259967 | 2.384139 | 1.629938 | 10.34502 | 5.785816
2018-04-21 18:17 | 177481 | 1920.0002 | 5 | 23 | 3.283897 | -3.259925 | 2.384139 | 1.738603 | 10.34502 | 6.144188
2018-04-21 18:19 | 177601 | 2040.0001 | 5 | 23 | 3.253945 | -3.259927 | 2.384139 | 1.847262 | 10.34502 | 6.499409
2018-04-21 18:21 | 177721 | 2160.0001 | 5 | 23 | 3.220585 | -3.260032 | 2.384139 | 1.955923 | 10.34502 | 6.851217
2018-04-21 18:23 | 177841 | 2280.0001 | 5 | 23 | 3.181414 | -3.259919 | 2.384139 | 2.064588 | 10.34502 | 7.199103
2018-04-21 18:25 | 177961 | 2400.0009 | 5 | 23 | 3.134259 | -3.259934 | 2.384139 | 2.173238 | 10.34502 | 7.542285
2018-04-21 18:27 | 178081 | 2520.0002 | 5 | 23 | 3.073892 | -3.260005 | 2.384139 | 2.281914 | 10.34502 | 7.879766
2018-04-21 18:28 | 178192.4 | 2631.4415 | 5 | 23 | 3 | -3.25994 | 2.384139 | 2.382821 | 10.34502 | 8.186404
2018-04-21 18:30 | 178312.5 | 120.0009 | 6 | 23 | 3.656174 | 0 | 2.384139 | 2.382821 | 10.34502 | 8.186404
2018-04-21 18:32 | 178432.5 | 240.0009 | 6 | 23 | 3.689415 | 0 | 2.384139 | 2.382821 | 10.34502 | 8.186404
2018-04-21 18:33 | 178492.5 | 300.0039 | 6 | 23 | 3.695445 | 0 | 2.384139 | 2.382821 | 10.34502 | 8.186404
2018-04-21 18:33 | 178492.5 | 0.0026 | 7 | 24 | 3.695445 | 0 | 0 | 0 | 0 | 0
2018-04-21 18:35 | 178612.6 | 120.0002 | 2 | 24 | 4.20029 | 3.654497 | 0.1395354 | 0 | 0.5848095 | 0
2018-04-21 18:37 | 178732.6 | 240.001 | 2 | 24 | 4.200226 | 3.260857 | 0.2541291 | 0 | 1.066133 | 0
2018-04-21 18:37 | 178732.9 | 240.2857 | 2 | 24 | 4.200237 | 3.259989 | 0.2543857 | 0 | 1.067211 | 0
2018-04-21 18:39 | 178852.9 | 120.0001 | 3 | 24 | 4.223213 | 3.260128 | 0.3626712 | 0 | 1.523265 | 0
2018-04-21 18:41 | 178972.9 | 240.0009 | 3 | 24 | 4.242848 | 3.26018 | 0.4713307 | 0 | 1.983236 | 0
2018-04-21 18:43 | 179092.9 | 360.001 | 3 | 24 | 4.263056 | 3.260164 | 0.5799993 | 0 | 2.445377 | 0
2018-04-21 18:45 | 179212.9 | 480.0001 | 3 | 24 | 4.28596 | 3.260145 | 0.6886647 | 0 | 2.909837 | 0
2018-04-21 18:47 | 179332.9 | 600.0001 | 3 | 24 | 4.312358 | 3.260086 | 0.7973321 | 0 | 3.376986 | 0
2018-04-21 18:49 | 179452.9 | 720.0001 | 3 | 24 | 4.341798 | 3.260143 | 0.9060006 | 0 | 3.847173 | 0
2018-04-21 18:51 | 179572.9 | 840.0009 | 3 | 24 | 4.374173 | 3.260155 | 1.014663 | 0 | 4.320694 | 0
2018-04-21 18:53 | 179692.9 | 960.0001 | 3 | 24 | 4.400309 | 3.171644 | 1.122959 | 0 | 4.79614 | 0
2018-04-21 18:55 | 179812.9 | 1080.0009 | 3 | 24 | 4.400236 | 2.887959 | 1.223761 | 0 | 5.23969 | 0
2018-04-21 18:57 | 179932.9 | 1200.001 | 3 | 24 | 4.400264 | 2.648422 | 1.315922 | 0 | 5.645223 | 0
2018-04-21 18:59 | 180052.9 | 1320.0001 | 3 | 24 | 4.400188 | 2.440245 | 1.400635 | 0 | 6.017979 | 0
2018-04-21 19:01 | 180172.9 | 1440.0009 | 3 | 24 | 4.400243 | 2.264101 | 1.478953 | 0 | 6.362591 | 0
2018-04-21 19:03 | 180292.9 | 1560.0001 | 3 | 24 | 4.400229 | 2.113165 | 1.55186 | 0 | 6.683401 | 0
2018-04-21 19:05 | 180412.9 | 1680.0009 | 3 | 24 | 4.400233 | 1.978683 | 1.619989 | 0 | 6.983181 | 0
2018-04-21 19:07 | 180532.9 | 1800.0002 | 3 | 24 | 4.400242 | 1.85775 | 1.683868 | 0 | 7.264262 | 0
2018-04-21 19:09 | 180652.9 | 1920.0009 | 3 | 24 | 4.400149 | 1.750352 | 1.743974 | 0 | 7.528738 | 0
2018-04-21 19:11 | 180772.9 | 2040.0002 | 3 | 24 | 4.400223 | 1.654654 | 1.800712 | 0 | 7.778395 | 0
2018-04-21 19:13 | 180892.9 | 2160.0001 | 3 | 24 | 4.400173 | 1.562808 | 1.854306 | 0 | 8.014217 | 0
2018-04-21 19:15 | 181012.9 | 2280.0002 | 3 | 24 | 4.400215 | 1.477222 | 1.904948 | 0 | 8.237052 | 0
2018-04-21 19:17 | 181132.9 | 2400.001 | 3 | 24 | 4.400218 | 1.396997 | 1.952819 | 0 | 8.447694 | 0
2018-04-21 19:19 | 181252.9 | 2520.0009 | 3 | 24 | 4.400202 | 1.32098 | 1.998096 | 0 | 8.646921 | 0
2018-04-21 19:21 | 181372.9 | 2640.001 | 3 | 24 | 4.400184 | 1.248097 | 2.04089 | 0 | 8.835223 | 0
2018-04-21 19:23 | 181492.9 | 2760.001 | 3 | 24 | 4.400142 | 1.179558 | 2.081338 | 0 | 9.013199 | 0
2018-04-21 19:25 | 181612.9 | 2880.001 | 3 | 24 | 4.400145 | 1.115642 | 2.119589 | 0 | 9.181509 | 0
2018-04-21 19:27 | 181732.9 | 3000.0002 | 3 | 24 | 4.400218 | 1.054451 | 2.15574 | 0 | 9.340578 | 0
2018-04-21 19:29 | 181852.9 | 3120.001 | 3 | 24 | 4.400135 | 0.9945707 | 2.189882 | 0 | 9.490808 | 0
2018-04-21 19:31 | 181972.9 | 3240.0027 | 3 | 24 | 4.400114 | 0.9380417 | 2.2221 | 0 | 9.632573 | 0
2018-04-21 19:33 | 182092.9 | 3360.0009 | 3 | 24 | 4.400143 | 0.885643 | 2.252488 | 0 | 9.766288 | 0
2018-04-21 19:35 | 182212.9 | 3480.001 | 3 | 24 | 4.400207 | 0.8350554 | 2.281148 | 0 | 9.892397 | 0
2018-04-21 19:37 | 182332.9 | 3600.0011 | 3 | 24 | 4.400126 | 0.7869196 | 2.308173 | 0 | 10.01131 | 0
2018-04-21 19:39 | 182452.9 | 3720.0002 | 3 | 24 | 4.400142 | 0.7409143 | 2.333633 | 0 | 10.12334 | 0
2018-04-21 19:41 | 182572.9 | 3840.0002 | 3 | 24 | 4.400148 | 0.6976337 | 2.357605 | 0 | 10.22882 | 0
2018-04-21 19:43 | 182692.9 | 3960.0002 | 3 | 24 | 4.40013 | 0.6572552 | 2.380179 | 0 | 10.32815 | 0
2018-04-21 19:44 | 182709.7 | 3976.8392 | 3 | 24 | 4.40016 | 0.6519833 | 2.383242 | 0 | 10.34162 | 0
2018-04-21 19:46 | 182829.8 | 120.0019 | 4 | 24 | 4.287958 | 0 | 2.383242 | 0 | 10.34162 | 0
2018-04-21 19:48 | 182949.8 | 240.0009 | 4 | 24 | 4.276503 | 0 | 2.383242 | 0 | 10.34162 | 0
2018-04-21 19:49 | 183009.8 | 300.0039 | 4 | 24 | 4.273497 | 0 | 2.383242 | 0 | 10.34162 | 0
2018-04-21 19:51 | 183129.8 | 120.0009 | 5 | 24 | 3.814991 | -3.259938 | 2.383242 | 0.1086452 | 10.34162 | 0.420853
2018-04-21 19:53 | 183249.8 | 240.0018 | 5 | 24 | 3.76086 | -3.259916 | 2.383242 | 0.2173149 | 10.34162 | 0.8323418
2018-04-21 19:55 | 183369.8 | 360.0001 | 5 | 24 | 3.712831 | -3.259956 | 2.383242 | 0.3259748 | 10.34162 | 1.238368
2018-04-21 19:57 | 183489.8 | 480.0001 | 5 | 24 | 3.666351 | -3.25998 | 2.383242 | 0.434631 | 10.34162 | 1.639251
2018-04-21 19:59 | 183609.8 | 600.001 | 5 | 24 | 3.621733 | -3.259938 | 2.383242 | 0.5432984 | 10.34162 | 2.035218
2018-04-21 20:01 | 183729.8 | 720.001 | 5 | 24 | 3.579643 | -3.25985 | 2.383242 | 0.651952 | 10.34162 | 2.426417
2018-04-21 20:03 | 183849.8 | 840.001 | 5 | 24 | 3.541 | -3.259968 | 2.383242 | 0.7606112 | 10.34162 | 2.813247
2018-04-21 20:05 | 183969.8 | 960.0009 | 5 | 24 | 3.505628 | -3.259828 | 2.383242 | 0.8692642 | 10.34162 | 3.196037
2018-04-21 20:07 | 184089.8 | 1080.0002 | 5 | 24 | 3.473232 | -3.259953 | 2.383242 | 0.977932 | 10.34162 | 3.575207
2018-04-21 20:09 | 184209.8 | 1200.0001 | 5 | 24 | 3.443114 | -3.259965 | 2.383242 | 1.08659 | 10.34162 | 3.950941
2018-04-21 20:11 | 184329.8 | 1320.0009 | 5 | 24 | 3.415255 | -3.259972 | 2.383242 | 1.195248 | 10.34162 | 4.323533
2018-04-21 20:13 | 184449.8 | 1440.0001 | 5 | 24 | 3.388394 | -3.259961 | 2.383242 | 1.303912 | 10.34162 | 4.693178
2018-04-21 20:15 | 184569.8 | 1560.0001 | 5 | 24 | 3.362141 | -3.259945 | 2.383242 | 1.412569 | 10.34162 | 5.059916
2018-04-21 20:17 | 184689.8 | 1680.0002 | 5 | 24 | 3.336951 | -3.259903 | 2.383242 | 1.521237 | 10.34162 | 5.423907
2018-04-21 20:19 | 184809.8 | 1800.0009 | 5 | 24 | 3.311307 | -3.259865 | 2.383242 | 1.629894 | 10.34162 | 5.785105
2018-04-21 20:21 | 184929.8 | 1920.0009 | 5 | 24 | 3.284214 | -3.259905 | 2.383242 | 1.738548 | 10.34162 | 6.143439
2018-04-21 20:23 | 185049.8 | 2040.0009 | 5 | 24 | 3.254313 | -3.259881 | 2.383242 | 1.84721 | 10.34162 | 6.498723
2018-04-21 20:25 | 185169.8 | 2160.0001 | 5 | 24 | 3.220093 | -3.259878 | 2.383242 | 1.955862 | 10.34162 | 6.85049
2018-04-21 20:27 | 185289.8 | 2280.0001 | 5 | 24 | 3.180567 | -3.25985 | 2.383242 | 2.064528 | 10.34162 | 7.198326
2018-04-21 20:29 | 185409.8 | 2400.0018 | 5 | 24 | 3.133049 | -3.259901 | 2.383242 | 2.173186 | 10.34162 | 7.541428
2018-04-21 20:31 | 185529.8 | 2520.0002 | 5 | 24 | 3.073305 | -3.259921 | 2.383242 | 2.281843 | 10.34162 | 7.87874
2018-04-21 20:33 | 185640.7 | 2630.864 | 5 | 24 | 2.999997 | -3.25991 | 2.383242 | 2.382239 | 10.34162 | 8.183803
2018-04-21 20:35 | 185760.7 | 119.9999 | 6 | 24 | 3.656045 | 0 | 2.383242 | 2.382239 | 10.34162 | 8.183803
2018-04-21 20:37 | 185880.7 | 240.0007 | 6 | 24 | 3.689343 | 0 | 2.383242 | 2.382239 | 10.34162 | 8.183803
2018-04-21 20:38 | 185940.7 | 300.0005 | 6 | 24 | 3.695418 | 0 | 2.383242 | 2.382239 | 10.34162 | 8.183803
2018-04-21 20:38 | 185940.8 | 0.0027 | 7 | 25 | 3.695489 | 0 | 0 | 0 | 0 | 0
2018-04-21 20:40 | 186060.8 | 120.001 | 2 | 25 | 4.200304 | 3.653065 | 0.1394774 | 0 | 0.5845667 | 0
2018-04-21 20:42 | 186180.8 | 240.0001 | 2 | 25 | 4.200232 | 3.261635 | 0.2540308 | 0 | 1.065721 | 0
2018-04-21 20:42 | 186181.7 | 240.8775 | 2 | 25 | 4.200265 | 3.259991 | 0.2548276 | 0 | 1.069068 | 0
2018-04-21 20:44 | 186301.7 | 120.0009 | 3 | 25 | 4.22305 | 3.260084 | 0.3631178 | 0 | 1.525132 | 0
2018-04-21 20:46 | 186421.7 | 240.0001 | 3 | 25 | 4.242324 | 3.260145 | 0.4717786 | 0 | 1.98507 | 0
2018-04-21 20:48 | 186541.7 | 360.0002 | 3 | 25 | 4.262316 | 3.260088 | 0.5804443 | 0 | 2.447127 | 0
2018-04-21 20:50 | 186661.7 | 480.001 | 3 | 25 | 4.285332 | 3.260103 | 0.6891055 | 0 | 2.911492 | 0
2018-04-21 20:52 | 186781.7 | 600.0009 | 3 | 25 | 4.311939 | 3.260059 | 0.7977752 | 0 | 3.378594 | 0
2018-04-21 20:54 | 186901.7 | 720.0001 | 3 | 25 | 4.34165 | 3.260145 | 0.9064297 | 0 | 3.848697 | 0
2018-04-21 20:56 | 187021.7 | 840.0001 | 3 | 25 | 4.374069 | 3.260113 | 1.015102 | 0 | 4.322247 | 0
2018-04-21 20:58 | 187141.7 | 960.0009 | 3 | 25 | 4.400269 | 3.176323 | 1.123424 | 0 | 4.797791 | 0
2018-04-21 21:00 | 187261.7 | 1080.0001 | 3 | 25 | 4.400207 | 2.893911 | 1.224448 | 0 | 5.242323 | 0
2018-04-21 21:02 | 187381.7 | 1200.0002 | 3 | 25 | 4.400204 | 2.649366 | 1.316753 | 0 | 5.648487 | 0
2018-04-21 21:04 | 187501.7 | 1320.0002 | 3 | 25 | 4.400187 | 2.44272 | 1.401529 | 0 | 6.021518 | 0
2018-04-21 21:06 | 187621.7 | 1440.0002 | 3 | 25 | 4.400212 | 2.267281 | 1.479947 | 0 | 6.366577 | 0
2018-04-21 21:08 | 187741.7 | 1560.001 | 3 | 25 | 4.400225 | 2.117153 | 1.55295 | 0 | 6.687806 | 0
2018-04-21 21:10 | 187861.7 | 1680.0009 | 3 | 25 | 4.400209 | 1.981724 | 1.621224 | 0 | 6.988225 | 0
2018-04-21 21:12 | 187981.7 | 1800.001 | 3 | 25 | 4.400146 | 1.860292 | 1.685221 | 0 | 7.269824 | 0
2018-04-21 21:14 | 188101.7 | 1920.0009 | 3 | 25 | 4.400215 | 1.752444 | 1.745402 | 0 | 7.534632 | 0
2018-04-21 21:16 | 188221.7 | 2040.001 | 3 | 25 | 4.400171 | 1.655039 | 1.802173 | 0 | 7.784433 | 0
2018-04-21 21:18 | 188341.7 | 2160.001 | 3 | 25 | 4.40019 | 1.564126 | 1.855806 | 0 | 8.020428 | 0
2018-04-21 21:20 | 188461.7 | 2280.0001 | 3 | 25 | 4.400187 | 1.478818 | 1.906501 | 0 | 8.243495 | 0
2018-04-21 21:22 | 188581.7 | 2400.0002 | 3 | 25 | 4.400165 | 1.398095 | 1.954435 | 0 | 8.454413 | 0
2018-04-21 21:24 | 188701.7 | 2520.0001 | 3 | 25 | 4.400207 | 1.32219 | 1.999752 | 0 | 8.653817 | 0
2018-04-21 21:26 | 188821.7 | 2640.0009 | 3 | 25 | 4.400189 | 1.249124 | 2.042587 | 0 | 8.842299 | 0
2018-04-21 21:28 | 188941.7 | 2760.001 | 3 | 25 | 4.40015 | 1.179526 | 2.083048 | 0 | 9.020332 | 0
2018-04-21 21:30 | 189061.7 | 2880.001 | 3 | 25 | 4.400181 | 1.113675 | 2.121255 | 0 | 9.18845 | 0
2018-04-21 21:32 | 189181.7 | 3000.001 | 3 | 25 | 4.400177 | 1.052586 | 2.157351 | 0 | 9.347281 | 0
2018-04-21 21:34 | 189301.7 | 3120.0002 | 3 | 25 | 4.400144 | 0.9937162 | 2.191454 | 0 | 9.497336 | 0
2018-04-21 21:36 | 189421.7 | 3240.001 | 3 | 25 | 4.40018 | 0.938138 | 2.223634 | 0 | 9.638934 | 0
2018-04-21 21:38 | 189541.7 | 3360.001 | 3 | 25 | 4.400198 | 0.8851919 | 2.254001 | 0 | 9.772555 | 0
2018-04-21 21:40 | 189661.7 | 3480.001 | 3 | 25 | 4.400145 | 0.8339682 | 2.282635 | 0 | 9.898548 | 0
2018-04-21 21:42 | 189781.7 | 3600.0002 | 3 | 25 | 4.400155 | 0.7851963 | 2.309613 | 0 | 10.01725 | 0
2018-04-21 21:44 | 189901.7 | 3720.0009 | 3 | 25 | 4.40008 | 0.7396517 | 2.335019 | 0 | 10.12905 | 0
2018-04-21 21:46 | 190021.7 | 3840.0002 | 3 | 25 | 4.400171 | 0.6965446 | 2.358958 | 0 | 10.23438 | 0
2018-04-21 21:48 | 190141.7 | 3960.0009 | 3 | 25 | 4.400136 | 0.6548481 | 2.381483 | 0 | 10.33349 | 0
2018-04-21 21:48 | 190151.8 | 3970.0424 | 3 | 25 | 4.400181 | 0.6519985 | 2.383305 | 0 | 10.34151 | 0
2018-04-21 21:50 | 190271.8 | 120.0002 | 4 | 25 | 4.288092 | 0 | 2.383305 | 0 | 10.34151 | 0
2018-04-21 21:52 | 190391.8 | 240.0002 | 4 | 25 | 4.276648 | 0 | 2.383305 | 0 | 10.34151 | 0
2018-04-21 21:53 | 190451.8 | 300.0016 | 4 | 25 | 4.273675 | 0 | 2.383305 | 0 | 10.34151 | 0
2018-04-21 21:55 | 190571.9 | 120.0002 | 5 | 25 | 3.815793 | -3.259963 | 2.383305 | 0.108646 | 10.34151 | 0.420923
2018-04-21 21:57 | 190691.9 | 240.0011 | 5 | 25 | 3.761891 | -3.259976 | 2.383305 | 0.217317 | 10.34151 | 0.8325132
2018-04-21 21:59 | 190811.9 | 360.0019 | 5 | 25 | 3.714178 | -3.25995 | 2.383305 | 0.3259793 | 10.34151 | 1.238678
2018-04-21 22:01 | 190931.9 | 480.0003 | 5 | 25 | 3.667124 | -3.259885 | 2.383305 | 0.4346381 | 10.34151 | 1.639696
2018-04-21 22:03 | 191051.9 | 600.001 | 5 | 25 | 3.621915 | -3.25993 | 2.383305 | 0.5432899 | 10.34151 | 2.035658
2018-04-21 22:05 | 191171.9 | 720.001 | 5 | 25 | 3.579766 | -3.259995 | 2.383305 | 0.6519455 | 10.34151 | 2.426873
2018-04-21 22:07 | 191291.9 | 840.0002 | 5 | 25 | 3.5415 | -3.259906 | 2.383305 | 0.7606174 | 10.34151 | 2.813784
2018-04-21 22:09 | 191411.9 | 960.0002 | 5 | 25 | 3.506553 | -3.25997 | 2.383305 | 0.8692775 | 10.34151 | 3.196679
2018-04-21 22:11 | 191531.9 | 1080.0011 | 5 | 25 | 3.474163 | -3.25997 | 2.383305 | 0.9779286 | 10.34151 | 3.57589
2018-04-21 22:13 | 191651.9 | 1200.001 | 5 | 25 | 3.444154 | -3.259896 | 2.383305 | 1.086599 | 10.34151 | 3.951781
2018-04-21 22:15 | 191771.9 | 1320.0011 | 5 | 25 | 3.415363 | -3.259933 | 2.383305 | 1.195255 | 10.34151 | 4.324429
2018-04-21 22:17 | 191891.9 | 1440.0002 | 5 | 25 | 3.388187 | -3.259941 | 2.383305 | 1.303907 | 10.34151 | 4.694021
2018-04-21 22:19 | 192011.9 | 1560.0003 | 5 | 25 | 3.362734 | -3.259912 | 2.383305 | 1.412568 | 10.34151 | 5.060795
2018-04-21 22:21 | 192131.9 | 1680.0002 | 5 | 25 | 3.337352 | -3.259839 | 2.383305 | 1.52123 | 10.34151 | 5.424819
2018-04-21 22:23 | 192251.9 | 1800.001 | 5 | 25 | 3.311657 | -3.25985 | 2.383305 | 1.629899 | 10.34151 | 5.786088
2018-04-21 22:25 | 192371.9 | 1920.0002 | 5 | 25 | 3.284409 | -3.260002 | 2.383305 | 1.738557 | 10.34151 | 6.144462
2018-04-21 22:27 | 192491.9 | 2040.0002 | 5 | 25 | 3.254509 | -3.259903 | 2.383305 | 1.847217 | 10.34151 | 6.499745
2018-04-21 22:29 | 192611.9 | 2160.0011 | 5 | 25 | 3.2205 | -3.259892 | 2.383305 | 1.955866 | 10.34151 | 6.851539
2018-04-21 22:31 | 192731.9 | 2280.001 | 5 | 25 | 3.180676 | -3.260129 | 2.383305 | 2.064537 | 10.34151 | 7.199415
2018-04-21 22:33 | 192851.9 | 2400.0003 | 5 | 25 | 3.132454 | -3.259905 | 2.383305 | 2.173186 | 10.34151 | 7.542462
2018-04-21 22:35 | 192971.9 | 2520.0002 | 5 | 25 | 3.072591 | -3.259905 | 2.383305 | 2.281848 | 10.34151 | 7.879717
2018-04-21 22:37 | 193082 | 2630.0816 | 5 | 25 | 2.999997 | -3.25987 | 2.383305 | 2.381526 | 10.34151 | 8.182545
2018-04-21 22:39 | 193202 | 119.9999 | 6 | 25 | 3.65606 | 0 | 2.383305 | 2.381526 | 10.34151 | 8.182545
2018-04-21 22:41 | 193322 | 240.0007 | 6 | 25 | 3.689394 | 0 | 2.383305 | 2.381526 | 10.34151 | 8.182545
2018-04-21 22:42 | 193382 | 300.0013 | 6 | 25 | 3.695487 | 0 | 2.383305 | 2.381526 | 10.34151 | 8.182545
2018-04-21 22:42 | 193382 | 0.0027 | 7 | 26 | 3.695357 | 0 | 0 | 0 | 0 | 0
2018-04-21 22:44 | 193502.1 | 120.001 | 2 | 26 | 4.200252 | 3.646208 | 0.1393261 | 2.625e-09 | 0.5839455 | 9.7e-09
2018-04-21 22:45 | 193618.8 | 236.6776 | 2 | 26 | 4.200194 | 3.259998 | 0.2506425 | 2.625e-09 | 1.051504 | 9.7e-09
2018-04-21 22:47 | 193738.8 | 120.0001 | 3 | 26 | 4.22355 | 3.259871 | 0.3589359 | 2.625e-09 | 1.507613 | 9.7e-09
2018-04-21 22:49 | 193858.8 | 240.0001 | 3 | 26 | 4.243098 | 3.259939 | 0.4675912 | 2.625e-09 | 1.967604 | 9.7e-09
2018-04-21 22:51 | 193978.8 | 360.0009 | 3 | 26 | 4.262878 | 3.25984 | 0.5762582 | 2.625e-09 | 2.429738 | 9.7e-09
2018-04-21 22:53 | 194098.8 | 480.0009 | 3 | 26 | 4.285651 | 3.260178 | 0.684921 | 2.625e-09 | 2.894161 | 9.7e-09
2018-04-21 22:55 | 194218.8 | 600.0001 | 3 | 26 | 4.312397 | 3.260048 | 0.7935867 | 2.625e-09 | 3.361281 | 9.7e-09
2018-04-21 22:57 | 194338.8 | 720.001 | 3 | 26 | 4.34203 | 3.260115 | 0.9022508 | 2.625e-09 | 3.831478 | 9.7e-09
2018-04-21 22:59 | 194458.8 | 840.0009 | 3 | 26 | 4.374332 | 3.260143 | 1.010917 | 2.625e-09 | 4.305048 | 9.7e-09
2018-04-21 23:01 | 194578.8 | 960.0002 | 3 | 26 | 4.400205 | 3.172581 | 1.119212 | 2.625e-09 | 4.780498 | 9.7e-09
2018-04-21 23:03 | 194698.8 | 1080.0009 | 3 | 26 | 4.400233 | 2.894409 | 1.220197 | 2.625e-09 | 5.224854 | 9.7e-09
2018-04-21 23:05 | 194818.8 | 1200.0001 | 3 | 26 | 4.400199 | 2.6523 | 1.312556 | 2.625e-09 | 5.631256 | 9.7e-09
2018-04-21 23:07 | 194938.8 | 1320.001 | 3 | 26 | 4.400186 | 2.441761 | 1.397387 | 2.625e-09 | 6.004531 | 9.7e-09
2018-04-21 23:09 | 195058.8 | 1440.0009 | 3 | 26 | 4.400218 | 2.264061 | 1.475741 | 2.625e-09 | 6.349306 | 9.7e-09
2018-04-21 23:11 | 195178.8 | 1560.0009 | 3 | 26 | 4.400149 | 2.113312 | 1.548647 | 2.625e-09 | 6.67011 | 9.7e-09
2018-04-21 23:13 | 195298.8 | 1680.0001 | 3 | 26 | 4.400122 | 1.981819 | 1.616894 | 2.625e-09 | 6.97041 | 9.7e-09
2018-04-21 23:15 | 195418.8 | 1800.0009 | 3 | 26 | 4.40022 | 1.862891 | 1.68094 | 2.625e-09 | 7.252225 | 9.7e-09
2018-04-21 23:17 | 195538.8 | 1920.0002 | 3 | 26 | 4.40014 | 1.751032 | 1.741148 | 2.625e-09 | 7.517153 | 9.7e-09
2018-04-21 23:19 | 195658.8 | 2040.001 | 3 | 26 | 4.400209 | 1.652002 | 1.797832 | 2.625e-09 | 7.766574 | 9.7e-09
2018-04-21 23:21 | 195778.8 | 2160.0002 | 3 | 26 | 4.400145 | 1.562234 | 1.851372 | 2.625e-09 | 8.002159 | 9.7e-09
2018-04-21 23:23 | 195898.8 | 2280.0009 | 3 | 26 | 4.400125 | 1.478773 | 1.902056 | 2.625e-09 | 8.225177 | 9.7e-09
2018-04-21 23:25 | 196018.8 | 2400.0002 | 3 | 26 | 4.40019 | 1.400336 | 1.950036 | 2.625e-09 | 8.436298 | 9.7e-09
2018-04-21 23:27 | 196138.8 | 2520.0009 | 3 | 26 | 4.400193 | 1.325259 | 1.99545 | 2.625e-09 | 8.636128 | 9.7e-09
2018-04-21 23:29 | 196258.8 | 2640.0009 | 3 | 26 | 4.400164 | 1.253127 | 2.038409 | 2.625e-09 | 8.825155 | 9.7e-09
2018-04-21 23:31 | 196378.8 | 2760.001 | 3 | 26 | 4.400174 | 1.183431 | 2.079013 | 2.625e-09 | 9.003818 | 9.7e-09
2018-04-21 23:33 | 196498.8 | 2880.001 | 3 | 26 | 4.400126 | 1.11604 | 2.117321 | 2.625e-09 | 9.17238 | 9.7e-09
2018-04-21 23:35 | 196618.8 | 3000.001 | 3 | 26 | 4.40022 | 1.054349 | 2.153472 | 2.625e-09 | 9.331449 | 9.7e-09
2018-04-21 23:37 | 196738.8 | 3120.001 | 3 | 26 | 4.400123 | 0.9958706 | 2.187633 | 2.625e-09 | 9.481764 | 9.7e-09
2018-04-21 23:39 | 196858.8 | 3240.001 | 3 | 26 | 4.400165 | 0.9408884 | 2.219898 | 2.625e-09 | 9.623734 | 9.7e-09
2018-04-21 23:41 | 196978.8 | 3360.0002 | 3 | 26 | 4.40017 | 0.8874216 | 2.250369 | 2.625e-09 | 9.757811 | 9.7e-09
2018-04-21 23:43 | 197098.8 | 3480.0009 | 3 | 26 | 4.40017 | 0.8361387 | 2.279077 | 2.625e-09 | 9.884133 | 9.7e-09
2018-04-21 23:45 | 197218.8 | 3600.001 | 3 | 26 | 4.400151 | 0.7877188 | 2.306138 | 2.625e-09 | 10.0032 | 9.7e-09
2018-04-21 23:47 | 197338.8 | 3720.0002 | 3 | 26 | 4.400161 | 0.7428541 | 2.331637 | 2.625e-09 | 10.1154 | 9.7e-09
2018-04-21 23:49 | 197458.8 | 3840.0002 | 3 | 26 | 4.400162 | 0.7010803 | 2.355697 | 2.625e-09 | 10.22127 | 9.7e-09
2018-04-21 23:51 | 197578.8 | 3960.0002 | 3 | 26 | 4.400179 | 0.6598492 | 2.378364 | 2.625e-09 | 10.32101 | 9.7e-09
2018-04-21 23:52 | 197601.5 | 3982.6848 | 3 | 26 | 4.400136 | 0.6519985 | 2.382499 | 2.625e-09 | 10.3392 | 9.7e-09
2018-04-21 23:54 | 197721.5 | 120.0007 | 4 | 26 | 4.2882 | 0 | 2.3825 | 2.625e-09 | 10.33921 | 9.7e-09
2018-04-21 23:56 | 197841.5 | 240.0008 | 4 | 26 | 4.276773 | 0 | 2.3825 | 2.625e-09 | 10.33921 | 9.7e-09
2018-04-21 23:57 | 197901.5 | 300.0021 | 4 | 26 | 4.273789 | 0 | 2.3825 | 2.625e-09 | 10.33921 | 9.7e-09
2018-04-21 23:59 | 198021.6 | 120.0003 | 5 | 26 | 3.816085 | -3.259851 | 2.3825 | 0.1086496 | 10.33921 | 0.420969
2018-04-22 00:01 | 198141.6 | 240.0003 | 5 | 26 | 3.762149 | -3.25994 | 2.3825 | 0.2173008 | 10.33921 | 0.8325204
2018-04-22 00:03 | 198261.6 | 360.0003 | 5 | 26 | 3.714176 | -3.259885 | 2.3825 | 0.3259703 | 10.33921 | 1.23873
2018-04-22 00:05 | 198381.6 | 480.0004 | 5 | 26 | 3.667799 | -3.259846 | 2.3825 | 0.4346373 | 10.33921 | 1.63981
2018-04-22 00:07 | 198501.6 | 600.001 | 5 | 26 | 3.62224 | -3.259925 | 2.3825 | 0.5432927 | 10.33921 | 2.03584
2018-04-22 00:09 | 198621.6 | 720.0002 | 5 | 26 | 3.579988 | -3.259918 | 2.3825 | 0.6519436 | 10.33921 | 2.427074
2018-04-22 00:11 | 198741.6 | 840.0002 | 5 | 26 | 3.54193 | -3.259843 | 2.3825 | 0.7606055 | 10.33921 | 2.813982
2018-04-22 00:13 | 198861.6 | 960.0003 | 5 | 26 | 3.507121 | -3.259879 | 2.3825 | 0.8692719 | 10.33921 | 3.196953
2018-04-22 00:15 | 198981.6 | 1080.0011 | 5 | 26 | 3.47475 | -3.259945 | 2.3825 | 0.9779197 | 10.33921 | 3.57622
2018-04-22 00:17 | 199101.6 | 1200.0003 | 5 | 26 | 3.444449 | -3.259878 | 2.3825 | 1.08658 | 10.33921 | 3.952124
2018-04-22 00:19 | 199221.6 | 1320.001 | 5 | 26 | 3.416162 | -3.259883 | 2.3825 | 1.19525 | 10.33921 | 4.324879
2018-04-22 00:21 | 199341.6 | 1440.001 | 5 | 26 | 3.389346 | -3.259894 | 2.3825 | 1.303902 | 10.33921 | 4.694582
2018-04-22 00:23 | 199461.6 | 1560.0002 | 5 | 26 | 3.363669 | -3.259854 | 2.3825 | 1.412557 | 10.33921 | 5.061445
2018-04-22 00:25 | 199581.6 | 1680.0002 | 5 | 26 | 3.338247 | -3.259885 | 2.3825 | 1.521219 | 10.33921 | 5.425561
2018-04-22 00:27 | 199701.6 | 1800.0002 | 5 | 26 | 3.312653 | -3.259865 | 2.3825 | 1.629885 | 10.33921 | 5.786932
2018-04-22 00:29 | 199821.6 | 1920.0003 | 5 | 26 | 3.285869 | -3.259879 | 2.3825 | 1.738536 | 10.33921 | 6.14543
2018-04-22 00:31 | 199941.6 | 2040.0002 | 5 | 26 | 3.255759 | -3.259927 | 2.3825 | 1.847201 | 10.33921 | 6.500887
2018-04-22 00:33 | 200061.6 | 2160.0002 | 5 | 26 | 3.221644 | -3.259844 | 2.3825 | 1.955863 | 10.33921 | 6.85287
2018-04-22 00:35 | 200181.6 | 2280.001 | 5 | 26 | 3.181251 | -3.259819 | 2.3825 | 2.064522 | 10.33921 | 7.2008
2018-04-22 00:37 | 200301.6 | 2400.0002 | 5 | 26 | 3.133502 | -3.25991 | 2.3825 | 2.173172 | 10.33921 | 7.543922
2018-04-22 00:39 | 200421.6 | 2520.0002 | 5 | 26 | 3.074101 | -3.26006 | 2.3825 | 2.281834 | 10.33921 | 7.881344
2018-04-22 00:41 | 200533.7 | 2632.076 | 5 | 26 | 2.999999 | -3.259883 | 2.3825 | 2.383324 | 10.33921 | 8.189775
2018-04-22 00:43 | 200653.7 | 120.0009 | 6 | 26 | 3.655545 | 0 | 2.3825 | 2.383324 | 10.33921 | 8.189775
2018-04-22 00:45 | 200773.7 | 240.0002 | 6 | 26 | 3.688979 | 0 | 2.3825 | 2.383324 | 10.33921 | 8.189775
2018-04-22 00:46 | 200833.7 | 300.0023 | 6 | 26 | 3.695145 | 0 | 2.3825 | 2.383324 | 10.33921 | 8.189775
2018-04-22 00:46 | 200833.7 | 0.0027 | 7 | 27 | 3.694971 | 0 | 0 | 0 | 0 | 0
2018-04-22 00:48 | 200953.8 | 120.001 | 2 | 27 | 4.200276 | 3.651653 | 0.1394309 | 1.484e-09 | 0.5843748 | 5.485e-09
2018-04-22 00:50 | 201073.3 | 239.4536 | 2 | 27 | 4.200221 | 3.259983 | 0.2534633 | 1.484e-09 | 1.063341 | 5.485e-09
2018-04-22 00:52 | 201193.3 | 120.0009 | 3 | 27 | 4.223481 | 3.259794 | 0.3617381 | 1.484e-09 | 1.519369 | 5.485e-09
2018-04-22 00:54 | 201313.3 | 240.0001 | 3 | 27 | 4.242877 | 3.259853 | 0.4704006 | 1.484e-09 | 1.979372 | 5.485e-09
2018-04-22 00:56 | 201433.3 | 360.0002 | 3 | 27 | 4.262796 | 3.259823 | 0.5790635 | 1.484e-09 | 2.441476 | 5.485e-09
2018-04-22 00:58 | 201553.3 | 480.0002 | 3 | 27 | 4.285824 | 3.259935 | 0.6877185 | 1.484e-09 | 2.905869 | 5.485e-09
2018-04-22 01:00 | 201673.3 | 600.0001 | 3 | 27 | 4.31242 | 3.259865 | 0.7963811 | 1.484e-09 | 3.372998 | 5.485e-09
2018-04-22 01:02 | 201793.3 | 720.0009 | 3 | 27 | 4.341915 | 3.260187 | 0.9050459 | 1.484e-09 | 3.843184 | 5.485e-09
2018-04-22 01:04 | 201913.3 | 840.0009 | 3 | 27 | 4.374204 | 3.259813 | 1.013698 | 1.484e-09 | 4.316679 | 5.485e-09
2018-04-22 01:06 | 202033.3 | 960.0009 | 3 | 27 | 4.400199 | 3.173449 | 1.122014 | 1.484e-09 | 4.792203 | 5.485e-09
2018-04-22 01:08 | 202153.3 | 1080.0001 | 3 | 27 | 4.400287 | 2.892918 | 1.222986 | 1.484e-09 | 5.236508 | 5.485e-09
2018-04-22 01:10 | 202273.3 | 1200.0002 | 3 | 27 | 4.400238 | 2.652035 | 1.31529 | 1.484e-09 | 5.642664 | 5.485e-09
2018-04-22 01:12 | 202393.3 | 1320.001 | 3 | 27 | 4.400183 | 2.445988 | 1.400165 | 1.484e-09 | 6.016137 | 5.485e-09
2018-04-22 01:14 | 202513.3 | 1440.0009 | 3 | 27 | 4.400227 | 2.2677 | 1.478655 | 1.484e-09 | 6.361509 | 5.485e-09
2018-04-22 01:16 | 202633.3 | 1560.0002 | 3 | 27 | 4.400224 | 2.11533 | 1.551654 | 1.484e-09 | 6.682718 | 5.485e-09
2018-04-22 01:18 | 202753.3 | 1680.0001 | 3 | 27 | 4.400208 | 1.981297 | 1.619868 | 1.484e-09 | 6.982877 | 5.485e-09
2018-04-22 01:20 | 202873.3 | 1800.0002 | 3 | 27 | 4.400177 | 1.862157 | 1.683897 | 1.484e-09 | 7.264616 | 5.485e-09
2018-04-22 01:22 | 202993.3 | 1920.0002 | 3 | 27 | 4.400091 | 1.753131 | 1.744149 | 1.484e-09 | 7.529736 | 5.485e-09
2018-04-22 01:24 | 203113.3 | 2040.0001 | 3 | 27 | 4.400165 | 1.651239 | 1.800884 | 1.484e-09 | 7.779378 | 5.485e-09
2018-04-22 01:26 | 203233.3 | 2160.0002 | 3 | 27 | 4.400164 | 1.559991 | 1.854359 | 1.484e-09 | 8.014679 | 5.485e-09
2018-04-22 01:28 | 203353.3 | 2280.001 | 3 | 27 | 4.400215 | 1.476465 | 1.904956 | 1.484e-09 | 8.237317 | 5.485e-09
2018-04-22 01:30 | 203473.3 | 2400.0002 | 3 | 27 | 4.400129 | 1.39517 | 1.952814 | 1.484e-09 | 8.447897 | 5.485e-09
2018-04-22 01:32 | 203593.3 | 2520.0009 | 3 | 27 | 4.400168 | 1.320593 | 1.998066 | 1.484e-09 | 8.647017 | 5.485e-09
2018-04-22 01:34 | 203713.3 | 2640.0009 | 3 | 27 | 4.400181 | 1.249211 | 2.040879 | 1.484e-09 | 8.835401 | 5.485e-09
2018-04-22 01:36 | 203833.3 | 2760.0002 | 3 | 27 | 4.400201 | 1.181894 | 2.081385 | 1.484e-09 | 9.013633 | 5.485e-09
2018-04-22 01:38 | 203953.3 | 2880.0009 | 3 | 27 | 4.400071 | 1.116027 | 2.119679 | 1.484e-09 | 9.182133 | 5.485e-09
2018-04-22 01:40 | 204073.3 | 3000.001 | 3 | 27 | 4.400198 | 1.053208 | 2.155832 | 1.484e-09 | 9.341212 | 5.485e-09
2018-04-22 01:42 | 204193.3 | 3120.0001 | 3 | 27 | 4.40013 | 0.9926243 | 2.189915 | 1.484e-09 | 9.491181 | 5.485e-09
2018-04-22 01:44 | 204313.3 | 3240.0011 | 3 | 27 | 4.400198 | 0.9377317 | 2.222087 | 1.484e-09 | 9.632745 | 5.485e-09
2018-04-22 01:46 | 204433.3 | 3360.001 | 3 | 27 | 4.400168 | 0.885107 | 2.252454 | 1.484e-09 | 9.766366 | 5.485e-09
2018-04-22 01:48 | 204553.3 | 3480.0002 | 3 | 27 | 4.400116 | 0.8347254 | 2.28112 | 1.484e-09 | 9.892499 | 5.485e-09
2018-04-22 01:50 | 204673.3 | 3600.0002 | 3 | 27 | 4.400145 | 0.7873201 | 2.308146 | 1.484e-09 | 10.01142 | 5.485e-09
2018-04-22 01:52 | 204793.3 | 3720.0009 | 3 | 27 | 4.40011 | 0.7416067 | 2.333625 | 1.484e-09 | 10.12353 | 5.485e-09
2018-04-22 01:54 | 204913.3 | 3840.001 | 3 | 27 | 4.400135 | 0.6986771 | 2.357635 | 1.484e-09 | 10.22918 | 5.485e-09
2018-04-22 01:56 | 205033.3 | 3960.001 | 3 | 27 | 4.400178 | 0.6577358 | 2.380231 | 1.484e-09 | 10.3286 | 5.485e-09
2018-04-22 01:56 | 205049.4 | 3976.0872 | 3 | 27 | 4.400156 | 0.6519957 | 2.383154 | 1.484e-09 | 10.34146 | 5.485e-09
2018-04-22 01:58 | 205169.4 | 120.0002 | 4 | 27 | 4.288002 | 0 | 2.383154 | 1.484e-09 | 10.34146 | 5.485e-09
2018-04-22 02:00 | 205289.4 | 240.001 | 4 | 27 | 4.276562 | 0 | 2.383154 | 1.484e-09 | 10.34146 | 5.485e-09
2018-04-22 02:01 | 205349.4 | 300.0024 | 4 | 27 | 4.273586 | 0 | 2.383154 | 1.484e-09 | 10.34146 | 5.485e-09
2018-04-22 02:03 | 205469.5 | 120.001 | 5 | 27 | 3.815864 | -3.259981 | 2.383154 | 0.1086452 | 10.34146 | 0.4209135
2018-04-22 02:05 | 205589.5 | 240.001 | 5 | 27 | 3.762104 | -3.259923 | 2.383154 | 0.2173091 | 10.34146 | 0.8324991
2018-04-22 02:07 | 205709.5 | 360.0001 | 5 | 27 | 3.713974 | -3.259936 | 2.383154 | 0.3259692 | 10.34146 | 1.238662
2018-04-22 02:09 | 205829.5 | 480.001 | 5 | 27 | 3.667312 | -3.259854 | 2.383154 | 0.4346305 | 10.34146 | 1.639688
2018-04-22 02:11 | 205949.5 | 600.001 | 5 | 27 | 3.621966 | -3.259885 | 2.383154 | 0.5433003 | 10.34146 | 2.035738
2018-04-22 02:13 | 206069.5 | 720.0001 | 5 | 27 | 3.579514 | -3.259878 | 2.383154 | 0.651957 | 10.34146 | 2.426951
2018-04-22 02:15 | 206189.5 | 840.0001 | 5 | 27 | 3.541218 | -3.25993 | 2.383154 | 0.7606097 | 10.34146 | 2.813759
2018-04-22 02:17 | 206309.5 | 960.0009 | 5 | 27 | 3.506282 | -3.259903 | 2.383154 | 0.869273 | 10.34146 | 3.196631
2018-04-22 02:19 | 206429.5 | 1080.0002 | 5 | 27 | 3.473937 | -3.25993 | 2.383154 | 0.9779292 | 10.34146 | 3.575831
2018-04-22 02:21 | 206549.5 | 1200.0009 | 5 | 27 | 3.443696 | -3.259981 | 2.383154 | 1.086604 | 10.34146 | 3.951696
2018-04-22 02:23 | 206669.5 | 1320.0009 | 5 | 27 | 3.415109 | -3.259932 | 2.383154 | 1.195265 | 10.34146 | 4.324339
2018-04-22 02:25 | 206789.5 | 1440.0001 | 5 | 27 | 3.388133 | -3.25989 | 2.383154 | 1.303921 | 10.34146 | 4.693931
2018-04-22 02:27 | 206909.5 | 1560.0001 | 5 | 27 | 3.362628 | -3.259923 | 2.383154 | 1.412577 | 10.34146 | 5.060685
2018-04-22 02:29 | 207029.5 | 1680.001 | 5 | 27 | 3.337685 | -3.259886 | 2.383154 | 1.521246 | 10.34146 | 5.424744
2018-04-22 02:31 | 207149.5 | 1800.0001 | 5 | 27 | 3.311375 | -3.259879 | 2.383154 | 1.629896 | 10.34146 | 5.785963
2018-04-22 02:33 | 207269.5 | 1920.0002 | 5 | 27 | 3.284012 | -3.259906 | 2.383154 | 1.738555 | 10.34146 | 6.144301
2018-04-22 02:35 | 207389.5 | 2040.0009 | 5 | 27 | 3.254505 | -3.25993 | 2.383154 | 1.84722 | 10.34146 | 6.49958
2018-04-22 02:37 | 207509.5 | 2160.0001 | 5 | 27 | 3.220116 | -3.259905 | 2.383154 | 1.955876 | 10.34146 | 6.85138
2018-04-22 02:39 | 207629.5 | 2280.001 | 5 | 27 | 3.180344 | -3.259978 | 2.383154 | 2.06454 | 10.34146 | 7.199185
2018-04-22 02:41 | 207749.5 | 2400.0001 | 5 | 27 | 3.132017 | -3.259879 | 2.383154 | 2.173192 | 10.34146 | 7.542207
2018-04-22 02:43 | 207869.5 | 2520.001 | 5 | 27 | 3.071192 | -3.259871 | 2.383154 | 2.281858 | 10.34146 | 7.879379
2018-04-22 02:45 | 207977.6 | 2628.1431 | 5 | 27 | 2.999998 | -3.259872 | 2.383154 | 2.379777 | 10.34146 | 8.176794
2018-04-22 02:47 | 208097.7 | 120.0007 | 6 | 27 | 3.65601 | 0 | 2.383154 | 2.379777 | 10.34146 | 8.176794
2018-04-22 02:49 | 208217.7 | 240.0007 | 6 | 27 | 3.689418 | 0 | 2.383154 | 2.379777 | 10.34146 | 8.176794
2018-04-22 02:50 | 208277.7 | 300.0021 | 6 | 27 | 3.695524 | 0 | 2.383154 | 2.379777 | 10.34146 | 8.176794
2018-04-22 02:50 | 208277.7 | 0.0026 | 7 | 28 | 3.695666 | 0 | 0 | 0 | 0 | 0
2018-04-22 02:52 | 208397.8 | 120.0001 | 2 | 28 | 4.200309 | 3.643557 | 0.1391432 | 0 | 0.5831934 | 0
2018-04-22 02:54 | 208513.8 | 236.0184 | 2 | 28 | 4.200279 | 3.259991 | 0.249765 | 0 | 1.047834 | 0
2018-04-22 02:56 | 208633.8 | 120.0009 | 3 | 28 | 4.22336 | 3.25984 | 0.3580423 | 0 | 1.503867 | 0
2018-04-22 02:58 | 208753.8 | 240.0001 | 3 | 28 | 4.242817 | 3.260143 | 0.4666991 | 0 | 1.963842 | 0
2018-04-22 03:00 | 208873.8 | 360.0002 | 3 | 28 | 4.262695 | 3.260075 | 0.5753545 | 0 | 2.425902 | 0
2018-04-22 03:02 | 208993.8 | 480.0001 | 3 | 28 | 4.28582 | 3.260044 | 0.6840191 | 0 | 2.890335 | 0
2018-04-22 03:04 | 209113.8 | 600.0001 | 3 | 28 | 4.312232 | 3.259876 | 0.7926828 | 0 | 3.357455 | 0
2018-04-22 03:06 | 209233.8 | 720.0009 | 3 | 28 | 4.34189 | 3.260204 | 0.9013332 | 0 | 3.827564 | 0
2018-04-22 03:08 | 209353.8 | 840.0001 | 3 | 28 | 4.374122 | 3.259808 | 1.009993 | 0 | 4.301089 | 0
2018-04-22 03:10 | 209473.8 | 960.0002 | 3 | 28 | 4.400253 | 3.176519 | 1.118325 | 0 | 4.776675 | 0
2018-04-22 03:12 | 209593.8 | 1080.0001 | 3 | 28 | 4.400187 | 2.892527 | 1.219331 | 0 | 5.221126 | 0
2018-04-22 03:14 | 209713.8 | 1200.0002 | 3 | 28 | 4.400193 | 2.649298 | 1.311617 | 0 | 5.627204 | 0
2018-04-22 03:16 | 209833.8 | 1320.0001 | 3 | 28 | 4.400218 | 2.443111 | 1.396406 | 0 | 6.000296 | 0
2018-04-22 03:18 | 209953.8 | 1440.0001 | 3 | 28 | 4.400201 | 2.267685 | 1.474835 | 0 | 6.345401 | 0
2018-04-22 03:20 | 210073.8 | 1560.0002 | 3 | 28 | 4.400199 | 2.115942 | 1.547828 | 0 | 6.666586 | 0
2018-04-22 03:22 | 210193.8 | 1680.0001 | 3 | 28 | 4.400223 | 1.983009 | 1.616097 | 0 | 6.966984 | 0
2018-04-22 03:24 | 210313.8 | 1800.0002 | 3 | 28 | 4.400198 | 1.864115 | 1.680179 | 0 | 7.248958 | 0
2018-04-22 03:26 | 210433.8 | 1920.0009 | 3 | 28 | 4.400156 | 1.755529 | 1.740479 | 0 | 7.514289 | 0
2018-04-22 03:28 | 210553.8 | 2040.0009 | 3 | 28 | 4.400229 | 1.655521 | 1.797296 | 0 | 7.764294 | 0
2018-04-22 03:30 | 210673.8 | 2160.001 | 3 | 28 | 4.400225 | 1.562939 | 1.850899 | 0 | 8.000158 | 0
2018-04-22 03:32 | 210793.8 | 2280.001 | 3 | 28 | 4.400211 | 1.479156 | 1.901569 | 0 | 8.223112 | 0
2018-04-22 03:34 | 210913.8 | 2400.001 | 3 | 28 | 4.400198 | 1.398915 | 1.949503 | 0 | 8.434032 | 0
2018-04-22 03:36 | 211033.8 | 2520.0001 | 3 | 28 | 4.400156 | 1.32312 | 1.994855 | 0 | 8.633588 | 0
2018-04-22 03:38 | 211153.8 | 2640.001 | 3 | 28 | 4.400235 | 1.251283 | 2.03774 | 0 | 8.822291 | 0
2018-04-22 03:40 | 211273.8 | 2760.0002 | 3 | 28 | 4.400143 | 1.182403 | 2.078289 | 0 | 9.00071 | 0
2018-04-22 03:42 | 211393.8 | 2880.0018 | 3 | 28 | 4.400184 | 1.118401 | 2.116624 | 0 | 9.169393 | 0
2018-04-22 03:44 | 211513.8 | 3000.001 | 3 | 28 | 4.400162 | 1.055379 | 2.152836 | 0 | 9.32873 | 0
2018-04-22 03:46 | 211633.8 | 3120.0009 | 3 | 28 | 4.400226 | 0.9958916 | 2.187007 | 0 | 9.47909 | 0
2018-04-22 03:48 | 211753.8 | 3240.001 | 3 | 28 | 4.400133 | 0.9381151 | 2.21922 | 0 | 9.620829 | 0
2018-04-22 03:50 | 211873.8 | 3360.0026 | 3 | 28 | 4.400183 | 0.8860197 | 2.249609 | 0 | 9.754549 | 0
2018-04-22 03:52 | 211993.8 | 3480.0002 | 3 | 28 | 4.400216 | 0.8362207 | 2.278289 | 0 | 9.880745 | 0
2018-04-22 03:54 | 212113.8 | 3600.001 | 3 | 28 | 4.400171 | 0.7884407 | 2.305342 | 0 | 9.99978 | 0
2018-04-22 03:56 | 212233.8 | 3720.0002 | 3 | 28 | 4.400151 | 0.7424021 | 2.330839 | 0 | 10.11197 | 0
2018-04-22 03:58 | 212353.8 | 3840.0002 | 3 | 28 | 4.400094 | 0.6987839 | 2.354859 | 0 | 10.21766 | 0
2018-04-22 04:00 | 212473.8 | 3960.0002 | 3 | 28 | 4.400146 | 0.6592226 | 2.377488 | 0 | 10.31723 | 0
2018-04-22 04:00 | 212495.9 | 3982.1312 | 3 | 28 | 4.40015 | 0.6519966 | 2.381515 | 0 | 10.33495 | 0
2018-04-22 04:02 | 212616 | 120.0008 | 4 | 28 | 4.288323 | 0 | 2.381521 | 0 | 10.33498 | 0
2018-04-22 04:04 | 212736 | 240.0007 | 4 | 28 | 4.276956 | 0 | 2.381521 | 0 | 10.33498 | 0
2018-04-22 04:05 | 212796 | 300.0022 | 4 | 28 | 4.273962 | 0 | 2.381521 | 0 | 10.33498 | 0
2018-04-22 04:07 | 212916.1 | 120.0002 | 5 | 28 | 3.816936 | -3.259859 | 2.381521 | 0.1086433 | 10.33498 | 0.4209961
2018-04-22 04:09 | 213036.1 | 240.0002 | 5 | 28 | 3.762996 | -3.259968 | 2.381521 | 0.21731 | 10.33498 | 0.8327072
2018-04-22 04:11 | 213156.1 | 360.0001 | 5 | 28 | 3.71494 | -3.259908 | 2.381521 | 0.3259646 | 10.33498 | 1.238943
2018-04-22 04:13 | 213276.1 | 480.001 | 5 | 28 | 3.668565 | -3.259892 | 2.381521 | 0.4346392 | 10.33498 | 1.640131
2018-04-22 04:15 | 213396.1 | 600.0009 | 5 | 28 | 3.623105 | -3.259919 | 2.381521 | 0.54329 | 10.33498 | 2.036247
2018-04-22 04:17 | 213516.1 | 720.001 | 5 | 28 | 3.580855 | -3.259928 | 2.381521 | 0.6519543 | 10.33498 | 2.42762
2018-04-22 04:19 | 213636.1 | 840.0009 | 5 | 28 | 3.542643 | -3.26 | 2.381521 | 0.7606144 | 10.33498 | 2.814605
2018-04-22 04:21 | 213756.1 | 960.0008 | 5 | 28 | 3.507769 | -3.259934 | 2.381521 | 0.8692706 | 10.33498 | 3.197613
2018-04-22 04:23 | 213876.1 | 1080.0018 | 5 | 28 | 3.475458 | -3.259923 | 2.381521 | 0.9779258 | 10.33498 | 3.576975
2018-04-22 04:25 | 213996.1 | 1200.0017 | 5 | 28 | 3.445152 | -3.25987 | 2.381521 | 1.086593 | 10.33498 | 3.952977
2018-04-22 04:27 | 214116.1 | 1320.0001 | 5 | 28 | 3.4166 | -3.259885 | 2.381521 | 1.195249 | 10.33498 | 4.325752
2018-04-22 04:29 | 214236.1 | 1440.0009 | 5 | 28 | 3.389634 | -3.259878 | 2.381521 | 1.303912 | 10.33498 | 4.695539
2018-04-22 04:31 | 214356.1 | 1560.001 | 5 | 28 | 3.363839 | -3.25989 | 2.381521 | 1.412568 | 10.33498 | 5.062438
2018-04-22 04:33 | 214476.1 | 1680.0009 | 5 | 28 | 3.338678 | -3.259874 | 2.381521 | 1.521235 | 10.33498 | 5.426614
2018-04-22 04:35 | 214596.1 | 1800.0009 | 5 | 28 | 3.312699 | -3.259912 | 2.381521 | 1.629892 | 10.33498 | 5.787986
2018-04-22 04:37 | 214716.1 | 1920.0009 | 5 | 28 | 3.285237 | -3.259848 | 2.381521 | 1.73855 | 10.33498 | 6.146453
2018-04-22 04:39 | 214836.1 | 2040.0009 | 5 | 28 | 3.255645 | -3.259974 | 2.381521 | 1.847211 | 10.33498 | 6.501859
2018-04-22 04:41 | 214956.1 | 2160.0001 | 5 | 28 | 3.221615 | -3.259899 | 2.381521 | 1.955872 | 10.33498 | 6.853807
2018-04-22 04:43 | 215076.1 | 2280.0017 | 5 | 28 | 3.181592 | -3.259885 | 2.381521 | 2.064523 | 10.33498 | 7.201721
2018-04-22 04:45 | 215196.1 | 2400.0009 | 5 | 28 | 3.13345 | -3.259908 | 2.381521 | 2.173183 | 10.33498 | 7.54492
2018-04-22 04:47 | 215316.1 | 2520.0017 | 5 | 28 | 3.073369 | -3.259947 | 2.381521 | 2.281838 | 10.33498 | 7.882256
2018-04-22 04:49 | 215427 | 2630.8895 | 5 | 28 | 2.999997 | -3.259894 | 2.381521 | 2.382245 | 10.33498 | 8.187347
2018-04-22 04:51 | 215547 | 120.001 | 6 | 28 | 3.655518 | 0 | 2.381521 | 2.382262 | 10.33498 | 8.187399
2018-04-22 04:53 | 215667 | 240.0002 | 6 | 28 | 3.689028 | 0 | 2.381521 | 2.382262 | 10.33498 | 8.187399
2018-04-22 04:54 | 215727 | 300.0032 | 6 | 28 | 3.695177 | 0 | 2.381521 | 2.382262 | 10.33498 | 8.187399
2018-04-22 04:54 | 215727 | 0.0028 | 7 | 29 | 3.695364 | 0 | 0 | 0 | 0 | 0
2018-04-22 04:56 | 215847.1 | 120.0002 | 2 | 29 | 4.200302 | 3.650318 | 0.1393796 | 0 | 0.5841648 | 0
2018-04-22 04:58 | 215965.1 | 238.0536 | 2 | 29 | 4.200212 | 3.259991 | 0.2520561 | 0 | 1.057436 | 0
2018-04-22 05:00 | 216085.2 | 120.0002 | 3 | 29 | 4.223398 | 3.259935 | 0.3603382 | 0 | 1.513485 | 0
2018-04-22 05:02 | 216205.2 | 240.0002 | 3 | 29 | 4.243128 | 3.260155 | 0.4689973 | 0 | 1.973483 | 0
2018-04-22 05:04 | 216325.2 | 360.001 | 3 | 29 | 4.263304 | 3.260128 | 0.5776642 | 0 | 2.435637 | 0
2018-04-22 05:06 | 216445.2 | 480.0011 | 3 | 29 | 4.286292 | 3.25989 | 0.6863174 | 0 | 2.900082 | 0
2018-04-22 05:08 | 216565.2 | 600.0002 | 3 | 29 | 4.312902 | 3.259853 | 0.7949793 | 0 | 3.367253 | 0
2018-04-22 05:10 | 216685.2 | 720.001 | 3 | 29 | 4.342203 | 3.260052 | 0.903637 | 0 | 3.837449 | 0
2018-04-22 05:12 | 216805.2 | 840.001 | 3 | 29 | 4.374296 | 3.259827 | 1.012306 | 0 | 4.311037 | 0
2018-04-22 05:14 | 216925.2 | 960.0002 | 3 | 29 | 4.400229 | 3.174767 | 1.120611 | 0 | 4.786514 | 0
2018-04-22 05:16 | 217045.2 | 1080.0003 | 3 | 29 | 4.400212 | 2.891081 | 1.221588 | 0 | 5.23084 | 0
2018-04-22 05:18 | 217165.2 | 1200.0002 | 3 | 29 | 4.400201 | 2.648682 | 1.313826 | 0 | 5.636709 | 0
2018-04-22 05:20 | 217285.2 | 1320.0011 | 3 | 29 | 4.400219 | 2.440685 | 1.398533 | 0 | 6.00944 | 0
2018-04-22 05:22 | 217405.2 | 1440.001 | 3 | 29 | 4.400144 | 2.265053 | 1.476881 | 0 | 6.354187 | 0
2018-04-22 05:24 | 217525.2 | 1560.0002 | 3 | 29 | 4.400143 | 2.112522 | 1.549791 | 0 | 6.675006 | 0
2018-04-22 05:26 | 217645.2 | 1680.0003 | 3 | 29 | 4.400158 | 1.979069 | 1.617961 | 0 | 6.974968 | 0
2018-04-22 05:28 | 217765.2 | 1800.001 | 3 | 29 | 4.400209 | 1.862092 | 1.681953 | 0 | 7.256545 | 0
2018-04-22 05:30 | 217885.2 | 1920.0011 | 3 | 29 | 4.400232 | 1.754948 | 1.742212 | 0 | 7.521697 | 0
2018-04-22 05:32 | 218005.2 | 2040.001 | 3 | 29 | 4.400209 | 1.654793 | 1.799004 | 0 | 7.771591 | 0
2018-04-22 05:34 | 218125.2 | 2160.0003 | 3 | 29 | 4.400174 | 1.561376 | 1.852584 | 0 | 8.007356 | 0
2018-04-22 05:36 | 218245.2 | 2280.001 | 3 | 29 | 4.400157 | 1.475175 | 1.90319 | 0 | 8.230028 | 0
2018-04-22 05:38 | 218365.2 | 2400.0019 | 3 | 29 | 4.400123 | 1.396001 | 1.951035 | 0 | 8.440555 | 0
2018-04-22 05:40 | 218485.2 | 2520.0002 | 3 | 29 | 4.400196 | 1.321614 | 1.996315 | 0 | 8.639794 | 0
2018-04-22 05:42 | 218605.2 | 2640.001 | 3 | 29 | 4.400157 | 1.249462 | 2.039148 | 0 | 8.828267 | 0
2018-04-22 05:44 | 218725.2 | 2760.0003 | 3 | 29 | 4.400157 | 1.180691 | 2.07964 | 0 | 9.006441 | 0
2018-04-22 05:46 | 218845.2 | 2880.0011 | 3 | 29 | 4.400137 | 1.115944 | 2.117913 | 0 | 9.174846 | 0
2018-04-22 05:48 | 218965.2 | 3000.0004 | 3 | 29 | 4.400153 | 1.054553 | 2.154079 | 0 | 9.333984375 | 0
2018-04-22 05:50 | 219085.2 | 3120.0003 | 3 | 29 | 4.400095 | 0.995121 | 2.188239 | 0 | 9.484293 | 0
2018-04-22 05:52 | 219205.2 | 3240.0019 | 3 | 29 | 4.400096 | 0.9377871 | 2.220468 | 0 | 9.626103 | 0
2018-04-22 05:54 | 219325.2 | 3360.0011 | 3 | 29 | 4.400185 | 0.8848753 | 2.250841 | 0 | 9.759753 | 0
2018-04-22 05:56 | 219445.2 | 3480.0011 | 3 | 29 | 4.400179 | 0.8342543 | 2.279476 | 0 | 9.885749 | 0
2018-04-22 05:58 | 219565.2 | 3600.0011 | 3 | 29 | 4.400107 | 0.7861776 | 2.306479 | 0 | 10.00457 | 0
2018-04-22 06:00 | 219685.2 | 3720.0011 | 3 | 29 | 4.40011 | 0.7410717 | 2.331935 | 0 | 10.11658 | 0
2018-04-22 06:02 | 219805.2 | 3840.0003 | 3 | 29 | 4.400143 | 0.6981592 | 2.355921 | 0 | 10.22212 | 0
2018-04-22 06:04 | 219925.2 | 3960.0011 | 3 | 29 | 4.400097 | 0.6570625 | 2.378509 | 0 | 10.32151 | 0
2018-04-22 06:04 | 219941.6 | 3976.4785 | 3 | 29 | 4.400149 | 0.6519938 | 2.381507 | 0 | 10.3347 | 0
2018-04-22 06:06 | 220061.7 | 119.9999 | 4 | 29 | 4.287986 | 0 | 2.381507 | 0 | 10.3347 | 0
2018-04-22 06:08 | 220181.7 | 239.9999 | 4 | 29 | 4.276571 | 0 | 2.381507 | 0 | 10.3347 | 0
2018-04-22 06:09 | 220241.7 | 300.0006 | 4 | 29 | 4.273604 | 0 | 2.381507 | 0 | 10.3347 | 0
2018-04-22 06:11 | 220361.8 | 120.001 | 5 | 29 | 3.816205 | -3.259916 | 2.381507 | 0.1086551 | 10.3347 | 0.4209656
2018-04-22 06:13 | 220481.8 | 240.001 | 5 | 29 | 3.762185 | -3.260007 | 2.381507 | 0.2173008 | 10.3347 | 0.832512
2018-04-22 06:15 | 220601.8 | 360.0009 | 5 | 29 | 3.713982 | -3.259927 | 2.381507 | 0.3259764 | 10.3347 | 1.238733
2018-04-22 06:17 | 220721.8 | 480.0009 | 5 | 29 | 3.667264 | -3.25994 | 2.381507 | 0.4346466 | 10.3347 | 1.639781
2018-04-22 06:19 | 220841.8 | 600.0002 | 5 | 29 | 3.622291 | -3.259974 | 2.381507 | 0.5433002 | 10.3347 | 2.035788
2018-04-22 06:21 | 220961.8 | 720.0001 | 5 | 29 | 3.580259 | -3.259948 | 2.381507 | 0.6519606 | 10.3347 | 2.427073
2018-04-22 06:23 | 221081.8 | 840.0001 | 5 | 29 | 3.541613 | -3.259954 | 2.381507 | 0.7606246 | 10.3347 | 2.813985
2018-04-22 06:25 | 221201.8 | 960.0026 | 5 | 29 | 3.506727 | -3.259978 | 2.381507 | 0.8692931 | 10.3347 | 3.196929
2018-04-22 06:27 | 221321.8 | 1080.001 | 5 | 29 | 3.474107 | -3.259945 | 2.381507 | 0.9779518 | 10.3347 | 3.576174
2018-04-22 06:29 | 221441.8 | 1200.0002 | 5 | 29 | 3.443397 | -3.259914 | 2.381507 | 1.086607 | 10.3347 | 3.951967
2018-04-22 06:31 | 221561.8 | 1320.0001 | 5 | 29 | 3.414813 | -3.259963 | 2.381507 | 1.195274 | 10.3347 | 4.324578
2018-04-22 06:33 | 221681.8 | 1440.001 | 5 | 29 | 3.388254 | -3.25991 | 2.381507 | 1.303939 | 10.3347 | 4.69419
2018-04-22 06:35 | 221801.8 | 1560.001 | 5 | 29 | 3.362598 | -3.259836 | 2.381507 | 1.412602 | 10.3347 | 5.060962
2018-04-22 06:37 | 221921.8 | 1680.0009 | 5 | 29 | 3.337702 | -3.25993 | 2.381507 | 1.521257 | 10.3347 | 5.424969
2018-04-22 06:39 | 222041.8 | 1800.001 | 5 | 29 | 3.311952 | -3.259963 | 2.381507 | 1.629921 | 10.3347 | 5.786269
2018-04-22 06:41 | 222161.8 | 1920.0001 | 5 | 29 | 3.284292 | -3.259898 | 2.381507 | 1.738581 | 10.3347 | 6.144664
2018-04-22 06:43 | 222281.8 | 2040.0009 | 5 | 29 | 3.254094 | -3.25995 | 2.381507 | 1.847242 | 10.3347 | 6.499924
2018-04-22 06:45 | 222401.8 | 2160.0009 | 5 | 29 | 3.219959 | -3.259972 | 2.381507 | 1.955896 | 10.3347 | 6.851692
2018-04-22 06:47 | 222521.8 | 2280.0009 | 5 | 29 | 3.179799 | -3.259936 | 2.381507 | 2.064558 | 10.3347 | 7.199462
2018-04-22 06:49 | 222641.8 | 2400.0001 | 5 | 29 | 3.131655 | -3.259923 | 2.381507 | 2.173218 | 10.3347 | 7.542454
2018-04-22 06:51 | 222761.8 | 2520.0001 | 5 | 29 | 3.07129 | -3.259921 | 2.381507 | 2.281875 | 10.3347 | 7.879591
2018-04-22 06:53 | 222868.8 | 2626.9968 | 5 | 29 | 2.999997 | -3.259914 | 2.381507 | 2.378769 | 10.3347 | 8.173893
2018-04-22 06:55 | 222988.8 | 120 | 6 | 29 | 3.655745 | 0 | 2.381507 | 2.378769 | 10.3347 | 8.173893
2018-04-22 06:57 | 223108.8 | 239.9999 | 6 | 29 | 3.689264 | 0 | 2.381507 | 2.378769 | 10.3347 | 8.173893
2018-04-22 06:58 | 223168.8 | 300.0021 | 6 | 29 | 3.695405 | 0 | 2.381507 | 2.378769 | 10.3347 | 8.173893
2018-04-22 06:58 | 223168.8 | 0.0027 | 7 | 30 | 3.695512 | 0 | 0 | 0 | 0 | 0
2018-04-22 07:00 | 223288.9 | 120.001 | 2 | 30 | 4.200302 | 3.641264 | 0.139128 | 0 | 0.5831317 | 0
2018-04-22 07:02 | 223404.9 | 236.0135 | 2 | 30 | 4.200275 | 3.259987 | 0.2497333 | 0 | 1.047703 | 0
2018-04-22 07:04 | 223524.9 | 120.0002 | 3 | 30 | 4.223244 | 3.259987 | 0.3580097 | 0 | 1.503722 | 0
2018-04-22 07:06 | 223644.9 | 240.0011 | 3 | 30 | 4.242822 | 3.260143 | 0.4666804 | 0 | 1.96374 | 0
2018-04-22 07:08 | 223764.9 | 360.0002 | 3 | 30 | 4.263049 | 3.259872 | 0.5753402 | 0 | 2.425842 | 0
2018-04-22 07:10 | 223884.9 | 480.0003 | 3 | 30 | 4.286576 | 3.260132 | 0.6840025 | 0 | 2.89032 | 0
2018-04-22 07:12 | 224004.9 | 600.001 | 3 | 30 | 4.313354 | 3.260172 | 0.7926598 | 0 | 3.357516 | 0
2018-04-22 07:14 | 224124.9 | 720.001 | 3 | 30 | 4.342763 | 3.259932 | 0.9013302 | 0 | 3.827829 | 0
2018-04-22 07:16 | 224244.9 | 840.001 | 3 | 30 | 4.37424 | 3.259953 | 1.009984 | 0 | 4.301377 | 0
2018-04-22 07:18 | 224364.9 | 960.0002 | 3 | 30 | 4.400256 | 3.176764 | 1.118309 | 0 | 4.776942 | 0
2018-04-22 07:20 | 224484.9 | 1080.001 | 3 | 30 | 4.400239 | 2.8913 | 1.219315 | 0 | 5.221389 | 0
2018-04-22 07:22 | 224604.9 | 1200.0002 | 3 | 30 | 4.400249 | 2.649294 | 1.311535 | 0 | 5.627179 | 0
2018-04-22 07:24 | 224724.9 | 1320.0003 | 3 | 30 | 4.400205 | 2.443119 | 1.396306 | 0 | 6.000191 | 0
2018-04-22 07:26 | 224844.9 | 1440.001 | 3 | 30 | 4.400156 | 2.265965 | 1.474739 | 0 | 6.345312 | 0
2018-04-22 07:28 | 224964.9 | 1560.001 | 3 | 30 | 4.400224 | 2.114212 | 1.547696 | 0 | 6.666339 | 0
2018-04-22 07:30 | 225084.9 | 1680.0003 | 3 | 30 | 4.400212 | 1.979626 | 1.615858 | 0 | 6.966265 | 0
2018-04-22 07:32 | 225204.9 | 1800.001 | 3 | 30 | 4.400176 | 1.861202 | 1.679835 | 0 | 7.247778 | 0
2018-04-22 07:34 | 225324.9 | 1920.0003 | 3 | 30 | 4.400204 | 1.754741 | 1.740067 | 0 | 7.512811 | 0
2018-04-22 07:36 | 225444.9 | 2040.0003 | 3 | 30 | 4.400196 | 1.656768 | 1.796903 | 0 | 7.762897 | 0
2018-04-22 07:38 | 225564.9 | 2160.0003 | 3 | 30 | 4.400174 | 1.564533 | 1.85058 | 0 | 7.999086 | 0
2018-04-22 07:40 | 225684.9 | 2280.0011 | 3 | 30 | 4.400218 | 1.477529 | 1.901257 | 0 | 8.222076 | 0
2018-04-22 07:42 | 225804.9 | 2400.0003 | 3 | 30 | 4.400168 | 1.396127 | 1.949134 | 0 | 8.432742 | 0
2018-04-22 07:44 | 225924.9 | 2520.0004 | 3 | 30 | 4.4002 | 1.322289 | 1.994428 | 0 | 8.632044 | 0
2018-04-22 07:46 | 226044.9 | 2640.001 | 3 | 30 | 4.400181 | 1.250711 | 2.037301 | 0 | 8.820693 | 0
2018-04-22 07:48 | 226164.9 | 2760.0003 | 3 | 30 | 4.400175 | 1.182327 | 2.077841 | 0 | 8.999075 | 0
2018-04-22 07:50 | 226284.9 | 2880.002 | 3 | 30 | 4.400198 | 1.117191 | 2.11615 | 0 | 9.16764 | 0
2018-04-22 07:52 | 226404.9 | 3000.0003 | 3 | 30 | 4.400177 | 1.054738 | 2.152326 | 0 | 9.326824 | 0
2018-04-22 07:54 | 226524.9 | 3120.0011 | 3 | 30 | 4.400149 | 0.9960995 | 2.186511 | 0 | 9.477242 | 0
2018-04-22 07:56 | 226644.9 | 3240.0011 | 3 | 30 | 4.400164 | 0.9405708 | 2.218777 | 0 | 9.619218 | 0
2018-04-22 07:58 | 226764.9 | 3360.0011 | 3 | 30 | 4.400151 | 0.8858366 | 2.24922 | 0 | 9.753173 | 0
2018-04-22 08:00 | 226884.9 | 3480.0002 | 3 | 30 | 4.400169 | 0.8342848 | 2.277879 | 0 | 9.879275 | 0
2018-04-22 08:02 | 227004.9 | 3600.002 | 3 | 30 | 4.400187 | 0.7868023 | 2.304878 | 0 | 9.998073 | 0
2018-04-22 08:04 | 227124.9 | 3720.0004 | 3 | 30 | 4.400103 | 0.740675 | 2.330325 | 0 | 10.11004 | 0
2018-04-22 08:06 | 227244.9 | 3840.0003 | 3 | 30 | 4.40012 | 0.6983891 | 2.354313 | 0 | 10.2156 | 0
2018-04-22 08:08 | 227364.9 | 3960.0003 | 3 | 30 | 4.400101 | 0.6582384 | 2.37693 | 0 | 10.31511 | 0
2018-04-22 08:08 | 227386.4 | 3981.5297 | 3 | 30 | 4.40022 | 0.6519899 | 2.380844 | 0 | 10.33233 | 0
2018-04-22 08:10 | 227506.5 | 120.0009 | 4 | 30 | 4.288455 | 0 | 2.380844 | 0 | 10.33233 | 0
2018-04-22 08:12 | 227626.5 | 240.001 | 4 | 30 | 4.277036 | 0 | 2.380844 | 0 | 10.33233 | 0
2018-04-22 08:13 | 227686.5 | 300.0007 | 4 | 30 | 4.274051 | 0 | 2.380844 | 0 | 10.33233 | 0
2018-04-22 08:15 | 227806.6 | 120.0001 | 5 | 30 | 3.81698 | -3.25989 | 2.380844 | 0.1086461 | 10.33233 | 0.4210111
2018-04-22 08:17 | 227926.6 | 240.0001 | 5 | 30 | 3.763325 | -3.259968 | 2.380844 | 0.2173101 | 10.33233 | 0.8327202
2018-04-22 08:19 | 228046.6 | 360.0009 | 5 | 30 | 3.715427 | -3.259894 | 2.380844 | 0.3259789 | 10.33233 | 1.239059
2018-04-22 08:21 | 228166.6 | 480.0008 | 5 | 30 | 3.668945 | -3.259918 | 2.380844 | 0.4346397 | 10.33233 | 1.640246
2018-04-22 08:23 | 228286.6 | 600.0008 | 5 | 30 | 3.623844 | -3.259952 | 2.380844 | 0.5432963 | 10.33233 | 2.03643
2018-04-22 08:25 | 228406.6 | 720.0001 | 5 | 30 | 3.58162 | -3.259908 | 2.380844 | 0.6519647 | 10.33233 | 2.427905
2018-04-22 08:27 | 228526.6 | 840 | 5 | 30 | 3.542975 | -3.259919 | 2.380844 | 0.7606301 | 10.33233 | 2.81497
2018-04-22 08:29 | 228646.6 | 960.0001 | 5 | 30 | 3.507555 | -3.259985 | 2.380844 | 0.8692837 | 10.33233 | 3.197968
2018-04-22 08:31 | 228766.6 | 1080.0008 | 5 | 30 | 3.475181 | -3.259952 | 2.380844 | 0.9779512 | 10.33233 | 3.577341
2018-04-22 08:33 | 228886.6 | 1200.0016 | 5 | 30 | 3.444726 | -3.260032 | 2.380844 | 1.0866 | 10.33233 | 3.953246
2018-04-22 08:35 | 229006.6 | 1320.0017 | 5 | 30 | 3.416101 | -3.259958 | 2.380844 | 1.195269 | 10.33233 | 4.326006
2018-04-22 08:37 | 229126.6 | 1440.0001 | 5 | 30 | 3.389259 | -3.26 | 2.380844 | 1.303931 | 10.33233 | 4.695739
2018-04-22 08:39 | 229246.6 | 1560.0004 | 5 | 30 | 3.363544 | -3.26 | 2.380844 | 1.412598 | 10.33233 | 5.062633
2018-04-22 08:41 | 229366.6 | 1680.0008 | 5 | 30 | 3.338338 | -3.259948 | 2.380844 | 1.521259 | 10.33233 | 5.426744
2018-04-22 08:43 | 229486.6 | 1800.0001 | 5 | 30 | 3.312583 | -3.259963 | 2.380844 | 1.629922 | 10.33233 | 5.78811
2018-04-22 08:45 | 229606.6 | 1920.0008 | 5 | 30 | 3.28525 | -3.259896 | 2.380844 | 1.738572 | 10.33233 | 6.146554
2018-04-22 08:47 | 229726.6 | 2040.0016 | 5 | 30 | 3.254814 | -3.259932 | 2.380844 | 1.847239 | 10.33233 | 6.501927
2018-04-22 08:49 | 229846.6 | 2160 | 5 | 30 | 3.2206 | -3.259908 | 2.380844 | 1.955898 | 10.33233 | 6.853765
2018-04-22 08:51 | 229966.6 | 2280 | 5 | 30 | 3.180725 | -3.259972 | 2.380844 | 2.06456 | 10.33233 | 7.20162
2018-04-22 08:53 | 230086.6 | 2400.0008 | 5 | 30 | 3.132552 | -3.259923 | 2.380844 | 2.173224 | 10.33233 | 7.544722
2018-04-22 08:55 | 230206.6 | 2520.0008 | 5 | 30 | 3.071632 | -3.25998 | 2.380844 | 2.281886 | 10.33233 | 7.881929
2018-04-22 08:57 | 230315.2 | 2628.631 | 5 | 30 | 3 | -3.259941 | 2.380844 | 2.38025 | 10.33233 | 8.180712
2018-04-22 08:59 | 230435.2 | 120.0008 | 6 | 30 | 3.655578 | 0 | 2.380844 | 2.38025 | 10.33233 | 8.180712
2018-04-22 09:01 | 230555.2 | 240.0001 | 6 | 30 | 3.689123 | 0 | 2.380844 | 2.38025 | 10.33233 | 8.180712
2018-04-22 09:02 | 230615.2 | 300.0039 | 6 | 30 | 3.695309 | 0 | 2.380844 | 2.38025 | 10.33233 | 8.180712
2018-04-22 09:02 | 230615.3 | 0.0027 | 7 | 31 | 3.695304 | 0 | 0 | 0 | 0 | 0
2018-04-22 09:04 | 230735.3 | 120.0002 | 2 | 31 | 4.200261 | 3.639057 | 0.1390041 | 1.562e-09 | 0.5826302 | 5.77e-09
2018-04-22 09:06 | 230850.9 | 235.556 | 2 | 31 | 4.200246 | 3.259989 | 0.2491485 | 1.562e-09 | 1.045266 | 5.77e-09
2018-04-22 09:08 | 230970.9 | 120.0003 | 3 | 31 | 4.223736 | 3.260128 | 0.3574222 | 1.562e-09 | 1.501309 | 5.77e-09
2018-04-22 09:10 | 231090.9 | 240.001 | 3 | 31 | 4.242873 | 3.259796 | 0.4660868 | 1.562e-09 | 1.961339 | 5.77e-09
2018-04-22 09:12 | 231210.9 | 360.001 | 3 | 31 | 4.26328 | 3.260052 | 0.5747526 | 1.562e-09 | 2.42348 | 5.77e-09
2018-04-22 09:14 | 231330.9 | 480.0002 | 3 | 31 | 4.286883 | 3.259878 | 0.6834144 | 1.562e-09 | 2.887987 | 5.77e-09
2018-04-22 09:16 | 231450.9 | 600.0002 | 3 | 31 | 4.313752 | 3.259897 | 0.7920668 | 1.562e-09 | 3.355205 | 5.77e-09
2018-04-22 09:18 | 231570.9 | 720.0002 | 3 | 31 | 4.343267 | 3.260176 | 0.9007316 | 1.562e-09 | 3.825532 | 5.77e-09
2018-04-22 09:20 | 231690.9 | 840.001 | 3 | 31 | 4.375158 | 3.260111 | 1.009387 | 1.562e-09 | 4.299172 | 5.77e-09
2018-04-22 09:22 | 231810.9 | 960.0003 | 3 | 31 | 4.400255 | 3.172813 | 1.117686 | 1.562e-09 | 4.77467 | 5.77e-09
2018-04-22 09:24 | 231930.9 | 1080.0002 | 3 | 31 | 4.400225 | 2.887302 | 1.218564 | 1.562e-09 | 5.218559 | 5.77e-09
2018-04-22 09:26 | 232050.9 | 1200.001 | 3 | 31 | 4.40023 | 2.645388 | 1.310681 | 1.562e-09 | 5.623896 | 5.77e-09
2018-04-22 09:28 | 232170.9 | 1320.0011 | 3 | 31 | 4.400241 | 2.4391 | 1.395303 | 1.562e-09 | 5.996254 | 5.77e-09
2018-04-22 09:30 | 232290.9 | 1440.001 | 3 | 31 | 4.400197 | 2.264639 | 1.473632 | 1.562e-09 | 6.340916 | 5.77e-09
2018-04-22 09:32 | 232410.9 | 1560.0011 | 3 | 31 | 4.400187 | 2.112743 | 1.546544 | 1.562e-09 | 6.661747 | 5.77e-09
2018-04-22 09:34 | 232530.9 | 1680.001 | 3 | 31 | 4.400184 | 1.979385 | 1.614704 | 1.562e-09 | 6.961665 | 5.77e-09
2018-04-22 09:36 | 232650.9 | 1800.001 | 3 | 31 | 4.400201 | 1.861219 | 1.67867 | 1.562e-09 | 7.243125 | 5.77e-09
2018-04-22 09:38 | 232770.9 | 1920.0011 | 3 | 31 | 4.40023 | 1.754097 | 1.738897 | 1.562e-09 | 7.508138 | 5.77e-09
2018-04-22 09:40 | 232890.9 | 2040.0002 | 3 | 31 | 4.400118 | 1.655061 | 1.795707 | 1.562e-09 | 7.758112 | 5.77e-09
2018-04-22 09:42 | 233010.9 | 2160.0011 | 3 | 31 | 4.4002 | 1.563975 | 1.849343 | 1.562e-09 | 7.994123 | 5.77e-09
2018-04-22 09:44 | 233130.9 | 2280.001 | 3 | 31 | 4.400141 | 1.4765625 | 1.900003 | 1.562e-09 | 8.217035 | 5.77e-09
2018-04-22 09:46 | 233250.9 | 2400.0003 | 3 | 31 | 4.40021 | 1.395257 | 1.94786 | 1.562e-09 | 8.427615 | 5.77e-09
2018-04-22 09:48 | 233370.9 | 2520.0011 | 3 | 31 | 4.400143 | 1.319446 | 1.993095 | 1.562e-09 | 8.626656 | 5.77e-09
2018-04-22 09:50 | 233490.9 | 2640.0011 | 3 | 31 | 4.400196 | 1.248116 | 2.035876 | 1.562e-09 | 8.8149 | 5.77e-09
2018-04-22 09:52 | 233610.9 | 2760.0011 | 3 | 31 | 4.400165 | 1.18008 | 2.076325 | 1.562e-09 | 8.992883 | 5.77e-09
2018-04-22 09:54 | 233730.9 | 2880.0002 | 3 | 31 | 4.400201 | 1.115608 | 2.114568 | 1.562e-09 | 9.161158 | 5.77e-09
2018-04-22 09:56 | 233850.9 | 3000.0003 | 3 | 31 | 4.400139 | 1.054766 | 2.150731 | 1.562e-09 | 9.320279 | 5.77e-09
2018-04-22 09:58 | 233970.9 | 3120.0002 | 3 | 31 | 4.400159 | 0.9972372 | 2.184938 | 1.562e-09 | 9.470798 | 5.77e-09
2018-04-22 10:00 | 234090.9 | 3240.0003 | 3 | 31 | 4.40019 | 0.9404688 | 2.217231 | 1.562e-09 | 9.612889 | 5.77e-09
2018-04-22 10:02 | 234210.9 | 3360.0011 | 3 | 31 | 4.400201 | 0.886467 | 2.247656 | 1.562e-09 | 9.746766 | 5.77e-09
2018-04-22 10:04 | 234330.9 | 3480.0002 | 3 | 31 | 4.400144 | 0.8350067 | 2.276336 | 1.562e-09 | 9.872962 | 5.77e-09
2018-04-22 10:06 | 234450.9 | 3600.0012 | 3 | 31 | 4.400129 | 0.7869682 | 2.303364 | 1.562e-09 | 9.99189 | 5.77e-09
2018-04-22 10:08 | 234570.9 | 3720.0003 | 3 | 31 | 4.400143 | 0.7422142 | 2.328846 | 1.562e-09 | 10.10401 | 5.77e-09
2018-04-22 10:10 | 234690.9 | 3840.0003 | 3 | 31 | 4.400179 | 0.7000408 | 2.352862 | 1.562e-09 | 10.20969 | 5.77e-09
2018-04-22 10:12 | 234810.9 | 3960.0003 | 3 | 31 | 4.400159 | 0.6589603 | 2.375504 | 1.562e-09 | 10.30932 | 5.77e-09
2018-04-22 10:12 | 234830.7 | 3979.7673 | 3 | 31 | 4.400106 | 0.6519985 | 2.379102 | 1.562e-09 | 10.32515 | 5.77e-09
2018-04-22 10:14 | 234950.7 | 120.0008 | 4 | 31 | 4.287975 | 0 | 2.379102 | 1.562e-09 | 10.32515 | 5.77e-09
2018-04-22 10:16 | 235070.7 | 240.0001 | 4 | 31 | 4.276538 | 0 | 2.379102 | 1.562e-09 | 10.32515 | 5.77e-09
2018-04-22 10:17 | 235130.7 | 300.0031 | 4 | 31 | 4.273543 | 0 | 2.379102 | 1.562e-09 | 10.32515 | 5.77e-09
2018-04-22 10:19 | 235250.8 | 120.0003 | 5 | 31 | 3.816342 | -3.259963 | 2.379102 | 0.1086489 | 10.32515 | 0.4209578
2018-04-22 10:21 | 235370.8 | 240.0003 | 5 | 31 | 3.76247 | -3.26002 | 2.379102 | 0.217309 | 10.32515 | 0.8325722
2018-04-22 10:23 | 235490.8 | 360.0003 | 5 | 31 | 3.714692 | -3.260027 | 2.379102 | 0.3259654 | 10.32515 | 1.238783
2018-04-22 10:25 | 235610.8 | 480.002 | 5 | 31 | 3.668007 | -3.260042 | 2.379102 | 0.43464 | 10.32515 | 1.639926
2018-04-22 10:27 | 235730.8 | 600.0012 | 5 | 31 | 3.622433 | -3.260042 | 2.379102 | 0.5433095 | 10.32515 | 2.036032
2018-04-22 10:29 | 235850.8 | 720.001 | 5 | 31 | 3.580152 | -3.259987 | 2.379102 | 0.6519569 | 10.32515 | 2.427263
2018-04-22 10:31 | 235970.8 | 840.0011 | 5 | 31 | 3.542194 | -3.259994 | 2.379102 | 0.7606311 | 10.32515 | 2.814236
2018-04-22 10:33 | 236090.8 | 960.0002 | 5 | 31 | 3.507538 | -3.259948 | 2.379102 | 0.8692862 | 10.32515 | 3.197212
2018-04-22 10:35 | 236210.8 | 1080.001 | 5 | 31 | 3.474744 | -3.259956 | 2.379102 | 0.9779485 | 10.32515 | 3.576546
2018-04-22 10:37 | 236330.8 | 1200.0002 | 5 | 31 | 3.444238 | -3.25995 | 2.379102 | 1.086609 | 10.32515 | 3.95244
2018-04-22 10:39 | 236450.8 | 1320.0002 | 5 | 31 | 3.415893 | -3.260016 | 2.379102 | 1.195261 | 10.32515 | 4.325098
2018-04-22 10:41 | 236570.8 | 1440.0002 | 5 | 31 | 3.389276 | -3.259938 | 2.379102 | 1.303924 | 10.32515 | 4.69482
2018-04-22 10:43 | 236690.8 | 1560.0002 | 5 | 31 | 3.363418 | -3.26002 | 2.379102 | 1.412597 | 10.32515 | 5.061742
2018-04-22 10:45 | 236810.8 | 1680.0002 | 5 | 31 | 3.337712 | -3.259871 | 2.379102 | 1.52126 | 10.32515 | 5.425814
2018-04-22 10:47 | 236930.8 | 1800.0002 | 5 | 31 | 3.311954 | -3.259881 | 2.379102 | 1.629915 | 10.32515 | 5.787077
2018-04-22 10:49 | 237050.8 | 1920.0003 | 5 | 31 | 3.285119 | -3.259916 | 2.379102 | 1.738571 | 10.32515 | 6.145494
2018-04-22 10:51 | 237170.8 | 2040.001 | 5 | 31 | 3.255085 | -3.259923 | 2.379102 | 1.847231 | 10.32515 | 6.500864
2018-04-22 10:53 | 237290.8 | 2160.0002 | 5 | 31 | 3.220376 | -3.259963 | 2.379102 | 1.955891 | 10.32515 | 6.85272
2018-04-22 10:55 | 237410.8 | 2280.0002 | 5 | 31 | 3.179947 | -3.259906 | 2.379102 | 2.064555 | 10.32515 | 7.200527
2018-04-22 10:57 | 237530.8 | 2400.001 | 5 | 31 | 3.13126 | -3.25995 | 2.379102 | 2.173214 | 10.32515 | 7.543509
2018-04-22 10:59 | 237650.8 | 2520.001 | 5 | 31 | 3.070629 | -3.259918 | 2.379102 | 2.281879 | 10.32515 | 7.88061
2018-04-22 11:01 | 237757.6 | 2626.7808 | 5 | 31 | 3 | -3.259919 | 2.379102 | 2.378566 | 10.32515 | 8.174261
2018-04-22 11:03 | 237877.6 | 119.9999 | 6 | 31 | 3.655431 | 0 | 2.379102 | 2.378566 | 10.32515 | 8.174261
2018-04-22 11:05 | 237997.6 | 240 | 6 | 31 | 3.688994 | 0 | 2.379102 | 2.378566 | 10.32515 | 8.174261
2018-04-22 11:06 | 238057.6 | 300.0021 | 6 | 31 | 3.695189 | 0 | 2.379102 | 2.378566 | 10.32515 | 8.174261
2018-04-22 11:06 | 238057.6 | 0.0027 | 7 | 32 | 3.694938 | 0 | 0 | 0 | 0 | 0
2018-04-22 11:08 | 238177.7 | 120.001 | 2 | 32 | 4.200284 | 3.643444 | 0.1391399 | 0 | 0.583184 | 0
2018-04-22 11:10 | 238294.9 | 237.1864 | 2 | 32 | 4.200221 | 3.259981 | 0.2509016 | 0 | 1.052613 | 0
2018-04-22 11:12 | 238414.9 | 120.0001 | 3 | 32 | 4.223342 | 3.259977 | 0.3591714 | 0 | 1.508604 | 0
2018-04-22 11:14 | 238534.9 | 240.0001 | 3 | 32 | 4.242829 | 3.260088 | 0.467844 | 0 | 1.968634 | 0
2018-04-22 11:16 | 238654.9 | 360.001 | 3 | 32 | 4.263257 | 3.259853 | 0.5764975 | 0 | 2.430717 | 0
2018-04-22 11:18 | 238774.9 | 480.0001 | 3 | 32 | 4.286656 | 3.260143 | 0.6851602 | 0 | 2.895213 | 0
2018-04-22 11:20 | 238894.9 | 600.0002 | 3 | 32 | 4.313408 | 3.259977 | 0.7938309 | 0 | 3.362469 | 0
2018-04-22 11:22 | 239014.9 | 720.001 | 3 | 32 | 4.343069 | 3.260157 | 0.9024876 | 0 | 3.832731 | 0
2018-04-22 11:24 | 239134.9 | 840.0009 | 3 | 32 | 4.375618 | 3.260105 | 1.011155 | 0 | 4.306428 | 0
2018-04-22 11:26 | 239254.9 | 960.0009 | 3 | 32 | 4.400253 | 3.164026 | 1.119359 | 0 | 4.781579 | 0
2018-04-22 11:28 | 239374.9 | 1080.0001 | 3 | 32 | 4.400261 | 2.884705 | 1.220033 | 0 | 5.224568 | 0
2018-04-22 11:30 | 239494.9 | 1200.0002 | 3 | 32 | 4.400218 | 2.643375 | 1.312051 | 0 | 5.629468 | 0
2018-04-22 11:32 | 239614.9 | 1320.0001 | 3 | 32 | 4.400248 | 2.440916 | 1.396668 | 0 | 6.001802 | 0
2018-04-22 11:34 | 239734.9 | 1440.0009 | 3 | 32 | 4.400215 | 2.267735 | 1.475065 | 0 | 6.346764 | 0
2018-04-22 11:36 | 239854.9 | 1560.0001 | 3 | 32 | 4.400237 | 2.116718 | 1.548086 | 0 | 6.668075 | 0
2018-04-22 11:38 | 239974.9 | 1680.0002 | 3 | 32 | 4.400198 | 1.981241 | 1.616334 | 0 | 6.968379 | 0
2018-04-22 11:40 | 240094.9 | 1800.001 | 3 | 32 | 4.400174 | 1.861452 | 1.680344 | 0 | 7.250035 | 0
2018-04-22 11:42 | 240214.9 | 1920.0001 | 3 | 32 | 4.400143 | 1.752908 | 1.740575 | 0 | 7.515063 | 0
2018-04-22 11:44 | 240334.9 | 2040.0002 | 3 | 32 | 4.400186 | 1.654302 | 1.797334 | 0 | 7.764813 | 0
2018-04-22 11:46 | 240454.9 | 2160.0002 | 3 | 32 | 4.400208 | 1.563147 | 1.85094 | 0 | 8.00069 | 0
2018-04-22 11:48 | 240574.9 | 2280.0009 | 3 | 32 | 4.400198 | 1.476969 | 1.901575 | 0 | 8.223493 | 0
2018-04-22 11:50 | 240694.9 | 2400.0002 | 3 | 32 | 4.400187 | 1.394368 | 1.949414 | 0 | 8.433991 | 0
2018-04-22 11:52 | 240814.9 | 2520.0001 | 3 | 32 | 4.400177 | 1.318394 | 1.994608 | 0 | 8.632854 | 0
2018-04-22 11:54 | 240934.9 | 2640.001 | 3 | 32 | 4.400183 | 1.247741 | 2.037356 | 0 | 8.820952 | 0
2018-04-22 11:56 | 241054.9 | 2760.0009 | 3 | 32 | 4.400161 | 1.180647 | 2.077815 | 0 | 8.998977 | 0
2018-04-22 11:58 | 241174.9 | 2880.0002 | 3 | 32 | 4.400177 | 1.11602 | 2.116076 | 0 | 9.167334 | 0
2018-04-22 12:00 | 241294.9 | 3000.0002 | 3 | 32 | 4.400177 | 1.054473 | 2.152236 | 0 | 9.326442 | 0
2018-04-22 12:02 | 241414.9 | 3120.0009 | 3 | 32 | 4.400171 | 0.9955387 | 2.186389 | 0 | 9.476723 | 0
2018-04-22 12:04 | 241534.9 | 3240.0002 | 3 | 32 | 4.400142 | 0.9388876 | 2.218629 | 0 | 9.618582 | 0
2018-04-22 12:06 | 241654.9 | 3360.0001 | 3 | 32 | 4.400212 | 0.8864822 | 2.249038 | 0 | 9.752385 | 0
2018-04-22 12:08 | 241774.9 | 3480.001 | 3 | 32 | 4.400177 | 0.8356533 | 2.277729 | 0 | 9.87863 | 0
2018-04-22 12:10 | 241894.9 | 3600.001 | 3 | 32 | 4.40014 | 0.7870522 | 2.30477 | 0 | 9.997618 | 0
2018-04-22 12:12 | 242014.9 | 3720.0002 | 3 | 32 | 4.400114 | 0.7406235 | 2.330231 | 0 | 10.10965 | 0
2018-04-22 12:14 | 242134.9 | 3840.0003 | 3 | 32 | 4.400135 | 0.6976814 | 2.354206 | 0 | 10.21514 | 0
2018-04-22 12:16 | 242254.9 | 3960.0003 | 3 | 32 | 4.400165 | 0.6574764 | 2.376781 | 0 | 10.31448 | 0
2018-04-22 12:16 | 242272.4 | 3977.5224 | 3 | 32 | 4.400174 | 0.6519957 | 2.379968 | 0 | 10.3285 | 0
2018-04-22 12:18 | 242392.5 | 120 | 4 | 32 | 4.288205 | 0 | 2.379968 | 0 | 10.3285 | 0
2018-04-22 12:20 | 242512.5 | 240 | 4 | 32 | 4.276843 | 0 | 2.379968 | 0 | 10.3285 | 0
2018-04-22 12:21 | 242572.5 | 300.0014 | 4 | 32 | 4.27385 | 0 | 2.379968 | 0 | 10.3285 | 0
2018-04-22 12:23 | 242692.6 | 120.0002 | 5 | 32 | 3.817094 | -3.259956 | 2.379968 | 0.1086408 | 10.3285 | 0.4210003
2018-04-22 12:25 | 242812.6 | 240.0009 | 5 | 32 | 3.763193 | -3.259968 | 2.379968 | 0.2173068 | 10.3285 | 0.8327246
2018-04-22 12:27 | 242932.6 | 360.0002 | 5 | 32 | 3.715108 | -3.260015 | 2.379968 | 0.3259609 | 10.3285 | 1.238983
2018-04-22 12:29 | 243052.6 | 480.0009 | 5 | 32 | 3.668695 | -3.259892 | 2.379968 | 0.4346418 | 10.3285 | 1.640209
2018-04-22 12:31 | 243172.6 | 600.001 | 5 | 32 | 3.623787 | -3.259921 | 2.379968 | 0.5433001 | 10.3285 | 2.036386
2018-04-22 12:33 | 243292.6 | 720.001 | 5 | 32 | 3.581703 | -3.259947 | 2.379968 | 0.6519603 | 10.3285 | 2.427823
2018-04-22 12:35 | 243412.6 | 840.0009 | 5 | 32 | 3.54329 | -3.259898 | 2.379968 | 0.7606241 | 10.3285 | 2.814903
2018-04-22 12:37 | 243532.6 | 960.0002 | 5 | 32 | 3.508129 | -3.259888 | 2.379968 | 0.869276 | 10.3285 | 3.197948
2018-04-22 12:39 | 243652.6 | 1080.0002 | 5 | 32 | 3.475596 | -3.259948 | 2.379968 | 0.9779345 | 10.3285 | 3.577343
2018-04-22 12:41 | 243772.6 | 1200.0009 | 5 | 32 | 3.444894 | -3.25989 | 2.379968 | 1.086593 | 10.3285 | 3.953309
2018-04-22 12:43 | 243892.6 | 1320.0009 | 5 | 32 | 3.416452 | -3.259903 | 2.379968 | 1.195265 | 10.3285 | 4.326108
2018-04-22 12:45 | 244012.6 | 1440.0018 | 5 | 32 | 3.389643 | -3.259967 | 2.379968 | 1.303929 | 10.3285 | 4.695882
2018-04-22 12:47 | 244132.6 | 1560.0009 | 5 | 32 | 3.363691 | -3.259978 | 2.379968 | 1.412576 | 10.3285 | 5.062732
2018-04-22 12:49 | 244252.6 | 1680.0009 | 5 | 32 | 3.338226 | -3.259901 | 2.379968 | 1.52124 | 10.3285 | 5.426862
2018-04-22 12:51 | 244372.6 | 1800.0002 | 5 | 32 | 3.312397 | -3.259892 | 2.379968 | 1.629905 | 10.3285 | 5.788218
2018-04-22 12:53 | 244492.6 | 1920.0009 | 5 | 32 | 3.284915 | -3.259974 | 2.379968 | 1.738564 | 10.3285 | 6.146671
2018-04-22 12:55 | 244612.6 | 2040.0009 | 5 | 32 | 3.254906 | -3.259916 | 2.379968 | 1.847231 | 10.3285 | 6.502036
2018-04-22 12:57 | 244732.6 | 2160.0001 | 5 | 32 | 3.220723 | -3.259905 | 2.379968 | 1.955886 | 10.3285 | 6.853885
2018-04-22 12:59 | 244852.6 | 2280.0001 | 5 | 32 | 3.180768 | -3.25994 | 2.379968 | 2.064545 | 10.3285 | 7.201736
2018-04-22 13:01 | 244972.6 | 2400.001 | 5 | 32 | 3.132457 | -3.259961 | 2.379968 | 2.173208 | 10.3285 | 7.544845
2018-04-22 13:03 | 245092.6 | 2520.0009 | 5 | 32 | 3.071643 | -3.259932 | 2.379968 | 2.281869 | 10.3285 | 7.882052
2018-04-22 13:05 | 245199.6 | 2627.0136 | 5 | 32 | 2.999997 | -3.259892 | 2.379968 | 2.378775 | 10.3285 | 8.176422
2018-04-22 13:07 | 245319.6 | 120 | 6 | 32 | 3.655405 | 0 | 2.379968 | 2.378775 | 10.3285 | 8.176422
2018-04-22 13:09 | 245439.6 | 240.0001 | 6 | 32 | 3.68899 | 0 | 2.379968 | 2.378775 | 10.3285 | 8.176422
2018-04-22 13:10 | 245499.6 | 300.0022 | 6 | 32 | 3.695189 | 0 | 2.379968 | 2.378775 | 10.3285 | 8.176422
2018-04-22 13:10 | 245499.6 | 0.0027 | 7 | 33 | 3.695227 | 0 | 0 | 0 | 0 | 0
2018-04-22 13:12 | 245619.7 | 120.0011 | 2 | 33 | 4.200282 | 3.635946 | 0.138947 | 0 | 0.5823894 | 0
2018-04-22 13:14 | 245733.5 | 233.785 | 2 | 33 | 4.200251 | 3.259991 | 0.2473686 | 0 | 1.037789 | 0
2018-04-22 13:16 | 245853.5 | 120.0001 | 3 | 33 | 4.223373 | 3.259867 | 0.3556426 | 0 | 1.493813 | 0
2018-04-22 13:18 | 245973.5 | 240.0009 | 3 | 33 | 4.242778 | 3.259853 | 0.4642991 | 0 | 1.953781 | 0
2018-04-22 13:20 | 246093.5 | 360.0001 | 3 | 33 | 4.263055 | 3.259859 | 0.5729637 | 0 | 2.415901 | 0
2018-04-22 13:22 | 246213.5 | 480.0009 | 3 | 33 | 4.28634 | 3.260084 | 0.6816269 | 0 | 2.880369 | 0
2018-04-22 13:24 | 246333.5 | 600.001 | 3 | 33 | 4.313144 | 3.259821 | 0.7902853 | 0 | 3.347548 | 0
2018-04-22 13:26 | 246453.5 | 720.001 | 3 | 33 | 4.342845 | 3.260168 | 0.8989549 | 0 | 3.817844 | 0
2018-04-22 13:28 | 246573.5 | 840.0009 | 3 | 33 | 4.375077 | 3.260004 | 1.007617 | 0 | 4.291476 | 0
2018-04-22 13:30 | 246693.5 | 960.0002 | 3 | 33 | 4.400223 | 3.166147 | 1.115847 | 0 | 4.766701 | 0
2018-04-22 13:32 | 246813.5 | 1080.0018 | 3 | 33 | 4.400268 | 2.884243 | 1.216542 | 0 | 5.209782 | 0
2018-04-22 13:34 | 246933.5 | 1200.001 | 3 | 33 | 4.400188 | 2.644108 | 1.308559 | 0 | 5.614678 | 0
2018-04-22 13:36 | 247053.5 | 1320.0009 | 3 | 33 | 4.400201 | 2.440235 | 1.393222 | 0 | 5.987215 | 0
2018-04-22 13:38 | 247173.5 | 1440.0002 | 3 | 33 | 4.400226 | 2.266655 | 1.471578 | 0 | 6.331997 | 0
2018-04-22 13:40 | 247293.5 | 1560.0001 | 3 | 33 | 4.400235 | 2.115301 | 1.544547 | 0 | 6.653078 | 0
2018-04-22 13:42 | 247413.5 | 1680.0009 | 3 | 33 | 4.400218 | 1.982658 | 1.61279 | 0 | 6.953358 | 0
2018-04-22 13:44 | 247533.5 | 1800.001 | 3 | 33 | 4.400159 | 1.863849 | 1.67685 | 0 | 7.235238 | 0
2018-04-22 13:46 | 247653.5 | 1920.0009 | 3 | 33 | 4.400238 | 1.756454 | 1.737133 | 0 | 7.500493 | 0
2018-04-22 13:48 | 247773.5 | 2040.001 | 3 | 33 | 4.400197 | 1.657067 | 1.793996 | 0 | 7.750703 | 0
2018-04-22 13:50 | 247893.5 | 2160.0001 | 3 | 33 | 4.400173 | 1.566074 | 1.8477 | 0 | 7.987006 | 0
2018-04-22 13:52 | 248013.5 | 2280.0002 | 3 | 33 | 4.400156 | 1.479907 | 1.898453 | 0 | 8.210332 | 0
2018-04-22 13:54 | 248133.5 | 2400.0001 | 3 | 33 | 4.400151 | 1.398624 | 1.946424 | 0 | 8.421411 | 0
2018-04-22 13:56 | 248253.5 | 2520.0001 | 3 | 33 | 4.400149 | 1.321298 | 1.991742 | 0 | 8.62082 | 0
2018-04-22 13:58 | 248373.5 | 2640.001 | 3 | 33 | 4.400212 | 1.248813 | 2.034552 | 0 | 8.80919 | 0
2018-04-22 14:00 | 248493.5 | 2760.0001 | 3 | 33 | 4.40018 | 1.181484 | 2.075032 | 0 | 8.987309 | 0
2018-04-22 14:02 | 248613.5 | 2880.001 | 3 | 33 | 4.400126 | 1.117329 | 2.11335 | 0 | 9.155914 | 0
2018-04-22 14:04 | 248733.5 | 3000.001 | 3 | 33 | 4.400115 | 1.054728 | 2.14956 | 0 | 9.315246 | 0
2018-04-22 14:06 | 248853.5 | 3120.0009 | 3 | 33 | 4.400181 | 0.9972067 | 2.183754 | 0 | 9.465705 | 0
2018-04-22 14:08 | 248973.5 | 3240.001 | 3 | 33 | 4.400179 | 0.9413443 | 2.216055 | 0 | 9.607835 | 0
2018-04-22 14:10 | 249093.5 | 3360.0001 | 3 | 33 | 4.400147 | 0.8874435 | 2.24652 | 0 | 9.741881 | 0
2018-04-22 14:12 | 249213.5 | 3480.001 | 3 | 33 | 4.400207 | 0.8373547 | 2.275248 | 0 | 9.868289 | 0
2018-04-22 14:14 | 249333.5 | 3600.001 | 3 | 33 | 4.400095 | 0.7884054 | 2.302316 | 0 | 9.987396 | 0
2018-04-22 14:16 | 249453.5 | 3720.0002 | 3 | 33 | 4.400165 | 0.7438545 | 2.327858 | 0 | 10.09978 | 0
2018-04-22 14:18 | 249573.5 | 3840.0002 | 3 | 33 | 4.400194 | 0.7004642 | 2.351911 | 0 | 10.20562 | 0
2018-04-22 14:20 | 249693.5 | 3960.0002 | 3 | 33 | 4.400165 | 0.6590099 | 2.374548 | 0 | 10.30523 | 0
2018-04-22 14:20 | 249713.7 | 3980.168 | 3 | 33 | 4.400126 | 0.6519985 | 2.378218 | 0 | 10.32137 | 0
2018-04-22 14:22 | 249833.7 | 119.9999 | 4 | 33 | 4.287923 | 0 | 2.378218 | 0 | 10.32137 | 0
2018-04-22 14:24 | 249953.7 | 240.0007 | 4 | 33 | 4.276479 | 0 | 2.378218 | 0 | 10.32137 | 0
2018-04-22 14:25 | 250013.7 | 300.0029 | 4 | 33 | 4.273496 | 0 | 2.378218 | 0 | 10.32137 | 0
2018-04-22 14:27 | 250133.8 | 120.0011 | 5 | 33 | 3.816424 | -3.260003 | 2.378218 | 0.1086623 | 10.32137 | 0.4210121
2018-04-22 14:29 | 250253.8 | 240.0003 | 5 | 33 | 3.762569 | -3.259914 | 2.378218 | 0.217307 | 10.32137 | 0.8325898
2018-04-22 14:31 | 250373.8 | 360.001 | 5 | 33 | 3.714443 | -3.260022 | 2.378218 | 0.3259673 | 10.32137 | 1.238799
2018-04-22 14:33 | 250493.8 | 480.001 | 5 | 33 | 3.667912 | -3.260027 | 2.378218 | 0.4346425 | 10.32137 | 1.639916
2018-04-22 14:35 | 250613.8 | 600.001 | 5 | 33 | 3.62292 | -3.259996 | 2.378218 | 0.5433019 | 10.32137 | 2.036003
2018-04-22 14:37 | 250733.8 | 720.0002 | 5 | 33 | 3.580885 | -3.259952 | 2.378218 | 0.6519675 | 10.32137 | 2.427375
2018-04-22 14:39 | 250853.8 | 840.001 | 5 | 33 | 3.542496 | -3.260016 | 2.378218 | 0.760635 | 10.32137 | 2.814376
2018-04-22 14:41 | 250973.8 | 960.001 | 5 | 33 | 3.507661 | -3.259953 | 2.378218 | 0.8692972 | 10.32137 | 3.197394
2018-04-22 14:43 | 251093.8 | 1080.0011 | 5 | 33 | 3.475123 | -3.259954 | 2.378218 | 0.977962 | 10.32137 | 3.576774
2018-04-22 14:45 | 251213.8 | 1200.001 | 5 | 33 | 3.444424 | -3.260045 | 2.378218 | 1.086615 | 10.32137 | 3.95267
2018-04-22 14:47 | 251333.8 | 1320.0003 | 5 | 33 | 3.416262 | -3.259995 | 2.378218 | 1.195277 | 10.32137 | 4.325397
2018-04-22 14:49 | 251453.8 | 1440.001 | 5 | 33 | 3.389496 | -3.259933 | 2.378218 | 1.303938 | 10.32137 | 4.695144
2018-04-22 14:51 | 251573.8 | 1560.0002 | 5 | 33 | 3.363746 | -3.259967 | 2.378218 | 1.412605 | 10.32137 | 5.062057
2018-04-22 14:53 | 251693.8 | 1680.0002 | 5 | 33 | 3.338356 | -3.259976 | 2.378218 | 1.521265 | 10.32137 | 5.426184
2018-04-22 14:55 | 251813.8 | 1800.001 | 5 | 33 | 3.312536 | -3.25997 | 2.378218 | 1.629933 | 10.32137 | 5.787559
2018-04-22 14:57 | 251933.8 | 1920.0003 | 5 | 33 | 3.285273 | -3.260034 | 2.378218 | 1.738597 | 10.32137 | 6.146045
2018-04-22 14:59 | 252053.8 | 2040.001 | 5 | 33 | 3.255213 | -3.259963 | 2.378218 | 1.847262 | 10.32137 | 6.501433
2018-04-22 15:01 | 252173.8 | 2160.0003 | 5 | 33 | 3.221278 | -3.259994 | 2.378218 | 1.955917 | 10.32137 | 6.853333
2018-04-22 15:03 | 252293.8 | 2280.001 | 5 | 33 | 3.180768 | -3.26003 | 2.378218 | 2.064579 | 10.32137 | 7.201228
2018-04-22 15:05 | 252413.8 | 2400.0002 | 5 | 33 | 3.131965 | -3.260023 | 2.378218 | 2.173238 | 10.32137 | 7.544286
2018-04-22 15:07 | 252533.8 | 2520.0011 | 5 | 33 | 3.071183 | -3.260015 | 2.378218 | 2.281897 | 10.32137 | 7.881424
2018-04-22 15:09 | 252640.2 | 2626.4144 | 5 | 33 | 2.999999 | -3.259918 | 2.378218 | 2.378261 | 10.32137 | 8.174109
2018-04-22 15:11 | 252760.3 | 120 | 6 | 33 | 3.655138 | 0 | 2.378218 | 2.378261 | 10.32137 | 8.174109
2018-04-22 15:13 | 252880.3 | 240 | 6 | 33 | 3.68881 | 0 | 2.378218 | 2.378261 | 10.32137 | 8.174109
2018-04-22 15:14 | 252940.3 | 300.0039 | 6 | 33 | 3.695031 | 0 | 2.378218 | 2.378261 | 10.32137 | 8.174109
2018-04-22 15:14 | 252940.3 | 0.0027 | 7 | 34 | 3.695157 | 0 | 0 | 0 | 0 | 0
2018-04-22 15:16 | 253060.3 | 120.001 | 2 | 34 | 4.200266 | 3.6367 | 0.1389682 | 0 | 0.5824769 | 0
2018-04-22 15:18 | 253175.5 | 235.1825 | 2 | 34 | 4.200248 | 3.259972 | 0.248697 | 0 | 1.043367 | 0
2018-04-22 15:20 | 253295.5 | 120.0002 | 3 | 34 | 4.223249 | 3.25989 | 0.3569801 | 0 | 1.499415 | 0
2018-04-22 15:22 | 253415.5 | 240.0002 | 3 | 34 | 4.24278 | 3.260143 | 0.4656364 | 0 | 1.959372 | 0
2018-04-22 15:24 | 253535.5 | 360.0011 | 3 | 34 | 4.263193 | 3.26017 | 0.5743045 | 0 | 2.421513 | 0
2018-04-22 15:26 | 253655.5 | 480.0002 | 3 | 34 | 4.286397 | 3.259838 | 0.6829662 | 0 | 2.885991 | 0
2018-04-22 15:28 | 253775.5 | 600.0003 | 3 | 34 | 4.313165 | 3.259851 | 0.7916285 | 0 | 3.353192 | 0
2018-04-22 15:30 | 253895.5 | 720.0002 | 3 | 34 | 4.343061 | 3.260124 | 0.9002865 | 0 | 3.823452 | 0
2018-04-22 15:32 | 254015.5 | 840.0002 | 3 | 34 | 4.375011 | 3.259802 | 1.008948 | 0 | 4.297095 | 0
2018-04-22 15:34 | 254135.5 | 960.0011 | 3 | 34 | 4.400224 | 3.167467 | 1.117192 | 0 | 4.772365 | 0
2018-04-22 15:36 | 254255.5 | 1080.0011 | 3 | 34 | 4.40024 | 2.885496 | 1.217932 | 0 | 5.215645 | 0
2018-04-22 15:38 | 254375.5 | 1200.0003 | 3 | 34 | 4.400279 | 2.645401 | 1.309977 | 0 | 5.620666 | 0
2018-04-22 15:40 | 254495.5 | 1320.0011 | 3 | 34 | 4.400204 | 2.439915 | 1.39465 | 0 | 5.993249 | 0
2018-04-22 15:42 | 254615.5 | 1440.0003 | 3 | 34 | 4.40024 | 2.266273 | 1.473003 | 0 | 6.338018 | 0
2018-04-22 15:44 | 254735.5 | 1560.0011 | 3 | 34 | 4.400239 | 2.114725 | 1.545939 | 0 | 6.658951 | 0
2018-04-22 15:46 | 254855.5 | 1680.001 | 3 | 34 | 4.400177 | 1.98255 | 1.614185 | 0 | 6.95925 | 0
2018-04-22 15:48 | 254975.5 | 1800.0011 | 3 | 34 | 4.400167 | 1.863599 | 1.678252 | 0 | 7.241156 | 0
2018-04-22 15:50 | 255095.5 | 1920.0002 | 3 | 34 | 4.400164 | 1.756513 | 1.73854 | 0 | 7.506436 | 0
2018-04-22 15:52 | 255215.5 | 2040.0011 | 3 | 34 | 4.400152 | 1.658004 | 1.795449 | 0 | 7.756844 | 0
2018-04-22 15:54 | 255335.5 | 2160.0003 | 3 | 34 | 4.400176 | 1.565678 | 1.849163 | 0 | 7.993197 | 0
2018-04-22 15:56 | 255455.5 | 2280.001 | 3 | 34 | 4.400112 | 1.478204 | 1.899881 | 0 | 8.216363 | 0
2018-04-22 15:58 | 255575.5 | 2400.0011 | 3 | 34 | 4.40019 | 1.399107 | 1.947824 | 0 | 8.42732 | 0
2018-04-22 16:00 | 255695.5 | 2520.001 | 3 | 34 | 4.400155 | 1.321926 | 1.993176 | 0 | 8.626876 | 0
2018-04-22 16:02 | 255815.5 | 2640.0011 | 3 | 34 | 4.400174 | 1.247996 | 2.035995 | 0 | 8.81529 | 0
2018-04-22 16:04 | 255935.5 | 2760.0002 | 3 | 34 | 4.400119 | 1.179848 | 2.076448 | 0 | 8.993289 | 0
2018-04-22 16:06 | 256055.5 | 2880.0011 | 3 | 34 | 4.400166 | 1.115557 | 2.1147 | 0 | 9.161604 | 0
2018-04-22 16:08 | 256175.5 | 3000.0002 | 3 | 34 | 4.400168 | 1.053652 | 2.150831 | 0 | 9.320585 | 0
2018-04-22 16:10 | 256295.5 | 3120.001 | 3 | 34 | 4.400217 | 0.9966106 | 2.184982 | 0 | 9.470857 | 0
2018-04-22 16:12 | 256415.5 | 3240.0003 | 3 | 34 | 4.40013 | 0.9399595 | 2.217245 | 0 | 9.612818 | 0
2018-04-22 16:14 | 256535.5 | 3360.001 | 3 | 34 | 4.400156 | 0.8867989 | 2.247696 | 0 | 9.746809 | 0
2018-04-22 16:16 | 256655.5 | 3480.0011 | 3 | 34 | 4.400179 | 0.8362293 | 2.276392 | 0 | 9.873076 | 0
2018-04-22 16:18 | 256775.5 | 3600.0002 | 3 | 34 | 4.400205 | 0.7886868 | 2.303447 | 0 | 9.992119 | 0
2018-04-22 16:20 | 256895.5 | 3720.0003 | 3 | 34 | 4.400088 | 0.7423182 | 2.328955 | 0 | 10.10436 | 0
2018-04-22 16:22 | 257015.5 | 3840.0011 | 3 | 34 | 4.400176 | 0.699789 | 2.352982 | 0 | 10.21008 | 0
2018-04-22 16:24 | 257135.5 | 3960.0003 | 3 | 34 | 4.40009 | 0.6585836 | 2.375614 | 0 | 10.30966 | 0
2018-04-22 16:24 | 257156.1 | 3980.52 | 3 | 34 | 4.400145 | 0.6519985 | 2.37935 | 0 | 10.32611 | 0
2018-04-22 16:26 | 257276.1 | 120.0001 | 4 | 34 | 4.288112 | 0 | 2.37935 | 0 | 10.32611 | 0
2018-04-22 16:28 | 257396.1 | 240.0011 | 4 | 34 | 4.276713 | 0 | 2.37935 | 0 | 10.32611 | 0
2018-04-22 16:29 | 257456.1 | 300.004 | 4 | 34 | 4.273731 | 0 | 2.37935 | 0 | 10.32611 | 0
2018-04-22 16:31 | 257576.2 | 120.0002 | 5 | 34 | 3.816895 | -3.259976 | 2.37935 | 0.1086417 | 10.32611 | 0.4209669
2018-04-22 16:33 | 257696.2 | 240.0002 | 5 | 34 | 3.762668 | -3.259914 | 2.37935 | 0.2173218 | 10.32611 | 0.8327097
2018-04-22 16:35 | 257816.2 | 360.0002 | 5 | 34 | 3.714474 | -3.259927 | 2.37935 | 0.3259824 | 10.32611 | 1.238927
2018-04-22 16:37 | 257936.2 | 480.0001 | 5 | 34 | 3.667977 | -3.259921 | 2.37935 | 0.4346311 | 10.32611 | 1.639964
2018-04-22 16:39 | 258056.2 | 600.001 | 5 | 34 | 3.622942 | -3.25996 | 2.37935 | 0.5433019 | 10.32611 | 2.036097
2018-04-22 16:41 | 258176.2 | 720.001 | 5 | 34 | 3.58122 | -3.259943 | 2.37935 | 0.6519606 | 10.32611 | 2.427455
2018-04-22 16:43 | 258296.2 | 840.0009 | 5 | 34 | 3.542434 | -3.25999 | 2.37935 | 0.7606319 | 10.32611 | 2.814488
2018-04-22 16:45 | 258416.2 | 960.001 | 5 | 34 | 3.507339 | -3.259933 | 2.37935 | 0.8692845 | 10.32611 | 3.197453
2018-04-22 16:47 | 258536.2 | 1080.0009 | 5 | 34 | 3.474907 | -3.260022 | 2.37935 | 0.9779503 | 10.32611 | 3.576805
2018-04-22 16:49 | 258656.2 | 1200.0002 | 5 | 34 | 3.444441 | -3.259958 | 2.37935 | 1.086612 | 10.32611 | 3.952724
2018-04-22 16:51 | 258776.2 | 1320.0001 | 5 | 34 | 3.41603 | -3.25997 | 2.37935 | 1.195262 | 10.32611 | 4.325406
2018-04-22 16:53 | 258896.2 | 1440.0001 | 5 | 34 | 3.388975 | -3.259921 | 2.37935 | 1.303924 | 10.32611 | 4.695103
2018-04-22 16:55 | 259016.2 | 1560.0001 | 5 | 34 | 3.363033 | -3.25997 | 2.37935 | 1.412592 | 10.32611 | 5.06196
2018-04-22 16:57 | 259136.2 | 1680.0001 | 5 | 34 | 3.337873 | -3.259989 | 2.37935 | 1.521247 | 10.32611 | 5.426007
2018-04-22 16:59 | 259256.2 | 1800.0002 | 5 | 34 | 3.312095 | -3.259905 | 2.37935 | 1.629922 | 10.32611 | 5.787367
2018-04-22 17:01 | 259376.2 | 1920.0009 | 5 | 34 | 3.284403 | -3.25997 | 2.37935 | 1.738584 | 10.32611 | 6.145784
2018-04-22 17:03 | 259496.2 | 2040.0026 | 5 | 34 | 3.254456 | -3.259919 | 2.37935 | 1.847247 | 10.32611 | 6.50109
2018-04-22 17:05 | 259616.2 | 2160.0001 | 5 | 34 | 3.219993 | -3.259998 | 2.37935 | 1.955906 | 10.32611 | 6.852893
2018-04-22 17:07 | 259736.2 | 2280.0001 | 5 | 34 | 3.179931 | -3.259996 | 2.37935 | 2.064559 | 10.32611 | 7.200639
2018-04-22 17:09 | 259856.2 | 2400.0001 | 5 | 34 | 3.131446 | -3.259967 | 2.37935 | 2.173217 | 10.32611 | 7.543619
2018-04-22 17:11 | 259976.2 | 2520.0001 | 5 | 34 | 3.070197 | -3.260023 | 2.37935 | 2.28188 | 10.32611 | 7.880723
2018-04-22 17:13 | 260081.4 | 2625.2144 | 5 | 34 | 2.999994 | -3.259925 | 2.37935 | 2.377164 | 10.32611 | 8.170067
2018-04-22 17:15 | 260201.5 | 120.0009 | 6 | 34 | 3.655321 | 0 | 2.37935 | 2.377164 | 10.32611 | 8.170067
2018-04-22 17:17 | 260321.5 | 240 | 6 | 34 | 3.689016 | 0 | 2.37935 | 2.377164 | 10.32611 | 8.170067
2018-04-22 17:18 | 260381.5 | 300.0014 | 6 | 34 | 3.6952 | 0 | 2.37935 | 2.377164 | 10.32611 | 8.170067
2018-04-22 17:18 | 260381.5 | 0.0026 | 7 | 35 | 3.69521 | 0 | 0 | 0 | 0 | 0
2018-04-22 17:20 | 260501.5 | 120.0003 | 2 | 35 | 4.200287 | 3.634138 | 0.13892 | 6.97e-10 | 0.5822805 | 2.576e-09
2018-04-22 17:22 | 260614.4 | 232.9049 | 2 | 35 | 4.200229 | 3.259989 | 0.2464598 | 6.97e-10 | 1.033976 | 2.576e-09
2018-04-22 17:24 | 260734.5 | 120.0001 | 3 | 35 | 4.223843 | 3.259798 | 0.3547357 | 6.97e-10 | 1.490035 | 2.576e-09
2018-04-22 17:26 | 260854.5 | 240.0001 | 3 | 35 | 4.243104 | 3.259869 | 0.4634002 | 6.97e-10 | 1.950087 | 2.576e-09
2018-04-22 17:28 | 260974.5 | 360.0001 | 3 | 35 | 4.263213 | 3.26018 | 0.5720493 | 6.97e-10 | 2.412163 | 2.576e-09
2018-04-22 17:30 | 261094.5 | 480.0001 | 3 | 35 | 4.286263 | 3.260136 | 0.6807279 | 6.97e-10 | 2.876696 | 2.576e-09
2018-04-22 17:32 | 261214.5 | 600.0002 | 3 | 35 | 4.313049 | 3.260206 | 0.7893807 | 6.97e-10 | 3.343834 | 2.576e-09
2018-04-22 17:34 | 261334.5 | 720.0009 | 3 | 35 | 4.342719 | 3.260115 | 0.898051 | 6.97e-10 | 3.814116 | 2.576e-09
2018-04-22 17:36 | 261454.5 | 840.0002 | 3 | 35 | 4.374706 | 3.259817 | 1.006705 | 6.97e-10 | 4.287683 | 2.576e-09
2018-04-22 17:38 | 261574.5 | 960.0002 | 3 | 35 | 4.400241 | 3.171896 | 1.114982 | 6.97e-10 | 4.763075 | 2.576e-09
2018-04-22 17:40 | 261694.5 | 1080.0009 | 3 | 35 | 4.400261 | 2.888256 | 1.215853 | 6.97e-10 | 5.206935 | 2.576e-09
2018-04-22 17:42 | 261814.5 | 1200.0002 | 3 | 35 | 4.400248 | 2.644741 | 1.307929 | 6.97e-10 | 5.612091 | 2.576e-09
2018-04-22 17:44 | 261934.5 | 1320.0001 | 3 | 35 | 4.40022 | 2.437262 | 1.392546 | 6.97e-10 | 5.984423 | 2.576e-09
2018-04-22 17:46 | 262054.5 | 1440.0009 | 3 | 35 | 4.400147 | 2.261156 | 1.470788 | 6.97e-10 | 6.328706 | 2.576e-09
2018-04-22 17:48 | 262174.5 | 1560.0001 | 3 | 35 | 4.400157 | 2.111284 | 1.543618 | 6.97e-10 | 6.649171 | 2.576e-09
2018-04-22 17:50 | 262294.5 | 1680.0001 | 3 | 35 | 4.400196 | 1.980364 | 1.611788 | 6.97e-10 | 6.949133 | 2.576e-09
2018-04-22 17:52 | 262414.5 | 1800.0002 | 3 | 35 | 4.400152 | 1.861067 | 1.675776 | 6.97e-10 | 7.230693 | 2.576e-09
2018-04-22 17:54 | 262534.5 | 1920.0001 | 3 | 35 | 4.400221 | 1.756529 | 1.736031 | 6.97e-10 | 7.49583 | 2.576e-09
2018-04-22 17:56 | 262654.5 | 2040.0002 | 3 | 35 | 4.400204 | 1.657783 | 1.792903 | 6.97e-10 | 7.746075 | 2.576e-09
2018-04-22 17:58 | 262774.5 | 2160.001 | 3 | 35 | 4.40019 | 1.565297 | 1.846594 | 6.97e-10 | 7.982324 | 2.576e-09
2018-04-22 18:00 | 262894.5 | 2280.0002 | 3 | 35 | 4.400185 | 1.479582 | 1.897313 | 6.97e-10 | 8.205498 | 2.576e-09
2018-04-22 18:02 | 263014.5 | 2400.0001 | 3 | 35 | 4.40018 | 1.399782 | 1.945286 | 6.97e-10 | 8.416587 | 2.576e-09
2018-04-22 18:04 | 263134.5 | 2520.0001 | 3 | 35 | 4.400241 | 1.325442 | 1.990685 | 6.97e-10 | 8.616351 | 2.576e-09
2018-04-22 18:06 | 263254.5 | 2640.0002 | 3 | 35 | 4.400147 | 1.250124 | 2.033597 | 6.97e-10 | 8.805169 | 2.576e-09
2018-04-22 18:08 | 263374.5 | 2760.0018 | 3 | 35 | 4.400178 | 1.180368 | 2.074094 | 6.97e-10 | 8.983362 | 2.576e-09
2018-04-22 18:10 | 263494.5 | 2880.0009 | 3 | 35 | 4.400227 | 1.116 | 2.112339 | 6.97e-10 | 9.15165 | 2.576e-09
2018-04-22 18:12 | 263614.5 | 3000.0019 | 3 | 35 | 4.400115 | 1.053233 | 2.148491 | 6.97e-10 | 9.310724 | 2.576e-09
2018-04-22 18:14 | 263734.5 | 3120.0018 | 3 | 35 | 4.400149 | 0.9954882 | 2.182637 | 6.97e-10 | 9.460973 | 2.576e-09
2018-04-22 18:16 | 263854.5 | 3240.001 | 3 | 35 | 4.400156 | 0.9405575 | 2.214893 | 6.97e-10 | 9.602901 | 2.576e-09
2018-04-22 18:18 | 263974.5 | 3360.0009 | 3 | 35 | 4.400114 | 0.8871536 | 2.245353 | 6.97e-10 | 9.736931 | 2.576e-09
2018-04-22 18:20 | 264094.5 | 3480.001 | 3 | 35 | 4.400164 | 0.8372793 | 2.274089 | 6.97e-10 | 9.863373 | 2.576e-09
2018-04-22 18:22 | 264214.5 | 3600.0001 | 3 | 35 | 4.400134 | 0.7893162 | 2.301187 | 6.97e-10 | 9.982611 | 2.576e-09
2018-04-22 18:24 | 264334.5 | 3720.0002 | 3 | 35 | 4.400198 | 0.7444544 | 2.326747 | 6.97e-10 | 10.09508 | 2.576e-09
2018-04-22 18:26 | 264454.5 | 3840.0002 | 3 | 35 | 4.400165 | 0.7010241 | 2.350827 | 6.97e-10 | 10.20103 | 2.576e-09
2018-04-22 18:28 | 264574.5 | 3960.0002 | 3 | 35 | 4.400164 | 0.6609764 | 2.373511 | 6.97e-10 | 10.30085 | 2.576e-09
2018-04-22 18:29 | 264602.6 | 3988.148 | 3 | 35 | 4.400185 | 0.6519938 | 2.37864 | 6.97e-10 | 10.32341 | 2.576e-09
2018-04-22 18:31 | 264722.6 | 120.0002 | 4 | 35 | 4.288385 | 0 | 2.37864 | 6.97e-10 | 10.32341 | 2.576e-09
2018-04-22 18:33 | 264842.6 | 240.0011 | 4 | 35 | 4.277029 | 0 | 2.37864 | 6.97e-10 | 10.32341 | 2.576e-09
2018-04-22 18:34 | 264902.7 | 300.0025 | 4 | 35 | 4.274043 | 0 | 2.37864 | 6.97e-10 | 10.32341 | 2.576e-09
2018-04-22 18:36 | 265022.7 | 120.0009 | 5 | 35 | 3.816951 | -3.25989 | 2.37864 | 0.1086446 | 10.32341 | 0.4210139
2018-04-22 18:38 | 265142.7 | 240.001 | 5 | 35 | 3.763181 | -3.259916 | 2.37864 | 0.2173085 | 10.32341 | 0.8327178
2018-04-22 18:40 | 265262.7 | 360.0001 | 5 | 35 | 3.715321 | -3.259952 | 2.37864 | 0.3259851 | 10.32341 | 1.239075
2018-04-22 18:42 | 265382.7 | 480.001 | 5 | 35 | 3.668708 | -3.259936 | 2.37864 | 0.4346358 | 10.32341 | 1.640196
2018-04-22 18:44 | 265502.7 | 600.0002 | 5 | 35 | 3.623577 | -3.259881 | 2.37864 | 0.5432955 | 10.32341 | 2.036373
2018-04-22 18:46 | 265622.7 | 720.0002 | 5 | 35 | 3.58171 | -3.259936 | 2.37864 | 0.6519665 | 10.32341 | 2.427839
2018-04-22 18:48 | 265742.7 | 840.001 | 5 | 35 | 3.543519 | -3.26 | 2.37864 | 0.760621 | 10.32341 | 2.814904
2018-04-22 18:50 | 265862.7 | 960.0001 | 5 | 35 | 3.508204 | -3.259983 | 2.37864 | 0.8692905 | 10.32341 | 3.198025
2018-04-22 18:52 | 265982.7 | 1080.0009 | 5 | 35 | 3.47572 | -3.259968 | 2.37864 | 0.9779478 | 10.32341 | 3.577426
2018-04-22 18:54 | 266102.7 | 1200.0001 | 5 | 35 | 3.445554 | -3.25991 | 2.37864 | 1.086601 | 10.32341 | 3.953423
2018-04-22 18:56 | 266222.7 | 1320.0001 | 5 | 35 | 3.416968 | -3.259974 | 2.37864 | 1.195264 | 10.32341 | 4.326259
2018-04-22 18:58 | 266342.7 | 1440.0002 | 5 | 35 | 3.389976 | -3.259936 | 2.37864 | 1.303925 | 10.32341 | 4.696079
2018-04-22 19:00 | 266462.7 | 1560.0001 | 5 | 35 | 3.364324 | -3.259841 | 2.37864 | 1.412586 | 10.32341 | 5.063037
2018-04-22 19:02 | 266582.7 | 1680.0002 | 5 | 35 | 3.338981 | -3.259824 | 2.37864 | 1.521254 | 10.32341 | 5.427258
2018-04-22 19:04 | 266702.7 | 1800.0009 | 5 | 35 | 3.313095 | -3.259923 | 2.37864 | 1.62991 | 10.32341 | 5.788657
2018-04-22 19:06 | 266822.7 | 1920.0001 | 5 | 35 | 3.285871 | -3.25991 | 2.37864 | 1.73857 | 10.32341 | 6.147191
2018-04-22 19:08 | 266942.7 | 2040.0001 | 5 | 35 | 3.256089 | -3.259916 | 2.37864 | 1.847233 | 10.32341 | 6.50265
2018-04-22 19:10 | 267062.7 | 2160.0001 | 5 | 35 | 3.222003 | -3.259905 | 2.37864 | 1.955881 | 10.32341 | 6.854608
2018-04-22 19:12 | 267182.7 | 2280.0018 | 5 | 35 | 3.181699 | -3.25989 | 2.37864 | 2.064552 | 10.32341 | 7.202628
2018-04-22 19:14 | 267302.7 | 2400.0009 | 5 | 35 | 3.133418 | -3.259817 | 2.37864 | 2.173201 | 10.32341 | 7.545779
2018-04-22 19:16 | 267422.7 | 2520.0009 | 5 | 35 | 3.072725 | -3.259905 | 2.37864 | 2.28187 | 10.32341 | 7.883126
2018-04-22 19:17 | 267531.6 | 2628.8576 | 5 | 35 | 2.999994 | -3.25989 | 2.37864 | 2.380442 | 10.32341 | 8.182611
2018-04-22 19:19 | 267651.6 | 120.0008 | 6 | 35 | 3.654684 | 0 | 2.37864 | 2.380442 | 10.32341 | 8.182611
2018-04-22 19:21 | 267771.6 | 240.0009 | 6 | 35 | 3.68848 | 0 | 2.37864 | 2.380442 | 10.32341 | 8.182611
2018-04-22 19:22 | 267831.6 | 300.0022 | 6 | 35 | 3.694778 | 0 | 2.37864 | 2.380442 | 10.32341 | 8.182611
2018-04-22 19:22 | 267831.6 | 0.0027 | 7 | 36 | 3.694776 | 0 | 0 | 0 | 0 | 0
2018-04-22 19:24 | 267951.7 | 120.001 | 2 | 36 | 4.200254 | 3.63327 | 0.1389227 | 0 | 0.5822869 | 0
2018-04-22 19:26 | 268063.3 | 231.5824 | 2 | 36 | 4.200219 | 3.259991 | 0.2452006 | 0 | 1.028682 | 0
2018-04-22 19:28 | 268183.3 | 120.0003 | 3 | 36 | 4.223769 | 3.259903 | 0.353495 | 0 | 1.484815 | 0
2018-04-22 19:30 | 268303.3 | 240.0002 | 3 | 36 | 4.242646 | 3.26016 | 0.4621565 | 0 | 1.94481 | 0
2018-04-22 19:32 | 268423.3 | 360.0002 | 3 | 36 | 4.262676 | 3.259836 | 0.570805 | 0 | 2.406832 | 0
2018-04-22 19:34 | 268543.3 | 480.001 | 3 | 36 | 4.28581 | 3.260235 | 0.6794733 | 0 | 2.871276 | 0
2018-04-22 19:36 | 268663.3 | 600.0002 | 3 | 36 | 4.312484 | 3.260166 | 0.7881302 | 0 | 3.338384 | 0
2018-04-22 19:38 | 268783.3 | 720.0011 | 3 | 36 | 4.341972 | 3.260111 | 0.8967935 | 0 | 3.808568 | 0
2018-04-22 19:40 | 268903.3 | 840.0003 | 3 | 36 | 4.374068 | 3.260166 | 1.005454 | 0 | 4.28209 | 0
2018-04-22 19:42 | 269023.3 | 960.001 | 3 | 36 | 4.40024 | 3.17555 | 1.113775 | 0 | 4.757628 | 0
2018-04-22 19:44 | 269143.3 | 1080.0011 | 3 | 36 | 4.400221 | 2.889978 | 1.214708 | 0 | 5.201759 | 0
2018-04-22 19:46 | 269263.3 | 1200.001 | 3 | 36 | 4.400212 | 2.650587 | 1.306949 | 0 | 5.607641 | 0
2018-04-22 19:48 | 269383.3 | 1320.0003 | 3 | 36 | 4.400204 | 2.443815 | 1.391761 | 0 | 5.980832 | 0
2018-04-22 19:50 | 269503.3 | 1440.001 | 3 | 36 | 4.400193 | 2.266062 | 1.470188 | 0 | 6.325928 | 0
2018-04-22 19:52 | 269623.3 | 1560.0003 | 3 | 36 | 4.400159 | 2.113312 | 1.543107 | 0 | 6.646787 | 0
2018-04-22 19:54 | 269743.3 | 1680.001 | 3 | 36 | 4.400203 | 1.981565 | 1.611326 | 0 | 6.946965 | 0
2018-04-22 19:56 | 269863.3 | 1800.0002 | 3 | 36 | 4.400135 | 1.864918 | 1.675424 | 0 | 7.229009 | 0
2018-04-22 19:58 | 269983.3 | 1920.0011 | 3 | 36 | 4.400205 | 1.758703 | 1.735805 | 0 | 7.494696 | 0
2018-04-22 20:00 | 270103.3 | 2040.0003 | 3 | 36 | 4.400207 | 1.658682 | 1.792733 | 0 | 7.745189 | 0
2018-04-22 20:02 | 270223.3 | 2160.0002 | 3 | 36 | 4.400179 | 1.568178 | 1.846476 | 0 | 7.981671 | 0
2018-04-22 20:04 | 270343.3 | 2280.001 | 3 | 36 | 4.400226 | 1.482463 | 1.897298 | 0 | 8.205294 | 0
2018-04-22 20:06 | 270463.3 | 2400.0002 | 3 | 36 | 4.400162 | 1.401609 | 1.945351 | 0 | 8.416737 | 0
2018-04-22 20:08 | 270583.3 | 2520.001 | 3 | 36 | 4.400146 | 1.325184 | 1.990791 | 0 | 8.61668 | 0
2018-04-22 20:10 | 270703.3 | 2640.0003 | 3 | 36 | 4.400187 | 1.253147 | 2.033742 | 0 | 8.805674 | 0
2018-04-22 20:12 | 270823.3 | 2760.001 | 3 | 36 | 4.400172 | 1.183189 | 2.074343 | 0 | 8.984325 | 0
2018-04-22 20:14 | 270943.3 | 2880.0003 | 3 | 36 | 4.400159 | 1.117126 | 2.112677 | 0 | 9.152999 | 0
2018-04-22 20:16 | 271063.3 | 3000.001 | 3 | 36 | 4.400191 | 1.055547 | 2.148868 | 0 | 9.312248 | 0
2018-04-22 20:18 | 271183.3 | 3120.001 | 3 | 36 | 4.400155 | 0.9973345 | 2.18307 | 0 | 9.462742 | 0
2018-04-22 20:20 | 271303.3 | 3240.0011 | 3 | 36 | 4.400115 | 0.9416876 | 2.21539 | 0 | 9.604954 | 0
2018-04-22 20:22 | 271423.3 | 3360.0004 | 3 | 36 | 4.40024 | 0.8902225 | 2.245902 | 0 | 9.739213 | 0
2018-04-22 20:24 | 271543.3 | 3480.0003 | 3 | 36 | 4.400156 | 0.8391705 | 2.274707 | 0 | 9.865958 | 0
2018-04-22 20:26 | 271663.3 | 3600.0002 | 3 | 36 | 4.400123 | 0.7909412 | 2.301873 | 0 | 9.985493 | 0
2018-04-22 20:28 | 271783.3 | 3720.0003 | 3 | 36 | 4.400151 | 0.7446947 | 2.327468 | 0 | 10.09811 | 0
2018-04-22 20:30 | 271903.3 | 3840.0003 | 3 | 36 | 4.400129 | 0.7012482 | 2.351567 | 0 | 10.20415 | 0
2018-04-22 20:32 | 272023.3 | 3960.001 | 3 | 36 | 4.400085 | 0.6603537 | 2.37427 | 0 | 10.30405 | 0
2018-04-22 20:33 | 272050.8 | 3987.4761 | 3 | 36 | 4.400156 | 0.6519871 | 2.37928 | 0 | 10.3261 | 0
2018-04-22 20:35 | 272170.8 | 119.9999 | 4 | 36 | 4.288122 | 0 | 2.37928 | 0 | 10.3261 | 0
2018-04-22 20:37 | 272290.8 | 240 | 4 | 36 | 4.276703 | 0 | 2.37928 | 0 | 10.3261 | 0
2018-04-22 20:38 | 272350.8 | 300.0014 | 4 | 36 | 4.273693 | 0 | 2.37928 | 0 | 10.3261 | 0
2018-04-22 20:40 | 272470.9 | 120.001 | 5 | 36 | 3.816674 | -3.259976 | 2.37928 | 0.1086424 | 10.3261 | 0.4209813
2018-04-22 20:42 | 272590.9 | 240.0019 | 5 | 36 | 3.76232 | -3.259888 | 2.37928 | 0.2173175 | 10.3261 | 0.8326666
2018-04-22 20:44 | 272710.9 | 360.0003 | 5 | 36 | 3.714222 | -3.259934 | 2.37928 | 0.3259628 | 10.3261 | 1.238789
2018-04-22 20:46 | 272830.9 | 480.0003 | 5 | 36 | 3.667864 | -3.259901 | 2.37928 | 0.4346316 | 10.3261 | 1.639886
2018-04-22 20:48 | 272950.9 | 600.0002 | 5 | 36 | 3.622636 | -3.259974 | 2.37928 | 0.5432991 | 10.3261 | 2.035986
2018-04-22 20:50 | 273070.9 | 720.0011 | 5 | 36 | 3.580615 | -3.259906 | 2.37928 | 0.6519508 | 10.3261 | 2.427276
2018-04-22 20:52 | 273190.9 | 840.0011 | 5 | 36 | 3.54247 | -3.259919 | 2.37928 | 0.760615 | 10.3261 | 2.814258
2018-04-22 20:54 | 273310.9 | 960.001 | 5 | 36 | 3.507895 | -3.259888 | 2.37928 | 0.869284 | 10.3261 | 3.197305
2018-04-22 20:56 | 273430.9 | 1080.0003 | 5 | 36 | 3.475513 | -3.259989 | 2.37928 | 0.9779362 | 10.3261 | 3.576679
2018-04-22 20:58 | 273550.9 | 1200.001 | 5 | 36 | 3.444889 | -3.259965 | 2.37928 | 1.086594 | 10.3261 | 3.952647
2018-04-22 21:00 | 273670.9 | 1320.0019 | 5 | 36 | 3.416131 | -3.259912 | 2.37928 | 1.195253 | 10.3261 | 4.325385
2018-04-22 21:02 | 273790.9 | 1440.0012 | 5 | 36 | 3.389653 | -3.259974 | 2.37928 | 1.303919 | 10.3261 | 4.695145
2018-04-22 21:04 | 273910.9 | 1560.001 | 5 | 36 | 3.364368 | -3.259923 | 2.37928 | 1.412584 | 10.3261 | 5.062105
2018-04-22 21:06 | 274030.9 | 1680.0004 | 5 | 36 | 3.338745 | -3.259948 | 2.37928 | 1.521246 | 10.3261 | 5.426291
2018-04-22 21:08 | 274150.9 | 1800.001 | 5 | 36 | 3.312342 | -3.259948 | 2.37928 | 1.629909 | 10.3261 | 5.787668
2018-04-22 21:10 | 274270.9 | 1920.0003 | 5 | 36 | 3.284975 | -3.259961 | 2.37928 | 1.738556 | 10.3261 | 6.146072
2018-04-22 21:12 | 274390.9 | 2040.0002 | 5 | 36 | 3.255145 | -3.25989 | 2.37928 | 1.847228 | 10.3261 | 6.501478
2018-04-22 21:14 | 274510.9 | 2160.001 | 5 | 36 | 3.220689 | -3.259905 | 2.37928 | 1.955887 | 10.3261 | 6.853357
2018-04-22 21:16 | 274630.9 | 2280.001 | 5 | 36 | 3.180675 | -3.259865 | 2.37928 | 2.064551 | 10.3261 | 7.201213
2018-04-22 21:18 | 274750.9 | 2400.0002 | 5 | 36 | 3.13233 | -3.259992 | 2.37928 | 2.173211 | 10.3261 | 7.544301
2018-04-22 21:20 | 274870.9 | 2520.0003 | 5 | 36 | 3.07138 | -3.259906 | 2.37928 | 2.281862 | 10.3261 | 7.881454
2018-04-22 21:21 | 274977.4 | 2626.5073 | 5 | 36 | 2.999996 | -3.259921 | 2.37928 | 2.378314 | 10.3261 | 8.174418
2018-04-22 21:23 | 275097.5 | 120.0008 | 6 | 36 | 3.654786 | 0 | 2.37928 | 2.378314 | 10.3261 | 8.174418
2018-04-22 21:25 | 275217.5 | 240.0001 | 6 | 36 | 3.688596 | 0 | 2.37928 | 2.378314 | 10.3261 | 8.174418
2018-04-22 21:26 | 275277.5 | 300.0014 | 6 | 36 | 3.694868 | 0 | 2.37928 | 2.378314 | 10.3261 | 8.174418
2018-04-22 21:26 | 275277.5 | 0.0028 | 7 | 37 | 3.695163 | 0 | 0 | 0 | 0 | 0
2018-04-22 21:28 | 275397.6 | 120.0004 | 2 | 37 | 4.200252 | 3.628279 | 0.1387467 | 0 | 0.5815565 | 0
2018-04-22 21:30 | 275509 | 231.425 | 2 | 37 | 4.200278 | 3.259995 | 0.2448145 | 0 | 1.027069 | 0
2018-04-22 21:32 | 275629 | 120.0002 | 3 | 37 | 4.223857 | 3.259907 | 0.3530915 | 0 | 1.483137 | 0
2018-04-22 21:34 | 275749 | 240.001 | 3 | 37 | 4.243361 | 3.259886 | 0.4617443 | 0 | 1.943154 | 0
2018-04-22 21:36 | 275869 | 360.0002 | 3 | 37 | 4.26306 | 3.259878 | 0.5703986 | 0 | 2.405265 | 0
2018-04-22 21:38 | 275989 | 480.0002 | 3 | 37 | 4.285788 | 3.259882 | 0.6790618 | 0 | 2.869704 | 0
2018-04-22 21:40 | 276109 | 600.0002 | 3 | 37 | 4.312299 | 3.259909 | 0.7877203 | 0 | 3.336793 | 0
2018-04-22 21:42 | 276229 | 720.0002 | 3 | 37 | 4.34214 | 3.25983 | 0.8963794 | 0 | 3.806956 | 0
2018-04-22 21:44 | 276349 | 840.0003 | 3 | 37 | 4.374474 | 3.259813 | 1.005048 | 0 | 4.280546 | 0
2018-04-22 21:46 | 276469 | 960.001 | 3 | 37 | 4.400248 | 3.174101 | 1.113346 | 0 | 4.756018 | 0
2018-04-22 21:48 | 276589 | 1080.001 | 3 | 37 | 4.400246 | 2.887846 | 1.214227 | 0 | 5.199919 | 0
2018-04-22 21:50 | 276709 | 1200.0003 | 3 | 37 | 4.400252 | 2.646782 | 1.30636 | 0 | 5.605327 | 0
2018-04-22 21:52 | 276829 | 1320.0002 | 3 | 37 | 4.400209 | 2.440605 | 1.391074 | 0 | 5.978088 | 0
2018-04-22 21:54 | 276949 | 1440.0002 | 3 | 37 | 4.400191 | 2.265484 | 1.469425 | 0 | 6.322848 | 0
2018-04-22 21:56 | 277069 | 1560.0002 | 3 | 37 | 4.400218 | 2.113533 | 1.542371 | 0 | 6.643827 | 0
2018-04-22 21:58 | 277189 | 1680.001 | 3 | 37 | 4.400127 | 1.98048 | 1.610565 | 0 | 6.943893 | 0
2018-04-22 22:00 | 277309 | 1800.0002 | 3 | 37 | 4.400154 | 1.863917 | 1.674615 | 0 | 7.225727 | 0
2018-04-22 22:02 | 277429 | 1920.0002 | 3 | 37 | 4.400152 | 1.756489 | 1.734936 | 0 | 7.491151 | 0
2018-04-22 22:04 | 277549 | 2040.0003 | 3 | 37 | 4.400236 | 1.658764 | 1.791845 | 0 | 7.741562 | 0
2018-04-22 22:06 | 277669 | 2160.0002 | 3 | 37 | 4.400179 | 1.568525 | 1.84562 | 0 | 7.978179 | 0
2018-04-22 22:08 | 277789 | 2280.0003 | 3 | 37 | 4.400101 | 1.482657 | 1.896477 | 0 | 8.201963 | 0
2018-04-22 22:10 | 277909 | 2400.0003 | 3 | 37 | 4.400179 | 1.402542 | 1.944574 | 0 | 8.413596 | 0
2018-04-22 22:12 | 278029 | 2520.001 | 3 | 37 | 4.400188 | 1.3256 | 1.99003 | 0 | 8.613611 | 0
2018-04-22 22:14 | 278149 | 2640.0011 | 3 | 37 | 4.400177 | 1.252983 | 2.032991 | 0 | 8.802649 | 0
2018-04-22 22:16 | 278269 | 2760.001 | 3 | 37 | 4.400117 | 1.185288 | 2.073618 | 0 | 8.981414 | 0
2018-04-22 22:18 | 278389 | 2880.0003 | 3 | 37 | 4.400155 | 1.119002 | 2.112022 | 0 | 9.150394 | 0
2018-04-22 22:20 | 278509 | 3000.0002 | 3 | 37 | 4.400209 | 1.05585 | 2.148255 | 0 | 9.309829 | 0
2018-04-22 22:22 | 278629 | 3120.0011 | 3 | 37 | 4.400193 | 0.9976912 | 2.182448 | 0 | 9.460282 | 0
2018-04-22 22:24 | 278749 | 3240.0002 | 3 | 37 | 4.400116 | 0.9423609 | 2.214772 | 0 | 9.602512 | 0
2018-04-22 22:26 | 278869 | 3360.0002 | 3 | 37 | 4.400215 | 0.8910418 | 2.245318 | 0 | 9.736919 | 0
2018-04-22 22:28 | 278989 | 3480.0011 | 3 | 37 | 4.400113 | 0.8395844 | 2.274145 | 0 | 9.863762 | 0
2018-04-22 22:30 | 279109 | 3600.0011 | 3 | 37 | 4.400188 | 0.7917585 | 2.301325 | 0 | 9.98336 | 0
2018-04-22 22:32 | 279229 | 3720.001 | 3 | 37 | 4.400151 | 0.7458572 | 2.326933 | 0 | 10.09604 | 0
2018-04-22 22:34 | 279349 | 3840.0011 | 3 | 37 | 4.400135 | 0.7028542 | 2.351069 | 0 | 10.20224 | 0
2018-04-22 22:36 | 279469 | 3960.001 | 3 | 37 | 4.400156 | 0.6615334 | 2.373798 | 0 | 10.30225 | 0
2018-04-22 22:37 | 279496.3 | 3987.3561 | 3 | 37 | 4.400121 | 0.6519938 | 2.37879 | 0 | 10.32422 | 0
2018-04-22 22:39 | 279616.4 | 120 | 4 | 37 | 4.288125 | 0 | 2.37879 | 0 | 10.32422 | 0
2018-04-22 22:41 | 279736.4 | 239.9999 | 4 | 37 | 4.276728 | 0 | 2.37879 | 0 | 10.32422 | 0
2018-04-22 22:42 | 279796.4 | 300.0014 | 4 | 37 | 4.273717 | 0 | 2.37879 | 0 | 10.32422 | 0
2018-04-22 22:44 | 279916.5 | 120.0009 | 5 | 37 | 3.817113 | -3.259936 | 2.37879 | 0.1086537 | 10.32422 | 0.4210555
2018-04-22 22:46 | 280036.5 | 240.0002 | 5 | 37 | 3.762992 | -3.259912 | 2.37879 | 0.2173221 | 10.32422 | 0.8327757
2018-04-22 22:48 | 280156.5 | 360.001 | 5 | 37 | 3.715205 | -3.26003 | 2.37879 | 0.3259762 | 10.32422 | 1.239022
2018-04-22 22:50 | 280276.5 | 480.0001 | 5 | 37 | 3.669018 | -3.259945 | 2.37879 | 0.4346444 | 10.32422 | 1.640231
2018-04-22 22:52 | 280396.5 | 600.001 | 5 | 37 | 3.623677 | -3.259952 | 2.37879 | 0.5433028 | 10.32422 | 2.036419
2018-04-22 22:54 | 280516.5 | 720.0001 | 5 | 37 | 3.581239 | -3.259927 | 2.37879 | 0.6519563 | 10.32422 | 2.427804
2018-04-22 22:56 | 280636.5 | 840.0009 | 5 | 37 | 3.542928 | -3.259888 | 2.37879 | 0.7606242 | 10.32422 | 2.814849
2018-04-22 22:58 | 280756.5 | 960.0002 | 5 | 37 | 3.508038 | -3.259952 | 2.37879 | 0.8692885 | 10.32422 | 3.19792
2018-04-22 23:00 | 280876.5 | 1080.0001 | 5 | 37 | 3.475542 | -3.259936 | 2.37879 | 0.9779504 | 10.32422 | 3.577327
2018-04-22 23:02 | 280996.5 | 1200.0001 | 5 | 37 | 3.445263 | -3.259972 | 2.37879 | 1.086606 | 10.32422 | 3.953299
2018-04-22 23:04 | 281116.5 | 1320.0009 | 5 | 37 | 3.4167 | -3.259852 | 2.37879 | 1.195259 | 10.32422 | 4.32607
2018-04-22 23:06 | 281236.5 | 1440.0001 | 5 | 37 | 3.389786 | -3.259888 | 2.37879 | 1.303921 | 10.32422 | 4.695859
2018-04-22 23:08 | 281356.5 | 1560.0001 | 5 | 37 | 3.364162 | -3.259972 | 2.37879 | 1.41258 | 10.32422 | 5.062794
2018-04-22 23:10 | 281476.5 | 1680.0001 | 5 | 37 | 3.338982 | -3.259876 | 2.37879 | 1.521241 | 10.32422 | 5.426983
2018-04-22 23:12 | 281596.5 | 1800.0002 | 5 | 37 | 3.313416 | -3.259928 | 2.37879 | 1.629892 | 10.32422 | 5.788384
2018-04-22 23:14 | 281716.5 | 1920.0009 | 5 | 37 | 3.286346 | -3.259934 | 2.37879 | 1.738573 | 10.32422 | 6.147052
2018-04-22 23:16 | 281836.5 | 2040.0009 | 5 | 37 | 3.256087 | -3.25995 | 2.37879 | 1.847225 | 10.32422 | 6.502517
2018-04-22 23:18 | 281956.5 | 2160.0001 | 5 | 37 | 3.221269 | -3.259972 | 2.37879 | 1.955889 | 10.32422 | 6.854481
2018-04-22 23:20 | 282076.5 | 2280.0001 | 5 | 37 | 3.180624 | -3.25995 | 2.37879 | 2.064548 | 10.32422 | 7.202353
2018-04-22 23:22 | 282196.5 | 2400.0001 | 5 | 37 | 3.132422 | -3.25994 | 2.37879 | 2.173209 | 10.32422 | 7.545429
2018-04-22 23:24 | 282316.5 | 2520.0009 | 5 | 37 | 3.071472 | -3.259876 | 2.37879 | 2.281872 | 10.32422 | 7.882645
2018-04-22 23:26 | 282422.7 | 2626.2655 | 5 | 37 | 2.999997 | -3.259905 | 2.37879 | 2.378082 | 10.32422 | 8.174886
2018-04-22 23:28 | 282542.8 | 120 | 6 | 37 | 3.65467 | 0 | 2.37879 | 2.378082 | 10.32422 | 8.174886
2018-04-22 23:30 | 282662.8 | 240 | 6 | 37 | 3.688492 | 0 | 2.37879 | 2.378082 | 10.32422 | 8.174886
2018-04-22 23:31 | 282722.8 | 300.0022 | 6 | 37 | 3.694774 | 0 | 2.37879 | 2.378082 | 10.32422 | 8.174886
2018-04-22 23:31 | 282722.8 | 0.0026 | 7 | 38 | 3.694868 | 0 | 0 | 0 | 0 | 0
2018-04-22 23:33 | 282842.9 | 120.0003 | 2 | 38 | 4.200303 | 3.633516 | 0.1388448 | 0 | 0.5819658 | 0
2018-04-22 23:34 | 282955.6 | 232.737 | 2 | 38 | 4.200251 | 3.259979 | 0.246245 | 0 | 1.033075 | 0
2018-04-22 23:36 | 283075.6 | 120.001 | 3 | 38 | 4.2239 | 3.259882 | 0.3545205 | 0 | 1.489127 | 0
2018-04-22 23:38 | 283195.6 | 240.001 | 3 | 38 | 4.243458 | 3.259832 | 0.4631734 | 0 | 1.949145 | 0
2018-04-22 23:40 | 283315.6 | 360.0011 | 3 | 38 | 4.263355 | 3.260183 | 0.5718386 | 0 | 2.411313 | 0
2018-04-22 23:42 | 283435.6 | 480.001 | 3 | 38 | 4.286297 | 3.259869 | 0.6804937 | 0 | 2.875766 | 0
2018-04-22 23:44 | 283555.6 | 600.001 | 3 | 38 | 4.312939 | 3.259867 | 0.789157 | 0 | 3.342946 | 0
2018-04-22 23:46 | 283675.6 | 720.001 | 3 | 38 | 4.342591 | 3.259859 | 0.8978177 | 0 | 3.813174 | 0
2018-04-22 23:48 | 283795.6 | 840.0002 | 3 | 38 | 4.374781 | 3.259836 | 1.006477 | 0 | 4.286767 | 0
2018-04-22 23:50 | 283915.6 | 960.0003 | 3 | 38 | 4.400289 | 3.166689 | 1.114707 | 0 | 4.761967 | 0
2018-04-22 23:52 | 284035.6 | 1080.001 | 3 | 38 | 4.400204 | 2.882099 | 1.215376 | 0 | 5.204935 | 0
2018-04-22 23:54 | 284155.6 | 1200.0003 | 3 | 38 | 4.400192 | 2.642229 | 1.307369 | 0 | 5.609727 | 0
2018-04-22 23:56 | 284275.6 | 1320.001 | 3 | 38 | 4.40022 | 2.436422 | 1.391913 | 0 | 5.98174 | 0
2018-04-22 23:58 | 284395.6 | 1440.0002 | 3 | 38 | 4.400214 | 2.263395 | 1.470169 | 0 | 6.326082 | 0
2018-04-23 | 284515.6 | 1560.001 | 3 | 38 | 4.400246 | 2.10969 | 1.543006 | 0 | 6.646582 | 0
2018-04-23 00:02 | 284635.6 | 1680.0003 | 3 | 38 | 4.400218 | 1.974611 | 1.611019 | 0 | 6.945855 | 0
2018-04-23 00:04 | 284755.6 | 1800.0002 | 3 | 38 | 4.400178 | 1.857254 | 1.674841 | 0 | 7.22668 | 0
2018-04-23 00:06 | 284875.6 | 1920.0002 | 3 | 38 | 4.400195 | 1.752795 | 1.734992 | 0 | 7.491356 | 0
2018-04-23 00:08 | 284995.6 | 2040.0003 | 3 | 38 | 4.400182 | 1.654099 | 1.791756 | 0 | 7.74113 | 0
2018-04-23 00:10 | 285115.6 | 2160.001 | 3 | 38 | 4.400192 | 1.564277 | 1.845364 | 0 | 7.977017 | 0
2018-04-23 00:12 | 285235.6 | 2280.0002 | 3 | 38 | 4.400171 | 1.479327 | 1.896068 | 0 | 8.200123 | 0
2018-04-23 00:14 | 285355.6 | 2400.0011 | 3 | 38 | 4.400189 | 1.400698 | 1.944044 | 0 | 8.411222 | 0
2018-04-23 00:16 | 285475.6 | 2520.001 | 3 | 38 | 4.400161 | 1.324963 | 1.989452 | 0 | 8.611027 | 0
2018-04-23 00:18 | 285595.6 | 2640.0011 | 3 | 38 | 4.400183 | 1.252844 | 2.032395 | 0 | 8.799983 | 0
2018-04-23 00:20 | 285715.6 | 2760.001 | 3 | 38 | 4.400188 | 1.183127 | 2.072984 | 0 | 8.978582 | 0
2018-04-23 00:22 | 285835.6 | 2880.0003 | 3 | 38 | 4.400171 | 1.117927 | 2.111325 | 0 | 9.147287 | 0
2018-04-23 00:24 | 285955.6 | 3000.001 | 3 | 38 | 4.400153 | 1.054827 | 2.147539 | 0 | 9.306636 | 0
2018-04-23 00:26 | 286075.6 | 3120.0011 | 3 | 38 | 4.400158 | 0.9959116 | 2.181705 | 0 | 9.456975 | 0
2018-04-23 00:28 | 286195.6 | 3240.0011 | 3 | 38 | 4.400217 | 0.9416895 | 2.213978 | 0 | 9.598979 | 0
2018-04-23 00:30 | 286315.6 | 3360.0002 | 3 | 38 | 4.400129 | 0.888485 | 2.244466 | 0 | 9.733131 | 0
2018-04-23 00:32 | 286435.6 | 3480.0011 | 3 | 38 | 4.400171 | 0.8375807 | 2.273227 | 0 | 9.859683 | 0
2018-04-23 00:34 | 286555.6 | 3600.0011 | 3 | 38 | 4.400166 | 0.7907934 | 2.300353 | 0 | 9.979041 | 0
2018-04-23 00:36 | 286675.6 | 3720.001 | 3 | 38 | 4.400189 | 0.7453718 | 2.325936 | 0 | 10.09161 | 0
2018-04-23 00:38 | 286795.6 | 3840.0003 | 3 | 38 | 4.400139 | 0.7026329 | 2.350058 | 0 | 10.19775 | 0
2018-04-23 00:40 | 286915.6 | 3960.001 | 3 | 38 | 4.400196 | 0.6621161 | 2.372794 | 0 | 10.29779 | 0
2018-04-23 00:41 | 286944.8 | 3989.2152 | 3 | 38 | 4.400179 | 0.6519938 | 2.378123 | 0 | 10.32124 | 0
2018-04-23 00:43 | 287064.9 | 120.0009 | 4 | 38 | 4.288013 | 0 | 2.378123 | 0 | 10.32124 | 0
2018-04-23 00:45 | 287184.9 | 240 | 4 | 38 | 4.276584 | 0 | 2.378123 | 0 | 10.32124 | 0
2018-04-23 00:46 | 287244.9 | 300.0023 | 4 | 38 | 4.273582 | 0 | 2.378123 | 0 | 10.32124 | 0
2018-04-23 00:48 | 287365 | 120.001 | 5 | 38 | 3.817238 | -3.260057 | 2.378123 | 0.108649 | 10.32124 | 0.4210275
2018-04-23 00:50 | 287485 | 240.0009 | 5 | 38 | 3.763043 | -3.259981 | 2.378123 | 0.2173164 | 10.32124 | 0.8327672
2018-04-23 00:52 | 287605 | 360.0001 | 5 | 38 | 3.714184 | -3.260007 | 2.378123 | 0.3259748 | 10.32124 | 1.238979
2018-04-23 00:54 | 287725 | 480.0001 | 5 | 38 | 3.667904 | -3.259996 | 2.378123 | 0.4346263 | 10.32124 | 1.639999
2018-04-23 00:56 | 287845 | 600.0002 | 5 | 38 | 3.622888 | -3.259948 | 2.378123 | 0.5433033 | 10.32124 | 2.036159
2018-04-23 00:58 | 287965 | 720.0009 | 5 | 38 | 3.580637 | -3.260018 | 2.378123 | 0.6519521 | 10.32124 | 2.427447
2018-04-23 01:00 | 288085 | 840.0009 | 5 | 38 | 3.542764 | -3.259987 | 2.378123 | 0.7606293 | 10.32124 | 2.814491
2018-04-23 01:02 | 288205 | 960.0009 | 5 | 38 | 3.507743 | -3.259874 | 2.378123 | 0.8692876 | 10.32124 | 3.197515
2018-04-23 01:04 | 288325 | 1080.0009 | 5 | 38 | 3.474999 | -3.259994 | 2.378123 | 0.9779428 | 10.32124 | 3.576851
2018-04-23 01:06 | 288445 | 1200.0009 | 5 | 38 | 3.444549 | -3.259976 | 2.378123 | 1.086609 | 10.32124 | 3.952785
2018-04-23 01:08 | 288565 | 1320.0009 | 5 | 38 | 3.416274 | -3.259874 | 2.378123 | 1.195267 | 10.32124 | 4.32552
2018-04-23 01:10 | 288685 | 1440.0001 | 5 | 38 | 3.389287 | -3.259956 | 2.378123 | 1.30393 | 10.32124 | 4.695258
2018-04-23 01:12 | 288805 | 1560.001 | 5 | 38 | 3.364039 | -3.259947 | 2.378123 | 1.412582 | 10.32124 | 5.062141
2018-04-23 01:14 | 288925 | 1680.0001 | 5 | 38 | 3.338735 | -3.259927 | 2.378123 | 1.521249 | 10.32124 | 5.426334
2018-04-23 01:16 | 289045 | 1800.0009 | 5 | 38 | 3.31293 | -3.25995 | 2.378123 | 1.62991 | 10.32124 | 5.787732
2018-04-23 01:18 | 289165 | 1920.0001 | 5 | 38 | 3.285102 | -3.259981 | 2.378123 | 1.738573 | 10.32124 | 6.146233
2018-04-23 01:20 | 289285 | 2040.0009 | 5 | 38 | 3.254738 | -3.259992 | 2.378123 | 1.847235 | 10.32124 | 6.501573
2018-04-23 01:22 | 289405 | 2160.0001 | 5 | 38 | 3.220737 | -3.25999 | 2.378123 | 1.955891 | 10.32124 | 6.85341
2018-04-23 01:24 | 289525 | 2280.0009 | 5 | 38 | 3.180335 | -3.259992 | 2.378123 | 2.064548 | 10.32124 | 7.201236
2018-04-23 01:26 | 289645 | 2400.001 | 5 | 38 | 3.132174 | -3.259943 | 2.378123 | 2.173213 | 10.32124 | 7.544303
2018-04-23 01:28 | 289765 | 2520.0001 | 5 | 38 | 3.070906 | -3.259912 | 2.378123 | 2.28188 | 10.32124 | 7.881482
2018-04-23 01:30 | 289870.3 | 2625.3608 | 5 | 38 | 2.999999 | -3.259916 | 2.378123 | 2.37728 | 10.32124 | 8.171225
2018-04-23 01:32 | 289990.4 | 120.0008 | 6 | 38 | 3.654631 | 0 | 2.378123 | 2.37728 | 10.32124 | 8.171225
2018-04-23 01:34 | 290110.4 | 240 | 6 | 38 | 3.688464 | 0 | 2.378123 | 2.37728 | 10.32124 | 8.171225
2018-04-23 01:35 | 290170.4 | 300.0022 | 6 | 38 | 3.694772 | 0 | 2.378123 | 2.37728 | 10.32124 | 8.171225
2018-04-23 01:35 | 290170.4 | 0.0027 | 7 | 39 | 3.694912 | 0 | 0 | 0 | 0 | 0
2018-04-23 01:37 | 290290.4704 | 120.0002 | 2 | 39 | 4.200305 | 3.631937 | 0.1388502 | 0 | 0.5819875 | 0
2018-04-23 01:39 | 290402.3686 | 231.8984 | 2 | 39 | 4.200232 | 3.259998 | 0.2453913 | 0 | 1.029488 | 0
2018-04-23 01:41 | 290522.4 | 120.0002 | 3 | 39 | 4.223644 | 3.259872 | 0.3536634 | 0 | 1.485515 | 0
2018-04-23 01:43 | 290642.4 | 240.001 | 3 | 39 | 4.243644 | 3.259972 | 0.4623227 | 0 | 1.945557 | 0
2018-04-23 01:45 | 290762.4 | 360.0002 | 3 | 39 | 4.263768 | 3.25989 | 0.5709879 | 0 | 2.407769 | 0
2018-04-23 01:47 | 290882.4 | 480.001 | 3 | 39 | 4.286511 | 3.259848 | 0.67964 | 0 | 2.872247 | 0
2018-04-23 01:49 | 291002.4 | 600.0003 | 3 | 39 | 4.312811 | 3.259848 | 0.7883078 | 0 | 3.339454 | 0
2018-04-23 01:51 | 291122.4 | 720.001 | 3 | 39 | 4.342402 | 3.259853 | 0.8969656 | 0 | 3.809651 | 0
2018-04-23 01:53 | 291242.4 | 840.0002 | 3 | 39 | 4.374546 | 3.259865 | 1.005623 | 0 | 4.28321 | 0
2018-04-23 01:55 | 291362.4 | 960.0003 | 3 | 39 | 4.400242 | 3.170052 | 1.113891 | 0 | 4.75855 | 0
2018-04-23 01:57 | 291482.4 | 1080.001 | 3 | 39 | 4.400269 | 2.888611 | 1.214728 | 0 | 5.202257 | 0
2018-04-23 01:59 | 291602.4 | 1200.0011 | 3 | 39 | 4.400204 | 2.647797 | 1.306915 | 0 | 5.607902 | 0
2018-04-23 02:01 | 291722.4 | 1320.001 | 3 | 39 | 4.400226 | 2.441538 | 1.391652 | 0 | 5.980762 | 0
2018-04-23 02:03 | 291842.4 | 1440.0011 | 3 | 39 | 4.400198 | 2.265789 | 1.470028 | 0 | 6.325634 | 0
2018-04-23 02:05 | 291962.4 | 1560.0011 | 3 | 39 | 4.400172 | 2.113991 | 1.542991 | 0 | 6.646688 | 0
2018-04-23 02:07 | 292082.4 | 1680.0002 | 3 | 39 | 4.400198 | 1.979383 | 1.611178 | 0 | 6.946723 | 0
2018-04-23 02:09 | 292202.4 | 1800.0011 | 3 | 39 | 4.400177 | 1.860298 | 1.675144 | 0 | 7.228186 | 0
2018-04-23 02:11 | 292322.4 | 1920.001 | 3 | 39 | 4.400187 | 1.753871 | 1.735344 | 0 | 7.493079 | 0
2018-04-23 02:13 | 292442.4 | 2040.001 | 3 | 39 | 4.400177 | 1.656095 | 1.792143 | 0 | 7.743004 | 0
2018-04-23 02:15 | 292562.4 | 2160.001 | 3 | 39 | 4.400218 | 1.564846 | 1.845809 | 0 | 7.979146 | 0
2018-04-23 02:17 | 292682.4 | 2280.0004 | 3 | 39 | 4.400171 | 1.47884 | 1.896516 | 0 | 8.202266 | 0
2018-04-23 02:19 | 292802.4 | 2400.0011 | 3 | 39 | 4.400195 | 1.40039 | 1.944484 | 0 | 8.413333 | 0
2018-04-23 02:21 | 292922.4 | 2520.001 | 3 | 39 | 4.400187 | 1.325484 | 1.989901 | 0 | 8.613176 | 0
2018-04-23 02:23 | 293042.4 | 2640.0011 | 3 | 39 | 4.400155 | 1.252352 | 2.032855 | 0 | 8.802179 | 0
2018-04-23 02:25 | 293162.4 | 2760.001 | 3 | 39 | 4.400141 | 1.183821 | 2.073456 | 0 | 8.980832 | 0
2018-04-23 02:27 | 293282.4 | 2880.001 | 3 | 39 | 4.400149 | 1.118741 | 2.111839 | 0 | 9.149722 | 0
2018-04-23 02:29 | 293402.4 | 3000.001 | 3 | 39 | 4.400136 | 1.055549 | 2.148078 | 0 | 9.309178 | 0
2018-04-23 02:31 | 293522.4 | 3120.001 | 3 | 39 | 4.40016 | 0.9951363 | 2.18224 | 0 | 9.459498 | 0
2018-04-23 02:33 | 293642.4 | 3240.0002 | 3 | 39 | 4.400148 | 0.9391069 | 2.214463 | 0 | 9.601286 | 0
2018-04-23 02:35 | 293762.4 | 3360.001 | 3 | 39 | 4.400139 | 0.8876581 | 2.2449 | 0 | 9.735213 | 0
2018-04-23 02:37 | 293882.4 | 3480.0011 | 3 | 39 | 4.400152 | 0.8377371 | 2.273649 | 0 | 9.861713 | 0
2018-04-23 02:39 | 294002.4 | 3600.0002 | 3 | 39 | 4.400149 | 0.7899733 | 2.300767 | 0 | 9.981034 | 0
2018-04-23 02:41 | 294122.4 | 3720.0003 | 3 | 39 | 4.400203 | 0.7459764 | 2.32634 | 0 | 10.09356 | 0
2018-04-23 02:43 | 294242.4 | 3840.0011 | 3 | 39 | 4.400085 | 0.7015448 | 2.350457 | 0 | 10.19968 | 0
2018-04-23 02:45 | 294362.4 | 3960.0003 | 3 | 39 | 4.400179 | 0.6610403 | 2.373162 | 0 | 10.29958 | 0
2018-04-23 02:45 | 294388.4 | 3986.0473 | 3 | 39 | 4.400151 | 0.6519966 | 2.377909 | 0 | 10.32047 | 0
2018-04-23 02:47 | 294508.5 | 120 | 4 | 39 | 4.288085 | 0 | 2.377909 | 0 | 10.32047 | 0
2018-04-23 02:49 | 294628.5 | 240.0008 | 4 | 39 | 4.276657 | 0 | 2.377909 | 0 | 10.32047 | 0
2018-04-23 02:50 | 294688.5 | 300.0013 | 4 | 39 | 4.273632 | 0 | 2.377909 | 0 | 10.32047 | 0
2018-04-23 02:52 | 294808.5 | 120.0003 | 5 | 39 | 3.817276 | -3.259953 | 2.377909 | 0.1086518 | 10.32047 | 0.4210538
2018-04-23 02:54 | 294928.5 | 240.0011 | 5 | 39 | 3.763441 | -3.259945 | 2.377909 | 0.217308 | 10.32047 | 0.8327512
2018-04-23 02:56 | 295048.5 | 360.0011 | 5 | 39 | 3.715438 | -3.26002 | 2.377909 | 0.3259674 | 10.32047 | 1.239063
2018-04-23 02:58 | 295168.5 | 480.0003 | 5 | 39 | 3.66821 | -3.259989 | 2.377909 | 0.4346259 | 10.32047 | 1.640211
2018-04-23 03:00 | 295288.5 | 600.0003 | 5 | 39 | 3.622929 | -3.259981 | 2.377909 | 0.5432921 | 10.32047 | 2.036333
2018-04-23 03:02 | 295408.5 | 720.001 | 5 | 39 | 3.580916 | -3.259952 | 2.377909 | 0.65196 | 10.32047 | 2.427714
2018-04-23 03:04 | 295528.5 | 840.001 | 5 | 39 | 3.54254 | -3.259994 | 2.377909 | 0.7606087 | 10.32047 | 2.814665
2018-04-23 03:06 | 295648.5 | 960.001 | 5 | 39 | 3.507746 | -3.260022 | 2.377909 | 0.8692784 | 10.32047 | 3.197716
2018-04-23 03:08 | 295768.5 | 1080.001 | 5 | 39 | 3.475132 | -3.259981 | 2.377909 | 0.9779389 | 10.32047 | 3.577086
2018-04-23 03:10 | 295888.5 | 1200.0002 | 5 | 39 | 3.444734 | -3.259972 | 2.377909 | 1.086606 | 10.32047 | 3.953043
2018-04-23 03:12 | 296008.5 | 1320.001 | 5 | 39 | 3.416139 | -3.259886 | 2.377909 | 1.195257 | 10.32047 | 4.325743
2018-04-23 03:14 | 296128.5 | 1440.0002 | 5 | 39 | 3.389138 | -3.25998 | 2.377909 | 1.303926 | 10.32047 | 4.695483
2018-04-23 03:16 | 296248.5 | 1560.0002 | 5 | 39 | 3.363984 | -3.259952 | 2.377909 | 1.412575 | 10.32047 | 5.062343
2018-04-23 03:18 | 296368.5 | 1680.001 | 5 | 39 | 3.338682 | -3.260023 | 2.377909 | 1.521248 | 10.32047 | 5.426547
2018-04-23 03:20 | 296488.5 | 1800.0002 | 5 | 39 | 3.312502 | -3.259996 | 2.377909 | 1.629898 | 10.32047 | 5.787885
2018-04-23 03:22 | 296608.5 | 1920.0011 | 5 | 39 | 3.285113 | -3.259983 | 2.377909 | 1.738563 | 10.32047 | 6.146373
2018-04-23 03:24 | 296728.5 | 2040.0011 | 5 | 39 | 3.25478 | -3.260007 | 2.377909 | 1.847238 | 10.32047 | 6.501771
2018-04-23 03:26 | 296848.5 | 2160.0011 | 5 | 39 | 3.220439 | -3.259953 | 2.377909 | 1.955891 | 10.32047 | 6.853596
2018-04-23 03:28 | 296968.5 | 2280.0002 | 5 | 39 | 3.180241 | -3.260023 | 2.377909 | 2.064558 | 10.32047 | 7.201431
2018-04-23 03:30 | 297088.5 | 2400.0011 | 5 | 39 | 3.131286 | -3.259983 | 2.377909 | 2.173221 | 10.32047 | 7.544435
2018-04-23 03:32 | 297208.5 | 2520.0002 | 5 | 39 | 3.07019 | -3.259961 | 2.377909 | 2.281875 | 10.32047 | 7.881488
2018-04-23 03:34 | 297312.8 | 2624.3081 | 5 | 39 | 3 | -3.260042 | 2.377909 | 2.376334 | 10.32047 | 8.168354
2018-04-23 03:36 | 297432.9 | 120.0008 | 6 | 39 | 3.654726 | 0 | 2.377909 | 2.376334 | 10.32047 | 8.168354
2018-04-23 03:38 | 297552.9 | 240 | 6 | 39 | 3.688572 | 0 | 2.377909 | 2.376334 | 10.32047 | 8.168354
2018-04-23 03:39 | 297612.9 | 300.0022 | 6 | 39 | 3.694856 | 0 | 2.377909 | 2.376334 | 10.32047 | 8.168354
2018-04-23 03:39 | 297612.9048 | 0.0027 | 7 | 40 | 3.694637 | 0 | 0 | 0 | 0 | 0
2018-04-23 03:41 | 297733 | 120.0005 | 2 | 40 | 4.20027 | 3.628023 | 0.1387462 | 3.142e-09 | 0.5815552 | 1.1607e-08
2018-04-23 03:43 | 297842.4 | 229.4487 | 2 | 40 | 4.200285 | 3.259979 | 0.242911 | 3.142e-09 | 1.019075 | 1.1607e-08
2018-04-23 03:45 | 297962.4 | 120.0003 | 3 | 40 | 4.223741 | 3.259985 | 0.3511972 | 3.142e-09 | 1.475171 | 1.1607e-08
2018-04-23 03:47 | 298082.4 | 240.0002 | 3 | 40 | 4.243292 | 3.25989 | 0.4598534 | 3.142e-09 | 1.935187 | 1.1607e-08
2018-04-23 03:49 | 298202.4 | 360.0002 | 3 | 40 | 4.263662 | 3.260075 | 0.568514 | 3.142e-09 | 2.397357 | 1.1607e-08
2018-04-23 03:51 | 298322.4 | 480.001 | 3 | 40 | 4.286986 | 3.259912 | 0.6771789 | 3.142e-09 | 2.861908 | 1.1607e-08
2018-04-23 03:53 | 298442.4 | 600.001 | 3 | 40 | 4.313136 | 3.26013 | 0.7858351 | 3.142e-09 | 3.329111 | 1.1607e-08
2018-04-23 03:55 | 298562.4 | 720.0011 | 3 | 40 | 4.342492 | 3.260176 | 0.8945013 | 3.142e-09 | 3.799373 | 1.1607e-08
2018-04-23 03:57 | 298682.4 | 840.001 | 3 | 40 | 4.374712 | 3.260094 | 1.003159 | 3.142e-09 | 4.272946 | 1.1607e-08
2018-04-23 03:59 | 298802.4 | 960.0011 | 3 | 40 | 4.400229 | 3.170385 | 1.111431 | 3.142e-09 | 4.748322 | 1.1607e-08
2018-04-23 04:01 | 298922.4 | 1080.0011 | 3 | 40 | 4.400227 | 2.887848 | 1.212236 | 3.142e-09 | 5.191888 | 1.1607e-08
2018-04-23 04:03 | 299042.4 | 1200.0003 | 3 | 40 | 4.400204 | 2.645926 | 1.304386 | 3.142e-09 | 5.597372 | 1.1607e-08
2018-04-23 04:05 | 299162.4 | 1320.0003 | 3 | 40 | 4.400239 | 2.439503 | 1.389039 | 3.142e-09 | 5.969863 | 1.1607e-08
2018-04-23 04:07 | 299282.4 | 1440.0002 | 3 | 40 | 4.400154 | 2.264595 | 1.467362 | 3.142e-09 | 6.3145 | 1.1607e-08
2018-04-23 04:09 | 299402.4 | 1560.0003 | 3 | 40 | 4.400187 | 2.112917 | 1.540279 | 3.142e-09 | 6.635351 | 1.1607e-08
2018-04-23 04:11 | 299522.4 | 1680.0002 | 3 | 40 | 4.400214 | 1.978214 | 1.608414 | 3.142e-09 | 6.935159 | 1.1607e-08
2018-04-23 04:13 | 299642.4 | 1800.0002 | 3 | 40 | 4.400167 | 1.858397 | 1.672324 | 3.142e-09 | 7.216375 | 1.1607e-08
2018-04-23 04:15 | 299762.4 | 1920.0002 | 3 | 40 | 4.400196 | 1.752223 | 1.732461 | 3.142e-09 | 7.480989 | 1.1607e-08
2018-04-23 04:17 | 299882.4 | 2040.001 | 3 | 40 | 4.400217 | 1.654494 | 1.789203 | 3.142e-09 | 7.730664 | 1.1607e-08
2018-04-23 04:19 | 300002.4 | 2160.0011 | 3 | 40 | 4.400144 | 1.565394 | 1.842854 | 3.142e-09 | 7.966741 | 1.1607e-08
2018-04-23 04:21 | 300122.4 | 2280.001 | 3 | 40 | 4.400177 | 1.481052 | 1.89362 | 3.142e-09 | 8.190122 | 1.1607e-08
2018-04-23 04:23 | 300242.4 | 2400.0003 | 3 | 40 | 4.400133 | 1.39973 | 1.941621 | 3.142e-09 | 8.401332 | 1.1607e-08
2018-04-23 04:25 | 300362.4 | 2520.0002 | 3 | 40 | 4.400104 | 1.323159 | 1.987006 | 3.142e-09 | 8.601032 | 1.1607e-08
2018-04-23 04:27 | 300482.4 | 2640.001 | 3 | 40 | 4.400173 | 1.2531 | 2.029938 | 3.142e-09 | 8.789943 | 1.1607e-08
2018-04-23 04:29 | 300602.4 | 2760.0011 | 3 | 40 | 4.400151 | 1.185392 | 2.070565 | 3.142e-09 | 8.968708 | 1.1607e-08
2018-04-23 04:31 | 300722.4 | 2880.0002 | 3 | 40 | 4.400196 | 1.12067 | 2.10899 | 3.142e-09 | 9.137786 | 1.1607e-08
2018-04-23 04:33 | 300842.4 | 3000.0003 | 3 | 40 | 4.400176 | 1.057655 | 2.145271 | 3.142e-09 | 9.297425 | 1.1607e-08
2018-04-23 04:35 | 300962.4 | 3120.0002 | 3 | 40 | 4.40019 | 0.9979925 | 2.179516 | 3.142e-09 | 9.448109 | 1.1607e-08
2018-04-23 04:37 | 301082.4 | 3240.0011 | 3 | 40 | 4.400157 | 0.9409571 | 2.211828 | 3.142e-09 | 9.590288 | 1.1607e-08
2018-04-23 04:39 | 301202.4 | 3360.0002 | 3 | 40 | 4.400147 | 0.8884802 | 2.242306 | 3.142e-09 | 9.724395 | 1.1607e-08
2018-04-23 04:41 | 301322.4 | 3480.001 | 3 | 40 | 4.40013 | 0.8389912 | 2.271093 | 3.142e-09 | 9.851062 | 1.1607e-08
2018-04-23 04:43 | 301442.4 | 3600.0003 | 3 | 40 | 4.400128 | 0.7918339 | 2.298278 | 3.142e-09 | 9.97068 | 1.1607e-08
2018-04-23 04:45 | 301562.4 | 3720.001 | 3 | 40 | 4.400143 | 0.7468843 | 2.32392 | 3.142e-09 | 10.08351 | 1.1607e-08
2018-04-23 04:47 | 301682.4 | 3840.0011 | 3 | 40 | 4.400129 | 0.7030153 | 2.34808 | 3.142e-09 | 10.18982 | 1.1607e-08
2018-04-23 04:49 | 301802.4 | 3960.0011 | 3 | 40 | 4.400171 | 0.6624393 | 2.370827 | 3.142e-09 | 10.28991 | 1.1607e-08
2018-04-23 04:49 | 301833.7 | 3991.2433 | 3 | 40 | 4.400133 | 0.6519966 | 2.376531 | 3.142e-09 | 10.31501 | 1.1607e-08
2018-04-23 04:51 | 301953.7 | 120.0008 | 4 | 40 | 4.288003 | 0 | 2.376531 | 3.142e-09 | 10.31501 | 1.1607e-08
2018-04-23 04:53 | 302073.7 | 240.0009 | 4 | 40 | 4.276562 | 0 | 2.376531 | 3.142e-09 | 10.31501 | 1.1607e-08
2018-04-23 04:54 | 302133.7 | 300.0022 | 4 | 40 | 4.273561 | 0 | 2.376531 | 3.142e-09 | 10.31501 | 1.1607e-08
2018-04-23 04:56 | 302253.8 | 120.001 | 5 | 40 | 3.817022 | -3.260009 | 2.376531 | 0.1086617 | 10.31501 | 0.4210551
2018-04-23 04:58 | 302373.8 | 240.0002 | 5 | 40 | 3.763071 | -3.259936 | 2.376531 | 0.2173121 | 10.31501 | 0.8327078
2018-04-23 05:00 | 302493.8 | 360.001 | 5 | 40 | 3.715126 | -3.259972 | 2.376531 | 0.3259855 | 10.31501 | 1.239038
2018-04-23 05:02 | 302613.8 | 480.0003 | 5 | 40 | 3.668483 | -3.259996 | 2.376531 | 0.4346465 | 10.31501 | 1.640183
2018-04-23 05:04 | 302733.8 | 600.0002 | 5 | 40 | 3.622847 | -3.259974 | 2.376531 | 0.5432979 | 10.31501 | 2.03627
2018-04-23 05:06 | 302853.8 | 720.0011 | 5 | 40 | 3.580574 | -3.259953 | 2.376531 | 0.6519642 | 10.31501 | 2.427618
2018-04-23 05:08 | 302973.8 | 840.0011 | 5 | 40 | 3.542238 | -3.25991 | 2.376531 | 0.7606216 | 10.31501 | 2.81455
2018-04-23 05:10 | 303093.8 | 960.0002 | 5 | 40 | 3.507572 | -3.259908 | 2.376531 | 0.869294 | 10.31501 | 3.197579
2018-04-23 05:12 | 303213.8 | 1080.0002 | 5 | 40 | 3.475141 | -3.259938 | 2.376531 | 0.9779463 | 10.31501 | 3.576902
2018-04-23 05:14 | 303333.8 | 1200.001 | 5 | 40 | 3.444743 | -3.259976 | 2.376531 | 1.086617 | 10.31501 | 3.95288
2018-04-23 05:16 | 303453.8 | 1320.0002 | 5 | 40 | 3.416306 | -3.259925 | 2.376531 | 1.195268 | 10.31501 | 4.325591
2018-04-23 05:18 | 303573.8 | 1440.001 | 5 | 40 | 3.389395 | -3.259896 | 2.376531 | 1.303928 | 10.31501 | 4.695341
2018-04-23 05:20 | 303693.8 | 1560.001 | 5 | 40 | 3.363562 | -3.259978 | 2.376531 | 1.412599 | 10.31501 | 5.062251
2018-04-23 05:22 | 303813.8 | 1680.0011 | 5 | 40 | 3.338365 | -3.25998 | 2.376531 | 1.521247 | 10.31501 | 5.426329
2018-04-23 05:24 | 303933.8 | 1800.001 | 5 | 40 | 3.312813 | -3.259941 | 2.376531 | 1.629905 | 10.31501 | 5.787701
2018-04-23 05:26 | 304053.8 | 1920.0003 | 5 | 40 | 3.285387 | -3.259933 | 2.376531 | 1.738578 | 10.31501 | 6.146245
2018-04-23 05:28 | 304173.8 | 2040.0002 | 5 | 40 | 3.255487 | -3.259921 | 2.376531 | 1.847237 | 10.31501 | 6.501633
2018-04-23 05:30 | 304293.8 | 2160.0002 | 5 | 40 | 3.22079 | -3.259938 | 2.376531 | 1.955905 | 10.31501 | 6.853555
2018-04-23 05:32 | 304413.8 | 2280.0011 | 5 | 40 | 3.18059 | -3.259921 | 2.376531 | 2.064552 | 10.31501 | 7.201348
2018-04-23 05:34 | 304533.8 | 2400.001 | 5 | 40 | 3.132233 | -3.259954 | 2.376531 | 2.173223 | 10.31501 | 7.544457
2018-04-23 05:36 | 304653.8 | 2520.0011 | 5 | 40 | 3.070571 | -3.259888 | 2.376531 | 2.28188 | 10.31501 | 7.881589
2018-04-23 05:38 | 304758.7 | 2624.944 | 5 | 40 | 3 | -3.259888 | 2.376531 | 2.376901 | 10.31501 | 8.170169
2018-04-23 05:40 | 304878.7864 | 120.0025 | 6 | 40 | 3.654409 | 0 | 2.376531 | 2.376901 | 10.31501 | 8.170169
2018-04-23 05:42 | 304998.7839 | 240 | 6 | 40 | 3.688287 | 0 | 2.376531 | 2.376901 | 10.31501 | 8.170169
2018-04-23 05:43 | 305058.7861 | 300.0022 | 6 | 40 | 3.694619 | 0 | 2.376531 | 2.376901 | 10.31501 | 8.170169
2018-04-23 05:43 | 305058.8 | 0.0027 | 7 | 41 | 3.694671 | 0 | 0 | 0 | 0 | 0
2018-04-23 05:45 | 305178.9 | 120.0008 | 2 | 41 | 4.200315 | 3.633001 | 0.138881 | 3.42e-10 | 0.5821133 | 1.265e-09
2018-04-23 05:47 | 305291 | 232.0776 | 2 | 41 | 4.200234 | 3.259995 | 0.2456224 | 3.42e-10 | 1.030455 | 1.265e-09
2018-04-23 05:49 | 305411 | 120.0009 | 3 | 41 | 4.224054 | 3.260197 | 0.3538969 | 3.42e-10 | 1.486515 | 1.265e-09
2018-04-23 05:51 | 305531 | 240.0009 | 3 | 41 | 4.243677 | 3.260229 | 0.462564 | 3.42e-10 | 1.946606 | 1.265e-09
2018-04-23 05:53 | 305651 | 360.0009 | 3 | 41 | 4.263922 | 3.259834 | 0.5712265 | 3.42e-10 | 2.408813 | 1.265e-09
2018-04-23 05:55 | 305771 | 480.0009 | 3 | 41 | 4.286958 | 3.259842 | 0.6798784 | 3.42e-10 | 2.873312 | 1.265e-09
2018-04-23 05:57 | 305891 | 600.0001 | 3 | 41 | 4.313604 | 3.259838 | 0.788546 | 3.42e-10 | 3.340589 | 1.265e-09
2018-04-23 05:59 | 306011 | 720.0009 | 3 | 41 | 4.343289 | 3.259859 | 0.8972044 | 3.42e-10 | 3.810889 | 1.265e-09
2018-04-23 06:01 | 306131 | 840.0009 | 3 | 41 | 4.375439 | 3.259863 | 1.005863 | 3.42e-10 | 4.28455 | 1.265e-09
2018-04-23 06:03 | 306251 | 960.0001 | 3 | 41 | 4.400239 | 3.167183 | 1.114083 | 3.42e-10 | 4.759751 | 1.265e-09
2018-04-23 06:05 | 306371 | 1080.0009 | 3 | 41 | 4.400263 | 2.887611 | 1.214848 | 3.42e-10 | 5.203142 | 1.265e-09
2018-04-23 06:07 | 306491 | 1200.0002 | 3 | 41 | 4.400208 | 2.643063 | 1.306922 | 3.42e-10 | 5.608286 | 1.265e-09
2018-04-23 06:09 | 306611 | 1320.0009 | 3 | 41 | 4.400188 | 2.436996 | 1.391494 | 3.42e-10 | 5.980423 | 1.265e-09
2018-04-23 06:11 | 306731 | 1440.001 | 3 | 41 | 4.400226 | 2.262173 | 1.469733 | 3.42e-10 | 6.324693 | 1.265e-09
2018-04-23 06:13 | 306851 | 1560.0009 | 3 | 41 | 4.400223 | 2.110859 | 1.542551 | 3.42e-10 | 6.645108 | 1.265e-09
2018-04-23 06:15 | 306971 | 1680.0002 | 3 | 41 | 4.40023 | 1.978483 | 1.610668 | 3.42e-10 | 6.944835 | 1.265e-09
2018-04-23 06:17 | 307091 | 1800.001 | 3 | 41 | 4.400198 | 1.859116 | 1.674589 | 3.42e-10 | 7.226099 | 1.265e-09
2018-04-23 06:19 | 307211 | 1920.0001 | 3 | 41 | 4.400172 | 1.752053 | 1.734749 | 3.42e-10 | 7.490815 | 1.265e-09
2018-04-23 06:21 | 307331 | 2040.001 | 3 | 41 | 4.400143 | 1.652576 | 1.791484 | 3.42e-10 | 7.740461 | 1.265e-09
2018-04-23 06:23 | 307451 | 2160.0009 | 3 | 41 | 4.400185 | 1.561917 | 1.845037 | 3.42e-10 | 7.976101 | 1.265e-09
2018-04-23 06:25 | 307571 | 2280.0002 | 3 | 41 | 4.400167 | 1.477491 | 1.895666 | 3.42e-10 | 8.198877 | 1.265e-09
2018-04-23 06:27 | 307691 | 2400.001 | 3 | 41 | 4.400145 | 1.397205 | 1.943566 | 3.42e-10 | 8.409648 | 1.265e-09
2018-04-23 06:29 | 307811 | 2520.0009 | 3 | 41 | 4.400187 | 1.322998 | 1.988898 | 3.42e-10 | 8.609118 | 1.265e-09
2018-04-23 06:31 | 307931 | 2640.001 | 3 | 41 | 4.400181 | 1.251962 | 2.031796 | 3.42e-10 | 8.797875 | 1.265e-09
2018-04-23 06:33 | 308051 | 2760.0001 | 3 | 41 | 4.400185 | 1.184186 | 2.072374 | 3.42e-10 | 8.976427 | 1.265e-09
2018-04-23 06:35 | 308171 | 2880.0002 | 3 | 41 | 4.400157 | 1.119302 | 2.110765 | 3.42e-10 | 9.145353 | 1.265e-09
2018-04-23 06:37 | 308291 | 3000.0009 | 3 | 41 | 4.400079 | 1.056654 | 2.147031 | 3.42e-10 | 9.304931 | 1.265e-09
2018-04-23 06:39 | 308411 | 3120.0009 | 3 | 41 | 4.400211 | 0.9982986 | 2.181284 | 3.42e-10 | 9.455648 | 1.265e-09
2018-04-23 06:41 | 308531 | 3240.001 | 3 | 41 | 4.400176 | 0.9414244 | 2.21359 | 3.42e-10 | 9.597797 | 1.265e-09
2018-04-23 06:43 | 308651 | 3360.0009 | 3 | 41 | 4.400188 | 0.8870964 | 2.244051 | 3.42e-10 | 9.73183 | 1.265e-09
2018-04-23 06:45 | 308771 | 3480.001 | 3 | 41 | 4.400118 | 0.8372345 | 2.272776 | 3.42e-10 | 9.858226 | 1.265e-09
2018-04-23 06:47 | 308891 | 3600.0009 | 3 | 41 | 4.400137 | 0.7906847 | 2.299912 | 3.42e-10 | 9.97763 | 1.265e-09
2018-04-23 06:49 | 309011 | 3720.001 | 3 | 41 | 4.400142 | 0.7450933 | 2.325495 | 3.42e-10 | 10.0902 | 1.265e-09
2018-04-23 06:51 | 309131 | 3840.001 | 3 | 41 | 4.400128 | 0.7019243 | 2.349592 | 3.42e-10 | 10.19623 | 1.265e-09
2018-04-23 06:53 | 309251 | 3960.0001 | 3 | 41 | 4.400105 | 0.6609182 | 2.372301 | 3.42e-10 | 10.29615 | 1.265e-09
2018-04-23 06:53 | 309277.9 | 3986.9328 | 3 | 41 | 4.400094 | 0.6519918 | 2.377215 | 3.42e-10 | 10.31777 | 1.265e-09
2018-04-23 06:55 | 309398 | 120.0009 | 4 | 41 | 4.28797 | 0 | 2.377215 | 3.42e-10 | 10.31777 | 1.265e-09
2018-04-23 06:57 | 309518 | 240.001 | 4 | 41 | 4.276535 | 0 | 2.377215 | 3.42e-10 | 10.31777 | 1.265e-09
2018-04-23 06:58 | 309578 | 300.0015 | 4 | 41 | 4.273531 | 0 | 2.377215 | 3.42e-10 | 10.31777 | 1.265e-09
2018-04-23 07:00 | 309698 | 120.0003 | 5 | 41 | 3.817216 | -3.25995 | 2.377215 | 0.1086605 | 10.31777 | 0.4210699
2018-04-23 07:02 | 309818 | 240.0002 | 5 | 41 | 3.763298 | -3.259865 | 2.377215 | 0.2173127 | 10.31777 | 0.8327499
2018-04-23 07:04 | 309938 | 360.0002 | 5 | 41 | 3.715127 | -3.259934 | 2.377215 | 0.3259751 | 10.31777 | 1.239032
2018-04-23 07:06 | 310058 | 480.0003 | 5 | 41 | 3.668731 | -3.259976 | 2.377215 | 0.4346461 | 10.31777 | 1.640228
2018-04-23 07:08 | 310178 | 600.001 | 5 | 41 | 3.623274 | -3.259938 | 2.377215 | 0.5433079 | 10.31777 | 2.036393
2018-04-23 07:10 | 310298 | 720.0011 | 5 | 41 | 3.580838 | -3.259933 | 2.377215 | 0.651959 | 10.31777 | 2.427733
2018-04-23 07:12 | 310418 | 840.0018 | 5 | 41 | 3.54203 | -3.259928 | 2.377215 | 0.7606238 | 10.31777 | 2.814702
2018-04-23 07:14 | 310538 | 960.001 | 5 | 41 | 3.507299 | -3.259956 | 2.377215 | 0.8692835 | 10.31777 | 3.197658
2018-04-23 07:16 | 310658 | 1080.0003 | 5 | 41 | 3.474898 | -3.259908 | 2.377215 | 0.9779453 | 10.31777 | 3.576975
2018-04-23 07:18 | 310778 | 1200.0002 | 5 | 41 | 3.444787 | -3.259987 | 2.377215 | 1.086598 | 10.31777 | 3.952888
2018-04-23 07:20 | 310898 | 1320.0002 | 5 | 41 | 3.416164 | -3.259912 | 2.377215 | 1.195258 | 10.31777 | 4.325632
2018-04-23 07:22 | 311018 | 1440.0011 | 5 | 41 | 3.389055 | -3.259906 | 2.377215 | 1.303919 | 10.31777 | 4.69536
2018-04-23 07:24 | 311138 | 1560.001 | 5 | 41 | 3.363659 | -3.259987 | 2.377215 | 1.412577 | 10.31777 | 5.062218
2018-04-23 07:26 | 311258 | 1680.0003 | 5 | 41 | 3.338532 | -3.259903 | 2.377215 | 1.521247 | 10.31777 | 5.426385
2018-04-23 07:28 | 311378 | 1800.001 | 5 | 41 | 3.312461 | -3.259856 | 2.377215 | 1.629909 | 10.31777 | 5.787745
2018-04-23 07:30 | 311498 | 1920.001 | 5 | 41 | 3.284748 | -3.25983 | 2.377215 | 1.738564 | 10.31777 | 6.146179
2018-04-23 07:32 | 311618 | 2040.001 | 5 | 41 | 3.254616 | -3.259906 | 2.377215 | 1.847228 | 10.31777 | 6.501489
2018-04-23 07:34 | 311738 | 2160.0002 | 5 | 41 | 3.220705 | -3.259963 | 2.377215 | 1.955883 | 10.31777 | 6.853333
2018-04-23 07:36 | 311858 | 2280.0002 | 5 | 41 | 3.180333 | -3.259901 | 2.377215 | 2.064535 | 10.31777 | 7.201138
2018-04-23 07:38 | 311978 | 2400.001 | 5 | 41 | 3.131189 | -3.259945 | 2.377215 | 2.173202 | 10.31777 | 7.544161
2018-04-23 07:40 | 312098 | 2520.0011 | 5 | 41 | 3.070327 | -3.259844 | 2.377215 | 2.28187 | 10.31777 | 7.881239
2018-04-23 07:42 | 312202.4 | 2624.3968 | 5 | 41 | 2.999999 | -3.259852 | 2.377215 | 2.376396 | 10.31777 | 8.168313
2018-04-23 07:44 | 312322.5 | 119.9999 | 6 | 41 | 3.654378 | 0 | 2.377215 | 2.376396 | 10.31777 | 8.168313
2018-04-23 07:46 | 312442.5 | 240.0007 | 6 | 41 | 3.688296 | 0 | 2.377215 | 2.376396 | 10.31777 | 8.168313
2018-04-23 07:47 | 312502.5 | 300.0013 | 6 | 41 | 3.694636 | 0 | 2.377215 | 2.376396 | 10.31777 | 8.168313
2018-04-23 07:47 | 312502.5 | 0.0027 | 7 | 42 | 3.694895 | 0 | 0 | 0 | 0 | 0
2018-04-23 07:49 | 312622.6 | 120.0011 | 2 | 42 | 4.200284 | 3.62743 | 0.1387614 | 0 | 0.5816118 | 0
2018-04-23 07:51 | 312731.6 | 229.0826 | 2 | 42 | 4.200199 | 3.259987 | 0.2426034 | 0 | 1.017776 | 0
2018-04-23 07:53 | 312851.7 | 120.001 | 3 | 42 | 4.224021 | 3.259909 | 0.3508863 | 0 | 1.473877 | 0
2018-04-23 07:55 | 312971.7 | 240.0009 | 3 | 42 | 4.243524 | 3.259863 | 0.4595493 | 0 | 1.933948 | 0
2018-04-23 07:57 | 313091.7 | 360.0009 | 3 | 42 | 4.263788 | 3.260187 | 0.568209 | 0 | 2.396124 | 0
2018-04-23 07:59 | 313211.7 | 480.0009 | 3 | 42 | 4.28702 | 3.259905 | 0.6768557 | 0 | 2.860598 | 0
2018-04-23 08:01 | 313331.7 | 600.0001 | 3 | 42 | 4.313298 | 3.259882 | 0.7855289 | 0 | 3.327884 | 0
2018-04-23 08:03 | 313451.7 | 720.001 | 3 | 42 | 4.342627 | 3.259863 | 0.8941761 | 0 | 3.798077 | 0
2018-04-23 08:05 | 313571.7 | 840.0009 | 3 | 42 | 4.374639 | 3.259892 | 1.002843 | 0 | 4.271696 | 0
2018-04-23 08:07 | 313691.7 | 960.001 | 3 | 42 | 4.400251 | 3.170618 | 1.111109 | 0 | 4.747041 | 0
2018-04-23 08:09 | 313811.7 | 1080.001 | 3 | 42 | 4.400229 | 2.889872 | 1.211982 | 0 | 5.190907 | 0
2018-04-23 08:11 | 313931.7 | 1200.0009 | 3 | 42 | 4.400197 | 2.647688 | 1.304218 | 0 | 5.596769 | 0
2018-04-23 08:13 | 314051.7 | 1320.0001 | 3 | 42 | 4.400181 | 2.440851 | 1.388926 | 0 | 5.969501 | 0
2018-04-23 08:15 | 314171.7 | 1440.0001 | 3 | 42 | 4.400212 | 2.263903 | 1.467271 | 0 | 6.314238 | 0
2018-04-23 08:17 | 314291.7 | 1560.0002 | 3 | 42 | 4.400237 | 2.112072 | 1.540145 | 0 | 6.634896 | 0
2018-04-23 08:19 | 314411.7 | 1680.0001 | 3 | 42 | 4.400196 | 1.977121 | 1.608228 | 0 | 6.934477 | 0
2018-04-23 08:21 | 314531.7 | 1800.001 | 3 | 42 | 4.400198 | 1.85879 | 1.672122 | 0 | 7.215623 | 0
2018-04-23 08:23 | 314651.7 | 1920.0009 | 3 | 42 | 4.400212 | 1.752871 | 1.732268 | 0 | 7.480278 | 0
2018-04-23 08:25 | 314771.7 | 2040.0009 | 3 | 42 | 4.400193 | 1.653828 | 1.789011 | 0 | 7.729959 | 0
2018-04-23 08:27 | 314891.7 | 2160.001 | 3 | 42 | 4.400158 | 1.563528 | 1.842627 | 0 | 7.965878 | 0
2018-04-23 08:29 | 315011.7 | 2280.0009 | 3 | 42 | 4.400177 | 1.478233 | 1.893311 | 0 | 8.188894 | 0
2018-04-23 08:31 | 315131.7 | 2400.0002 | 3 | 42 | 4.400159 | 1.398084 | 1.941231 | 0 | 8.399754 | 0
2018-04-23 08:33 | 315251.7 | 2520.001 | 3 | 42 | 4.400154 | 1.323082 | 1.986576 | 0 | 8.599277 | 0
2018-04-23 08:35 | 315371.7 | 2640.0002 | 3 | 42 | 4.400121 | 1.253034 | 2.029509 | 0 | 8.788193 | 0
2018-04-23 08:37 | 315491.7 | 2760.0002 | 3 | 42 | 4.400188 | 1.185513 | 2.070147 | 0 | 8.967003 | 0
2018-04-23 08:39 | 315611.7 | 2880.0001 | 3 | 42 | 4.400126 | 1.119806 | 2.108563 | 0 | 9.136043 | 0
2018-04-23 08:41 | 315731.7 | 3000.001 | 3 | 42 | 4.400178 | 1.058937 | 2.144869 | 0 | 9.295793 | 0
2018-04-23 08:43 | 315851.7 | 3120.0009 | 3 | 42 | 4.400174 | 1.000597 | 2.179188 | 0 | 9.446803 | 0
2018-04-23 08:45 | 315971.7 | 3240.0002 | 3 | 42 | 4.400186 | 0.9440699 | 2.211589 | 0 | 9.589371 | 0
2018-04-23 08:47 | 316091.7 | 3360.0001 | 3 | 42 | 4.400156 | 0.889554 | 2.242125 | 0 | 9.723735 | 0
2018-04-23 08:49 | 316211.7 | 3480.0002 | 3 | 42 | 4.40013 | 0.8383617 | 2.270914 | 0 | 9.850412 | 0
2018-04-23 08:51 | 316331.7 | 3600.0001 | 3 | 42 | 4.40015 | 0.7927437 | 2.298089 | 0 | 9.969986 | 0
2018-04-23 08:53 | 316451.7 | 3720.0001 | 3 | 42 | 4.400159 | 0.7481861 | 2.323759 | 0 | 10.08294 | 0
2018-04-23 08:55 | 316571.7 | 3840.0002 | 3 | 42 | 4.400169 | 0.7052746 | 2.347971 | 0 | 10.18947 | 0
2018-04-23 08:57 | 316691.7 | 3960.0001 | 3 | 42 | 4.400145 | 0.6640406 | 2.37078 | 0 | 10.28983 | 0
2018-04-23 08:57 | 316726.6 | 3994.9423 | 3 | 42 | 4.400068 | 0.6519985 | 2.377172 | 0 | 10.31796 | 0
2018-04-23 08:59 | 316846.6 | 120.0001 | 4 | 42 | 4.288039 | 0 | 2.377172 | 0 | 10.31796 | 0
2018-04-23 09:01 | 316966.6 | 240 | 4 | 42 | 4.27666 | 0 | 2.377172 | 0 | 10.31796 | 0
2018-04-23 09:02 | 317026.6 | 300.003 | 4 | 42 | 4.273646 | 0 | 2.377172 | 0 | 10.31796 | 0
2018-04-23 09:04 | 317146.7 | 120.0019 | 5 | 42 | 3.8172 | -3.25993 | 2.377172 | 0.1086566 | 10.31796 | 0.421054
2018-04-23 09:06 | 317266.7 | 240.0002 | 5 | 42 | 3.763198 | -3.259908 | 2.377172 | 0.2173162 | 10.31796 | 0.8327563
2018-04-23 09:08 | 317386.7 | 360.0002 | 5 | 42 | 3.715162 | -3.259912 | 2.377172 | 0.3259785 | 10.31796 | 1.239048
2018-04-23 09:10 | 317506.7 | 480.0002 | 5 | 42 | 3.669027 | -3.259974 | 2.377172 | 0.4346423 | 10.31796 | 1.640243
2018-04-23 09:12 | 317626.7 | 600.001 | 5 | 42 | 3.623803 | -3.260015 | 2.377172 | 0.5432992 | 10.31796 | 2.036432
2018-04-23 09:14 | 317746.7 | 720.0011 | 5 | 42 | 3.589827 | -3.259921 | 2.377172 | 0.6519597 | 10.31796 | 2.428413
2018-04-23 09:16 | 317866.7 | 840.001 | 5 | 42 | 3.547623 | -3.259894 | 2.377172 | 0.760621 | 10.31796 | 2.816179
2018-04-23 09:18 | 317986.7 | 960.001 | 5 | 42 | 3.509798 | -3.25997 | 2.377172 | 0.8692824 | 10.31796 | 3.199565
2018-04-23 09:20 | 318106.7 | 1080.001 | 5 | 42 | 3.47977 | -3.259965 | 2.377172 | 0.9779453 | 10.31796 | 3.579102
2018-04-23 09:22 | 318226.7 | 1200.0002 | 5 | 42 | 3.501539 | -3.259908 | 2.377172 | 1.086605 | 10.31796 | 3.958703
2018-04-23 09:24 | 318346.7 | 1320.0002 | 5 | 42 | 3.4697 | -3.259898 | 2.377172 | 1.195249 | 10.31796 | 4.337702
2018-04-23 09:26 | 318466.7 | 1440.0011 | 5 | 42 | 3.420943 | -3.25994 | 2.377172 | 1.303922 | 10.31796 | 4.712169
2018-04-23 09:28 | 318586.7 | 1560.0002 | 5 | 42 | 3.374475 | -3.25995 | 2.377172 | 1.412585 | 10.31796 | 5.081278
2018-04-23 09:30 | 318706.7 | 1680.0011 | 5 | 42 | 3.339255 | -3.259968 | 2.377172 | 1.521237 | 10.31796 | 5.445912
2018-04-23 09:32 | 318826.7 | 1800.001 | 5 | 42 | 3.309515 | -3.25991 | 2.377172 | 1.629901 | 10.31796 | 5.807151
2018-04-23 09:34 | 318946.7 | 1920.001 | 5 | 42 | 3.279535 | -3.25993 | 2.377172 | 1.738565 | 10.31796 | 6.16516
2018-04-23 09:36 | 319066.7 | 2040.001 | 5 | 42 | 3.24951 | -3.259994 | 2.377172 | 1.847217 | 10.31796 | 6.51986
2018-04-23 09:38 | 319186.7 | 2160.0002 | 5 | 42 | 3.216201 | -3.259968 | 2.377172 | 1.955881 | 10.31796 | 6.871201
2018-04-23 09:40 | 319306.7 | 2280.001 | 5 | 42 | 3.177349 | -3.259856 | 2.377172 | 2.064547 | 10.31796 | 7.218647
2018-04-23 09:42 | 319426.7 | 2400.0002 | 5 | 42 | 3.130214 | -3.259965 | 2.377172 | 2.173199 | 10.31796 | 7.561402
2018-04-23 09:44 | 319546.7 | 2520.0011 | 5 | 42 | 3.069984 | -3.259879 | 2.377172 | 2.28186 | 10.31796 | 7.898423
2018-04-23 09:46 | 319650.8 | 2624.0481 | 5 | 42 | 3 | -3.259912 | 2.377172 | 2.376081 | 10.31796 | 8.184551
2018-04-23 09:48 | 319770.8 | 120.001 | 6 | 42 | 3.654025 | 0 | 2.377172 | 2.376081 | 10.31796 | 8.184551
2018-04-23 09:50 | 319890.8 | 240.001 | 6 | 42 | 3.688096 | 0 | 2.377172 | 2.376081 | 10.31796 | 8.184551
2018-04-23 09:51 | 319950.8 | 300.0032 | 6 | 42 | 3.694475 | 0 | 2.377172 | 2.376081 | 10.31796 | 8.184551
2018-04-23 09:51 | 319950.8 | 0.0027 | 7 | 43 | 3.694487 | 0 | 0 | 0 | 0 | 0
2018-04-23 09:53 | 320070.9 | 120.0003 | 2 | 43 | 4.200293 | 3.665096 | 0.1394767 | 0 | 0.5846244 | 0
2018-04-23 09:55 | 320187.6 | 236.6825 | 2 | 43 | 4.20023 | 3.259989 | 0.2510548 | 0 | 1.053282 | 0
2018-04-23 09:57 | 320307.5966 | 120.0001 | 3 | 43 | 4.224908 | 3.259911 | 0.3593198 | 0 | 1.509343 | 0
2018-04-23 09:59 | 320427.5966 | 240.0001 | 3 | 43 | 4.245572 | 3.259871 | 0.4679882 | 0 | 1.969592 | 0
2018-04-23 10:01 | 320547.5966 | 360.0001 | 3 | 43 | 4.266753 | 3.259869 | 0.5766481 | 0 | 2.432054 | 0
2018-04-23 10:03 | 320667.5974 | 480.0009 | 3 | 43 | 4.290473 | 3.259951 | 0.6853071 | 0 | 2.896942 | 0
2018-04-23 10:05 | 320787.5967 | 600.0002 | 3 | 43 | 4.317141 | 3.259859 | 0.7939702 | 0 | 3.364589 | 0
2018-04-23 10:07 | 320907.5966 | 720.0001 | 3 | 43 | 4.346925 | 3.259884 | 0.9026282 | 0 | 3.83527 | 0
2018-04-23 10:09 | 321027.5967 | 840.0002 | 3 | 43 | 4.379017 | 3.259798 | 1.011279 | 0 | 4.309289 | 0
2018-04-23 10:11 | 321147.5974 | 960.0009 | 3 | 43 | 4.400244 | 3.131418 | 1.119096 | 0 | 4.782988 | 0
2018-04-23 10:13 | 321267.5974 | 1080.0009 | 3 | 43 | 4.4002 | 2.855917 | 1.21879 | 0 | 5.221667 | 0
2018-04-23 10:15 | 321387.5967 | 1200.0002 | 3 | 43 | 4.400187 | 2.620123 | 1.309964 | 0 | 5.622853 | 0
2018-04-23 10:17 | 321507.5974 | 1320.0009 | 3 | 43 | 4.400242 | 2.418306 | 1.393837 | 0 | 5.991911 | 0
2018-04-23 10:19 | 321627.5974 | 1440.0009 | 3 | 43 | 4.400206 | 2.244822 | 1.471473 | 0 | 6.333529 | 0
2018-04-23 10:21 | 321747.5966 | 1560.0001 | 3 | 43 | 4.400171 | 2.095736 | 1.543747 | 0 | 6.651547 | 0
2018-04-23 10:23 | 321867.5967 | 1680.0002 | 3 | 43 | 4.400177 | 1.965511 | 1.611416 | 0 | 6.949304 | 0
2018-04-23 10:25 | 321987.5975 | 1800.001 | 3 | 43 | 4.400148 | 1.846979 | 1.674929 | 0 | 7.228776 | 0
2018-04-23 10:27 | 322107.5974 | 1920.0009 | 3 | 43 | 4.400162 | 1.742166 | 1.734741 | 0 | 7.49196 | 0
2018-04-23 10:29 | 322227.5967 | 2040.0002 | 3 | 43 | 4.400187 | 1.644221 | 1.79117 | 0 | 7.740256 | 0
2018-04-23 10:31 | 322347.5966 | 2160.0001 | 3 | 43 | 4.400197 | 1.55353 | 1.844459 | 0 | 7.974737 | 0
2018-04-23 10:33 | 322467.5974 | 2280.0009 | 3 | 43 | 4.400165 | 1.470041 | 1.894835 | 0 | 8.196402 | 0
2018-04-23 10:35 | 322587.5975 | 2400.001 | 3 | 43 | 4.400141 | 1.389939 | 1.942496 | 0 | 8.406118 | 0
2018-04-23 10:37 | 322707.5966 | 2520.0001 | 3 | 43 | 4.400132 | 1.315861 | 1.987581 | 0 | 8.604498 | 0
2018-04-23 10:39 | 322827.5967 | 2640.0002 | 3 | 43 | 4.400129 | 1.245759 | 2.030282 | 0 | 8.792389 | 0
2018-04-23 10:41 | 322947.5974 | 2760.0009 | 3 | 43 | 4.40022 | 1.179504 | 2.07069 | 0 | 8.970193 | 0
2018-04-23 10:43 | 323067.5967 | 2880.0002 | 3 | 43 | 4.400153 | 1.11464 | 2.108907 | 0 | 9.138356 | 0
2018-04-23 10:45 | 323187.5974 | 3000.0009 | 3 | 43 | 4.400159 | 1.053492 | 2.145036 | 0 | 9.297329 | 0
2018-04-23 10:47 | 323307.5967 | 3120.0002 | 3 | 43 | 4.4002 | 0.9954414 | 2.179176 | 0 | 9.447549 | 0
2018-04-23 10:49 | 323427.5975 | 3240.001 | 3 | 43 | 4.400168 | 0.9389763 | 2.211397 | 0 | 9.589328 | 0
2018-04-23 10:51 | 323547.5966 | 3360.0001 | 3 | 43 | 4.40015 | 0.8850517 | 2.241785 | 0 | 9.723037 | 0
2018-04-23 10:53 | 323667.5975 | 3480.001 | 3 | 43 | 4.400152 | 0.8354082 | 2.270444 | 0 | 9.849145 | 0
2018-04-23 10:55 | 323787.5966 | 3600.0001 | 3 | 43 | 4.400116 | 0.788703 | 2.297516 | 0 | 9.968266 | 0
2018-04-23 10:57 | 323907.5975 | 3720.001 | 3 | 43 | 4.400121 | 0.7439661 | 2.323063 | 0 | 10.08068 | 0
2018-04-23 10:59 | 324027.5967 | 3840.0002 | 3 | 43 | 4.400115 | 0.7011976 | 2.347141 | 0 | 10.18662 | 0
2018-04-23 11:01 | 324147.5974 | 3960.0009 | 3 | 43 | 4.40008 | 0.6602936 | 2.369845 | 0 | 10.28652 | 0
2018-04-23 11:01 | 324171.526 | 3983.9295 | 3 | 43 | 4.40001 | 0.6519985 | 2.374212 | 0 | 10.30574 | 0
2018-04-23 11:03 | 324291.6 | 120.0009 | 4 | 43 | 4.287418 | 0 | 2.374212 | 0 | 10.30574 | 0
2018-04-23 11:05 | 324411.6 | 240.0008 | 4 | 43 | 4.275939 | 0 | 2.374212 | 0 | 10.30574 | 0
2018-04-23 11:06 | 324471.6 | 300.0022 | 4 | 43 | 4.272912 | 0 | 2.374212 | 0 | 10.30574 | 0
2018-04-23 11:08 | 324591.7 | 120.0002 | 5 | 43 | 3.815464 | -3.259992 | 2.374212 | 0.108653 | 10.30574 | 0.4208662
2018-04-23 11:10 | 324711.7 | 240.001 | 5 | 43 | 3.761398 | -3.259941 | 2.374212 | 0.217308 | 10.30574 | 0.8323556
2018-04-23 11:12 | 324831.7 | 360.0003 | 5 | 43 | 3.713266 | -3.259933 | 2.374212 | 0.3259785 | 10.30574 | 1.238481
2018-04-23 11:14 | 324951.7 | 480.001 | 5 | 43 | 3.666609 | -3.259938 | 2.374212 | 0.4346385 | 10.30574 | 1.639426
2018-04-23 11:16 | 325071.7 | 600.0003 | 5 | 43 | 3.621684 | -3.259899 | 2.374212 | 0.5433007 | 10.30574 | 2.035387
2018-04-23 11:18 | 325191.7 | 720.0027 | 5 | 43 | 3.579942 | -3.259921 | 2.374212 | 0.6519645 | 10.30574 | 2.426633
2018-04-23 11:20 | 325311.7 | 840.0002 | 5 | 43 | 3.541111 | -3.259958 | 2.374212 | 0.7606134 | 10.30574 | 2.813454
2018-04-23 11:22 | 325431.7 | 960.0011 | 5 | 43 | 3.505523 | -3.259963 | 2.374212 | 0.8692829 | 10.30574 | 3.196295
2018-04-23 11:24 | 325551.7 | 1080.0002 | 5 | 43 | 3.472902 | -3.259954 | 2.374212 | 0.9779397 | 10.30574 | 3.575402
2018-04-23 11:26 | 325671.7 | 1200.0002 | 5 | 43 | 3.442324 | -3.259927 | 2.374212 | 1.086602 | 10.30574 | 3.951091
2018-04-23 11:28 | 325791.7 | 1320.0003 | 5 | 43 | 3.413873 | -3.259908 | 2.374212 | 1.195255 | 10.30574 | 4.323543
2018-04-23 11:30 | 325911.7 | 1440.0003 | 5 | 43 | 3.387317 | -3.259916 | 2.374212 | 1.303918 | 10.30574 | 4.693047
2018-04-23 11:32 | 326031.7 | 1560.0002 | 5 | 43 | 3.361559 | -3.259961 | 2.374212 | 1.412582 | 10.30574 | 5.059719
2018-04-23 11:34 | 326151.7 | 1680.001 | 5 | 43 | 3.336399 | -3.259956 | 2.374212 | 1.521241 | 10.30574 | 5.423613
2018-04-23 11:36 | 326271.7 | 1800.0002 | 5 | 43 | 3.31049 | -3.259932 | 2.374212 | 1.629896 | 10.30574 | 5.784729
2018-04-23 11:38 | 326391.7 | 1920.0011 | 5 | 43 | 3.282973 | -3.25995 | 2.374212 | 1.738558 | 10.30574 | 6.142974
2018-04-23 11:40 | 326511.7 | 2040.0002 | 5 | 43 | 3.252764 | -3.259945 | 2.374212 | 1.847214 | 10.30574 | 6.498077
2018-04-23 11:42 | 326631.7 | 2160.0003 | 5 | 43 | 3.218282 | -3.259872 | 2.374212 | 1.955889 | 10.30574 | 6.849741
2018-04-23 11:44 | 326751.7 | 2280.001 | 5 | 43 | 3.17719 | -3.259905 | 2.374212 | 2.064549 | 10.30574 | 7.197269
2018-04-23 11:46 | 326871.7 | 2400.0003 | 5 | 43 | 3.127788 | -3.259906 | 2.374212 | 2.173206 | 10.30574 | 7.539887
2018-04-23 11:48 | 326991.7 | 2520.0002 | 5 | 43 | 3.065746 | -3.25989 | 2.374212 | 2.28187 | 10.30574 | 7.876551
2018-04-23 11:50 | 327089 | 2617.3024 | 5 | 43 | 2.999997 | -3.259905 | 2.374212 | 2.369969 | 10.30574 | 8.143873
2018-04-23 11:52 | 327209 | 120.0009 | 6 | 43 | 3.65506 | 0 | 2.374212 | 2.36998 | 10.30574 | 8.143908
2018-04-23 11:54 | 327329 | 240.001 | 6 | 43 | 3.688879 | 0 | 2.374212 | 2.36998 | 10.30574 | 8.143908
2018-04-23 11:55 | 327389 | 300.0023 | 6 | 43 | 3.69514 | 0 | 2.374212 | 2.36998 | 10.30574 | 8.143908
2018-04-23 11:55 | 327389 | 0.0027 | 7 | 44 | 3.69509 | 0 | 0 | 0 | 0 | 0
2018-04-23 11:57 | 327509.1 | 120.0018 | 2 | 44 | 4.2003 | 3.621696 | 0.1386438 | 0 | 0.5811366 | 0
2018-04-23 11:59 | 327616 | 226.9257 | 2 | 44 | 4.200257 | 3.259991 | 0.2403331 | 0 | 1.008259 | 0
2018-04-23 12:01 | 327736 | 120.0001 | 3 | 44 | 4.224079 | 3.259897 | 0.3486108 | 0 | 1.464339 | 0
2018-04-23 12:03 | 327856 | 240.0001 | 3 | 44 | 4.243822 | 3.259905 | 0.4572693 | 0 | 1.924407 | 0
2018-04-23 12:05 | 327976 | 360.0001 | 3 | 44 | 4.264071 | 3.259815 | 0.5659295 | 0 | 2.386622 | 0
2018-04-23 12:07 | 328096 | 480.0001 | 3 | 44 | 4.287421 | 3.260195 | 0.6745912 | 0 | 2.8512 | 0
2018-04-23 12:09 | 328216 | 600.001 | 3 | 44 | 4.314289 | 3.259909 | 0.7832516 | 0 | 3.318492 | 0
2018-04-23 12:11 | 328336 | 720.0001 | 3 | 44 | 4.343707 | 3.259798 | 0.8918978 | 0 | 3.788799 | 0
2018-04-23 12:13 | 328456 | 840.0002 | 3 | 44 | 4.375725 | 3.259823 | 1.000562 | 0 | 4.262524 | 0
2018-04-23 12:15 | 328576 | 960.0001 | 3 | 44 | 4.40029 | 3.160379 | 1.10874 | 0 | 4.737566 | 0
2018-04-23 12:17 | 328696 | 1080.0009 | 3 | 44 | 4.400267 | 2.880075 | 1.209255 | 0 | 5.179858 | 0
2018-04-23 12:19 | 328816 | 1200.0002 | 3 | 44 | 4.400239 | 2.639793 | 1.301166 | 0 | 5.584286 | 0
2018-04-23 12:21 | 328936 | 1320.0009 | 3 | 44 | 4.40022 | 2.435776 | 1.385645 | 0 | 5.956013 | 0
2018-04-23 12:23 | 329056 | 1440.0002 | 3 | 44 | 4.400195 | 2.262142 | 1.46387 | 0 | 6.30022 | 0
2018-04-23 12:25 | 329176 | 1560.0001 | 3 | 44 | 4.400238 | 2.109774 | 1.536677 | 0 | 6.620589 | 0
2018-04-23 12:27 | 329296 | 1680.0002 | 3 | 44 | 4.400229 | 1.977228 | 1.604746 | 0 | 6.920105 | 0
2018-04-23 12:29 | 329416 | 1800.0001 | 3 | 44 | 4.400159 | 1.858926 | 1.668664 | 0 | 7.201358 | 0
2018-04-23 12:31 | 329536 | 1920.0009 | 3 | 44 | 4.40023 | 1.753586 | 1.728831 | 0 | 7.466102 | 0
2018-04-23 12:33 | 329656 | 2040.0002 | 3 | 44 | 4.400139 | 1.652131 | 1.785578 | 0 | 7.715797 | 0
2018-04-23 12:35 | 329776 | 2160.0001 | 3 | 44 | 4.4002 | 1.561334 | 1.839112 | 0 | 7.951357 | 0
2018-04-23 12:37 | 329896 | 2280.0002 | 3 | 44 | 4.400204 | 1.476693 | 1.889726 | 0 | 8.17407 | 0
2018-04-23 12:39 | 330016 | 2400.0001 | 3 | 44 | 4.40022 | 1.395646 | 1.937566 | 0 | 8.384572 | 0
2018-04-23 12:41 | 330136 | 2520.0001 | 3 | 44 | 4.400177 | 1.321331 | 1.982822 | 0 | 8.583709 | 0
2018-04-23 12:43 | 330256 | 2640.001 | 3 | 44 | 4.400229 | 1.250483 | 2.02568 | 0 | 8.772291 | 0
2018-04-23 12:45 | 330376 | 2760.001 | 3 | 44 | 4.400163 | 1.181662 | 2.066185 | 0 | 8.950521 | 0
2018-04-23 12:47 | 330496 | 2880.0002 | 3 | 44 | 4.400121 | 1.116892 | 2.104496 | 0 | 9.119095 | 0
2018-04-23 12:49 | 330616 | 3000.0009 | 3 | 44 | 4.40018 | 1.056575 | 2.140716 | 0 | 9.278469 | 0
2018-04-23 12:51 | 330736 | 3120.0001 | 3 | 44 | 4.400192 | 0.9984798 | 2.174946 | 0 | 9.429085 | 0
2018-04-23 12:53 | 330856 | 3240.001 | 3 | 44 | 4.400212 | 0.9433393 | 2.207298 | 0 | 9.57144 | 0
2018-04-23 12:55 | 330976 | 3360.0009 | 3 | 44 | 4.400179 | 0.8895226 | 2.237827 | 0 | 9.70577 | 0
2018-04-23 12:57 | 331096 | 3480.001 | 3 | 44 | 4.400183 | 0.8385973 | 2.266611 | 0 | 9.832426 | 0
2018-04-23 12:59 | 331216 | 3600.0019 | 3 | 44 | 4.40008 | 0.7898655 | 2.293739 | 0 | 9.951795 | 0
2018-04-23 13:01 | 331336 | 3720.0018 | 3 | 44 | 4.40019 | 0.7464352 | 2.319329 | 0 | 10.06439 | 0
2018-04-23 13:03 | 331456 | 3840.0002 | 3 | 44 | 4.400138 | 0.7033405 | 2.343479 | 0 | 10.17066 | 0
2018-04-23 13:05 | 331576 | 3960.0002 | 3 | 44 | 4.400113 | 0.6625986 | 2.366245 | 0 | 10.27083 | 0
2018-04-23 13:05 | 331610.4 | 3994.3799 | 3 | 44 | 4.400145 | 0.6519966 | 2.372522 | 0 | 10.29845 | 0
2018-04-23 13:07 | 331730.4 | 120.0009 | 4 | 44 | 4.288022 | 0 | 2.372522 | 0 | 10.29845 | 0
2018-04-23 13:09 | 331850.4 | 240.0001 | 4 | 44 | 4.276599 | 0 | 2.372522 | 0 | 10.29845 | 0
2018-04-23 13:10 | 331910.4 | 300.0023 | 4 | 44 | 4.273614 | 0 | 2.372522 | 0 | 10.29845 | 0
2018-04-23 13:12 | 332030.5 | 120.0009 | 5 | 44 | 3.816978 | -3.259958 | 2.372522 | 0.1086509 | 10.29845 | 0.4210038
2018-04-23 13:14 | 332150.5 | 240.0009 | 5 | 44 | 3.76314 | -3.259996 | 2.372522 | 0.21732 | 10.29845 | 0.8327364
2018-04-23 13:16 | 332270.5 | 360.0001 | 5 | 44 | 3.714778 | -3.259974 | 2.372522 | 0.3259846 | 10.29845 | 1.239009
2018-04-23 13:18 | 332390.5 | 480.001 | 5 | 44 | 3.66809 | -3.259947 | 2.372522 | 0.4346443 | 10.29845 | 1.640107
2018-04-23 13:20 | 332510.5 | 600.0001 | 5 | 44 | 3.62291 | -3.259932 | 2.372522 | 0.5433095 | 10.29845 | 2.036224
2018-04-23 13:22 | 332630.5 | 720.001 | 5 | 44 | 3.580888 | -3.259956 | 2.372522 | 0.6519582 | 10.29845 | 2.427536
2018-04-23 13:24 | 332750.5 | 840.0001 | 5 | 44 | 3.542482 | -3.259947 | 2.372522 | 0.760626 | 10.29845 | 2.814535
2018-04-23 13:26 | 332870.5 | 960.0009 | 5 | 44 | 3.506793 | -3.259914 | 2.372522 | 0.8692949 | 10.29845 | 3.197538
2018-04-23 13:28 | 332990.5 | 1080.0009 | 5 | 44 | 3.473827 | -3.259968 | 2.372522 | 0.9779491 | 10.29845 | 3.576747
2018-04-23 13:30 | 333110.5 | 1200.0009 | 5 | 44 | 3.443296 | -3.259974 | 2.372522 | 1.086611 | 10.29845 | 3.95254
2018-04-23 13:32 | 333230.5 | 1320.001 | 5 | 44 | 3.414605 | -3.260015 | 2.372522 | 1.195273 | 10.29845 | 4.325109
2018-04-23 13:34 | 333350.5 | 1440.001 | 5 | 44 | 3.387675 | -3.259976 | 2.372522 | 1.303934 | 10.29845 | 4.694667
2018-04-23 13:36 | 333470.5 | 1560.0009 | 5 | 44 | 3.362618 | -3.259923 | 2.372522 | 1.412594 | 10.29845 | 5.061404
2018-04-23 13:38 | 333590.5 | 1680.001 | 5 | 44 | 3.337554 | -3.259932 | 2.372522 | 1.521256 | 10.29845 | 5.42544
2018-04-23 13:40 | 333710.5 | 1800.001 | 5 | 44 | 3.311257 | -3.259972 | 2.372522 | 1.629915 | 10.29845 | 5.786678
2018-04-23 13:42 | 333830.5 | 1920.0001 | 5 | 44 | 3.283641 | -3.259888 | 2.372522 | 1.738573 | 10.29845 | 6.144987
2018-04-23 13:44 | 333950.5 | 2040.0001 | 5 | 44 | 3.253847 | -3.259934 | 2.372522 | 1.847227 | 10.29845 | 6.500176
2018-04-23 13:46 | 334070.5 | 2160.0001 | 5 | 44 | 3.219707 | -3.259967 | 2.372522 | 1.955892 | 10.29845 | 6.851936
2018-04-23 13:48 | 334190.5 | 2280.0001 | 5 | 44 | 3.179298 | -3.259908 | 2.372522 | 2.064558 | 10.29845 | 7.199668
2018-04-23 13:50 | 334310.5 | 2400.0001 | 5 | 44 | 3.130229 | -3.259878 | 2.372522 | 2.173212 | 10.29845 | 7.542535
2018-04-23 13:52 | 334430.5 | 2520.001 | 5 | 44 | 3.067787 | -3.259876 | 2.372522 | 2.281868 | 10.29845 | 7.879417
2018-04-23 13:54 | 334530.9 | 2620.336 | 5 | 44 | 2.999999 | -3.259874 | 2.372522 | 2.37273 | 10.29845 | 8.155218
2018-04-23 13:56 | 334650.9 | 120.0007 | 6 | 44 | 3.654703 | 0 | 2.372522 | 2.37273 | 10.29845 | 8.155218
2018-04-23 13:58 | 334770.9 | 240 | 6 | 44 | 3.688644 | 0 | 2.372522 | 2.37273 | 10.29845 | 8.155218
2018-04-23 13:59 | 334830.9 | 300.0021 | 6 | 44 | 3.69494 | 0 | 2.372522 | 2.37273 | 10.29845 | 8.155218
2018-04-23 13:59 | 334830.9 | 0.0026 | 7 | 45 | 3.695129 | 0 | 0 | 0 | 0 | 0
2018-04-23 14:01 | 334951 | 120.0002 | 2 | 45 | 4.200295 | 3.625275 | 0.1387618 | 0 | 0.58162 | 0
2018-04-23 14:03 | 335059.4 | 228.448 | 2 | 45 | 4.200265 | 3.259985 | 0.2419315 | 0 | 1.01496 | 0
2018-04-23 14:05 | 335179.5 | 120.0002 | 3 | 45 | 4.224248 | 3.259829 | 0.3502066 | 0 | 1.471037 | 0
2018-04-23 14:07 | 335299.5 | 240.0009 | 3 | 45 | 4.244013 | 3.259897 | 0.4588647 | 0 | 1.93113 | 0
2018-04-23 14:09 | 335419.5 | 360.0001 | 3 | 45 | 4.26417 | 3.259909 | 0.567527 | 0 | 2.393363 | 0
2018-04-23 14:11 | 335539.5 | 480.0001 | 3 | 45 | 4.287551 | 3.259867 | 0.6761881 | 0 | 2.857953 | 0
2018-04-23 14:13 | 335659.5 | 600.0009 | 3 | 45 | 4.314255 | 3.259859 | 0.7848508 | 0 | 3.325274 | 0
2018-04-23 14:15 | 335779.5 | 720.0002 | 3 | 45 | 4.343871 | 3.25989 | 0.8935065 | 0 | 3.79563 | 0
2018-04-23 14:17 | 335899.5 | 840.0009 | 3 | 45 | 4.376002 | 3.259859 | 1.002165 | 0 | 4.269352 | 0
2018-04-23 14:19 | 336019.5 | 960.0002 | 3 | 45 | 4.40026 | 3.1593 | 1.110327 | 0 | 4.744337 | 0
2018-04-23 14:21 | 336139.5 | 1080.001 | 3 | 45 | 4.400272 | 2.881519 | 1.21087 | 0 | 5.18675 | 0
2018-04-23 14:23 | 336259.5 | 1200.0001 | 3 | 45 | 4.400162 | 2.638006 | 1.302743 | 0 | 5.591016 | 0
2018-04-23 14:25 | 336379.5 | 1320.0002 | 3 | 45 | 4.400218 | 2.434584 | 1.387212 | 0 | 5.962698 | 0
2018-04-23 14:27 | 336499.5 | 1440.0001 | 3 | 45 | 4.400196 | 2.260071 | 1.465382 | 0 | 6.306663 | 0
2018-04-23 14:29 | 336619.5 | 1560.0002 | 3 | 45 | 4.400214 | 2.109455 | 1.538139 | 0 | 6.626809 | 0
2018-04-23 14:31 | 336739.5 | 1680.0009 | 3 | 45 | 4.400204 | 1.976799 | 1.606196 | 0 | 6.926276 | 0
2018-04-23 14:33 | 336859.5 | 1800.0001 | 3 | 45 | 4.400187 | 1.858191 | 1.670086 | 0 | 7.207403 | 0
2018-04-23 14:35 | 336979.5 | 1920.001 | 3 | 45 | 4.400226 | 1.749105 | 1.730173 | 0 | 7.471797 | 0
2018-04-23 14:37 | 337099.5 | 2040.0001 | 3 | 45 | 4.400213 | 1.651007 | 1.786805 | 0 | 7.720988 | 0
2018-04-23 14:39 | 337219.5 | 2160.001 | 3 | 45 | 4.400157 | 1.558975 | 1.840292 | 0 | 7.95634 | 0
2018-04-23 14:41 | 337339.5 | 2280.0001 | 3 | 45 | 4.400184 | 1.473465 | 1.890817 | 0 | 8.178661 | 0
2018-04-23 14:43 | 337459.5 | 2400.0001 | 3 | 45 | 4.400156 | 1.394492 | 1.938589 | 0 | 8.388866 | 0
2018-04-23 14:45 | 337579.5 | 2520.001 | 3 | 45 | 4.400184 | 1.320095 | 1.983819 | 0 | 8.587882 | 0
2018-04-23 14:47 | 337699.5 | 2640.0018 | 3 | 45 | 4.40013 | 1.24694 | 2.026618 | 0 | 8.776207 | 0
2018-04-23 14:49 | 337819.5 | 2760.0002 | 3 | 45 | 4.400136 | 1.178769 | 2.067041 | 0 | 8.954075 | 0
2018-04-23 14:51 | 337939.5 | 2880.0001 | 3 | 45 | 4.400193 | 1.116205 | 2.10527 | 0 | 9.12229 | 0
2018-04-23 14:53 | 338059.5 | 3000.0002 | 3 | 45 | 4.400132 | 1.055438 | 2.141459 | 0 | 9.281528 | 0
2018-04-23 14:55 | 338179.5 | 3120.0009 | 3 | 45 | 4.400167 | 0.9977512 | 2.175679 | 0 | 9.432102 | 0
2018-04-23 14:57 | 338299.5 | 3240.0009 | 3 | 45 | 4.400186 | 0.9436388 | 2.208014 | 0 | 9.574379 | 0
2018-04-23 14:59 | 338419.5 | 3360.001 | 3 | 45 | 4.400099 | 0.889204 | 2.238576 | 0 | 9.708858 | 0
2018-04-23 15:01 | 338539.5 | 3480.0009 | 3 | 45 | 4.400151 | 0.8382673 | 2.267369 | 0 | 9.835553 | 0
2018-04-23 15:03 | 338659.5 | 3600.0002 | 3 | 45 | 4.399966 | 0.7905407 | 2.294486 | 0 | 9.95487 | 0
2018-04-23 15:05 | 338779.5 | 3720.0002 | 3 | 45 | 4.399813 | 0.8821068 | 2.322584 | 0 | 10.0785 | 0
2018-04-23 15:07 | 338899.5 | 3840.0009 | 3 | 45 | 4.400124 | 0.9018402 | 2.352669 | 0 | 10.21087 | 0
2018-04-23 15:09 | 339019.5 | 3960.0009 | 3 | 45 | 4.400155 | 0.8104792 | 2.381358 | 0 | 10.3371 | 0
2018-04-23 15:11 | 339139.5 | 4080.001 | 3 | 45 | 4.400232 | 0.6996555 | 2.406533 | 0 | 10.44788 | 0
2018-04-23 15:12 | 339192.5 | 4133.0432 | 3 | 45 | 4.400213 | 0.6519823 | 2.416481 | 0 | 10.49165 | 0
2018-04-23 15:14 | 339312.6 | 120 | 4 | 45 | 4.299487 | 0 | 2.416481 | 0 | 10.49165 | 0
2018-04-23 15:16 | 339432.6 | 240 | 4 | 45 | 4.289878 | 0 | 2.416481 | 0 | 10.49165 | 0
2018-04-23 15:17 | 339492.6 | 300.0015 | 4 | 45 | 4.287396 | 0 | 2.416481 | 0 | 10.49165 | 0
2018-04-23 15:19 | 339612.6 | 120.0009 | 5 | 45 | 3.812091 | -3.259945 | 2.416481 | 0.1086429 | 10.49165 | 0.4206891
2018-04-23 15:21 | 339732.6 | 240.0009 | 5 | 45 | 3.759987 | -3.259923 | 2.416481 | 0.2173139 | 10.49165 | 0.831936
2018-04-23 15:23 | 339852.6 | 360.001 | 5 | 45 | 3.715519 | -3.259952 | 2.416481 | 0.3259759 | 10.49165 | 1.238069
2018-04-23 15:25 | 339972.6 | 480.0001 | 5 | 45 | 3.673043 | -3.259903 | 2.416481 | 0.4346375 | 10.49165 | 1.639496
2018-04-23 15:27 | 340092.6 | 600.001 | 5 | 45 | 3.631099 | -3.259925 | 2.416481 | 0.54329 | 10.49165 | 2.036291
2018-04-23 15:29 | 340212.6 | 720.001 | 5 | 45 | 3.590517 | -3.259996 | 2.416481 | 0.6519505 | 10.49165 | 2.428617
2018-04-23 15:31 | 340332.6 | 840.0009 | 5 | 45 | 3.551972 | -3.259927 | 2.416481 | 0.7606149 | 10.49165 | 2.816659
2018-04-23 15:33 | 340452.6 | 960.0009 | 5 | 45 | 3.516098 | -3.259914 | 2.416481 | 0.8692769 | 10.49165 | 3.200648
2018-04-23 15:35 | 340572.6 | 1080.0009 | 5 | 45 | 3.482851 | -3.259883 | 2.416481 | 0.9779282 | 10.49165 | 3.580846
2018-04-23 15:37 | 340692.6 | 1200.0001 | 5 | 45 | 3.451731 | -3.259932 | 2.416481 | 1.086585 | 10.49165 | 3.957565
2018-04-23 15:39 | 340812.6 | 1320.0009 | 5 | 45 | 3.422904 | -3.259901 | 2.416481 | 1.195251 | 10.49165 | 4.331073
2018-04-23 15:41 | 340932.6 | 1440.0001 | 5 | 45 | 3.39571 | -3.259885 | 2.416481 | 1.30391 | 10.49165 | 4.701507
2018-04-23 15:43 | 341052.6 | 1560.0009 | 5 | 45 | 3.36958 | -3.259916 | 2.416481 | 1.412565 | 10.49165 | 5.069038
2018-04-23 15:45 | 341172.6 | 1680.0009 | 5 | 45 | 3.344409 | -3.259943 | 2.416481 | 1.521221 | 10.49165 | 5.433798
2018-04-23 15:47 | 341292.6 | 1800.0009 | 5 | 45 | 3.318573 | -3.259932 | 2.416481 | 1.629883 | 10.49165 | 5.795817
2018-04-23 15:49 | 341412.6 | 1920.0001 | 5 | 45 | 3.291899 | -3.25996 | 2.416481 | 1.738542 | 10.49165 | 6.154976
2018-04-23 15:51 | 341532.6 | 2040.0002 | 5 | 45 | 3.262927 | -3.260015 | 2.416481 | 1.84721 | 10.49165 | 6.511157
2018-04-23 15:53 | 341652.6 | 2160.001 | 5 | 45 | 3.230561 | -3.259912 | 2.416481 | 1.955868 | 10.49165 | 6.863979
2018-04-23 15:55 | 341772.6 | 2280.0009 | 5 | 45 | 3.193306 | -3.259974 | 2.416481 | 2.064539 | 10.49165 | 7.213079
2018-04-23 15:57 | 341892.6 | 2400.001 | 5 | 45 | 3.147922 | -3.259968 | 2.416481 | 2.173197 | 10.49165 | 7.557672
2018-04-23 15:59 | 342012.6 | 2520.0009 | 5 | 45 | 3.091198 | -3.259998 | 2.416481 | 2.281856 | 10.49165 | 7.896769
2018-04-23 16:01 | 342132.6 | 2640.001 | 5 | 45 | 3.016826 | -3.259923 | 2.416481 | 2.390511 | 10.49165 | 8.228797
2018-04-23 16:01 | 342155.2 | 2662.5287 | 5 | 45 | 2.999999 | -3.259941 | 2.416481 | 2.410909 | 10.49165 | 8.290166
2018-04-23 16:03 | 342275.2 | 120.0002 | 6 | 45 | 3.655548 | 0 | 2.416481 | 2.410923 | 10.49165 | 8.290209
2018-04-23 16:05 | 342395.2 | 240.0002 | 6 | 45 | 3.689489 | 0 | 2.416481 | 2.410923 | 10.49165 | 8.290209
2018-04-23 16:06 | 342455.2 | 300.0032 | 6 | 45 | 3.695729 | 0 | 2.416481 | 2.410923 | 10.49165 | 8.290209
2018-04-23 16:06 | 342455.2 | 0.0028 | 7 | 46 | 3.695718 | 0 | 0 | 0 | 0 | 0
2018-04-23 16:08 | 342575.3 | 120.0012 | 2 | 46 | 4.20029 | 3.620657 | 0.1386319 | 2.087e-09 | 0.5810909 | 7.711e-09
2018-04-23 16:10 | 342681.7 | 226.4192 | 2 | 46 | 4.200276 | 3.259991 | 0.2398245 | 2.087e-09 | 1.006127 | 7.711e-09
2018-04-23 16:12 | 342801.7 | 120.0003 | 3 | 46 | 4.224444 | 3.259848 | 0.3481107 | 2.087e-09 | 1.462265 | 7.711e-09
2018-04-23 16:14 | 342921.7 | 240.001 | 3 | 46 | 4.244125 | 3.259882 | 0.4567627 | 2.087e-09 | 1.922342 | 7.711e-09
2018-04-23 16:16 | 343041.7 | 360.001 | 3 | 46 | 4.264651 | 3.259859 | 0.5654297 | 2.087e-09 | 2.384628 | 7.711e-09
2018-04-23 16:18 | 343161.7 | 480.0002 | 3 | 46 | 4.288114 | 3.259951 | 0.6740797 | 2.087e-09 | 2.849226 | 7.711e-09
2018-04-23 16:20 | 343281.7 | 600.001 | 3 | 46 | 4.314476 | 3.260189 | 0.7827432 | 2.087e-09 | 3.316601 | 7.711e-09
2018-04-23 16:22 | 343401.7 | 720.0011 | 3 | 46 | 4.343433 | 3.259892 | 0.8914078 | 2.087e-09 | 3.786975 | 7.711e-09
2018-04-23 16:24 | 343521.7 | 840.0002 | 3 | 46 | 4.375706 | 3.260101 | 1.000065 | 2.087e-09 | 4.260645 | 7.711e-09
2018-04-23 16:26 | 343641.7 | 960.0003 | 3 | 46 | 4.400226 | 3.158171 | 1.108229 | 2.087e-09 | 4.73563 | 7.711e-09
2018-04-23 16:28 | 343761.7 | 1080.0011 | 3 | 46 | 4.400215 | 2.874081 | 1.208641 | 2.087e-09 | 5.177466 | 7.711e-09
2018-04-23 16:30 | 343881.7 | 1200.0002 | 3 | 46 | 4.400228 | 2.637007 | 1.300364 | 2.087e-09 | 5.581068 | 7.711e-09
2018-04-23 16:32 | 344001.7 | 1320.0011 | 3 | 46 | 4.400212 | 2.432276 | 1.384789 | 2.087e-09 | 5.952558 | 7.711e-09
2018-04-23 16:34 | 344121.7 | 1440.0002 | 3 | 46 | 4.400189 | 2.255548 | 1.462838 | 2.087e-09 | 6.29599 | 7.711e-09
2018-04-23 16:36 | 344241.7 | 1560.001 | 3 | 46 | 4.400237 | 2.106073 | 1.535459 | 2.087e-09 | 6.615537 | 7.711e-09
2018-04-23 16:38 | 344361.7 | 1680.001 | 3 | 46 | 4.400215 | 1.974987 | 1.603423 | 2.087e-09 | 6.914593 | 7.711e-09
2018-04-23 16:40 | 344481.7 | 1800.001 | 3 | 46 | 4.400188 | 1.857356 | 1.667244 | 2.087e-09 | 7.195416 | 7.711e-09
2018-04-23 16:42 | 344601.7 | 1920.0011 | 3 | 46 | 4.400185 | 1.747925 | 1.727308 | 2.087e-09 | 7.459712 | 7.711e-09
2018-04-23 16:44 | 344721.7 | 2040.0019 | 3 | 46 | 4.400194 | 1.647841 | 1.783879 | 2.087e-09 | 7.708634 | 7.711e-09
2018-04-23 16:46 | 344841.7 | 2160.0012 | 3 | 46 | 4.400194 | 1.556654 | 1.837257 | 2.087e-09 | 7.943507 | 7.711e-09
2018-04-23 16:48 | 344961.7 | 2280.0002 | 3 | 46 | 4.400123 | 1.471309 | 1.887721 | 2.087e-09 | 8.165556 | 7.711e-09
2018-04-23 16:50 | 345081.7 | 2400.001 | 3 | 46 | 4.400197 | 1.392574 | 1.935442 | 2.087e-09 | 8.375539 | 7.711e-09
2018-04-23 16:52 | 345201.7 | 2520.0011 | 3 | 46 | 4.400254 | 1.317995 | 1.980575 | 2.087e-09 | 8.574133 | 7.711e-09
2018-04-23 16:54 | 345321.7 | 2640.002 | 3 | 46 | 4.400191 | 1.245782 | 2.023279 | 2.087e-09 | 8.762034 | 7.711e-09
2018-04-23 16:56 | 345441.7 | 2760.0011 | 3 | 46 | 4.400137 | 1.178287 | 2.063666 | 2.087e-09 | 8.939746 | 7.711e-09
2018-04-23 16:58 | 345561.7 | 2880.0011 | 3 | 46 | 4.400142 | 1.115493 | 2.101887 | 2.087e-09 | 9.107924 | 7.711e-09
2018-04-23 17:00 | 345681.7 | 3000.0011 | 3 | 46 | 4.400158 | 1.055041 | 2.138053 | 2.087e-09 | 9.267062 | 7.711e-09
2018-04-23 17:02 | 345801.7 | 3120.001 | 3 | 46 | 4.400154 | 0.9957762 | 2.172223 | 2.087e-09 | 9.417413 | 7.711e-09
2018-04-23 17:04 | 345921.7 | 3240.0002 | 3 | 46 | 4.400207 | 0.9401236 | 2.204473 | 2.087e-09 | 9.559318 | 7.711e-09
2018-04-23 17:06 | 346041.7 | 3360.0002 | 3 | 46 | 4.400152 | 0.886405 | 2.234902 | 2.087e-09 | 9.693213 | 7.711e-09
2018-04-23 17:08 | 346161.7 | 3480.0003 | 3 | 46 | 4.400179 | 0.8364706 | 2.263604 | 2.087e-09 | 9.819505 | 7.711e-09
2018-04-23 17:10 | 346281.7 | 3600.0003 | 3 | 46 | 4.400115 | 0.7894955 | 2.290689 | 2.087e-09 | 9.938683 | 7.711e-09
2018-04-23 17:12 | 346401.7 | 3720.0011 | 3 | 46 | 4.400151 | 0.7456465 | 2.316268 | 2.087e-09 | 10.05123 | 7.711e-09
2018-04-23 17:14 | 346521.7 | 3840.0003 | 3 | 46 | 4.400092 | 0.7033873 | 2.340418 | 2.087e-09 | 10.1575 | 7.711e-09
2018-04-23 17:16 | 346641.7 | 3960.0011 | 3 | 46 | 4.400147 | 0.6642866 | 2.363215 | 2.087e-09 | 10.25781 | 7.711e-09
2018-04-23 17:16 | 346677.2 | 3995.5257 | 3 | 46 | 4.400075 | 0.651989 | 2.369715 | 2.087e-09 | 10.28641 | 7.711e-09
2018-04-23 17:18 | 346797.3 | 120.0007 | 4 | 46 | 4.288255 | 0 | 2.369715 | 2.087e-09 | 10.28641 | 7.711e-09
2018-04-23 17:20 | 346917.3 | 239.9999 | 4 | 46 | 4.276869 | 0 | 2.369715 | 2.087e-09 | 10.28641 | 7.711e-09
2018-04-23 17:21 | 346977.3 | 300.0021 | 4 | 46 | 4.27392 | 0 | 2.369715 | 2.087e-09 | 10.28641 | 7.711e-09
2018-04-23 17:23 | 347097.4 | 120.0001 | 5 | 46 | 3.819648 | -3.260012 | 2.369715 | 0.1086521 | 10.28641 | 0.4212597
2018-04-23 17:25 | 347217.4 | 240.0001 | 5 | 46 | 3.766179 | -3.259919 | 2.369715 | 0.2173204 | 10.28641 | 0.8332956
2018-04-23 17:27 | 347337.4 | 360.001 | 5 | 46 | 3.718327 | -3.259958 | 2.369715 | 0.3259659 | 10.28641 | 1.239857
2018-04-23 17:29 | 347457.4 | 480.001 | 5 | 46 | 3.671545 | -3.25999 | 2.369715 | 0.4346245 | 10.28641 | 1.641338
2018-04-23 17:31 | 347577.4 | 600.0009 | 5 | 46 | 3.6262 | -3.259995 | 2.369715 | 0.5433062 | 10.28641 | 2.037892
2018-04-23 17:33 | 347697.4 | 720.0009 | 5 | 46 | 3.583989 | -3.26002 | 2.369715 | 0.6519603 | 10.28641 | 2.429564
2018-04-23 17:35 | 347817.4 | 840.0001 | 5 | 46 | 3.54546 | -3.259953 | 2.369715 | 0.7606308 | 10.28641 | 2.816922
2018-04-23 17:37 | 347937.4 | 960.0009 | 5 | 46 | 3.510353 | -3.259994 | 2.369715 | 0.8692924 | 10.28641 | 3.200253
2018-04-23 17:39 | 348057.4 | 1080.0009 | 5 | 46 | 3.477503 | -3.259956 | 2.369715 | 0.977942 | 10.28641 | 3.579841
2018-04-23 17:41 | 348177.4 | 1200.0018 | 5 | 46 | 3.446326 | -3.260042 | 2.369715 | 1.086601 | 10.28641 | 3.955994
2018-04-23 17:43 | 348297.4 | 1320.0001 | 5 | 46 | 3.416975 | -3.259995 | 2.369715 | 1.195266 | 10.28641 | 4.328869
2018-04-23 17:45 | 348417.4 | 1440.0002 | 5 | 46 | 3.389963 | -3.260047 | 2.369715 | 1.30393 | 10.28641 | 4.698684
2018-04-23 17:47 | 348537.4 | 1560.0001 | 5 | 46 | 3.364316 | -3.259903 | 2.369715 | 1.412584 | 10.28641 | 5.065618
2018-04-23 17:49 | 348657.4 | 1680.0009 | 5 | 46 | 3.338917 | -3.25996 | 2.369715 | 1.521249 | 10.28641 | 5.429818
2018-04-23 17:51 | 348777.4 | 1800.0009 | 5 | 46 | 3.313149 | -3.259938 | 2.369715 | 1.629914 | 10.28641 | 5.791251
2018-04-23 17:53 | 348897.4 | 1920.0009 | 5 | 46 | 3.286038 | -3.259965 | 2.369715 | 1.73858 | 10.28641 | 6.149827
2018-04-23 17:55 | 349017.4 | 2040.001 | 5 | 46 | 3.255827 | -3.259954 | 2.369715 | 1.847239 | 10.28641 | 6.50528
2018-04-23 17:57 | 349137.4 | 2160.0001 | 5 | 46 | 3.22159 | -3.259968 | 2.369715 | 1.955897 | 10.28641 | 6.857236
2018-04-23 17:59 | 349257.4 | 2280.0002 | 5 | 46 | 3.181688 | -3.259961 | 2.369715 | 2.064556 | 10.28641 | 7.205184
2018-04-23 18:01 | 349377.4 | 2400.0009 | 5 | 46 | 3.133051 | -3.260014 | 2.369715 | 2.173224 | 10.28641 | 7.548385
2018-04-23 18:03 | 349497.4 | 2520.0009 | 5 | 46 | 3.071111 | -3.260018 | 2.369715 | 2.281885 | 10.28641 | 7.885603
2018-04-23 18:05 | 349601.9 | 2624.5736 | 5 | 46 | 2.999998 | -3.259933 | 2.369715 | 2.376565 | 10.28641 | 8.173178
2018-04-23 18:07 | 349722 | 120 | 6 | 46 | 3.653872 | 0 | 2.369715 | 2.376565 | 10.28641 | 8.173178
2018-04-23 18:09 | 349842 | 240.0008 | 6 | 46 | 3.687983 | 0 | 2.369715 | 2.376565 | 10.28641 | 8.173178
2018-04-23 18:10 | 349902 | 300.0022 | 6 | 46 | 3.69437 | 0 | 2.369715 | 2.376565 | 10.28641 | 8.173178
2018-04-23 18:10 | 349902 | 0.0027 | 7 | 47 | 3.694297 | 0 | 0 | 0 | 0 | 0
2018-04-23 18:12 | 350022.1 | 120.0001 | 2 | 47 | 4.200283 | 3.634333 | 0.1389518 | 1.9e-09 | 0.5824016 | 7.02e-09
2018-04-23 18:14 | 350132.8 | 230.7576 | 2 | 47 | 4.200272 | 3.259985 | 0.2444709 | 1.9e-09 | 1.02561 | 7.02e-09
2018-04-23 18:16 | 350252.8 | 120.0001 | 3 | 47 | 4.224523 | 3.259844 | 0.3527499 | 1.9e-09 | 1.481719 | 7.02e-09
2018-04-23 18:18 | 350372.8 | 240.0002 | 3 | 47 | 4.244468 | 3.259832 | 0.461408 | 1.9e-09 | 1.941847 | 7.02e-09
2018-04-23 18:20 | 350492.8 | 360.0009 | 3 | 47 | 4.264607 | 3.259909 | 0.5700733 | 1.9e-09 | 2.404146 | 7.02e-09
2018-04-23 18:22 | 350612.8 | 480.0001 | 3 | 47 | 4.287755 | 3.259817 | 0.678737 | 1.9e-09 | 2.868778 | 7.02e-09
2018-04-23 18:24 | 350732.8 | 600.0002 | 3 | 47 | 4.314847 | 3.260168 | 0.7873903 | 1.9e-09 | 3.336099 | 7.02e-09
2018-04-23 18:26 | 350852.8 | 720.0009 | 3 | 47 | 4.34441 | 3.260225 | 0.8960534 | 1.9e-09 | 3.80655 | 7.02e-09
2018-04-23 18:28 | 350972.8 | 840.0001 | 3 | 47 | 4.376407 | 3.259882 | 1.004719 | 1.9e-09 | 4.280351 | 7.02e-09
2018-04-23 18:30 | 351092.8 | 960.0002 | 3 | 47 | 4.400248 | 3.156633 | 1.112837 | 1.9e-09 | 4.755166 | 7.02e-09
2018-04-23 18:32 | 351212.8 | 1080.0009 | 3 | 47 | 4.400258 | 2.876715 | 1.213271 | 1.9e-09 | 5.197101 | 7.02e-09
2018-04-23 18:34 | 351332.8 | 1200.0002 | 3 | 47 | 4.400254 | 2.63629 | 1.305028 | 1.9e-09 | 5.600854 | 7.02e-09
2018-04-23 18:36 | 351452.8 | 1320.0009 | 3 | 47 | 4.400226 | 2.432247 | 1.389437 | 1.9e-09 | 5.972274 | 7.02e-09
2018-04-23 18:38 | 351572.8 | 1440.0002 | 3 | 47 | 4.400247 | 2.260519 | 1.467559 | 1.9e-09 | 6.316026 | 7.02e-09
2018-04-23 18:40 | 351692.8 | 1560.0001 | 3 | 47 | 4.400219 | 2.11618 | 1.540431 | 1.9e-09 | 6.636679 | 7.02e-09
2018-04-23 18:42 | 351812.8 | 1680.0002 | 3 | 47 | 4.400177 | 1.991117 | 1.60884 | 1.9e-09 | 6.937693 | 7.02e-09
2018-04-23 18:44 | 351932.8 | 1800.0001 | 3 | 47 | 4.400187 | 1.87774 | 1.673291 | 1.9e-09 | 7.22129 | 7.02e-09
2018-04-23 18:46 | 352052.8 | 1920.0017 | 3 | 47 | 4.400158 | 1.771739 | 1.73411 | 1.9e-09 | 7.488905 | 7.02e-09
2018-04-23 18:48 | 352172.8 | 2040.001 | 3 | 47 | 4.400156 | 1.674067 | 1.791538 | 1.9e-09 | 7.741598 | 7.02e-09
2018-04-23 18:50 | 352292.8 | 2160.0001 | 3 | 47 | 4.400115 | 1.581831 | 1.845799 | 1.9e-09 | 7.980355 | 7.02e-09
2018-04-23 18:52 | 352412.8 | 2280.0002 | 3 | 47 | 4.400197 | 1.49319 | 1.897045 | 1.9e-09 | 8.205849 | 7.02e-09
2018-04-23 18:54 | 352532.8 | 2400.001 | 3 | 47 | 4.400201 | 1.405646 | 1.945338 | 1.9e-09 | 8.418347 | 7.02e-09
2018-04-23 18:56 | 352652.8 | 2520.0001 | 3 | 47 | 4.400234 | 1.324511 | 1.990806 | 1.9e-09 | 8.618411 | 7.02e-09
2018-04-23 18:58 | 352772.8 | 2640.001 | 3 | 47 | 4.400136 | 1.24812 | 2.033652 | 1.9e-09 | 8.806941 | 7.02e-09
2018-04-23 19:00 | 352892.8 | 2760.0001 | 3 | 47 | 4.400191 | 1.178984 | 2.074087 | 1.9e-09 | 8.984864 | 7.02e-09
2018-04-23 19:02 | 353012.8 | 2880.0002 | 3 | 47 | 4.400175 | 1.113208 | 2.112272 | 1.9e-09 | 9.152886 | 7.02e-09
2018-04-23 19:04 | 353132.8 | 3000.0009 | 3 | 47 | 4.400156 | 1.052094 | 2.14835 | 1.9e-09 | 9.311634 | 7.02e-09
2018-04-23 19:06 | 353252.8 | 3120.0001 | 3 | 47 | 4.400171 | 0.9943609 | 2.182446 | 1.9e-09 | 9.461663 | 7.02e-09
2018-04-23 19:08 | 353372.8 | 3240.001 | 3 | 47 | 4.400171 | 0.9388943 | 2.214656 | 1.9e-09 | 9.60339 | 7.02e-09
2018-04-23 19:10 | 353492.8 | 3360.0001 | 3 | 47 | 4.400138 | 0.8849726 | 2.245049 | 1.9e-09 | 9.737124 | 7.02e-09
2018-04-23 19:12 | 353612.8 | 3480.001 | 3 | 47 | 4.400217 | 0.8347549 | 2.273695 | 1.9e-09 | 9.863172 | 7.02e-09
2018-04-23 19:14 | 353732.8 | 3600.0009 | 3 | 47 | 4.400137 | 0.7861996 | 2.300695 | 1.9e-09 | 9.981974 | 7.02e-09
2018-04-23 19:16 | 353852.8 | 3720.0002 | 3 | 47 | 4.400154 | 0.7412663 | 2.326159 | 1.9e-09 | 10.09402 | 7.02e-09
2018-04-23 19:18 | 353972.8 | 3840.0002 | 3 | 47 | 4.400104 | 0.6973553 | 2.35013 | 1.9e-09 | 10.1995 | 7.02e-09
2018-04-23 19:20 | 354092.8 | 3960.0002 | 3 | 47 | 4.400172 | 0.656848 | 2.372686 | 1.9e-09 | 10.29875 | 7.02e-09
2018-04-23 19:20 | 354107.5 | 3974.6968 | 3 | 47 | 4.400172 | 0.6519985 | 2.375357 | 1.9e-09 | 10.3105 | 7.02e-09
2018-04-23 19:22 | 354227.6 | 120.0001 | 4 | 47 | 4.287941 | 0 | 2.375357 | 1.9e-09 | 10.3105 | 7.02e-09
2018-04-23 19:24 | 354347.6 | 240.0001 | 4 | 47 | 4.276489 | 0 | 2.375357 | 1.9e-09 | 10.3105 | 7.02e-09
2018-04-23 19:25 | 354407.6 | 300.0022 | 4 | 47 | 4.273503 | 0 | 2.375357 | 1.9e-09 | 10.3105 | 7.02e-09
2018-04-23 19:27 | 354527.7 | 120.001 | 5 | 47 | 3.816785 | -3.259968 | 2.375357 | 0.1086565 | 10.3105 | 0.4210222
2018-04-23 19:29 | 354647.7 | 240.001 | 5 | 47 | 3.762764 | -3.259943 | 2.375357 | 0.2173164 | 10.3105 | 0.832678
2018-04-23 19:31 | 354767.7 | 360.0002 | 5 | 47 | 3.714509 | -3.259938 | 2.375357 | 0.3259723 | 10.3105 | 1.238881
2018-04-23 19:33 | 354887.7 | 480.0011 | 5 | 47 | 3.668304 | -3.259918 | 2.375357 | 0.4346267 | 10.3105 | 1.639949
2018-04-23 19:35 | 355007.7 | 600.001 | 5 | 47 | 3.623188 | -3.259963 | 2.375357 | 0.543303 | 10.3105 | 2.036139
2018-04-23 19:37 | 355127.7 | 720.0011 | 5 | 47 | 3.580982 | -3.259936 | 2.375357 | 0.6519663 | 10.3105 | 2.427524
2018-04-23 19:39 | 355247.7 | 840.001 | 5 | 47 | 3.54226 | -3.259925 | 2.375357 | 0.760619 | 10.3105 | 2.81447
2018-04-23 19:41 | 355367.7 | 960.0002 | 5 | 47 | 3.507245 | -3.259994 | 2.375357 | 0.8692867 | 10.3105 | 3.197463
2018-04-23 19:43 | 355487.7 | 1080.001 | 5 | 47 | 3.474981 | -3.259983 | 2.375357 | 0.9779445 | 10.3105 | 3.576771
2018-04-23 19:45 | 355607.7 | 1200.001 | 5 | 47 | 3.44456 | -3.260005 | 2.375357 | 1.086595 | 10.3105 | 3.95267
2018-04-23 19:47 | 355727.7 | 1320.0002 | 5 | 47 | 3.415527 | -3.259952 | 2.375357 | 1.195268 | 10.3105 | 4.325411
2018-04-23 19:49 | 355847.7 | 1440.0002 | 5 | 47 | 3.388094 | -3.259921 | 2.375357 | 1.303913 | 10.3105 | 4.695002
2018-04-23 19:51 | 355967.7 | 1560.0002 | 5 | 47 | 3.362133 | -3.259963 | 2.375357 | 1.412586 | 10.3105 | 5.06177
2018-04-23 19:53 | 356087.7 | 1680.0011 | 5 | 47 | 3.337693 | -3.259883 | 2.375357 | 1.521249 | 10.3105 | 5.425771
2018-04-23 19:55 | 356207.7 | 1800.001 | 5 | 47 | 3.313357 | -3.260015 | 2.375357 | 1.629906 | 10.3105 | 5.787127
2018-04-23 19:57 | 356327.7 | 1920.001 | 5 | 47 | 3.287479 | -3.25987 | 2.375357 | 1.738558 | 10.3105 | 6.145746
2018-04-23 19:59 | 356447.7 | 2040.0002 | 5 | 47 | 3.258893 | -3.260091 | 2.375357 | 1.847221 | 10.3105 | 6.501446
2018-04-23 20:01 | 356567.7 | 2160.001 | 5 | 47 | 3.226197 | -3.259824 | 2.375357 | 1.955881 | 10.3105 | 6.853827
2018-04-23 20:03 | 356687.7 | 2280.0002 | 5 | 47 | 3.18666 | -3.259928 | 2.375357 | 2.064535 | 10.3105 | 7.202293
2018-04-23 20:05 | 356807.7 | 2400.0002 | 5 | 47 | 3.138678 | -3.259916 | 2.375357 | 2.173205 | 10.3105 | 7.546084
2018-04-23 20:07 | 356927.7 | 2520.0002 | 5 | 47 | 3.07761 | -3.259883 | 2.375357 | 2.281863 | 10.3105 | 7.883958
2018-04-23 20:09 | 357040.7 | 2632.9801 | 5 | 47 | 3 | -3.259914 | 2.375357 | 2.384168 | 10.3105 | 8.195076
2018-04-23 20:11 | 357160.7 | 120 | 6 | 47 | 3.651991 | 0 | 2.375357 | 2.384168 | 10.3105 | 8.195076
2018-04-23 20:13 | 357280.7 | 240.0008 | 6 | 47 | 3.686322 | 0 | 2.375357 | 2.384168 | 10.3105 | 8.195076
2018-04-23 20:14 | 357340.7 | 300.0022 | 6 | 47 | 3.692831 | 0 | 2.375357 | 2.384168 | 10.3105 | 8.195076
2018-04-23 20:14 | 357340.7 | 0.0027 | 7 | 48 | 3.692882 | 0 | 0 | 0 | 0 | 0
2018-04-23 20:16 | 357460.7742 | 120.0001 | 2 | 48 | 4.200322 | 3.658323 | 0.1396263 | 1.03e-10 | 0.5851546 | 3.8e-10
2018-04-23 20:18 | 357580.0437 | 239.2696 | 2 | 48 | 4.200227 | 3.259991 | 0.2535798 | 1.03e-10 | 1.063789 | 3.8e-10
2018-04-23 20:20 | 357700 | 120.001 | 3 | 48 | 4.223695 | 3.259893 | 0.3618543 | 1.03e-10 | 1.519827 | 3.8e-10
2018-04-23 20:22 | 357820 | 240.0017 | 3 | 48 | 4.243206 | 3.259817 | 0.4705148 | 1.03e-10 | 1.979857 | 3.8e-10
2018-04-23 20:24 | 357940 | 360.0009 | 3 | 48 | 4.262992 | 3.259903 | 0.5791746 | 1.03e-10 | 2.441978 | 3.8e-10
2018-04-23 20:26 | 358060 | 480.0001 | 3 | 48 | 4.285806 | 3.25984 | 0.6878256 | 1.03e-10 | 2.906362 | 3.8e-10
2018-04-23 20:28 | 358180 | 600.0009 | 3 | 48 | 4.311971 | 3.260092 | 0.7964913 | 1.03e-10 | 3.373463 | 3.8e-10
2018-04-23 20:30 | 358300 | 720.0009 | 3 | 48 | 4.341129 | 3.259916 | 0.9051462 | 1.03e-10 | 3.843538 | 3.8e-10
2018-04-23 20:32 | 358420 | 840.001 | 3 | 48 | 4.372578 | 3.259861 | 1.013805 | 1.03e-10 | 4.316933 | 3.8e-10
2018-04-23 20:34 | 358540 | 960.0002 | 3 | 48 | 4.400241 | 3.199146 | 1.122287 | 1.03e-10 | 4.793018 | 3.8e-10
2018-04-23 20:36 | 358660 | 1080.0001 | 3 | 48 | 4.400282 | 2.916601 | 1.224036 | 1.03e-10 | 5.240741 | 3.8e-10
2018-04-23 20:38 | 358780 | 1200.0002 | 3 | 48 | 4.400237 | 2.673716 | 1.317086 | 1.03e-10 | 5.650185 | 3.8e-10
2018-04-23 20:40 | 358900 | 1320.0001 | 3 | 48 | 4.400216 | 2.462992 | 1.402618 | 1.03e-10 | 6.026543 | 3.8e-10
2018-04-23 20:42 | 359020 | 1440.0002 | 3 | 48 | 4.40025 | 2.280424 | 1.481622 | 1.03e-10 | 6.37418 | 3.8e-10
2018-04-23 20:44 | 359140 | 1560.0009 | 3 | 48 | 4.400132 | 2.122444 | 1.554953 | 1.03e-10 | 6.696849 | 3.8e-10
2018-04-23 20:46 | 359260 | 1680.0009 | 3 | 48 | 4.400209 | 1.984385 | 1.62336 | 1.03e-10 | 6.997854 | 3.8e-10
2018-04-23 20:48 | 359380 | 1800.0001 | 3 | 48 | 4.400206 | 1.862003 | 1.687413 | 1.03e-10 | 7.279701 | 3.8e-10
2018-04-23 20:50 | 359500 | 1920.0009 | 3 | 48 | 4.400163 | 1.752223 | 1.747639 | 1.03e-10 | 7.544705 | 3.8e-10
2018-04-23 20:52 | 359620 | 2040.0002 | 3 | 48 | 4.4002 | 1.650532 | 1.804325 | 1.03e-10 | 7.794135 | 3.8e-10
2018-04-23 20:54 | 359740 | 2160.0001 | 3 | 48 | 4.400133 | 1.557982 | 1.85778 | 1.03e-10 | 8.029347 | 3.8e-10
2018-04-23 20:56 | 359860 | 2280.0002 | 3 | 48 | 4.400177 | 1.471073 | 1.908256 | 1.03e-10 | 8.251451 | 3.8e-10
2018-04-23 20:58 | 359980 | 2400.001 | 3 | 48 | 4.400191 | 1.390664 | 1.955923 | 1.03e-10 | 8.461193 | 3.8e-10
2018-04-23 21:00 | 360100 | 2520.0001 | 3 | 48 | 4.400182 | 1.314797 | 2.00099 | 1.03e-10 | 8.659497 | 3.8e-10
2018-04-23 21:02 | 360220 | 2640.0002 | 3 | 48 | 4.400187 | 1.242805 | 2.043594 | 1.03e-10 | 8.84696 | 3.8e-10
2018-04-23 21:04 | 360340 | 2760.0001 | 3 | 48 | 4.400093 | 1.174695 | 2.083881 | 1.03e-10 | 9.024229 | 3.8e-10
2018-04-23 21:06 | 360460 | 2880.0002 | 3 | 48 | 4.400146 | 1.113061 | 2.122016 | 1.03e-10 | 9.19203 | 3.8e-10
2018-04-23 21:08 | 360580 | 3000.0009 | 3 | 48 | 4.400209 | 1.054632 | 2.158127 | 1.03e-10 | 9.350924 | 3.8e-10
2018-04-23 21:10 | 360700 | 3120.0009 | 3 | 48 | 4.400131 | 0.9976892 | 2.192321 | 1.03e-10 | 9.501381 | 3.8e-10
2018-04-23 21:12 | 360820 | 3240.001 | 3 | 48 | 4.400156 | 0.945261 | 2.2247 | 1.03e-10 | 9.643856 | 3.8e-10
2018-04-23 21:14 | 360940 | 3360.0001 | 3 | 48 | 4.400138 | 0.8910761 | 2.255297 | 1.03e-10 | 9.778486 | 3.8e-10
2018-04-23 21:16 | 361060 | 3480.001 | 3 | 48 | 4.400161 | 0.8397751 | 2.284146 | 1.03e-10 | 9.905425 | 3.8e-10
2018-04-23 21:18 | 361180 | 3600.0002 | 3 | 48 | 4.40018 | 0.7910414 | 2.31131 | 1.03e-10 | 10.02495 | 3.8e-10
2018-04-23 21:20 | 361300 | 3720.001 | 3 | 48 | 4.400188 | 0.7450857 | 2.336894 | 1.03e-10 | 10.13753 | 3.8e-10
2018-04-23 21:22 | 361420 | 3840.0001 | 3 | 48 | 4.400091 | 0.7004929 | 2.360988 | 1.03e-10 | 10.24354 | 3.8e-10
2018-04-23 21:24 | 361540 | 3960.0009 | 3 | 48 | 4.400195 | 0.6599989 | 2.383663 | 1.03e-10 | 10.34332 | 3.8e-10
2018-04-23 21:25 | 361563.8 | 3983.8008 | 3 | 48 | 4.400157 | 0.6519966 | 2.387995 | 1.03e-10 | 10.36238 | 3.8e-10
2018-04-23 21:27 | 361683.9 | 120.001 | 4 | 48 | 4.288922 | 0 | 2.387995 | 1.03e-10 | 10.36238 | 3.8e-10
2018-04-23 21:29 | 361803.9 | 240.0009 | 4 | 48 | 4.277588 | 0 | 2.387995 | 1.03e-10 | 10.36238 | 3.8e-10
2018-04-23 21:30 | 361863.9 | 300.0023 | 4 | 48 | 4.274604 | 0 | 2.387995 | 1.03e-10 | 10.36238 | 3.8e-10
2018-04-23 21:32 | 361984 | 120.0003 | 5 | 48 | 3.819848 | -3.259899 | 2.387995 | 0.1086554 | 10.36238 | 0.4213253
2018-04-23 21:34 | 362104 | 240.0012 | 5 | 48 | 3.765667 | -3.259938 | 2.387995 | 0.2173197 | 10.36238 | 0.8333209
2018-04-23 21:36 | 362224 | 360.0011 | 5 | 48 | 3.717556 | -3.259866 | 2.387995 | 0.3259696 | 10.36238 | 1.239824
2018-04-23 21:38 | 362344 | 480.0002 | 5 | 48 | 3.670618 | -3.259868 | 2.387995 | 0.4346403 | 10.36238 | 1.641255
2018-04-23 21:40 | 362464 | 600.001 | 5 | 48 | 3.625573 | -3.260002 | 2.387995 | 0.5433062 | 10.36238 | 2.037661
2018-04-23 21:42 | 362584 | 720.0002 | 5 | 48 | 3.583409 | -3.259914 | 2.387995 | 0.6519614 | 10.36238 | 2.429269
2018-04-23 21:44 | 362704 | 840.001 | 5 | 48 | 3.545196 | -3.259954 | 2.387995 | 0.7606226 | 10.36238 | 2.816543
2018-04-23 21:46 | 362824 | 960.0002 | 5 | 48 | 3.509528 | -3.25994 | 2.387995 | 0.8692844 | 10.36238 | 3.199808
2018-04-23 21:48 | 362944 | 1080.0011 | 5 | 48 | 3.476559 | -3.260023 | 2.387995 | 0.9779337 | 10.36238 | 3.579309
2018-04-23 21:50 | 363064 | 1200.0011 | 5 | 48 | 3.445805 | -3.259841 | 2.387995 | 1.0866 | 10.36238 | 3.955409
2018-04-23 21:52 | 363184 | 1320.0002 | 5 | 48 | 3.416938 | -3.259903 | 2.387995 | 1.195254 | 10.36238 | 4.328228
2018-04-23 21:54 | 363304 | 1440.001 | 5 | 48 | 3.38942 | -3.259985 | 2.387995 | 1.303923 | 10.36238 | 4.698034
2018-04-23 21:56 | 363424 | 1560.0003 | 5 | 48 | 3.36354 | -3.259874 | 2.387995 | 1.412569 | 10.36238 | 5.064866
2018-04-23 21:58 | 363544 | 1680.0002 | 5 | 48 | 3.338025 | -3.25995 | 2.387995 | 1.521241 | 10.36238 | 5.428998
2018-04-23 22:00 | 363664 | 1800.001 | 5 | 48 | 3.312178 | -3.259905 | 2.387995 | 1.629899 | 10.36238 | 5.790313
2018-04-23 22:02 | 363784 | 1920.0002 | 5 | 48 | 3.284941 | -3.259948 | 2.387995 | 1.738561 | 10.36238 | 6.148766
2018-04-23 22:04 | 363904 | 2040.0002 | 5 | 48 | 3.254878 | -3.259943 | 2.387995 | 1.847213 | 10.36238 | 6.504081
2018-04-23 22:06 | 364024 | 2160.0002 | 5 | 48 | 3.220865 | -3.259905 | 2.387995 | 1.955878 | 10.36238 | 6.855972
2018-04-23 22:08 | 364144 | 2280.0002 | 5 | 48 | 3.180423 | -3.259934 | 2.387995 | 2.064534 | 10.36238 | 7.203809
2018-04-23 22:10 | 364264 | 2400.0003 | 5 | 48 | 3.13175 | -3.259879 | 2.387995 | 2.173195 | 10.36238 | 7.546845
2018-04-23 22:12 | 364384 | 2520.0002 | 5 | 48 | 3.070882 | -3.259871 | 2.387995 | 2.281868 | 10.36238 | 7.884012
2018-04-23 22:13 | 364489.8 | 2625.7872 | 5 | 48 | 2.999997 | -3.259948 | 2.387995 | 2.377652 | 10.36238 | 8.174922
2018-04-23 22:15 | 364609.8 | 120.0008 | 6 | 48 | 3.654016 | 0 | 2.387995 | 2.377663 | 10.36238 | 8.174954
2018-04-23 22:17 | 364729.8 | 240.0008 | 6 | 48 | 3.688084 | 0 | 2.387995 | 2.377663 | 10.36238 | 8.174954
2018-04-23 22:18 | 364789.8 | 300.0038 | 6 | 48 | 3.69443 | 0 | 2.387995 | 2.377663 | 10.36238 | 8.174954
2018-04-23 22:18 | 364789.9 | 0.0026 | 7 | 49 | 3.694318 | 0 | 0 | 0 | 0 | 0
2018-04-23 22:20 | 364909.9 | 120.0002 | 2 | 49 | 4.200307 | 3.649839 | 0.1393861 | 1.094e-09 | 0.5841886 | 4.042e-09
2018-04-23 22:22 | 365028.2 | 238.2296 | 2 | 49 | 4.20022 | 3.259998 | 0.2521985 | 1.094e-09 | 1.05803 | 4.042e-09
2018-04-23 22:24 | 365148.1481 | 120.0011 | 3 | 49 | 4.223218 | 3.25984 | 0.360484 | 1.094e-09 | 1.514092 | 4.042e-09
2018-04-23 22:26 | 365268.1481 | 240.0011 | 3 | 49 | 4.242747 | 3.260078 | 0.4691396 | 1.094e-09 | 1.974043 | 4.042e-09
2018-04-23 22:28 | 365388.148 | 360.001 | 3 | 49 | 4.262902 | 3.259867 | 0.577789 | 1.094e-09 | 2.436086 | 4.042e-09
2018-04-23 22:30 | 365508.148 | 480.001 | 3 | 49 | 4.286432 | 3.259892 | 0.686451 | 1.094e-09 | 2.900549 | 4.042e-09
2018-04-23 22:32 | 365628.1472 | 600.0002 | 3 | 49 | 4.313647 | 3.259897 | 0.7951128 | 1.094e-09 | 3.367767 | 4.042e-09
2018-04-23 22:34 | 365748.1473 | 720.0003 | 3 | 49 | 4.343506 | 3.259821 | 0.903772 | 1.094e-09 | 3.838089 | 4.042e-09
2018-04-23 22:36 | 365868.1472 | 840.0002 | 3 | 49 | 4.375544 | 3.259935 | 1.012424 | 1.094e-09 | 4.311744 | 4.042e-09
2018-04-23 22:38 | 365988.1472 | 960.0002 | 3 | 49 | 4.400273 | 3.166822 | 1.120649 | 1.094e-09 | 4.786972 | 4.042e-09
2018-04-23 22:40 | 366108.1481 | 1080.0011 | 3 | 49 | 4.400253 | 2.883917 | 1.221372 | 1.094e-09 | 5.23018 | 4.042e-09
2018-04-23 22:42 | 366228.1472 | 1200.0002 | 3 | 49 | 4.400243 | 2.642839 | 1.313346 | 1.094e-09 | 5.634886 | 4.042e-09
2018-04-23 22:44 | 366348.1481 | 1320.0011 | 3 | 49 | 4.400209 | 2.432222 | 1.397831 | 1.094e-09 | 6.006637 | 4.042e-09
2018-04-23 22:46 | 366468.1481 | 1440.0011 | 3 | 49 | 4.400238 | 2.257305 | 1.475908 | 1.094e-09 | 6.350193 | 4.042e-09
2018-04-23 22:48 | 366588.148 | 1560.001 | 3 | 49 | 4.400212 | 2.105261 | 1.548555 | 1.094e-09 | 6.669855 | 4.042e-09
2018-04-23 22:50 | 366708.1481 | 1680.0011 | 3 | 49 | 4.400118 | 1.969698 | 1.616446 | 1.094e-09 | 6.968592 | 4.042e-09
2018-04-23 22:52 | 366828.148 | 1800.001 | 3 | 49 | 4.400205 | 1.850449 | 1.680097 | 1.094e-09 | 7.248668 | 4.042e-09
2018-04-23 22:54 | 366948.1489 | 1920.0019 | 3 | 49 | 4.400196 | 1.742439 | 1.739958 | 1.094e-09 | 7.512067 | 4.042e-09
2018-04-23 22:56 | 367068.1472 | 2040.0002 | 3 | 49 | 4.400218 | 1.642607 | 1.796335 | 1.094e-09 | 7.760133 | 4.042e-09
2018-04-23 22:58 | 367188.1473 | 2160.0003 | 3 | 49 | 4.40016 | 1.550779 | 1.849524 | 1.094e-09 | 7.99418 | 4.042e-09
2018-04-23 23:00 | 367308.1481 | 2280.0011 | 3 | 49 | 4.400142 | 1.46585 | 1.899791 | 1.094e-09 | 8.215364 | 4.042e-09
2018-04-23 23:02 | 367428.1473 | 2400.0003 | 3 | 49 | 4.400188 | 1.386078 | 1.947307 | 1.094e-09 | 8.42444 | 4.042e-09
2018-04-23 23:04 | 367548.1473 | 2520.0003 | 3 | 49 | 4.400175 | 1.310501 | 1.992242 | 1.094e-09 | 8.622161 | 4.042e-09
2018-04-23 23:06 | 367668.148 | 2640.001 | 3 | 49 | 4.400147 | 1.239918 | 2.03474 | 1.094e-09 | 8.809161 | 4.042e-09
2018-04-23 23:08 | 367788.1473 | 2760.0003 | 3 | 49 | 4.400178 | 1.173794 | 2.074951 | 1.094e-09 | 8.986096 | 4.042e-09
2018-04-23 23:10 | 367908.1473 | 2880.0003 | 3 | 49 | 4.400178 | 1.110945 | 2.113014 | 1.094e-09 | 9.153577 | 4.042e-09
2018-04-23 23:12 | 368028.148 | 3000.001 | 3 | 49 | 4.400149 | 1.050701 | 2.149024 | 1.094e-09 | 9.31203 | 4.042e-09
2018-04-23 23:14 | 368148.1481 | 3120.0011 | 3 | 49 | 4.400158 | 0.9940624 | 2.183095 | 1.094e-09 | 9.461947 | 4.042e-09
2018-04-23 23:16 | 368268.1472 | 3240.0002 | 3 | 49 | 4.400154 | 0.9401035 | 2.215331 | 1.094e-09 | 9.603787 | 4.042e-09
2018-04-23 23:18 | 368388.1473 | 3360.0003 | 3 | 49 | 4.400147 | 0.8884687 | 2.245793 | 1.094e-09 | 9.737825 | 4.042e-09
2018-04-23 23:20 | 368508.148 | 3480.001 | 3 | 49 | 4.400087 | 0.8382463 | 2.274577 | 1.094e-09 | 9.864479 | 4.042e-09
2018-04-23 23:22 | 368628.1473 | 3600.0003 | 3 | 49 | 4.400154 | 0.7912827 | 2.301752 | 1.094e-09 | 9.984053 | 4.042e-09
2018-04-23 23:24 | 368748.1472 | 3720.0002 | 3 | 49 | 4.400197 | 0.7455025 | 2.327352 | 1.094e-09 | 10.0967 | 4.042e-09
2018-04-23 23:26 | 368868.148 | 3840.001 | 3 | 49 | 4.400156 | 0.7030182 | 2.351475 | 1.094e-09 | 10.20284 | 4.042e-09
2018-04-23 23:28 | 368988.1474 | 3960.0004 | 3 | 49 | 4.400155 | 0.6616783 | 2.374214 | 1.094e-09 | 10.3029 | 4.042e-09
2018-04-23 23:29 | 369017.019 | 3988.872 | 3 | 49 | 4.400121 | 0.6519957 | 2.379479 | 1.094e-09 | 10.32607 | 4.042e-09
2018-04-23 23:31 | 369137.1 | 119.9999 | 4 | 49 | 4.289258 | 0 | 2.379479 | 1.094e-09 | 10.32607 | 4.042e-09
2018-04-23 23:33 | 369257.1 | 240.0008 | 4 | 49 | 4.277994 | 0 | 2.379479 | 1.094e-09 | 10.32607 | 4.042e-09
2018-04-23 23:34 | 369317.1 | 300.0029 | 4 | 49 | 4.275022 | 0 | 2.379479 | 1.094e-09 | 10.32607 | 4.042e-09
2018-04-23 23:36 | 369437.2 | 120.0011 | 5 | 49 | 3.822406 | -3.260038 | 2.379479 | 0.1086569 | 10.32607 | 0.4215603
2018-04-23 23:38 | 369557.2 | 240.001 | 5 | 49 | 3.768326 | -3.25991 | 2.379479 | 0.2173114 | 10.32607 | 0.8338191
2018-04-23 23:40 | 369677.2 | 360.0009 | 5 | 49 | 3.719978 | -3.260016 | 2.379479 | 0.3259825 | 10.32607 | 1.240681
2018-04-23 23:42 | 369797.2 | 480.001 | 5 | 49 | 3.673511 | -3.260002 | 2.379479 | 0.4346383 | 10.32607 | 1.642339
2018-04-23 23:44 | 369917.2 | 600.0002 | 5 | 49 | 3.628925 | -3.25999 | 2.379479 | 0.543312 | 10.32607 | 2.03911
2018-04-23 23:46 | 370037.2 | 720.001 | 5 | 49 | 3.586766 | -3.259983 | 2.379479 | 0.6519649 | 10.32607 | 2.431087
2018-04-23 23:48 | 370157.2 | 840.0001 | 5 | 49 | 3.547905 | -3.259943 | 2.379479 | 0.7606356 | 10.32607 | 2.818717
2018-04-23 23:50 | 370277.2 | 960.0009 | 5 | 49 | 3.512617 | -3.259968 | 2.379479 | 0.8692936 | 10.32607 | 3.202282
2018-04-23 23:52 | 370397.2 | 1080.0009 | 5 | 49 | 3.480057 | -3.259996 | 2.379479 | 0.9779538 | 10.32607 | 3.582166
2018-04-23 23:54 | 370517.2 | 1200.001 | 5 | 49 | 3.449587 | -3.26004 | 2.379479 | 1.086615 | 10.32607 | 3.958648
2018-04-23 23:56 | 370637.2 | 1320.0001 | 5 | 49 | 3.420557 | -3.259994 | 2.379479 | 1.195269 | 10.32607 | 4.331864
2018-04-23 23:58 | 370757.2 | 1440.0009 | 5 | 49 | 3.393153 | -3.259972 | 2.379479 | 1.303937 | 10.32607 | 4.702073
2018-04-24 | 370877.2 | 1560.0009 | 5 | 49 | 3.366797 | -3.259976 | 2.379479 | 1.412596 | 10.32607 | 5.069328
2018-04-24 00:02 | 370997.2 | 1680.0002 | 5 | 49 | 3.340758 | -3.259974 | 2.379479 | 1.52126 | 10.32607 | 5.433757
2018-04-24 00:04 | 371117.2 | 1800.0009 | 5 | 49 | 3.314796 | -3.260029 | 2.379479 | 1.629925 | 10.32607 | 5.795369
2018-04-24 00:06 | 371237.2 | 1920.0009 | 5 | 49 | 3.28731 | -3.259954 | 2.379479 | 1.738586 | 10.32607 | 6.154086
2018-04-24 00:08 | 371357.2 | 2040.001 | 5 | 49 | 3.256914 | -3.259948 | 2.379479 | 1.847243 | 10.32607 | 6.509657
2018-04-24 00:10 | 371477.2 | 2160.0009 | 5 | 49 | 3.222517 | -3.259983 | 2.379479 | 1.955916 | 10.32607 | 6.861773
2018-04-24 00:12 | 371597.2 | 2280.001 | 5 | 49 | 3.182144 | -3.259972 | 2.379479 | 2.064579 | 10.32607 | 7.209806
2018-04-24 00:14 | 371717.2 | 2400.0001 | 5 | 49 | 3.133303 | -3.259936 | 2.379479 | 2.173236 | 10.32607 | 7.553007
2018-04-24 00:16 | 371837.2 | 2520.0002 | 5 | 49 | 3.072616 | -3.259995 | 2.379479 | 2.281891 | 10.32607 | 7.890302
2018-04-24 00:18 | 371945.3 | 2628.1863 | 5 | 49 | 3 | -3.259968 | 2.379479 | 2.379855 | 10.32607 | 8.187923
2018-04-24 00:20 | 372065.4 | 120 | 6 | 49 | 3.653566 | 0 | 2.379479 | 2.379855 | 10.32607 | 8.187923
2018-04-24 00:22 | 372185.4 | 240.0009 | 6 | 49 | 3.687721 | 0 | 2.379479 | 2.379855 | 10.32607 | 8.187923
2018-04-24 00:23 | 372245.4 | 300.003 | 6 | 49 | 3.694147 | 0 | 2.379479 | 2.379855 | 10.32607 | 8.187923
2018-04-24 00:23 | 372245.4 | 0.0026 | 7 | 50 | 3.694409 | 0 | 0 | 0 | 0 | 0
2018-04-24 00:25 | 372365.5 | 120.0002 | 2 | 50 | 4.200278 | 3.635635 | 0.1390707 | 1.895e-09 | 0.5828751 | 7.001e-09
2018-04-24 00:26 | 372476.2 | 230.7153 | 2 | 50 | 4.200254 | 3.259991 | 0.2445536 | 1.895e-09 | 1.025931 | 7.001e-09
2018-04-24 00:28 | 372596.2 | 120.0001 | 3 | 50 | 4.22404 | 3.259871 | 0.3528319 | 1.895e-09 | 1.482015 | 7.001e-09
2018-04-24 00:30 | 372716.2 | 240.0009 | 3 | 50 | 4.243601 | 3.259874 | 0.4614834 | 1.895e-09 | 1.942043 | 7.001e-09
2018-04-24 00:32 | 372836.2 | 360.0001 | 3 | 50 | 4.263903 | 3.260172 | 0.5701457 | 1.895e-09 | 2.404243 | 7.001e-09
2018-04-24 00:34 | 372956.2 | 480.0009 | 3 | 50 | 4.287033 | 3.259918 | 0.6788162 | 1.895e-09 | 2.868832 | 7.001e-09
2018-04-24 00:36 | 373076.2 | 600.0002 | 3 | 50 | 4.313433 | 3.2598 | 0.7874769 | 1.895e-09 | 3.336065 | 7.001e-09
2018-04-24 00:38 | 373196.2 | 720.0009 | 3 | 50 | 4.342943 | 3.26012 | 0.8961313 | 1.895e-09 | 3.806315 | 7.001e-09
2018-04-24 00:40 | 373316.2 | 840.0002 | 3 | 50 | 4.375235 | 3.260021 | 1.004789 | 1.895e-09 | 4.279942 | 7.001e-09
2018-04-24 00:42 | 373436.2 | 960.0001 | 3 | 50 | 4.400268 | 3.165226 | 1.113013 | 1.895e-09 | 4.755151 | 7.001e-09
2018-04-24 00:44 | 373556.2 | 1080.0001 | 3 | 50 | 4.400228 | 2.885811 | 1.21371 | 1.895e-09 | 5.198246 | 7.001e-09
2018-04-24 00:46 | 373676.2 | 1200.0018 | 3 | 50 | 4.400254 | 2.647997 | 1.305845 | 1.895e-09 | 5.603662 | 7.001e-09
2018-04-24 00:48 | 373796.2 | 1320.0009 | 3 | 50 | 4.400239 | 2.442879 | 1.390586 | 1.895e-09 | 5.976539 | 7.001e-09
2018-04-24 00:50 | 373916.2 | 1440.0002 | 3 | 50 | 4.400207 | 2.26688 | 1.468996 | 1.895e-09 | 6.321561 | 7.001e-09
2018-04-24 00:52 | 374036.2 | 1560.0009 | 3 | 50 | 4.400196 | 2.115751 | 1.541976 | 1.895e-09 | 6.642689 | 7.001e-09
2018-04-24 00:54 | 374156.2 | 1680.0009 | 3 | 50 | 4.400196 | 1.982344 | 1.610238 | 1.895e-09 | 6.943053 | 7.001e-09
2018-04-24 00:56 | 374276.2 | 1800.0001 | 3 | 50 | 4.400145 | 1.863964 | 1.674305 | 1.895e-09 | 7.224963 | 7.001e-09
2018-04-24 00:58 | 374396.2 | 1920.0001 | 3 | 50 | 4.400212 | 1.756953 | 1.734619 | 1.895e-09 | 7.490355 | 7.001e-09
2018-04-24 01:00 | 374516.2 | 2040.001 | 3 | 50 | 4.400146 | 1.656261 | 1.791471 | 1.895e-09 | 7.740513 | 7.001e-09
2018-04-24 01:02 | 374636.2 | 2160.0001 | 3 | 50 | 4.400235 | 1.565158 | 1.845137 | 1.895e-09 | 7.976656 | 7.001e-09
2018-04-24 01:04 | 374756.2 | 2280.0009 | 3 | 50 | 4.400187 | 1.478505 | 1.895837 | 1.895e-09 | 8.199744 | 7.001e-09
2018-04-24 01:06 | 374876.2 | 2400.001 | 3 | 50 | 4.400173 | 1.397159 | 1.943755 | 1.895e-09 | 8.410592 | 7.001e-09
2018-04-24 01:08 | 374996.2 | 2520.0009 | 3 | 50 | 4.400168 | 1.320601 | 1.989041 | 1.895e-09 | 8.609858 | 7.001e-09
2018-04-24 01:10 | 375116.2 | 2640.001 | 3 | 50 | 4.400161 | 1.248002 | 2.031841 | 1.895e-09 | 8.798186 | 7.001e-09
2018-04-24 01:12 | 375236.2 | 2760.0001 | 3 | 50 | 4.400172 | 1.179563 | 2.072289 | 1.895e-09 | 8.976165 | 7.001e-09
2018-04-24 01:14 | 375356.2 | 2880.0002 | 3 | 50 | 4.400197 | 1.114121 | 2.110507 | 1.895e-09 | 9.144331 | 7.001e-09
2018-04-24 01:16 | 375476.2 | 3000.0002 | 3 | 50 | 4.40018 | 1.052358 | 2.146593 | 1.895e-09 | 9.303113 | 7.001e-09
2018-04-24 01:18 | 375596.2 | 3120.0009 | 3 | 50 | 4.400198 | 0.9940977 | 2.180668 | 1.895e-09 | 9.453051 | 7.001e-09
2018-04-24 01:20 | 375716.2 | 3240.0001 | 3 | 50 | 4.400177 | 0.9383125 | 2.212858 | 1.895e-09 | 9.59469 | 7.001e-09
2018-04-24 01:22 | 375836.2 | 3360.0009 | 3 | 50 | 4.400165 | 0.8856192 | 2.243237 | 1.895e-09 | 9.728361 | 7.001e-09
2018-04-24 01:24 | 375956.2 | 3480.0002 | 3 | 50 | 4.400133 | 0.8350515 | 2.271909 | 1.895e-09 | 9.854526 | 7.001e-09
2018-04-24 01:26 | 376076.2 | 3600.0009 | 3 | 50 | 4.400095 | 0.7862129 | 2.298929 | 1.895e-09 | 9.973415 | 7.001e-09
2018-04-24 01:28 | 376196.2 | 3720.0002 | 3 | 50 | 4.400089 | 0.7402716 | 2.324378 | 1.895e-09 | 10.08539 | 7.001e-09
2018-04-24 01:30 | 376316.2 | 3840.0018 | 3 | 50 | 4.400176 | 0.6983566 | 2.34835 | 1.895e-09 | 10.19087 | 7.001e-09
2018-04-24 01:32 | 376436.2 | 3960.001 | 3 | 50 | 4.400145 | 0.6582079 | 2.370944 | 1.895e-09 | 10.29029 | 7.001e-09
2018-04-24 01:33 | 376457 | 3980.8271 | 3 | 50 | 4.400156 | 0.6519957 | 2.374732 | 1.895e-09 | 10.30696 | 7.001e-09
2018-04-24 01:35 | 376577.1 | 120.0001 | 4 | 50 | 4.287797 | 0 | 2.374732 | 1.895e-09 | 10.30696 | 7.001e-09
2018-04-24 01:37 | 376697.1 | 240 | 4 | 50 | 4.27633 | 0 | 2.374732 | 1.895e-09 | 10.30696 | 7.001e-09
2018-04-24 01:38 | 376757.1 | 300.0015 | 4 | 50 | 4.27331 | 0 | 2.374732 | 1.895e-09 | 10.30696 | 7.001e-09
2018-04-24 01:40 | 376877.2 | 120.0001 | 5 | 50 | 3.817166 | -3.259934 | 2.374732 | 0.1086603 | 10.30696 | 0.421057
2018-04-24 01:42 | 376997.2 | 240.0002 | 5 | 50 | 3.763356 | -3.259947 | 2.374732 | 0.2173188 | 10.30696 | 0.8327565
2018-04-24 01:44 | 377117.2 | 360.0009 | 5 | 50 | 3.71519 | -3.260034 | 2.374732 | 0.3259841 | 10.30696 | 1.239073
2018-04-24 01:46 | 377237.2 | 480.0009 | 5 | 50 | 3.668842 | -3.25998 | 2.374732 | 0.4346409 | 10.30696 | 1.640222
2018-04-24 01:48 | 377357.2 | 600.0002 | 5 | 50 | 3.624054 | -3.259968 | 2.374732 | 0.5433161 | 10.30696 | 2.036485
2018-04-24 01:50 | 377477.2 | 720.0001 | 5 | 50 | 3.58232 | -3.260018 | 2.374732 | 0.651966 | 10.30696 | 2.427938
2018-04-24 01:52 | 377597.2 | 840.0001 | 5 | 50 | 3.544282 | -3.259998 | 2.374732 | 0.760628 | 10.30696 | 2.815113
2018-04-24 01:54 | 377717.2 | 960.001 | 5 | 50 | 3.509473 | -3.259989 | 2.374732 | 0.8692961 | 10.30696 | 3.198344
2018-04-24 01:56 | 377837.2 | 1080.0009 | 5 | 50 | 3.47746 | -3.259981 | 2.374732 | 0.9779562 | 10.30696 | 3.57792
2018-04-24 01:58 | 377957.2 | 1200.0009 | 5 | 50 | 3.447495 | -3.260027 | 2.374732 | 1.086621 | 10.30696 | 3.95415
2018-04-24 02:00 | 378077.2 | 1320.0009 | 5 | 50 | 3.419549 | -3.259941 | 2.374732 | 1.195282 | 10.30696 | 4.32723
2018-04-24 02:02 | 378197.2 | 1440.0009 | 5 | 50 | 3.393017 | -3.26 | 2.374732 | 1.303946 | 10.30696 | 4.697362
2018-04-24 02:04 | 378317.2 | 1560.0001 | 5 | 50 | 3.367609 | -3.259976 | 2.374732 | 1.412606 | 10.30696 | 5.064661
2018-04-24 02:06 | 378437.2 | 1680.0001 | 5 | 50 | 3.342514 | -3.259948 | 2.374732 | 1.521273 | 10.30696 | 5.429251
2018-04-24 02:08 | 378557.2 | 1800.0001 | 5 | 50 | 3.316664 | -3.259918 | 2.374732 | 1.629934 | 10.30696 | 5.791053
2018-04-24 02:10 | 378677.2 | 1920.0009 | 5 | 50 | 3.289379 | -3.259994 | 2.374732 | 1.738596 | 10.30696 | 6.149973
2018-04-24 02:12 | 378797.2 | 2040.0002 | 5 | 50 | 3.259722 | -3.259953 | 2.374732 | 1.847252 | 10.30696 | 6.505802
2018-04-24 02:14 | 378917.2 | 2160.0001 | 5 | 50 | 3.225641 | -3.260009 | 2.374732 | 1.955918 | 10.30696 | 6.858212
2018-04-24 02:16 | 379037.2 | 2280.0002 | 5 | 50 | 3.185606 | -3.260007 | 2.374732 | 2.064574 | 10.30696 | 7.206586
2018-04-24 02:18 | 379157.2 | 2400.0001 | 5 | 50 | 3.136496 | -3.259953 | 2.374732 | 2.173235 | 10.30696 | 7.55017
2018-04-24 02:20 | 379277.2 | 2520.0009 | 5 | 50 | 3.075313 | -3.260014 | 2.374732 | 2.281911 | 10.30696 | 7.887833
2018-04-24 02:22 | 379387.5 | 2630.3128 | 5 | 50 | 2.999997 | -3.259888 | 2.374732 | 2.3818 | 10.30696 | 8.19147
2018-04-24 02:24 | 379507.5 | 120.001 | 6 | 50 | 3.651913 | 0 | 2.374732 | 2.3818 | 10.30696 | 8.19147
2018-04-24 02:26 | 379627.5 | 240.0002 | 6 | 50 | 3.686269 | 0 | 2.374732 | 2.3818 | 10.30696 | 8.19147
2018-04-24 02:27 | 379687.5 | 300.0024 | 6 | 50 | 3.692859 | 0 | 2.374732 | 2.3818 | 10.30696 | 8.19147
2018-04-24 02:27 | 379687.5 | 0.0027 | 7 | 51 | 3.692975 | 0 | 0 | 0 | 0 | 0
2018-04-24 02:29 | 379807.6 | 120.0009 | 8 | 51 | 4.149047 | 3.259935 | 0.1086517 | 0 | 0.4450705 | 0
2018-04-24 02:31 | 379927.6 | 240.0001 | 8 | 51 | 4.192184 | 3.259975 | 0.2173168 | 0 | 0.8984824 | 0
2018-04-24 02:31 | 379957.7 | 270.0831 | 8 | 51 | 4.200001 | 3.260071 | 0.2445553 | 0 | 1.01278 | 0

## Statistics_69
Date_Time | Test_Time(s) | Step_Time(s) | Step_Index | Cycle_Index | Voltage(V) | Current(A) | Charge_Capacity(Ah) | Discharge_Capacity(Ah) | Charge_Energy(Wh) | Discharge_Energy(Wh) | ACR(Ohm) | Internal Resistance(Ohm)
2018-04-19 21:10 | 15109.85 | 300.0039 | 6 | 1 | 3.702016 | 0 | 2.681523 | 2.342768 | 11.64344 | 7.987493
2018-04-19 23:13 | 22453.51 | 300.0039 | 6 | 2 | 3.700155 | 0 | 2.367119 | 2.372325 | 10.26003 | 8.118212
2018-04-20 01:16 | 29823.36524 | 300.0014 | 6 | 3 | 3.698162 | 0 | 2.376684 | 2.387418 | 10.3016 | 8.180943
2018-04-20 03:19 | 37213.57 | 300.0024 | 6 | 4 | 3.697412 | 0 | 2.390513 | 2.39312 | 10.36073 | 8.205569
2018-04-20 05:22 | 44625.62 | 300.0029 | 6 | 5 | 3.696548 | 0 | 2.394486 | 2.398395 | 10.37964 | 8.230659
2018-04-20 07:26 | 52044.57 | 300.0031 | 6 | 6 | 3.696087 | 0 | 2.398806 | 2.399946 | 10.39815 | 8.235724
2018-04-20 09:30 | 59473.76652 | 300.0016 | 6 | 7 | 3.695529 | 0 | 2.401119 | 2.402913 | 10.40882 | 8.249393
2018-04-20 11:34 | 66902.04834 | 300.0029 | 6 | 8 | 3.695335 | 0 | 2.402097 | 2.401791 | 10.41284 | 8.24426
2018-04-20 13:37 | 74333.59 | 300.0016 | 6 | 9 | 3.695141 | 0 | 2.403929 | 2.403658 | 10.4208 | 8.253588
2018-04-20 15:41 | 81772.59522 | 300.0016 | 6 | 10 | 3.694321 | 0 | 2.402909 | 2.406485 | 10.41701 | 8.264322
2018-04-20 17:45 | 89215.02 | 300.0037 | 6 | 11 | 3.694221 | 0 | 2.407202 | 2.406821 | 10.4349 | 8.26582
2018-04-20 19:50 | 96662.04 | 300.0016 | 6 | 12 | 3.693831 | 0 | 2.406507 | 2.407379 | 10.43248 | 8.269675
2018-04-20 21:54 | 104101 | 300.0013 | 6 | 13 | 3.693975 | 0 | 2.407018 | 2.405176 | 10.43402 | 8.260564
2018-04-20 23:58 | 111544.9 | 300.0039 | 6 | 14 | 3.693836 | 0 | 2.406754 | 2.40616 | 10.43383 | 8.266306
2018-04-21 02:02 | 118991.1 | 300.0025 | 6 | 15 | 3.693787 | 0 | 2.405986 | 2.405266 | 10.43055 | 8.261944
2018-04-21 04:06 | 126436.1 | 300.0014 | 6 | 16 | 3.693385 | 0 | 2.405875 | 2.406919 | 10.43027 | 8.268911
2018-04-21 06:10 | 133885.9 | 300.0033 | 6 | 17 | 3.693089 | 0 | 2.406179 | 2.406653 | 10.4317 | 8.267407
2018-04-21 08:14 | 141328 | 300.0015 | 6 | 18 | 3.693479 | 0 | 2.40748 | 2.404219 | 10.43671 | 8.259612
2018-04-21 10:18 | 148770.5 | 300.0023 | 6 | 19 | 3.693166 | 0 | 2.404459 | 2.404017 | 10.42441 | 8.260281
2018-04-21 12:22 | 156212.1 | 300.0024 | 6 | 20 | 3.693324 | 0 | 2.405397 | 2.403865 | 10.42789 | 8.25939
2018-04-21 14:26 | 163660.4 | 300.0006 | 6 | 21 | 3.692857 | 0 | 2.404792 | 2.406487 | 10.42613 | 8.27067
2018-04-21 16:30 | 171107.8 | 300.0025 | 6 | 22 | 3.693267 | 0 | 2.406149 | 2.402674 | 10.43174 | 8.257068
2018-04-21 18:34 | 178548.1 | 300.0031 | 6 | 23 | 3.693058 | 0 | 2.403169 | 2.403299 | 10.41901 | 8.259707
2018-04-21 20:38 | 185994.1 | 300.0015 | 6 | 24 | 3.692911 | 0 | 2.403346 | 2.403504 | 10.42016 | 8.259878
2018-04-21 22:42 | 193433.1 | 300.0022 | 6 | 25 | 3.693023 | 0 | 2.403796 | 2.402259 | 10.42177 | 8.257163
2018-04-22 00:47 | 200880.7 | 300.0021 | 6 | 26 | 3.692754 | 0 | 2.4025 | 2.40339 | 10.41729 | 8.261771
2018-04-22 02:50 | 208319.4 | 300.0005 | 6 | 27 | 3.692902 | 0 | 2.402473 | 2.401118 | 10.41667 | 8.25343
2018-04-22 04:55 | 215767.2 | 300.0014 | 6 | 28 | 3.692485 | 0 | 2.402374 | 2.404019 | 10.41682 | 8.265022
2018-04-22 06:59 | 223205.9 | 300.0032 | 6 | 29 | 3.692981 | 0 | 2.402813 | 2.399524 | 10.41851 | 8.248765
2018-04-22 09:03 | 230646.1 | 300.0022 | 6 | 30 | 3.69276 | 0 | 2.40045 | 2.400819 | 10.40899 | 8.254705
2018-04-22 11:07 | 238087.1382 | 300.0023 | 6 | 31 | 3.692579 | 0 | 2.39995 | 2.400306 | 10.40723 | 8.252262
2018-04-22 13:11 | 245528.8 | 300.0024 | 6 | 32 | 3.692455 | 0 | 2.400822 | 2.401108 | 10.4108 | 8.256413
2018-04-22 15:15 | 252966.7 | 300.0016 | 6 | 33 | 3.692434 | 0 | 2.399803 | 2.399387 | 10.40659 | 8.249994
2018-04-22 17:19 | 260407.4 | 300.0014 | 6 | 34 | 3.692531 | 0 | 2.400445 | 2.399289 | 10.40936 | 8.249571
2018-04-22 19:23 | 267858.6 | 300.0016 | 6 | 35 | 3.692059 | 0 | 2.40031 | 2.402327 | 10.40915 | 8.261288
2018-04-22 21:27 | 275307.7 | 300.0016 | 6 | 36 | 3.692112 | 0 | 2.401109 | 2.401021 | 10.41256 | 8.256266
2018-04-22 23:31 | 282757.5 | 300.0031 | 6 | 37 | 3.692023 | 0 | 2.400783 | 2.400785 | 10.41141 | 8.256487
2018-04-23 01:35 | 290205.6 | 300.0015 | 6 | 38 | 3.692085 | 0 | 2.399971 | 2.399151 | 10.40768 | 8.250008
2018-04-23 03:39 | 297652.5 | 300.0023 | 6 | 39 | 3.692033 | 0 | 2.399556 | 2.399452 | 10.40615 | 8.251627
2018-04-23 05:44 | 305103.6 | 300.0021 | 6 | 40 | 3.691832 | 0 | 2.399227 | 2.399568 | 10.40519 | 8.251974
2018-04-23 07:48 | 312553.9 | 300.0041 | 6 | 41 | 3.691772 | 0 | 2.399592 | 2.399749 | 10.40677 | 8.252856
2018-04-23 09:52 | 320014.6 | 300.0038 | 6 | 42 | 3.690451 | 0 | 2.399883 | 2.404126 | 10.40826 | 8.28898
2018-04-23 11:56 | 327473.3 | 300.0016 | 6 | 43 | 3.691573 | 0 | 2.403154 | 2.399196 | 10.42219 | 8.249984
2018-04-23 14:01 | 334924.7 | 300.0013 | 6 | 44 | 3.69147 | 0 | 2.399413 | 2.399446 | 10.40601 | 8.252255
2018-04-23 16:07 | 342537.6 | 300.0032 | 6 | 45 | 3.691823 | 0 | 2.442481 | 2.440076 | 10.59542 | 8.398554
2018-04-23 18:12 | 350006.3 | 300.0024 | 6 | 46 | 3.690615 | 0 | 2.400312 | 2.406244 | 10.40993 | 8.281406
2018-04-23 20:16 | 357455.8 | 300.0017 | 6 | 47 | 3.688958 | 0 | 2.403463 | 2.411809 | 10.42311 | 8.297106
2018-04-23 22:21 | 364920.5 | 300.0021 | 6 | 48 | 3.690619 | 0 | 2.415023 | 2.406598 | 10.47022 | 8.279997
2018-04-24 00:25 | 372388.9 | 300.0013 | 6 | 49 | 3.690357 | 0 | 2.407481 | 2.408285 | 10.43805 | 8.2904
2018-04-24 02:29 | 379842.9 | 300.0022 | 6 | 50 | 3.689217 | 0 | 2.403101 | 2.408587 | 10.42075 | 8.289912
2018-04-24 02:34 | 380149.4 | 306.4008 | 8 | 51 | 4.200001 | 3.260207 | 0.2774286 | 0 | 1.149437 | 0

## Channel_69_1
Date_Time | Test_Time(s) | Step_Time(s) | Step_Index | Cycle_Index | Voltage(V) | Current(A) | Charge_Capacity(Ah) | Discharge_Capacity(Ah) | Charge_Energy(Wh) | Discharge_Energy(Wh) | ACR(Ohm) | Internal Resistance(Ohm)
2018-04-19 17:01 | 120.0001 | 119.9999 | 1 | 1 | 3.477736 | 0 | 0 | 0 | 0 | 0
2018-04-19 17:03 | 240 | 239.9998 | 1 | 1 | 3.479701 | 0 | 0 | 0 | 0 | 0
2018-04-19 17:05 | 360.0001 | 359.9999 | 1 | 1 | 3.480722 | 0 | 0 | 0 | 0 | 0
2018-04-19 17:07 | 480.0009 | 480.0007 | 1 | 1 | 3.481184 | 0 | 0 | 0 | 0 | 0
2018-04-19 17:09 | 600.001 | 600.0008 | 1 | 1 | 3.48136 | 0 | 0 | 0 | 0 | 0
2018-04-19 17:11 | 720.0001 | 719.9999 | 1 | 1 | 3.48142 | 0 | 0 | 0 | 0 | 0
2018-04-19 17:13 | 840.0001 | 839.9999 | 1 | 1 | 3.481337 | 0 | 0 | 0 | 0 | 0
2018-04-19 17:15 | 960.0001 | 959.9999 | 1 | 1 | 3.481285 | 0 | 0 | 0 | 0 | 0
2018-04-19 17:17 | 1080.0009 | 1080.0007 | 1 | 1 | 3.481208 | 0 | 0 | 0 | 0 | 0
2018-04-19 17:19 | 1200.0001 | 1199.9999 | 1 | 1 | 3.4812 | 0 | 0 | 0 | 0 | 0
2018-04-19 17:21 | 1320.0001 | 1319.9999 | 1 | 1 | 3.481186 | 0 | 0 | 0 | 0 | 0
2018-04-19 17:23 | 1440.0001 | 1439.9999 | 1 | 1 | 3.481197 | 0 | 0 | 0 | 0 | 0
2018-04-19 17:25 | 1560.0001 | 1559.9999 | 1 | 1 | 3.481195 | 0 | 0 | 0 | 0 | 0
2018-04-19 17:27 | 1680.0009 | 1680.0007 | 1 | 1 | 3.481206 | 0 | 0 | 0 | 0 | 0
2018-04-19 17:29 | 1800.0001 | 1799.9999 | 1 | 1 | 3.481229 | 0 | 0 | 0 | 0 | 0
2018-04-19 17:31 | 1920.0009 | 1920.0007 | 1 | 1 | 3.481265 | 0 | 0 | 0 | 0 | 0
2018-04-19 17:33 | 2040.0009 | 2040.0007 | 1 | 1 | 3.481272 | 0 | 0 | 0 | 0 | 0
2018-04-19 17:35 | 2160.0001 | 2159.9999 | 1 | 1 | 3.481309 | 0 | 0 | 0 | 0 | 0
2018-04-19 17:37 | 2280.0009 | 2280.0007 | 1 | 1 | 3.481341 | 0 | 0 | 0 | 0 | 0
2018-04-19 17:39 | 2400.0001 | 2399.9999 | 1 | 1 | 3.481323 | 0 | 0 | 0 | 0 | 0
2018-04-19 17:41 | 2520.0001 | 2519.9999 | 1 | 1 | 3.481322 | 0 | 0 | 0 | 0 | 0
2018-04-19 17:43 | 2640.0009 | 2640.0007 | 1 | 1 | 3.48133 | 0 | 0 | 0 | 0 | 0
2018-04-19 17:45 | 2760.0001 | 2759.9999 | 1 | 1 | 3.481368 | 0 | 0 | 0 | 0 | 0
2018-04-19 17:47 | 2880.0009 | 2880.0007 | 1 | 1 | 3.481413 | 0 | 0 | 0 | 0 | 0
2018-04-19 17:49 | 3000.0009 | 3000.0007 | 1 | 1 | 3.481391 | 0 | 0 | 0 | 0 | 0
2018-04-19 17:51 | 3120.0001 | 3119.9999 | 1 | 1 | 3.481412 | 0 | 0 | 0 | 0 | 0
2018-04-19 17:53 | 3240.0009 | 3240.0007 | 1 | 1 | 3.4814 | 0 | 0 | 0 | 0 | 0
2018-04-19 17:55 | 3360.0009 | 3360.0007 | 1 | 1 | 3.481406 | 0 | 0 | 0 | 0 | 0
2018-04-19 17:57 | 3480.0001 | 3479.9999 | 1 | 1 | 3.481426 | 0 | 0 | 0 | 0 | 0
2018-04-19 17:59 | 3600.0001 | 3599.9999 | 1 | 1 | 3.481465 | 0 | 0 | 0 | 0 | 0
2018-04-19 18:01 | 3720.0009 | 3720.0007 | 1 | 1 | 3.481478 | 0 | 0 | 0 | 0 | 0
2018-04-19 18:03 | 3840.0001 | 3839.9999 | 1 | 1 | 3.48147 | 0 | 0 | 0 | 0 | 0
2018-04-19 18:05 | 3960.0001 | 3959.9999 | 1 | 1 | 3.481466 | 0 | 0 | 0 | 0 | 0
2018-04-19 18:07 | 4080.0001 | 4079.9999 | 1 | 1 | 3.481456 | 0 | 0 | 0 | 0 | 0
2018-04-19 18:09 | 4200.0009 | 4200.0007 | 1 | 1 | 3.481473 | 0 | 0 | 0 | 0 | 0
2018-04-19 18:11 | 4320.0009 | 4320.0007 | 1 | 1 | 3.481492 | 0 | 0 | 0 | 0 | 0
2018-04-19 18:13 | 4440.0009 | 4440.0007 | 1 | 1 | 3.481505 | 0 | 0 | 0 | 0 | 0
2018-04-19 18:15 | 4560.0001 | 4559.9999 | 1 | 1 | 3.481506 | 0 | 0 | 0 | 0 | 0
2018-04-19 18:17 | 4680.0009 | 4680.0007 | 1 | 1 | 3.4815 | 0 | 0 | 0 | 0 | 0
2018-04-19 18:19 | 4800.0009 | 4800.0007 | 1 | 1 | 3.481567 | 0 | 0 | 0 | 0 | 0
2018-04-19 18:21 | 4920.0001 | 4919.9999 | 1 | 1 | 3.481569 | 0 | 0 | 0 | 0 | 0
2018-04-19 18:23 | 5040.0001 | 5039.9999 | 1 | 1 | 3.481596 | 0 | 0 | 0 | 0 | 0
2018-04-19 18:25 | 5160.0001 | 5159.9999 | 1 | 1 | 3.481565 | 0 | 0 | 0 | 0 | 0
2018-04-19 18:27 | 5280 | 5279.9998 | 1 | 1 | 3.481586 | 0 | 0 | 0 | 0 | 0
2018-04-19 18:29 | 5400.0009 | 5400.0007 | 1 | 1 | 3.481585 | 0 | 0 | 0 | 0 | 0
2018-04-19 18:31 | 5520.0009 | 5520.0007 | 1 | 1 | 3.481634 | 0 | 0 | 0 | 0 | 0
2018-04-19 18:33 | 5640.0001 | 5639.9999 | 1 | 1 | 3.481628 | 0 | 0 | 0 | 0 | 0
2018-04-19 18:35 | 5760.0001 | 5759.9999 | 1 | 1 | 3.481658 | 0 | 0 | 0 | 0 | 0
2018-04-19 18:37 | 5880.0009 | 5880.0007 | 1 | 1 | 3.481645 | 0 | 0 | 0 | 0 | 0
2018-04-19 18:39 | 6000.0001 | 5999.9999 | 1 | 1 | 3.481678 | 0 | 0 | 0 | 0 | 0
2018-04-19 18:41 | 6120.0001 | 6119.9999 | 1 | 1 | 3.481705 | 0 | 0 | 0 | 0 | 0
2018-04-19 18:43 | 6240.0009 | 6240.0007 | 1 | 1 | 3.481723 | 0 | 0 | 0 | 0 | 0
2018-04-19 18:45 | 6360.0009 | 6360.0007 | 1 | 1 | 3.481755 | 0 | 0 | 0 | 0 | 0
2018-04-19 18:47 | 6480.0009 | 6480.0007 | 1 | 1 | 3.481743 | 0 | 0 | 0 | 0 | 0
2018-04-19 18:49 | 6600.0001 | 6599.9999 | 1 | 1 | 3.48175 | 0 | 0 | 0 | 0 | 0
2018-04-19 18:51 | 6720.0009 | 6720.0007 | 1 | 1 | 3.481763 | 0 | 0 | 0 | 0 | 0
2018-04-19 18:53 | 6840.0001 | 6839.9999 | 1 | 1 | 3.481772 | 0 | 0 | 0 | 0 | 0
2018-04-19 18:55 | 6960.0001 | 6959.9999 | 1 | 1 | 3.481825 | 0 | 0 | 0 | 0 | 0
2018-04-19 18:57 | 7080.0001 | 7079.9999 | 1 | 1 | 3.481816 | 0 | 0 | 0 | 0 | 0
2018-04-19 18:59 | 7200.0009 | 7200.0007 | 1 | 1 | 3.481885 | 0 | 0 | 0 | 0 | 0
2018-04-19 18:59 | 7200.0025 | 7200.0023 | 1 | 1 | 3.481886 | 0 | 0 | 0 | 0 | 0
2018-04-19 19:01 | 7320.080896 | 120.0002 | 2 | 1 | 4.200243 | 3.61085 | 0.1409309 | 0 | 0.5863436 | 0
2018-04-19 19:03 | 7440.082396 | 240.0017 | 2 | 1 | 4.200274 | 3.39116 | 0.2579237 | 0 | 1.07774 | 0
2018-04-19 19:03 | 7492.906196 | 292.8255 | 2 | 1 | 4.200216 | 3.259997 | 0.3067211 | 0 | 1.282701 | 0
2018-04-19 19:05 | 7612.918172 | 120.0002 | 3 | 1 | 4.228521 | 3.259934 | 0.4150036 | 0 | 1.738964 | 0
2018-04-19 19:07 | 7732.918972 | 240.001 | 3 | 1 | 4.254753 | 3.259906 | 0.5236565 | 0 | 2.199875 | 0
2018-04-19 19:09 | 7852.918172 | 360.0002 | 3 | 1 | 4.27708 | 3.259927 | 0.6323298 | 0 | 2.663485 | 0
2018-04-19 19:11 | 7972.918272 | 480.0003 | 3 | 1 | 4.298087 | 3.259845 | 0.7409833 | 0 | 3.129344 | 0
2018-04-19 19:13 | 8092.918172 | 600.0002 | 3 | 1 | 4.319894 | 3.259841 | 0.8496449 | 0 | 3.597561 | 0
2018-04-19 19:15 | 8212.919072 | 720.0011 | 3 | 1 | 4.342648 | 3.259839 | 0.9583123 | 0 | 4.068214 | 0
2018-04-19 19:17 | 8332.918172 | 840.0002 | 3 | 1 | 4.367067 | 3.259851 | 1.066965 | 0 | 4.541363 | 0
2018-04-19 19:19 | 8452.918172 | 960.0002 | 3 | 1 | 4.393241 | 3.259913 | 1.175628 | 0 | 5.017312 | 0
2018-04-19 19:21 | 8572.918372 | 1080.0004 | 3 | 1 | 4.400238 | 3.066566 | 1.281733 | 0 | 5.484103 | 0
2018-04-19 19:23 | 8692.920772 | 1200.0028 | 3 | 1 | 4.40024 | 2.845031 | 1.380166 | 0 | 5.91723 | 0
2018-04-19 19:25 | 8812.918372 | 1320.0004 | 3 | 1 | 4.400166 | 2.648013 | 1.471668 | 0 | 6.319857 | 0
2018-04-19 19:27 | 8932.918272 | 1440.0003 | 3 | 1 | 4.400194 | 2.475282 | 1.557001 | 0 | 6.695342 | 0
2018-04-19 19:29 | 9052.919172 | 1560.0012 | 3 | 1 | 4.40013 | 2.321689 | 1.636919 | 0 | 7.047 | 0
2018-04-19 19:31 | 9172.920772 | 1680.0028 | 3 | 1 | 4.400219 | 2.186114 | 1.71201 | 0 | 7.377417 | 0
2018-04-19 19:33 | 9292.919972 | 1800.002 | 3 | 1 | 4.400183 | 2.06536 | 1.782821 | 0 | 7.688995 | 0
2018-04-19 19:35 | 9412.919072 | 1920.0011 | 3 | 1 | 4.400155 | 1.955156 | 1.849803 | 0 | 7.983729 | 0
2018-04-19 19:37 | 9532.918372 | 2040.0004 | 3 | 1 | 4.400202 | 1.855066 | 1.913289 | 0 | 8.263083 | 0
2018-04-19 19:39 | 9652.918272 | 2160.0003 | 3 | 1 | 4.400198 | 1.760959 | 1.973544 | 0 | 8.528214 | 0
2018-04-19 19:41 | 9772.919072 | 2280.0011 | 3 | 1 | 4.400205 | 1.673 | 2.030771 | 0 | 8.780025 | 0
2018-04-19 19:43 | 9892.919972 | 2400.002 | 3 | 1 | 4.400177 | 1.588973 | 2.085121 | 0 | 9.019173 | 0
2018-04-19 19:45 | 10012.92 | 2520.0003 | 3 | 1 | 4.400158 | 1.510055 | 2.13677 | 0 | 9.246437 | 0
2018-04-19 19:47 | 10132.92 | 2640.0003 | 3 | 1 | 4.400122 | 1.434444 | 2.185845 | 0 | 9.462378 | 0
2018-04-19 19:49 | 10252.92 | 2760.0003 | 3 | 1 | 4.400116 | 1.36336 | 2.232489 | 0 | 9.667617 | 0
2018-04-19 19:51 | 10372.92 | 2880.0012 | 3 | 1 | 4.400171 | 1.296174 | 2.276813 | 0 | 9.862652 | 0
2018-04-19 19:53 | 10492.92 | 3000.0003 | 3 | 1 | 4.400188 | 1.231619 | 2.318933 | 0 | 10.04799 | 0
2018-04-19 19:55 | 10612.92 | 3120.0003 | 3 | 1 | 4.400148 | 1.16926 | 2.358934 | 0 | 10.224 | 0
2018-04-19 19:57 | 10732.92 | 3240.0012 | 3 | 1 | 4.400201 | 1.109772 | 2.396911 | 0 | 10.3911 | 0
2018-04-19 19:59 | 10852.92 | 3360.0012 | 3 | 1 | 4.400102 | 1.051121 | 2.432913 | 0 | 10.54952 | 0
2018-04-19 20:01 | 10972.92 | 3480.0004 | 3 | 1 | 4.400178 | 0.9975414 | 2.467048 | 0 | 10.69972 | 0
2018-04-19 20:03 | 11092.92 | 3600.0011 | 3 | 1 | 4.400155 | 0.9460611 | 2.499433 | 0 | 10.84221 | 0
2018-04-19 20:05 | 11212.92 | 3720.0019 | 3 | 1 | 4.400163 | 0.8977709 | 2.530156 | 0 | 10.9774 | 0
2018-04-19 20:07 | 11332.92 | 3840.0003 | 3 | 1 | 4.400118 | 0.8500071 | 2.559291 | 0 | 11.1056 | 0
2018-04-19 20:09 | 11452.92 | 3960.0003 | 3 | 1 | 4.400181 | 0.8054953 | 2.586886 | 0 | 11.22702 | 0
2018-04-19 20:11 | 11572.92 | 4080.0004 | 3 | 1 | 4.400155 | 0.7627869 | 2.613011 | 0 | 11.34198 | 0
2018-04-19 20:13 | 11692.92 | 4200.0003 | 3 | 1 | 4.400099 | 0.7219543 | 2.637755 | 0 | 11.45085 | 0
2018-04-19 20:15 | 11812.92 | 4320.0003 | 3 | 1 | 4.400198 | 0.6853104 | 2.661196 | 0 | 11.554 | 0
2018-04-19 20:17 | 11922.44 | 4429.5264 | 3 | 1 | 4.400142 | 0.6519995 | 2.681523 | 0 | 11.64344 | 0
2018-04-19 20:19 | 12042.49 | 120.0009 | 4 | 1 | 4.283939 | 0 | 2.681523 | 0 | 11.64344 | 0
2018-04-19 20:21 | 12162.49 | 240.0001 | 4 | 1 | 4.271311 | 0 | 2.681523 | 0 | 11.64344 | 0
2018-04-19 20:22 | 12222.49 | 300.0015 | 4 | 1 | 4.267838 | 0 | 2.681523 | 0 | 11.64344 | 0
2018-04-19 20:24 | 12342.57 | 120.0002 | 5 | 1 | 3.771071 | -3.259865 | 2.681523 | 0.1086471 | 11.64344 | 0.4168671
2018-04-19 20:26 | 12462.57 | 240.0002 | 5 | 1 | 3.717556 | -3.259908 | 2.681523 | 0.2173073 | 11.64344 | 0.8235409
2018-04-19 20:28 | 12582.57 | 360.001 | 5 | 1 | 3.670611 | -3.260165 | 2.681523 | 0.3259698 | 11.64344 | 1.22495
2018-04-19 20:30 | 12702.57 | 480.0002 | 5 | 1 | 3.625076 | -3.259946 | 2.681523 | 0.4346321 | 11.64344 | 1.621317
2018-04-19 20:32 | 12822.57 | 600.0011 | 5 | 1 | 3.581953 | -3.259892 | 2.681523 | 0.5432914 | 11.64344 | 2.012839
2018-04-19 20:34 | 12942.57 | 720.001 | 5 | 1 | 3.542458 | -3.259826 | 2.681523 | 0.6519464 | 11.64344 | 2.399851
2018-04-19 20:36 | 13062.57 | 840.0003 | 5 | 1 | 3.506873 | -3.259796 | 2.681523 | 0.760617 | 11.64344 | 2.782848
2018-04-19 20:38 | 13182.57 | 960.0002 | 5 | 1 | 3.473814 | -3.259821 | 2.681523 | 0.8692815 | 11.64344 | 3.162107
2018-04-19 20:40 | 13302.57 | 1080.0002 | 5 | 1 | 3.442726 | -3.260161 | 2.681523 | 0.9779391 | 11.64344 | 3.537862
2018-04-19 20:42 | 13422.57 | 1200.0002 | 5 | 1 | 3.413853 | -3.259838 | 2.681523 | 1.086603 | 11.64344 | 3.910368
2018-04-19 20:44 | 13542.57 | 1320.001 | 5 | 1 | 3.386487 | -3.260201 | 2.681523 | 1.195265 | 11.64344 | 4.279824
2018-04-19 20:46 | 13662.57 | 1440.001 | 5 | 1 | 3.360712 | -3.26019 | 2.681523 | 1.303935 | 11.64344 | 4.646428
2018-04-19 20:48 | 13782.57 | 1560.001 | 5 | 1 | 3.335393 | -3.259848 | 2.681523 | 1.412588 | 11.64344 | 5.010211
2018-04-19 20:50 | 13902.57 | 1680.0003 | 5 | 1 | 3.309601 | -3.259806 | 2.681523 | 1.521253 | 11.64344 | 5.371251
2018-04-19 20:52 | 14022.57 | 1800.001 | 5 | 1 | 3.283019 | -3.260174 | 2.681523 | 1.629913 | 11.64344 | 5.729434
2018-04-19 20:54 | 14142.57 | 1920.001 | 5 | 1 | 3.255358 | -3.259886 | 2.681523 | 1.738585 | 11.64344 | 6.084717
2018-04-19 20:56 | 14262.57 | 2040.0011 | 5 | 1 | 3.224769 | -3.25979 | 2.681523 | 1.847239 | 11.64344 | 6.436797
2018-04-19 20:58 | 14382.57 | 2160.0002 | 5 | 1 | 3.190438 | -3.260174 | 2.681523 | 1.955901 | 11.64344 | 6.785379
2018-04-19 21:00 | 14502.57 | 2280.0002 | 5 | 1 | 3.150095 | -3.260114 | 2.681523 | 2.064564 | 11.64344 | 7.129932
2018-04-19 21:02 | 14622.57 | 2400.001 | 5 | 1 | 3.101392 | -3.259854 | 2.681523 | 2.173224 | 11.64344 | 7.469653
2018-04-19 21:04 | 14742.57 | 2520.0002 | 5 | 1 | 3.041629 | -3.260179 | 2.681523 | 2.281894 | 11.64344 | 7.803567
2018-04-19 21:05 | 14809.8 | 2587.2345 | 5 | 1 | 2.999998 | -3.25979 | 2.681523 | 2.342768 | 11.64344 | 7.987493
2018-04-19 21:07 | 14929.85 | 120 | 6 | 1 | 3.672654 | 0 | 2.681523 | 2.342768 | 11.64344 | 7.987493
2018-04-19 21:09 | 15049.85 | 240 | 6 | 1 | 3.697847 | 0 | 2.681523 | 2.342768 | 11.64344 | 7.987493
2018-04-19 21:10 | 15109.85 | 300.0039 | 6 | 1 | 3.702016 | 0 | 2.681523 | 2.342768 | 11.64344 | 7.987493
2018-04-19 21:10 | 15109.86 | 0.0026 | 7 | 2 | 3.701855 | 0 | 0 | 0 | 0 | 0
2018-04-19 21:12 | 15229.94 | 120.0011 | 2 | 2 | 4.20029 | 3.689004 | 0.1403171 | 4.933e-09 | 0.5881896 | 1.8263e-08
2018-04-19 21:14 | 15349.94 | 240.0004 | 2 | 2 | 4.200242 | 3.309852 | 0.2562422 | 4.933e-09 | 1.075106 | 1.8263e-08
2018-04-19 21:15 | 15373.74 | 263.7961 | 2 | 2 | 4.200233 | 3.259999 | 0.2779419 | 4.933e-09 | 1.166249 | 1.8263e-08
2018-04-19 21:17 | 15493.75 | 120.0001 | 3 | 2 | 4.219448 | 3.259906 | 0.3862217 | 4.933e-09 | 1.622058 | 1.8263e-08
2018-04-19 21:19 | 15613.75 | 240.0001 | 3 | 2 | 4.23704 | 3.259946 | 0.4948804 | 4.933e-09 | 2.081496 | 1.8263e-08
2018-04-19 21:21 | 15733.75 | 360.0009 | 3 | 2 | 4.256075 | 3.259944 | 0.6035373 | 4.933e-09 | 2.542885 | 1.8263e-08
2018-04-19 21:23 | 15853.75 | 480.0009 | 3 | 2 | 4.278433 | 3.259866 | 0.7122086 | 4.933e-09 | 3.006581 | 1.8263e-08
2018-04-19 21:25 | 15973.75 | 600.0009 | 3 | 2 | 4.304327 | 3.259887 | 0.8208664 | 4.933e-09 | 3.472845 | 1.8263e-08
2018-04-19 21:27 | 16093.75 | 720.0009 | 3 | 2 | 4.332995 | 3.259908 | 0.9295189 | 4.933e-09 | 3.942054 | 1.8263e-08
2018-04-19 21:29 | 16213.75 | 840.0001 | 3 | 2 | 4.364217 | 3.259902 | 1.038184 | 4.933e-09 | 4.414572 | 1.8263e-08
2018-04-19 21:31 | 16333.75 | 960.0009 | 3 | 2 | 4.397674 | 3.259913 | 1.146842 | 4.933e-09 | 4.890583 | 1.8263e-08
2018-04-19 21:33 | 16453.75 | 1080.001 | 3 | 2 | 4.400246 | 2.96845 | 1.25072 | 4.933e-09 | 5.34766 | 1.8263e-08
2018-04-19 21:35 | 16573.75 | 1200.0002 | 3 | 2 | 4.400236 | 2.707456 | 1.345208 | 4.933e-09 | 5.763432 | 1.8263e-08
2018-04-19 21:37 | 16693.75 | 1320.0011 | 3 | 2 | 4.40022 | 2.482844 | 1.431605 | 4.933e-09 | 6.143597 | 1.8263e-08
2018-04-19 21:39 | 16813.75 | 1440.001 | 3 | 2 | 4.400238 | 2.291457 | 1.511086 | 4.933e-09 | 6.493332 | 1.8263e-08
2018-04-19 21:41 | 16933.75 | 1560.0003 | 3 | 2 | 4.400198 | 2.124803 | 1.584616 | 4.933e-09 | 6.81688 | 1.8263e-08
2018-04-19 21:43 | 17053.75 | 1680.0011 | 3 | 2 | 4.400199 | 1.975922 | 1.652897 | 4.933e-09 | 7.117333 | 1.8263e-08
2018-04-19 21:45 | 17173.75 | 1800.0002 | 3 | 2 | 4.400203 | 1.844592 | 1.716529 | 4.933e-09 | 7.397327 | 1.8263e-08
2018-04-19 21:47 | 17293.75 | 1920.001 | 3 | 2 | 4.400191 | 1.727656 | 1.776025 | 4.933e-09 | 7.659118 | 1.8263e-08
2018-04-19 21:49 | 17413.75 | 2040.001 | 3 | 2 | 4.400176 | 1.622498 | 1.831835 | 4.933e-09 | 7.904695 | 1.8263e-08
2018-04-19 21:51 | 17533.75 | 2160.001 | 3 | 2 | 4.400159 | 1.523896 | 1.884263 | 4.933e-09 | 8.135386 | 1.8263e-08
2018-04-19 21:53 | 17653.75 | 2280.001 | 3 | 2 | 4.400203 | 1.431543 | 1.933506 | 4.933e-09 | 8.352064 | 1.8263e-08
2018-04-19 21:55 | 17773.75 | 2400.0018 | 3 | 2 | 4.400181 | 1.345508 | 1.979769 | 4.933e-09 | 8.555633 | 1.8263e-08
2018-04-19 21:57 | 17893.75 | 2520.0002 | 3 | 2 | 4.400161 | 1.265793 | 2.023283 | 4.933e-09 | 8.7471 | 1.8263e-08
2018-04-19 21:59 | 18013.75 | 2640.001 | 3 | 2 | 4.400174 | 1.192269 | 2.064235 | 4.933e-09 | 8.927296 | 1.8263e-08
2018-04-19 22:01 | 18133.75 | 2760.0011 | 3 | 2 | 4.40015 | 1.122893 | 2.102805 | 4.933e-09 | 9.097012 | 1.8263e-08
2018-04-19 22:03 | 18253.75 | 2880.0002 | 3 | 2 | 4.400172 | 1.058066 | 2.139148 | 4.933e-09 | 9.256925 | 1.8263e-08
2018-04-19 22:05 | 18373.75 | 3000.0003 | 3 | 2 | 4.400177 | 0.9961882 | 2.173373 | 4.933e-09 | 9.40752 | 1.8263e-08
2018-04-19 22:07 | 18493.75 | 3120.001 | 3 | 2 | 4.40019 | 0.9391127 | 2.20561 | 4.933e-09 | 9.54937 | 1.8263e-08
2018-04-19 22:09 | 18613.75 | 3240.0018 | 3 | 2 | 4.400196 | 0.8853807 | 2.236003 | 4.933e-09 | 9.683102 | 1.8263e-08
2018-04-19 22:11 | 18733.75 | 3360.0002 | 3 | 2 | 4.40008 | 0.8330078125 | 2.264632 | 4.933e-09 | 9.809077 | 1.8263e-08
2018-04-19 22:13 | 18853.75 | 3480.0019 | 3 | 2 | 4.400172 | 0.7853308 | 2.291608 | 4.933e-09 | 9.927773 | 1.8263e-08
2018-04-19 22:15 | 18973.75 | 3600.0004 | 3 | 2 | 4.400148 | 0.7398357 | 2.317006 | 4.933e-09 | 10.03953 | 1.8263e-08
2018-04-19 22:17 | 19093.75 | 3720.0019 | 3 | 2 | 4.40016 | 0.6977654 | 2.340948 | 4.933e-09 | 10.14488 | 1.8263e-08
2018-04-19 22:19 | 19213.75 | 3840.001 | 3 | 2 | 4.400125 | 0.6582098 | 2.363531 | 4.933e-09 | 10.24425 | 1.8263e-08
2018-04-19 22:19 | 19233.46 | 3859.7128 | 3 | 2 | 4.400143 | 0.6519928 | 2.367119 | 4.933e-09 | 10.26003 | 1.8263e-08
2018-04-19 22:21 | 19353.51 | 119.9999 | 4 | 2 | 4.287275 | 0 | 2.367119 | 4.933e-09 | 10.26003 | 1.8263e-08
2018-04-19 22:23 | 19473.51 | 240.0007 | 4 | 2 | 4.275519 | 0 | 2.367119 | 4.933e-09 | 10.26003 | 1.8263e-08
2018-04-19 22:24 | 19533.51 | 300.0013 | 4 | 2 | 4.272341 | 0 | 2.367119 | 4.933e-09 | 10.26003 | 1.8263e-08
2018-04-19 22:26 | 19653.58838 | 120.0002 | 5 | 2 | 3.792353 | -3.259912 | 2.367119 | 0.1086446 | 10.26003 | 0.4188946
2018-04-19 22:28 | 19773.58918 | 240.001 | 5 | 2 | 3.7383 | -3.260147 | 2.367119 | 0.2173027 | 10.26003 | 0.8278661
2018-04-19 22:30 | 19893.58918 | 360.001 | 5 | 2 | 3.691164 | -3.259866 | 2.367119 | 0.3259605 | 10.26003 | 1.231488
2018-04-19 22:32 | 20013.58918 | 480.001 | 5 | 2 | 3.645347 | -3.26014 | 2.367119 | 0.4346218 | 10.26003 | 1.630074
2018-04-19 22:34 | 20133.58918 | 600.001 | 5 | 2 | 3.601411 | -3.260068 | 2.367119 | 0.5432808 | 10.26003 | 2.023767
2018-04-19 22:36 | 20253.58838 | 720.0002 | 5 | 2 | 3.560858 | -3.259799 | 2.367119 | 0.65195 | 10.26003 | 2.412895
2018-04-19 22:38 | 20373.58928 | 840.0011 | 5 | 2 | 3.524315 | -3.260177 | 2.367119 | 0.7606177 | 10.26003 | 2.797822
2018-04-19 22:40 | 20493.58838 | 960.0002 | 5 | 2 | 3.49077 | -3.259846 | 2.367119 | 0.8692788 | 10.26003 | 3.17894
2018-04-19 22:42 | 20613.58918 | 1080.001 | 5 | 2 | 3.459002 | -3.260137 | 2.367119 | 0.9779371 | 10.26003 | 3.556494
2018-04-19 22:44 | 20733.58918 | 1200.001 | 5 | 2 | 3.429477 | -3.260174 | 2.367119 | 1.086601 | 10.26003 | 3.93074
2018-04-19 22:46 | 20853.58838 | 1320.0002 | 5 | 2 | 3.40238 | -3.260023 | 2.367119 | 1.195252 | 10.26003 | 4.301865
2018-04-19 22:48 | 20973.58918 | 1440.001 | 5 | 2 | 3.375576 | -3.259839 | 2.367119 | 1.303926 | 10.26003 | 4.670151
2018-04-19 22:50 | 21093.58838 | 1560.0002 | 5 | 2 | 3.349714 | -3.260154 | 2.367119 | 1.412586 | 10.26003 | 5.035539
2018-04-19 22:52 | 21213.58838 | 1680.0002 | 5 | 2 | 3.324336 | -3.259851 | 2.367119 | 1.521247 | 10.26003 | 5.39815
2018-04-19 22:54 | 21333.58838 | 1800.0002 | 5 | 2 | 3.298726 | -3.26016 | 2.367119 | 1.629909 | 10.26003 | 5.758002
2018-04-19 22:56 | 21453.58918 | 1920.001 | 5 | 2 | 3.271781 | -3.259843 | 2.367119 | 1.738574 | 10.26003 | 6.115016
2018-04-19 22:58 | 21573.58918 | 2040.001 | 5 | 2 | 3.241931 | -3.260181 | 2.367119 | 1.847234 | 10.26003 | 6.468931
2018-04-19 23:00 | 21693.58918 | 2160.001 | 5 | 2 | 3.208293 | -3.260167 | 2.367119 | 1.955894 | 10.26003 | 6.819404
2018-04-19 23:02 | 21813.58838 | 2280.0002 | 5 | 2 | 3.169275 | -3.260155 | 2.367119 | 2.064552 | 10.26003 | 7.165954
2018-04-19 23:04 | 21933.58838 | 2400.0002 | 5 | 2 | 3.121401 | -3.260199 | 2.367119 | 2.173214 | 10.26003 | 7.507821
2018-04-19 23:06 | 22053.58928 | 2520.0011 | 5 | 2 | 3.062573 | -3.259809 | 2.367119 | 2.281888 | 10.26003 | 7.843966
2018-04-19 23:08 | 22153.46018 | 2619.872 | 5 | 2 | 2.999999 | -3.260128 | 2.367119 | 2.372325 | 10.26003 | 8.118212
2018-04-19 23:10 | 22273.5 | 120.0001 | 6 | 2 | 3.66854 | 0 | 2.367119 | 2.372325 | 10.26003 | 8.118212
2018-04-19 23:12 | 22393.5 | 240.0001 | 6 | 2 | 3.695555 | 0 | 2.367119 | 2.372325 | 10.26003 | 8.118212
2018-04-19 23:13 | 22453.51 | 300.0039 | 6 | 2 | 3.700155 | 0 | 2.367119 | 2.372325 | 10.26003 | 8.118212
2018-04-19 23:13 | 22453.51664 | 0.0028 | 7 | 3 | 3.700145 | 0 | 0 | 0 | 0 | 0
2018-04-19 23:15 | 22573.59616 | 120.0003 | 2 | 3 | 4.200268 | 3.705342 | 0.1407766 | 6.773e-09 | 0.5900618 | 2.5061e-08
2018-04-19 23:17 | 22693.59626 | 240.0004 | 2 | 3 | 4.200247 | 3.31813 | 0.2571204 | 6.773e-09 | 1.078736 | 2.5061e-08
2018-04-19 23:17 | 22720.81926 | 267.2234 | 2 | 3 | 4.200277 | 3.259982 | 0.2819931 | 6.773e-09 | 1.183208 | 2.5061e-08
2018-04-19 23:19 | 22840.83 | 120.0009 | 3 | 3 | 4.219625 | 3.259885 | 0.3902677 | 6.773e-09 | 1.639009 | 2.5061e-08
2018-04-19 23:21 | 22960.83 | 240.0001 | 3 | 3 | 4.237378 | 3.259913 | 0.4989202 | 6.773e-09 | 2.098449 | 2.5061e-08
2018-04-19 23:23 | 23080.83 | 360.0001 | 3 | 3 | 4.256704 | 3.259974 | 0.6075783 | 6.773e-09 | 2.559901 | 2.5061e-08
2018-04-19 23:25 | 23200.83 | 480.0002 | 3 | 3 | 4.279258 | 3.259953 | 0.7162508 | 6.773e-09 | 3.023687 | 2.5061e-08
2018-04-19 23:27 | 23320.83 | 600.0009 | 3 | 3 | 4.304709 | 3.259822 | 0.8249038 | 6.773e-09 | 3.49 | 2.5061e-08
2018-04-19 23:29 | 23440.83 | 720.0001 | 3 | 3 | 4.333111 | 3.259955 | 0.9335588 | 6.773e-09 | 3.959243 | 2.5061e-08
2018-04-19 23:31 | 23560.83 | 840.0009 | 3 | 3 | 4.364419 | 3.259904 | 1.042217 | 6.773e-09 | 4.431747 | 2.5061e-08
2018-04-19 23:33 | 23680.83 | 960.0009 | 3 | 3 | 4.398257 | 3.259833 | 1.150892 | 6.773e-09 | 4.907875 | 2.5061e-08
2018-04-19 23:35 | 23800.83 | 1080.0002 | 3 | 3 | 4.400227 | 2.965594 | 1.254616 | 6.773e-09 | 5.36428 | 2.5061e-08
2018-04-19 23:37 | 23920.83 | 1200.0018 | 3 | 3 | 4.400244 | 2.70625 | 1.349063 | 6.773e-09 | 5.779866 | 2.5061e-08
2018-04-19 23:39 | 24040.83 | 1320.0003 | 3 | 3 | 4.400205 | 2.482818 | 1.435438 | 6.773e-09 | 6.159939 | 2.5061e-08
2018-04-19 23:41 | 24160.83 | 1440.001 | 3 | 3 | 4.400197 | 2.292397 | 1.514941 | 6.773e-09 | 6.509769 | 2.5061e-08
2018-04-19 23:43 | 24280.83 | 1560.0002 | 3 | 3 | 4.400107 | 2.127816 | 1.588555 | 6.773e-09 | 6.833688 | 2.5061e-08
2018-04-19 23:45 | 24400.83 | 1680.001 | 3 | 3 | 4.400196 | 1.985456 | 1.657075 | 6.773e-09 | 7.13519 | 2.5061e-08
2018-04-19 23:47 | 24520.83 | 1800.001 | 3 | 3 | 4.400246 | 1.857282 | 1.721085 | 6.773e-09 | 7.416844 | 2.5061e-08
2018-04-19 23:49 | 24640.83 | 1920.0002 | 3 | 3 | 4.400191 | 1.739081 | 1.780988 | 6.773e-09 | 7.680432 | 2.5061e-08
2018-04-19 23:51 | 24760.83 | 2040.0019 | 3 | 3 | 4.400169 | 1.630098 | 1.837125 | 6.773e-09 | 7.927445 | 2.5061e-08
2018-04-19 23:53 | 24880.83 | 2160.0003 | 3 | 3 | 4.400199 | 1.531076 | 1.889772 | 6.773e-09 | 8.159101 | 2.5061e-08
2018-04-19 23:55 | 25000.83 | 2280.001 | 3 | 3 | 4.400243 | 1.441114 | 1.939263 | 6.773e-09 | 8.376871 | 2.5061e-08
2018-04-19 23:57 | 25120.83 | 2400.0009 | 3 | 3 | 4.400204 | 1.355365 | 1.985858 | 6.773e-09 | 8.581896 | 2.5061e-08
2018-04-19 23:59 | 25240.83 | 2520.0002 | 3 | 3 | 4.400213 | 1.275339 | 2.029672 | 6.773e-09 | 8.774685 | 2.5061e-08
2018-04-20 00:01 | 25360.83 | 2640.0003 | 3 | 3 | 4.400111 | 1.199726 | 2.070905 | 6.773e-09 | 8.956119 | 2.5061e-08
2018-04-20 00:03 | 25480.83 | 2760.0002 | 3 | 3 | 4.400204 | 1.130495 | 2.10974 | 6.773e-09 | 9.127 | 2.5061e-08
2018-04-20 00:05 | 25600.83 | 2880.0011 | 3 | 3 | 4.400182 | 1.065482 | 2.146322 | 6.773e-09 | 9.287969 | 2.5061e-08
2018-04-20 00:07 | 25720.83 | 3000.001 | 3 | 3 | 4.400141 | 1.002844 | 2.180784 | 6.773e-09 | 9.439607 | 2.5061e-08
2018-04-20 00:09 | 25840.83 | 3120.0018 | 3 | 3 | 4.400179 | 0.9445238 | 2.213237 | 6.773e-09 | 9.582403 | 2.5061e-08
2018-04-20 00:11 | 25960.83 | 3240.0002 | 3 | 3 | 4.40016 | 0.8896408 | 2.24379 | 6.773e-09 | 9.716841 | 2.5061e-08
2018-04-20 00:13 | 26080.83 | 3360.001 | 3 | 3 | 4.400122 | 0.8371353 | 2.272567 | 6.773e-09 | 9.843463 | 2.5061e-08
2018-04-20 00:15 | 26200.83 | 3480.0011 | 3 | 3 | 4.40015 | 0.7892361 | 2.299672 | 6.773e-09 | 9.962733 | 2.5061e-08
2018-04-20 00:17 | 26320.83 | 3600.0018 | 3 | 3 | 4.400078 | 0.7434578 | 2.325223 | 6.773e-09 | 10.07516 | 2.5061e-08
2018-04-20 00:19 | 26440.83 | 3720.0003 | 3 | 3 | 4.400147 | 0.7011633 | 2.349297 | 6.773e-09 | 10.18109 | 2.5061e-08
2018-04-20 00:21 | 26560.83 | 3840.001 | 3 | 3 | 4.400162 | 0.6603174 | 2.371974 | 6.773e-09 | 10.28087 | 2.5061e-08
2018-04-20 00:22 | 26586.67 | 3865.8432 | 3 | 3 | 4.400214 | 0.6519976 | 2.376683 | 6.773e-09 | 10.30159 | 2.5061e-08
2018-04-20 00:24 | 26706.72 | 120 | 4 | 3 | 4.287358 | 0 | 2.376684 | 6.773e-09 | 10.3016 | 2.5061e-08
2018-04-20 00:26 | 26826.72 | 240.0007 | 4 | 3 | 4.275654 | 0 | 2.376684 | 6.773e-09 | 10.3016 | 2.5061e-08
2018-04-20 00:27 | 26886.72 | 300.0013 | 4 | 3 | 4.272498 | 0 | 2.376684 | 6.773e-09 | 10.3016 | 2.5061e-08
2018-04-20 00:29 | 27006.8 | 120.0001 | 5 | 3 | 3.798459 | -3.259814 | 2.376684 | 0.1086429 | 10.3016 | 0.4193598
2018-04-20 00:31 | 27126.8 | 240.0001 | 5 | 3 | 3.74494 | -3.259806 | 2.376684 | 0.2173007 | 10.3016 | 0.8290244
2018-04-20 00:33 | 27246.8 | 360.0009 | 5 | 3 | 3.697724 | -3.259899 | 2.376684 | 0.3259713 | 10.3016 | 1.233408
2018-04-20 00:35 | 27366.8 | 480.0001 | 5 | 3 | 3.65187 | -3.260063 | 2.376684 | 0.4346277 | 10.3016 | 1.632682
2018-04-20 00:37 | 27486.8 | 600.0001 | 5 | 3 | 3.607762 | -3.25997 | 2.376684 | 0.5432898 | 10.3016 | 2.027085
2018-04-20 00:39 | 27606.8 | 720.0009 | 5 | 3 | 3.567265 | -3.259799 | 2.376684 | 0.651953 | 10.3016 | 2.416874
2018-04-20 00:41 | 27726.8 | 840.0009 | 5 | 3 | 3.530581 | -3.259852 | 2.376684 | 0.7606156 | 10.3016 | 2.802471
2018-04-20 00:43 | 27846.8 | 960.0009 | 5 | 3 | 3.497204 | -3.259974 | 2.376684 | 0.8692718 | 10.3016 | 3.184257
2018-04-20 00:45 | 27966.8 | 1080.0009 | 5 | 3 | 3.465963 | -3.260134 | 2.376684 | 0.9779462 | 10.3016 | 3.562598
2018-04-20 00:47 | 28086.8 | 1200.0009 | 5 | 3 | 3.436318 | -3.260095 | 2.376684 | 1.086603 | 10.3016 | 3.937574
2018-04-20 00:49 | 28206.8 | 1320.0001 | 5 | 3 | 3.408359 | -3.259854 | 2.376684 | 1.195262 | 10.3016 | 4.309434
2018-04-20 00:51 | 28326.8 | 1440.0001 | 5 | 3 | 3.382084 | -3.26016 | 2.376684 | 1.303937 | 10.3016 | 4.678394
2018-04-20 00:53 | 28446.8 | 1560.0001 | 5 | 3 | 3.356835 | -3.260132 | 2.376684 | 1.412586 | 10.3016 | 5.044494
2018-04-20 00:55 | 28566.8 | 1680.0009 | 5 | 3 | 3.33171 | -3.260008 | 2.376684 | 1.521259 | 10.3016 | 5.407932
2018-04-20 00:57 | 28686.8 | 1800.0009 | 5 | 3 | 3.306138 | -3.259843 | 2.376684 | 1.629913 | 10.3016 | 5.768557
2018-04-20 00:59 | 28806.8 | 1920.0001 | 5 | 3 | 3.279578 | -3.259866 | 2.376684 | 1.738578 | 10.3016 | 6.126404
2018-04-20 01:01 | 28926.8 | 2040.0002 | 5 | 3 | 3.250619 | -3.260001 | 2.376684 | 1.847249 | 10.3016 | 6.481242
2018-04-20 01:03 | 29046.8 | 2160.0001 | 5 | 3 | 3.217312 | -3.259992 | 2.376684 | 1.955909 | 10.3016 | 6.832692
2018-04-20 01:05 | 29166.8 | 2280.0001 | 5 | 3 | 3.178156 | -3.259856 | 2.376684 | 2.064577 | 10.3016 | 7.180253
2018-04-20 01:07 | 29286.8 | 2400.0009 | 5 | 3 | 3.131277 | -3.259848 | 2.376684 | 2.173238 | 10.3016 | 7.523137
2018-04-20 01:09 | 29406.8 | 2520.0009 | 5 | 3 | 3.07324 | -3.260201 | 2.376684 | 2.281896 | 10.3016 | 7.860326
2018-04-20 01:11 | 29523.32 | 2636.5192 | 5 | 3 | 2.999997 | -3.259852 | 2.376684 | 2.387407 | 10.3016 | 8.18091
2018-04-20 01:13 | 29643.36454 | 120.0007 | 6 | 3 | 3.665037 | 0 | 2.376684 | 2.387418 | 10.3016 | 8.180943
2018-04-20 01:15 | 29763.36374 | 239.9999 | 6 | 3 | 3.693252 | 0 | 2.376684 | 2.387418 | 10.3016 | 8.180943
2018-04-20 01:16 | 29823.36524 | 300.0014 | 6 | 3 | 3.698162 | 0 | 2.376684 | 2.387418 | 10.3016 | 8.180943
2018-04-20 01:16 | 29823.38 | 0.0027 | 7 | 4 | 3.698039 | 0 | 0 | 0 | 0 | 0
2018-04-20 01:18 | 29943.46 | 120.0001 | 2 | 4 | 4.2003 | 3.733821 | 0.1414809 | 9.02e-10 | 0.5929434 | 3.336e-09
2018-04-20 01:20 | 30063.46 | 240.001 | 2 | 4 | 4.200226 | 3.338626 | 0.2586652 | 9.02e-10 | 1.085149 | 3.336e-09
2018-04-20 01:20 | 30099.11 | 275.6576 | 2 | 4 | 4.200279 | 3.25999 | 0.2913436 | 9.02e-10 | 1.222405 | 3.336e-09
2018-04-20 01:22 | 30219.12 | 120.0002 | 3 | 4 | 4.219566 | 3.259845 | 0.3996152 | 9.02e-10 | 1.678199 | 3.336e-09
2018-04-20 01:24 | 30339.12 | 240.0009 | 3 | 4 | 4.237345 | 3.259868 | 0.5082703 | 9.02e-10 | 2.137636 | 3.336e-09
2018-04-20 01:26 | 30459.12 | 360.0002 | 3 | 4 | 4.257013 | 3.259938 | 0.6169326 | 9.02e-10 | 2.599114 | 3.336e-09
2018-04-20 01:28 | 30579.12 | 480.0001 | 3 | 4 | 4.27973 | 3.25994 | 0.7255942 | 9.02e-10 | 3.062886 | 3.336e-09
2018-04-20 01:30 | 30699.12 | 600.0009 | 3 | 4 | 4.305431 | 3.259942 | 0.8342475 | 9.02e-10 | 3.529263 | 3.336e-09
2018-04-20 01:32 | 30819.12 | 720.0009 | 3 | 4 | 4.333834 | 3.259902 | 0.9429109 | 9.02e-10 | 3.998626 | 3.336e-09
2018-04-20 01:34 | 30939.12 | 840.0009 | 3 | 4 | 4.364682 | 3.259902 | 1.051577 | 9.02e-10 | 4.471211 | 3.336e-09
2018-04-20 01:36 | 31059.12 | 960.0009 | 3 | 4 | 4.398144 | 3.259948 | 1.160229 | 9.02e-10 | 4.947242 | 3.336e-09
2018-04-20 01:38 | 31179.12 | 1080.0002 | 3 | 4 | 4.400257 | 2.964244 | 1.263959 | 9.02e-10 | 5.403672 | 3.336e-09
2018-04-20 01:40 | 31299.12 | 1200.001 | 3 | 4 | 4.400261 | 2.708678 | 1.358397 | 9.02e-10 | 5.819222 | 3.336e-09
2018-04-20 01:42 | 31419.12 | 1320.001 | 3 | 4 | 4.400221 | 2.489055 | 1.444922 | 9.02e-10 | 6.199952 | 3.336e-09
2018-04-20 01:44 | 31539.12 | 1440.0009 | 3 | 4 | 4.400232 | 2.299829 | 1.524664 | 9.02e-10 | 6.550835 | 3.336e-09
2018-04-20 01:46 | 31659.12 | 1560.001 | 3 | 4 | 4.400225 | 2.134929 | 1.598515 | 9.02e-10 | 6.875794 | 3.336e-09
2018-04-20 01:48 | 31779.12 | 1680.0002 | 3 | 4 | 4.40024 | 1.99104 | 1.667212 | 9.02e-10 | 7.178073 | 3.336e-09
2018-04-20 01:50 | 31899.13 | 1800.0011 | 3 | 4 | 4.400174 | 1.860911 | 1.731363 | 9.02e-10 | 7.460354 | 3.336e-09
2018-04-20 01:52 | 32019.12 | 1920.001 | 3 | 4 | 4.400198 | 1.742996 | 1.791392 | 9.02e-10 | 7.724492 | 3.336e-09
2018-04-20 01:54 | 32139.13 | 2040.0018 | 3 | 4 | 4.400162 | 1.636899 | 1.847698 | 9.02e-10 | 7.972247 | 3.336e-09
2018-04-20 01:56 | 32259.12 | 2160.001 | 3 | 4 | 4.400144 | 1.538406 | 1.900612 | 9.02e-10 | 8.20508 | 3.336e-09
2018-04-20 01:58 | 32379.12 | 2280.0002 | 3 | 4 | 4.40021 | 1.446191 | 1.950331 | 9.02e-10 | 8.423855 | 3.336e-09
2018-04-20 02:00 | 32499.12 | 2400.001 | 3 | 4 | 4.400153 | 1.359714 | 1.997066 | 9.02e-10 | 8.629495 | 3.336e-09
2018-04-20 02:02 | 32619.12 | 2520.001 | 3 | 4 | 4.400155 | 1.280621 | 2.041062 | 9.02e-10 | 8.823084 | 3.336e-09
2018-04-20 02:04 | 32739.12 | 2640.0003 | 3 | 4 | 4.400229 | 1.206843 | 2.082506 | 9.02e-10 | 9.005447 | 3.336e-09
2018-04-20 02:06 | 32859.13 | 2760.0011 | 3 | 4 | 4.400188 | 1.135976 | 2.121525 | 9.02e-10 | 9.177135 | 3.336e-09
2018-04-20 02:08 | 32979.13 | 2880.0011 | 3 | 4 | 4.400123 | 1.06921 | 2.158271 | 9.02e-10 | 9.338825 | 3.336e-09
2018-04-20 02:10 | 33099.12 | 3000.001 | 3 | 4 | 4.40015 | 1.007175 | 2.192869 | 9.02e-10 | 9.491061 | 3.336e-09
2018-04-20 02:12 | 33219.12 | 3120.001 | 3 | 4 | 4.400136 | 0.9481249 | 2.225449 | 9.02e-10 | 9.634418 | 3.336e-09
2018-04-20 02:14 | 33339.13 | 3240.0011 | 3 | 4 | 4.400124 | 0.8928461 | 2.256127 | 9.02e-10 | 9.769407 | 3.336e-09
2018-04-20 02:16 | 33459.12 | 3360.0002 | 3 | 4 | 4.400118 | 0.8415699 | 2.285039 | 9.02e-10 | 9.896626 | 3.336e-09
2018-04-20 02:18 | 33579.13 | 3480.0019 | 3 | 4 | 4.400169 | 0.7928143 | 2.312274 | 9.02e-10 | 10.01646 | 3.336e-09
2018-04-20 02:20 | 33699.12 | 3600.001 | 3 | 4 | 4.400096 | 0.7456799 | 2.337911 | 9.02e-10 | 10.12927 | 3.336e-09
2018-04-20 02:22 | 33819.13 | 3720.0011 | 3 | 4 | 4.400122 | 0.7025175 | 2.362051 | 9.02e-10 | 10.23549 | 3.336e-09
2018-04-20 02:24 | 33939.12 | 3840.0002 | 3 | 4 | 4.400166 | 0.6621132 | 2.384784 | 9.02e-10 | 10.33552 | 3.336e-09
2018-04-20 02:25 | 33970.53 | 3871.4088 | 3 | 4 | 4.400191 | 0.6519957 | 2.390513 | 9.02e-10 | 10.36073 | 3.336e-09
2018-04-20 02:27 | 34090.58 | 119.9999 | 4 | 4 | 4.287617 | 0 | 2.390513 | 9.02e-10 | 10.36073 | 3.336e-09
2018-04-20 02:29 | 34210.58 | 240.0007 | 4 | 4 | 4.27593 | 0 | 2.390513 | 9.02e-10 | 10.36073 | 3.336e-09
2018-04-20 02:30 | 34270.58 | 300.0029 | 4 | 4 | 4.272796 | 0 | 2.390513 | 9.02e-10 | 10.36073 | 3.336e-09
2018-04-20 02:32 | 34390.66 | 120.0009 | 5 | 4 | 3.802446 | -3.259859 | 2.390513 | 0.1086505 | 10.36073 | 0.4197326
2018-04-20 02:34 | 34510.66 | 240.0001 | 5 | 4 | 3.749107 | -3.259838 | 2.390513 | 0.2173074 | 10.36073 | 0.829841
2018-04-20 02:36 | 34630.66 | 360.0009 | 5 | 4 | 3.702046 | -3.259892 | 2.390513 | 0.3259675 | 10.36073 | 1.23465
2018-04-20 02:38 | 34750.66 | 480.0009 | 5 | 4 | 3.655942 | -3.25987 | 2.390513 | 0.434616 | 10.36073 | 1.634352
2018-04-20 02:40 | 34870.66 | 600.0009 | 5 | 4 | 3.611808 | -3.259879 | 2.390513 | 0.5432809 | 10.36073 | 2.029212
2018-04-20 02:42 | 34990.66 | 720.0009 | 5 | 4 | 3.570868 | -3.260046 | 2.390513 | 0.6519387 | 10.36073 | 2.419406
2018-04-20 02:44 | 35110.66 | 840.0009 | 5 | 4 | 3.534218 | -3.259859 | 2.390513 | 0.7606064 | 10.36073 | 2.80542
2018-04-20 02:46 | 35230.66 | 960.0001 | 5 | 4 | 3.500178 | -3.260195 | 2.390513 | 0.8692554 | 10.36073 | 3.187535
2018-04-20 02:48 | 35350.66 | 1080.0009 | 5 | 4 | 3.468882 | -3.259858 | 2.390513 | 0.9779254 | 10.36073 | 3.566179
2018-04-20 02:50 | 35470.66 | 1200.0001 | 5 | 4 | 3.43907 | -3.259838 | 2.390513 | 1.086587 | 10.36073 | 3.941487
2018-04-20 02:52 | 35590.66 | 1320.0009 | 5 | 4 | 3.411258 | -3.259938 | 2.390513 | 1.195235 | 10.36073 | 4.313614
2018-04-20 02:54 | 35710.66 | 1440.0009 | 5 | 4 | 3.384813 | -3.259995 | 2.390513 | 1.303909 | 10.36073 | 4.682885
2018-04-20 02:56 | 35830.66 | 1560.0009 | 5 | 4 | 3.359052 | -3.259851 | 2.390513 | 1.412565 | 10.36073 | 5.049264
2018-04-20 02:58 | 35950.66 | 1680.0001 | 5 | 4 | 3.333781 | -3.259886 | 2.390513 | 1.521222 | 10.36073 | 5.41287
2018-04-20 03:00 | 36070.66 | 1800.0009 | 5 | 4 | 3.30856 | -3.25999 | 2.390513 | 1.629886 | 10.36073 | 5.773759
2018-04-20 03:02 | 36190.66 | 1920.0001 | 5 | 4 | 3.282467 | -3.260058 | 2.390513 | 1.738547 | 10.36073 | 6.131869
2018-04-20 03:04 | 36310.66 | 2040.0009 | 5 | 4 | 3.253157 | -3.259852 | 2.390513 | 1.84721 | 10.36073 | 6.486998
2018-04-20 03:06 | 36430.66 | 2160.0009 | 5 | 4 | 3.219485 | -3.259796 | 2.390513 | 1.955865 | 10.36073 | 6.838668
2018-04-20 03:08 | 36550.66 | 2280.0009 | 5 | 4 | 3.180568 | -3.260036 | 2.390513 | 2.064538 | 10.36073 | 7.18649
2018-04-20 03:10 | 36670.66 | 2400.0001 | 5 | 4 | 3.134605 | -3.259826 | 2.390513 | 2.173188 | 10.36073 | 7.529644
2018-04-20 03:12 | 36790.66 | 2520.0001 | 5 | 4 | 3.077169 | -3.259958 | 2.390513 | 2.281853 | 10.36073 | 7.86726
2018-04-20 03:14 | 36910.66 | 2640.0001 | 5 | 4 | 3.002086 | -3.260052 | 2.390513 | 2.390514 | 10.36073 | 8.197748
2018-04-20 03:14 | 36913.52 | 2642.8639 | 5 | 4 | 2.999997 | -3.259894 | 2.390513 | 2.393111 | 10.36073 | 8.20554
2018-04-20 03:16 | 37033.57 | 120.0001 | 6 | 4 | 3.663347 | 0 | 2.390513 | 2.39312 | 10.36073 | 8.205569
2018-04-20 03:18 | 37153.57 | 240.0009 | 6 | 4 | 3.69232 | 0 | 2.390513 | 2.39312 | 10.36073 | 8.205569
2018-04-20 03:19 | 37213.57 | 300.0024 | 6 | 4 | 3.697412 | 0 | 2.390513 | 2.39312 | 10.36073 | 8.205569
2018-04-20 03:19 | 37213.57532 | 0.0025 | 7 | 5 | 3.697345 | 0 | 0 | 0 | 0 | 0
2018-04-20 03:21 | 37333.66 | 120.0011 | 2 | 5 | 4.200268 | 3.734061 | 0.1413929 | 4.934e-09 | 0.5925905 | 1.8243e-08
2018-04-20 03:23 | 37453.66 | 240.0002 | 2 | 5 | 4.200277 | 3.337951 | 0.2586094 | 4.934e-09 | 1.084931 | 1.8243e-08
2018-04-20 03:23 | 37487.75 | 274.0889 | 2 | 5 | 4.200239 | 3.259986 | 0.2898296 | 4.934e-09 | 1.216063 | 1.8243e-08
2018-04-20 03:25 | 37607.75996 | 120.0009 | 3 | 5 | 4.220665 | 3.259871 | 0.3981017 | 4.934e-09 | 1.671921 | 1.8243e-08
2018-04-20 03:27 | 37727.75996 | 240.0009 | 3 | 5 | 4.238942 | 3.259917 | 0.5067627 | 4.934e-09 | 2.131541 | 1.8243e-08
2018-04-20 03:29 | 37847.75996 | 360.0009 | 3 | 5 | 4.258376 | 3.259896 | 0.6154258 | 4.934e-09 | 2.593195 | 1.8243e-08
2018-04-20 03:31 | 37967.75916 | 480.0001 | 3 | 5 | 4.28075 | 3.259902 | 0.7240898 | 4.934e-09 | 3.05711 | 1.8243e-08
2018-04-20 03:33 | 38087.75926 | 600.0002 | 3 | 5 | 4.306699 | 3.259942 | 0.8327402 | 4.934e-09 | 3.523599 | 1.8243e-08
2018-04-20 03:35 | 38207.75926 | 720.0002 | 3 | 5 | 4.335175 | 3.259967 | 0.9414007 | 4.934e-09 | 3.993088 | 1.8243e-08
2018-04-20 03:37 | 38327.75916 | 840.0001 | 3 | 5 | 4.366242 | 3.259936 | 1.05006 | 4.934e-09 | 4.465815 | 1.8243e-08
2018-04-20 03:39 | 38447.75916 | 960.0001 | 3 | 5 | 4.39916 | 3.259881 | 1.158727 | 4.934e-09 | 4.942056 | 1.8243e-08
2018-04-20 03:41 | 38567.76006 | 1080.001 | 3 | 5 | 4.400274 | 2.960767 | 1.262245 | 4.934e-09 | 5.39756 | 1.8243e-08
2018-04-20 03:43 | 38687.76006 | 1200.001 | 3 | 5 | 4.400239 | 2.705079 | 1.356562 | 4.934e-09 | 5.812577 | 1.8243e-08
2018-04-20 03:45 | 38807.76016 | 1320.0011 | 3 | 5 | 4.400218 | 2.485343 | 1.442997 | 4.934e-09 | 6.192911 | 1.8243e-08
2018-04-20 03:47 | 38927.75926 | 1440.0002 | 3 | 5 | 4.40018 | 2.296723 | 1.522637 | 4.934e-09 | 6.543347 | 1.8243e-08
2018-04-20 03:49 | 39047.75936 | 1560.0003 | 3 | 5 | 4.400208 | 2.134439 | 1.596429 | 4.934e-09 | 6.868045 | 1.8243e-08
2018-04-20 03:51 | 39167.75936 | 1680.0003 | 3 | 5 | 4.400206 | 1.990676 | 1.665125 | 4.934e-09 | 7.170323 | 1.8243e-08
2018-04-20 03:53 | 39287.76086 | 1800.0018 | 3 | 5 | 4.400133 | 1.862152 | 1.729305 | 4.934e-09 | 7.452728 | 1.8243e-08
2018-04-20 03:55 | 39407.75926 | 1920.0002 | 3 | 5 | 4.400216 | 1.747831 | 1.789445 | 4.934e-09 | 7.717356 | 1.8243e-08
2018-04-20 03:57 | 39527.76096 | 2040.0019 | 3 | 5 | 4.400214 | 1.641111 | 1.845894 | 4.934e-09 | 7.965744 | 1.8243e-08
2018-04-20 03:59 | 39647.76016 | 2160.0011 | 3 | 5 | 4.400213 | 1.540401 | 1.89888 | 4.934e-09 | 8.198889 | 1.8243e-08
2018-04-20 04:01 | 39767.75926 | 2280.0002 | 3 | 5 | 4.400195 | 1.44875 | 1.948668 | 4.934e-09 | 8.417968 | 1.8243e-08
2018-04-20 04:03 | 39887.75936 | 2400.0003 | 3 | 5 | 4.400177 | 1.364855 | 1.995534 | 4.934e-09 | 8.624185 | 1.8243e-08
2018-04-20 04:05 | 40007.75926 | 2520.0002 | 3 | 5 | 4.400229 | 1.285501 | 2.039678 | 4.934e-09 | 8.818427 | 1.8243e-08
2018-04-20 04:07 | 40127.76006 | 2640.001 | 3 | 5 | 4.400177 | 1.210043 | 2.081248 | 4.934e-09 | 9.001342 | 1.8243e-08
2018-04-20 04:09 | 40247.75936 | 2760.0003 | 3 | 5 | 4.400143 | 1.140109 | 2.120406 | 4.934e-09 | 9.173643 | 1.8243e-08
2018-04-20 04:11 | 40367.76006 | 2880.001 | 3 | 5 | 4.400124 | 1.075325 | 2.157324 | 4.934e-09 | 9.33609 | 1.8243e-08
2018-04-20 04:13 | 40487.75936 | 3000.0003 | 3 | 5 | 4.400145 | 1.013669 | 2.192141 | 4.934e-09 | 9.489289 | 1.8243e-08
2018-04-20 04:15 | 40607.75926 | 3120.0002 | 3 | 5 | 4.400178 | 0.9550571 | 2.224938 | 4.934e-09 | 9.633602 | 1.8243e-08
2018-04-20 04:17 | 40727.76016 | 3240.0011 | 3 | 5 | 4.400171 | 0.899087 | 2.255825 | 4.934e-09 | 9.769509 | 1.8243e-08
2018-04-20 04:19 | 40847.76006 | 3360.001 | 3 | 5 | 4.40009 | 0.8467197 | 2.284932 | 4.934e-09 | 9.897585 | 1.8243e-08
2018-04-20 04:21 | 40967.76006 | 3480.001 | 3 | 5 | 4.400167 | 0.7986584 | 2.312351 | 4.934e-09 | 10.01823 | 1.8243e-08
2018-04-20 04:23 | 41087.75936 | 3600.0003 | 3 | 5 | 4.400159 | 0.7527437 | 2.338196 | 4.934e-09 | 10.13195 | 1.8243e-08
2018-04-20 04:25 | 41207.76096 | 3720.0019 | 3 | 5 | 4.400195 | 0.7097998 | 2.362554 | 4.934e-09 | 10.23913 | 1.8243e-08
2018-04-20 04:27 | 41327.76006 | 3840.001 | 3 | 5 | 4.400169 | 0.6685457 | 2.385504 | 4.934e-09 | 10.34012 | 1.8243e-08
2018-04-20 04:28 | 41376.73426 | 3888.9752 | 3 | 5 | 4.400094 | 0.6519928 | 2.394486 | 4.934e-09 | 10.37964 | 1.8243e-08
2018-04-20 04:30 | 41496.78 | 119.9999 | 4 | 5 | 4.287595 | 0 | 2.394486 | 4.934e-09 | 10.37964 | 1.8243e-08
2018-04-20 04:32 | 41616.78 | 240.0007 | 4 | 5 | 4.275923 | 0 | 2.394486 | 4.934e-09 | 10.37964 | 1.8243e-08
2018-04-20 04:33 | 41676.78 | 300.0021 | 4 | 5 | 4.272792 | 0 | 2.394486 | 4.934e-09 | 10.37964 | 1.8243e-08
2018-04-20 04:35 | 41796.86 | 120.0018 | 5 | 5 | 3.805648 | -3.259921 | 2.394486 | 0.1086559 | 10.37964 | 0.4200248
2018-04-20 04:37 | 41916.86 | 240.0009 | 5 | 5 | 3.752309 | -3.259905 | 2.394486 | 0.2173067 | 10.37964 | 0.8304693
2018-04-20 04:39 | 42036.86 | 360.0009 | 5 | 5 | 3.704731 | -3.259901 | 2.394486 | 0.3259705 | 10.37964 | 1.235614
2018-04-20 04:41 | 42156.86 | 480.0009 | 5 | 5 | 3.658598 | -3.259986 | 2.394486 | 0.4346292 | 10.37964 | 1.635646
2018-04-20 04:43 | 42276.86 | 600.0009 | 5 | 5 | 3.615166 | -3.259959 | 2.394486 | 0.543282 | 10.37964 | 2.030774
2018-04-20 04:45 | 42396.86 | 720.0001 | 5 | 5 | 3.574556 | -3.259878 | 2.394486 | 0.6519446 | 10.37964 | 2.421376
2018-04-20 04:47 | 42516.86 | 840.0009 | 5 | 5 | 3.537755 | -3.259933 | 2.394486 | 0.7606073 | 10.37964 | 2.807766
2018-04-20 04:49 | 42636.86 | 960.001 | 5 | 5 | 3.50418 | -3.259978 | 2.394486 | 0.8692714 | 10.37964 | 3.190351
2018-04-20 04:51 | 42756.86 | 1080.0009 | 5 | 5 | 3.47262 | -3.259918 | 2.394486 | 0.9779304 | 10.37964 | 3.569378
2018-04-20 04:53 | 42876.86 | 1200.0009 | 5 | 5 | 3.443259 | -3.259914 | 2.394486 | 1.086577 | 10.37964 | 3.945054
2018-04-20 04:55 | 42996.86 | 1320.0009 | 5 | 5 | 3.41526 | -3.259886 | 2.394486 | 1.195241 | 10.37964 | 4.317683
2018-04-20 04:57 | 43116.86 | 1440.0001 | 5 | 5 | 3.388682 | -3.259934 | 2.394486 | 1.3039 | 10.37964 | 4.68733
2018-04-20 04:59 | 43236.86 | 1560.0009 | 5 | 5 | 3.363113 | -3.259896 | 2.394486 | 1.412568 | 10.37964 | 5.054176
2018-04-20 05:01 | 43356.86 | 1680.0001 | 5 | 5 | 3.338431 | -3.259932 | 2.394486 | 1.521223 | 10.37964 | 5.418251
2018-04-20 05:03 | 43476.86 | 1800.001 | 5 | 5 | 3.313089 | -3.259912 | 2.394486 | 1.629879 | 10.37964 | 5.779622
2018-04-20 05:05 | 43596.86 | 1920.0009 | 5 | 5 | 3.286425 | -3.259881 | 2.394486 | 1.738549 | 10.37964 | 6.138237
2018-04-20 05:07 | 43716.86 | 2040.0009 | 5 | 5 | 3.256957 | -3.25985 | 2.394486 | 1.847208 | 10.37964 | 6.493759
2018-04-20 05:09 | 43836.86 | 2160.0009 | 5 | 5 | 3.223819 | -3.259878 | 2.394486 | 1.955856 | 10.37964 | 6.845862
2018-04-20 05:11 | 43956.86 | 2280.0009 | 5 | 5 | 3.18514 | -3.25985 | 2.394486 | 2.064521 | 10.37964 | 7.19413
2018-04-20 05:13 | 44076.86 | 2400.0009 | 5 | 5 | 3.139069 | -3.259899 | 2.394486 | 2.173184 | 10.37964 | 7.537818
2018-04-20 05:15 | 44196.86 | 2520.0009 | 5 | 5 | 3.082249 | -3.259899 | 2.394486 | 2.281841 | 10.37964 | 7.875938
2018-04-20 05:17 | 44316.86 | 2640.0009 | 5 | 5 | 3.006551 | -3.259848 | 2.394486 | 2.390499 | 10.37964 | 8.206945
2018-04-20 05:17 | 44325.57 | 2648.7103 | 5 | 5 | 3 | -3.259898 | 2.394486 | 2.398388 | 10.37964 | 8.230638
2018-04-20 05:19 | 44445.61 | 120.0007 | 6 | 5 | 3.661674 | 0 | 2.394486 | 2.398395 | 10.37964 | 8.230659
2018-04-20 05:21 | 44565.61 | 240.0007 | 6 | 5 | 3.691311 | 0 | 2.394486 | 2.398395 | 10.37964 | 8.230659
2018-04-20 05:22 | 44625.62 | 300.0029 | 6 | 5 | 3.696548 | 0 | 2.394486 | 2.398395 | 10.37964 | 8.230659
2018-04-20 05:22 | 44625.63 | 0.0028 | 7 | 6 | 3.696452 | 0 | 0 | 0 | 0 | 0
2018-04-20 05:24 | 44745.71 | 120.0008 | 2 | 6 | 4.200326 | 3.745221 | 0.1416731 | 1.743e-09 | 0.5937327 | 6.443e-09
2018-04-20 05:26 | 44865.71 | 240.0009 | 2 | 6 | 4.200273 | 3.350699 | 0.2592718 | 1.743e-09 | 1.087678 | 6.443e-09
2018-04-20 05:27 | 44905.57 | 279.864 | 2 | 6 | 4.200282 | 3.259995 | 0.2958466 | 1.743e-09 | 1.241301 | 6.443e-09
2018-04-20 05:29 | 45025.58 | 120.0009 | 3 | 6 | 4.221014 | 3.260009 | 0.4041334 | 1.743e-09 | 1.697224 | 6.443e-09
2018-04-20 05:31 | 45145.58 | 240.0001 | 3 | 6 | 4.239737 | 3.259942 | 0.512782 | 1.743e-09 | 2.156851 | 6.443e-09
2018-04-20 05:33 | 45265.58 | 360.0001 | 3 | 6 | 4.259101 | 3.259942 | 0.6214449 | 1.743e-09 | 2.618578 | 6.443e-09
2018-04-20 05:35 | 45385.58 | 480.0018 | 3 | 6 | 4.281817 | 3.259942 | 0.7301089 | 1.743e-09 | 3.082595 | 6.443e-09
2018-04-20 05:37 | 45505.58 | 600.0009 | 3 | 6 | 4.307606 | 3.26002 | 0.8387724 | 1.743e-09 | 3.549243 | 6.443e-09
2018-04-20 05:39 | 45625.58 | 720.0001 | 3 | 6 | 4.336318 | 3.259933 | 0.9474387 | 1.743e-09 | 4.018872 | 6.443e-09
2018-04-20 05:41 | 45745.58 | 840.0001 | 3 | 6 | 4.367485 | 3.259957 | 1.056098 | 1.743e-09 | 4.491728 | 6.443e-09
2018-04-20 05:43 | 45865.58 | 960.0001 | 3 | 6 | 4.400253 | 3.252873 | 1.164744 | 1.743e-09 | 4.968031 | 6.443e-09
2018-04-20 05:45 | 45985.58 | 1080.001 | 3 | 6 | 4.400229 | 2.949914 | 1.267854 | 1.743e-09 | 5.421741 | 6.443e-09
2018-04-20 05:47 | 46105.58 | 1200.001 | 3 | 6 | 4.400241 | 2.697293 | 1.361865 | 1.743e-09 | 5.835411 | 6.443e-09
2018-04-20 05:49 | 46225.58 | 1320.0011 | 3 | 6 | 4.400259 | 2.478951 | 1.448022 | 1.743e-09 | 6.214523 | 6.443e-09
2018-04-20 05:51 | 46345.58 | 1440.0002 | 3 | 6 | 4.400248 | 2.293162 | 1.527465 | 1.743e-09 | 6.56409 | 6.443e-09
2018-04-20 05:53 | 46465.58 | 1560.0003 | 3 | 6 | 4.400227 | 2.132199 | 1.601158 | 1.743e-09 | 6.888353 | 6.443e-09
2018-04-20 05:55 | 46585.58 | 1680.001 | 3 | 6 | 4.400196 | 1.989034 | 1.669787 | 1.743e-09 | 7.190335 | 6.443e-09
2018-04-20 05:57 | 46705.58 | 1800.001 | 3 | 6 | 4.400198 | 1.861221 | 1.733922 | 1.743e-09 | 7.472544 | 6.443e-09
2018-04-20 05:59 | 46825.58 | 1920.0019 | 3 | 6 | 4.400164 | 1.744067 | 1.793978 | 1.743e-09 | 7.736801 | 6.443e-09
2018-04-20 06:01 | 46945.58 | 2040.0002 | 3 | 6 | 4.400177 | 1.638083 | 1.850311 | 1.743e-09 | 7.984675 | 6.443e-09
2018-04-20 06:03 | 47065.58 | 2160.0011 | 3 | 6 | 4.400202 | 1.540485 | 1.90327 | 1.743e-09 | 8.217708 | 6.443e-09
2018-04-20 06:05 | 47185.58 | 2280.0018 | 3 | 6 | 4.400191 | 1.450066 | 1.953086 | 1.743e-09 | 8.436905 | 6.443e-09
2018-04-20 06:07 | 47305.58 | 2400.0003 | 3 | 6 | 4.400198 | 1.365984 | 2.000006 | 1.743e-09 | 8.643363 | 6.443e-09
2018-04-20 06:09 | 47425.58 | 2520.001 | 3 | 6 | 4.400194 | 1.286676 | 2.044197 | 1.743e-09 | 8.837811 | 6.443e-09
2018-04-20 06:11 | 47545.58 | 2640.0018 | 3 | 6 | 4.40015 | 1.211132 | 2.08581 | 1.743e-09 | 9.020916 | 6.443e-09
2018-04-20 06:13 | 47665.58 | 2760.0002 | 3 | 6 | 4.400216 | 1.141913 | 2.12501 | 1.743e-09 | 9.1934 | 6.443e-09
2018-04-20 06:15 | 47785.58 | 2880.001 | 3 | 6 | 4.400159 | 1.075218 | 2.161935 | 1.743e-09 | 9.355879 | 6.443e-09
2018-04-20 06:17 | 47905.58 | 3000.0011 | 3 | 6 | 4.400198 | 1.01368 | 2.196724 | 1.743e-09 | 9.508957 | 6.443e-09
2018-04-20 06:19 | 48025.58 | 3120.0002 | 3 | 6 | 4.40018 | 0.9546614 | 2.229515 | 1.743e-09 | 9.653243 | 6.443e-09
2018-04-20 06:21 | 48145.58 | 3240.0003 | 3 | 6 | 4.400154 | 0.8989296 | 2.260395 | 1.743e-09 | 9.789119 | 6.443e-09
2018-04-20 06:23 | 48265.58 | 3360.0002 | 3 | 6 | 4.400156 | 0.8464928 | 2.289472 | 1.743e-09 | 9.917061 | 6.443e-09
2018-04-20 06:25 | 48385.58 | 3480.0002 | 3 | 6 | 4.400125 | 0.7972031 | 2.316857 | 1.743e-09 | 10.03756 | 6.443e-09
2018-04-20 06:27 | 48505.58 | 3600.0002 | 3 | 6 | 4.400133 | 0.7518568 | 2.34268 | 1.743e-09 | 10.15119 | 6.443e-09
2018-04-20 06:29 | 48625.58 | 3720.001 | 3 | 6 | 4.400159 | 0.7086573 | 2.367015 | 1.743e-09 | 10.25826 | 6.443e-09
2018-04-20 06:31 | 48745.58 | 3840.0002 | 3 | 6 | 4.40013 | 0.6673698 | 2.389942 | 1.743e-09 | 10.35914 | 6.443e-09
2018-04-20 06:32 | 48793.97 | 3888.3873 | 3 | 6 | 4.400197 | 0.6519995 | 2.398806 | 1.743e-09 | 10.39815 | 6.443e-09
2018-04-20 06:34 | 48914.01 | 119.9999 | 4 | 6 | 4.287507 | 0 | 2.398806 | 1.743e-09 | 10.39815 | 6.443e-09
2018-04-20 06:36 | 49034.01 | 239.9999 | 4 | 6 | 4.27581 | 0 | 2.398806 | 1.743e-09 | 10.39815 | 6.443e-09
2018-04-20 06:37 | 49094.02 | 300.0037 | 4 | 6 | 4.27265 | 0 | 2.398806 | 1.743e-09 | 10.39815 | 6.443e-09
2018-04-20 06:39 | 49214.1 | 120.0018 | 5 | 6 | 3.805897 | -3.259965 | 2.398806 | 0.1086582 | 10.39815 | 0.4200369
2018-04-20 06:41 | 49334.1 | 240.001 | 5 | 6 | 3.752836 | -3.259923 | 2.398806 | 0.2173093 | 10.39815 | 0.8305154
2018-04-20 06:43 | 49454.1 | 360.001 | 5 | 6 | 3.705443 | -3.259919 | 2.398806 | 0.3259739 | 10.39815 | 1.235731
2018-04-20 06:45 | 49574.09 | 480.0002 | 5 | 6 | 3.659322 | -3.259943 | 2.398806 | 0.4346268 | 10.39815 | 1.63582
2018-04-20 06:47 | 49694.09 | 600.0002 | 5 | 6 | 3.615082 | -3.259898 | 2.398806 | 0.5432867 | 10.39815 | 2.031006
2018-04-20 06:49 | 49814.09 | 720.0002 | 5 | 6 | 3.574277 | -3.259932 | 2.398806 | 0.6519525 | 10.39815 | 2.421589
2018-04-20 06:51 | 49934.09 | 840.0002 | 5 | 6 | 3.537753 | -3.259961 | 2.398806 | 0.7606108 | 10.39815 | 2.807941
2018-04-20 06:53 | 50054.09 | 960.0002 | 5 | 6 | 3.504282 | -3.259865 | 2.398806 | 0.8692622 | 10.39815 | 3.190485
2018-04-20 06:55 | 50174.09 | 1080.0002 | 5 | 6 | 3.472716 | -3.259899 | 2.398806 | 0.9779251 | 10.39815 | 3.569537
2018-04-20 06:57 | 50294.09 | 1200.0002 | 5 | 6 | 3.442934 | -3.259858 | 2.398806 | 1.086579 | 10.39815 | 3.945223
2018-04-20 06:59 | 50414.09 | 1320.0002 | 5 | 6 | 3.414797 | -3.259941 | 2.398806 | 1.195242 | 10.39815 | 4.317807
2018-04-20 07:01 | 50534.09 | 1440.0002 | 5 | 6 | 3.388224 | -3.259912 | 2.398806 | 1.303899 | 10.39815 | 4.687388
2018-04-20 07:03 | 50654.1 | 1560.001 | 5 | 6 | 3.36296 | -3.259934 | 2.398806 | 1.412569 | 10.39815 | 5.054204
2018-04-20 07:05 | 50774.1 | 1680.001 | 5 | 6 | 3.338096 | -3.259901 | 2.398806 | 1.52122 | 10.39815 | 5.418239
2018-04-20 07:07 | 50894.1 | 1800.001 | 5 | 6 | 3.312984 | -3.259953 | 2.398806 | 1.629883 | 10.39815 | 5.779616
2018-04-20 07:09 | 51014.1 | 1920.0019 | 5 | 6 | 3.286705 | -3.259861 | 2.398806 | 1.738541 | 10.39815 | 6.138193
2018-04-20 07:11 | 51134.09 | 2040.0002 | 5 | 6 | 3.257263 | -3.259898 | 2.398806 | 1.847198 | 10.39815 | 6.493756
2018-04-20 07:13 | 51254.09 | 2160.0002 | 5 | 6 | 3.2243 | -3.259886 | 2.398806 | 1.955859 | 10.39815 | 6.845961
2018-04-20 07:15 | 51374.1 | 2280.001 | 5 | 6 | 3.18587 | -3.259976 | 2.398806 | 2.064521 | 10.39815 | 7.194299
2018-04-20 07:17 | 51494.1 | 2400.001 | 5 | 6 | 3.139589 | -3.259914 | 2.398806 | 2.173175 | 10.39815 | 7.538013
2018-04-20 07:19 | 51614.09 | 2520.0002 | 5 | 6 | 3.083057 | -3.259926 | 2.398806 | 2.281846 | 10.39815 | 7.876251
2018-04-20 07:21 | 51734.1 | 2640.001 | 5 | 6 | 3.007846 | -3.25985 | 2.398806 | 2.390503 | 10.39815 | 8.207357
2018-04-20 07:21 | 51744.53 | 2650.4328 | 5 | 6 | 3 | -3.259948 | 2.398806 | 2.399946 | 10.39815 | 8.235724
2018-04-20 07:23 | 51864.57 | 120 | 6 | 6 | 3.660652 | 0 | 2.398806 | 2.399946 | 10.39815 | 8.235724
2018-04-20 07:25 | 51984.57 | 240.0008 | 6 | 6 | 3.690742 | 0 | 2.398806 | 2.399946 | 10.39815 | 8.235724
2018-04-20 07:26 | 52044.57 | 300.0031 | 6 | 6 | 3.696087 | 0 | 2.398806 | 2.399946 | 10.39815 | 8.235724
2018-04-20 07:26 | 52044.59 | 0.0026 | 7 | 7 | 3.696259 | 0 | 0 | 0 | 0 | 0
2018-04-20 07:28 | 52164.67 | 120.001 | 2 | 7 | 4.200248 | 3.74282 | 0.1415486 | 0 | 0.5932252 | 0
2018-04-20 07:30 | 52284.66 | 240.0003 | 2 | 7 | 4.200309 | 3.350839 | 0.2591354 | 0 | 1.087121 | 0
2018-04-20 07:31 | 52325.39 | 280.7241 | 2 | 7 | 4.20023 | 3.259994 | 0.2965185 | 0 | 1.24414 | 0
2018-04-20 07:33 | 52445.39718 | 120.0009 | 3 | 7 | 4.220774 | 3.259969 | 0.4047998 | 4.01e-10 | 1.700017 | 1.61e-09
2018-04-20 07:35 | 52565.39728 | 240.001 | 3 | 7 | 4.239882 | 3.259986 | 0.5134606 | 4.01e-10 | 2.159695 | 1.61e-09
2018-04-20 07:37 | 52685.39648 | 360.0002 | 3 | 7 | 4.25998 | 3.259948 | 0.6221158 | 4.01e-10 | 2.621458 | 1.61e-09
2018-04-20 07:39 | 52805.39728 | 480.001 | 3 | 7 | 4.282892 | 3.260001 | 0.7307881 | 4.01e-10 | 3.085624 | 1.61e-09
2018-04-20 07:41 | 52925.39718 | 600.0009 | 3 | 7 | 4.308635 | 3.259995 | 0.8394423 | 4.01e-10 | 3.552346 | 1.61e-09
2018-04-20 07:43 | 53045.39718 | 720.0009 | 3 | 7 | 4.337332 | 3.259969 | 0.9481087 | 4.01e-10 | 4.022092 | 1.61e-09
2018-04-20 07:45 | 53165.39638 | 840.0001 | 3 | 7 | 4.368626 | 3.259938 | 1.056769 | 4.01e-10 | 4.495065 | 1.61e-09
2018-04-20 07:47 | 53285.39648 | 960.0002 | 3 | 7 | 4.400252 | 3.240649 | 1.165408 | 4.01e-10 | 4.971441 | 1.61e-09
2018-04-20 07:49 | 53405.39728 | 1080.001 | 3 | 7 | 4.400246 | 2.94144 | 1.268181 | 4.01e-10 | 5.423665 | 1.61e-09
2018-04-20 07:51 | 53525.39728 | 1200.001 | 3 | 7 | 4.400274 | 2.69065 | 1.361935 | 4.01e-10 | 5.836208 | 1.61e-09
2018-04-20 07:53 | 53645.39648 | 1320.0002 | 3 | 7 | 4.400235 | 2.477324 | 1.447971 | 4.01e-10 | 6.214785 | 1.61e-09
2018-04-20 07:55 | 53765.39718 | 1440.0009 | 3 | 7 | 4.400212 | 2.291373 | 1.527381 | 4.01e-10 | 6.564209 | 1.61e-09
2018-04-20 07:57 | 53885.39648 | 1560.0002 | 3 | 7 | 4.400215 | 2.13021 | 1.600994 | 4.01e-10 | 6.888122 | 1.61e-09
2018-04-20 07:59 | 54005.39818 | 1680.0019 | 3 | 7 | 4.400225 | 1.988326 | 1.669593 | 4.01e-10 | 7.189968 | 1.61e-09
2018-04-20 08:01 | 54125.39818 | 1800.0019 | 3 | 7 | 4.400235 | 1.862833 | 1.733742 | 4.01e-10 | 7.472237 | 1.61e-09
2018-04-20 08:03 | 54245.39648 | 1920.0002 | 3 | 7 | 4.400212 | 1.747354 | 1.793867 | 4.01e-10 | 7.736799 | 1.61e-09
2018-04-20 08:05 | 54365.39818 | 2040.0019 | 3 | 7 | 4.400147 | 1.640707 | 1.850311 | 4.01e-10 | 7.985167 | 1.61e-09
2018-04-20 08:07 | 54485.39648 | 2160.0002 | 3 | 7 | 4.400151 | 1.542933 | 1.903371 | 4.01e-10 | 8.21864 | 1.61e-09
2018-04-20 08:09 | 54605.39728 | 2280.001 | 3 | 7 | 4.400204 | 1.45203 | 1.953269 | 4.01e-10 | 8.438199 | 1.61e-09
2018-04-20 08:11 | 54725.39648 | 2400.0002 | 3 | 7 | 4.400199 | 1.367197 | 2.000236 | 4.01e-10 | 8.644861 | 1.61e-09
2018-04-20 08:13 | 54845.39648 | 2520.0002 | 3 | 7 | 4.400162 | 1.287663 | 2.044465 | 4.01e-10 | 8.839478 | 1.61e-09
2018-04-20 08:15 | 54965.39818 | 2640.0019 | 3 | 7 | 4.400152 | 1.213301 | 2.086145 | 4.01e-10 | 9.022879 | 1.61e-09
2018-04-20 08:17 | 55085.39738 | 2760.0011 | 3 | 7 | 4.400186 | 1.143567 | 2.125406 | 4.01e-10 | 9.195631 | 1.61e-09
2018-04-20 08:19 | 55205.39658 | 2880.0003 | 3 | 7 | 4.400246 | 1.078419 | 2.16241 | 4.01e-10 | 9.358458 | 1.61e-09
2018-04-20 08:21 | 55325.39658 | 3000.0003 | 3 | 7 | 4.400129 | 1.01582 | 2.197305 | 4.01e-10 | 9.512 | 1.61e-09
2018-04-20 08:23 | 55445.39808 | 3120.0018 | 3 | 7 | 4.400239 | 0.9581165 | 2.230195 | 4.01e-10 | 9.656721 | 1.61e-09
2018-04-20 08:25 | 55565.39648 | 3240.0002 | 3 | 7 | 4.400189 | 0.9017429 | 2.261156 | 4.01e-10 | 9.792953 | 1.61e-09
2018-04-20 08:27 | 55685.39648 | 3360.0002 | 3 | 7 | 4.400216 | 0.8501339 | 2.290334 | 4.01e-10 | 9.921346 | 1.61e-09
2018-04-20 08:29 | 55805.39648 | 3480.0002 | 3 | 7 | 4.400147 | 0.8003769 | 2.317815 | 4.01e-10 | 10.04226 | 1.61e-09
2018-04-20 08:31 | 55925.39648 | 3600.0002 | 3 | 7 | 4.400113 | 0.7538443 | 2.343709 | 4.01e-10 | 10.1562 | 1.61e-09
2018-04-20 08:33 | 56045.39658 | 3720.0003 | 3 | 7 | 4.400133 | 0.7103548 | 2.368115 | 4.01e-10 | 10.26359 | 1.61e-09
2018-04-20 08:35 | 56165.39728 | 3840.001 | 3 | 7 | 4.400108 | 0.6695862 | 2.391115 | 4.01e-10 | 10.3648 | 1.61e-09
2018-04-20 08:36 | 56219.89388 | 3894.4976 | 3 | 7 | 4.400125 | 0.6519995 | 2.401119 | 4.01e-10 | 10.40882 | 1.61e-09
2018-04-20 08:38 | 56339.94 | 120.0001 | 4 | 7 | 4.287574 | 0 | 2.401119 | 4.01e-10 | 10.40882 | 1.61e-09
2018-04-20 08:40 | 56459.94 | 240.0009 | 4 | 7 | 4.27592 | 0 | 2.401119 | 4.01e-10 | 10.40882 | 1.61e-09
2018-04-20 08:41 | 56519.94 | 300.0014 | 4 | 7 | 4.272749 | 0 | 2.401119 | 4.01e-10 | 10.40882 | 1.61e-09
2018-04-20 08:43 | 56640.02 | 120.0002 | 5 | 7 | 3.808028 | -3.259988 | 2.401119 | 0.1086503 | 10.40882 | 0.4201683
2018-04-20 08:45 | 56760.02 | 240.0002 | 5 | 7 | 3.75512 | -3.259946 | 2.401119 | 0.21731 | 10.40882 | 0.8309261
2018-04-20 08:47 | 56880.02 | 360.0002 | 5 | 7 | 3.707653 | -3.25999 | 2.401119 | 0.3259735 | 10.40882 | 1.236383
2018-04-20 08:49 | 57000.02 | 480.001 | 5 | 7 | 3.661292 | -3.259932 | 2.401119 | 0.4346299 | 10.40882 | 1.636716
2018-04-20 08:51 | 57120.02 | 600.001 | 5 | 7 | 3.617108 | -3.259921 | 2.401119 | 0.5432918 | 10.40882 | 2.032137
2018-04-20 08:53 | 57240.02 | 720.001 | 5 | 7 | 3.576148 | -3.259916 | 2.401119 | 0.6519535 | 10.40882 | 2.422917
2018-04-20 08:55 | 57360.02 | 840.001 | 5 | 7 | 3.539077 | -3.259921 | 2.401119 | 0.7606108 | 10.40882 | 2.809443
2018-04-20 08:57 | 57480.02 | 960.001 | 5 | 7 | 3.505404 | -3.259908 | 2.401119 | 0.869276 | 10.40882 | 3.192166
2018-04-20 08:59 | 57600.02 | 1080.0002 | 5 | 7 | 3.474079 | -3.259883 | 2.401119 | 0.977933 | 10.40882 | 3.571325
2018-04-20 09:01 | 57720.02 | 1200.001 | 5 | 7 | 3.444614 | -3.259933 | 2.401119 | 1.086596 | 10.40882 | 3.947217
2018-04-20 09:03 | 57840.02 | 1320.0002 | 5 | 7 | 3.416936 | -3.259905 | 2.401119 | 1.195246 | 10.40882 | 4.319964
2018-04-20 09:05 | 57960.02 | 1440.0002 | 5 | 7 | 3.390433 | -3.259861 | 2.401119 | 1.303904 | 10.40882 | 4.689789
2018-04-20 09:07 | 58080.02 | 1560.001 | 5 | 7 | 3.36461 | -3.259896 | 2.401119 | 1.412567 | 10.40882 | 5.056796
2018-04-20 09:09 | 58200.02 | 1680.0002 | 5 | 7 | 3.340026 | -3.259952 | 2.401119 | 1.52123 | 10.40882 | 5.421074
2018-04-20 09:11 | 58320.02 | 1800.001 | 5 | 7 | 3.315001 | -3.259934 | 2.401119 | 1.629887 | 10.40882 | 5.782642
2018-04-20 09:13 | 58440.02 | 1920.0011 | 5 | 7 | 3.288597 | -3.25989 | 2.401119 | 1.738547 | 10.40882 | 6.141429
2018-04-20 09:15 | 58560.02 | 2040.0002 | 5 | 7 | 3.259134 | -3.259856 | 2.401119 | 1.847209 | 10.40882 | 6.497204
2018-04-20 09:17 | 58680.02 | 2160.0002 | 5 | 7 | 3.22624 | -3.259879 | 2.401119 | 1.955864 | 10.40882 | 6.849594
2018-04-20 09:19 | 58800.02 | 2280.001 | 5 | 7 | 3.188265 | -3.259953 | 2.401119 | 2.064533 | 10.40882 | 7.198171
2018-04-20 09:21 | 58920.02 | 2400.0002 | 5 | 7 | 3.142431 | -3.259961 | 2.401119 | 2.173185 | 10.40882 | 7.54219
2018-04-20 09:23 | 59040.02 | 2520.0002 | 5 | 7 | 3.085674 | -3.25987 | 2.401119 | 2.281847 | 10.40882 | 7.880698
2018-04-20 09:25 | 59160.02 | 2640.0002 | 5 | 7 | 3.010375 | -3.259876 | 2.401119 | 2.390506 | 10.40882 | 8.212107
2018-04-20 09:25 | 59173.72 | 2653.6992 | 5 | 7 | 3 | -3.259912 | 2.401119 | 2.402913 | 10.40882 | 8.249393
2018-04-20 09:27 | 59293.76502 | 120.0001 | 6 | 7 | 3.659567 | 0 | 2.401119 | 2.402913 | 10.40882 | 8.249393
2018-04-20 09:29 | 59413.76582 | 240.0009 | 6 | 7 | 3.690047 | 0 | 2.401119 | 2.402913 | 10.40882 | 8.249393
2018-04-20 09:30 | 59473.76652 | 300.0016 | 6 | 7 | 3.695529 | 0 | 2.401119 | 2.402913 | 10.40882 | 8.249393
2018-04-20 09:30 | 59473.77 | 0.0027 | 7 | 8 | 3.695656 | 0 | 0 | 0 | 0 | 0
2018-04-20 09:32 | 59593.86 | 120.0009 | 2 | 8 | 4.200239 | 3.746793 | 0.1417325 | 1.89e-09 | 0.5939758 | 6.986e-09
2018-04-20 09:34 | 59713.85 | 240.0003 | 2 | 8 | 4.200224 | 3.355943 | 0.2594908 | 1.89e-09 | 1.088592 | 6.986e-09
2018-04-20 09:34 | 59756.56 | 282.7017 | 2 | 8 | 4.200181 | 3.259986 | 0.2987156 | 1.89e-09 | 1.253345 | 6.986e-09
2018-04-20 09:36 | 59876.56518 | 120.0009 | 3 | 8 | 4.220464 | 3.260018 | 0.4070037 | 1.89e-09 | 1.709239 | 6.986e-09
2018-04-20 09:38 | 59996.56448 | 240.0002 | 3 | 8 | 4.23969 | 3.259929 | 0.5156628 | 1.89e-09 | 2.168874 | 6.986e-09
2018-04-20 09:40 | 60116.56448 | 360.0002 | 3 | 8 | 4.260042 | 3.259948 | 0.6243261 | 1.89e-09 | 2.630663 | 6.986e-09
2018-04-20 09:42 | 60236.56518 | 480.0009 | 3 | 8 | 4.283308 | 3.259952 | 0.7329768 | 1.89e-09 | 3.094757 | 6.986e-09
2018-04-20 09:44 | 60356.56518 | 600.0009 | 3 | 8 | 4.309072 | 3.259995 | 0.841645 | 1.89e-09 | 3.561589 | 6.986e-09
2018-04-20 09:46 | 60476.56528 | 720.001 | 3 | 8 | 4.337784 | 3.259891 | 0.9503083 | 1.89e-09 | 4.031362 | 6.986e-09
2018-04-20 09:48 | 60596.56448 | 840.0002 | 3 | 8 | 4.369259 | 3.260013 | 1.058965 | 1.89e-09 | 4.504375 | 6.986e-09
2018-04-20 09:50 | 60716.56528 | 960.001 | 3 | 8 | 4.400246 | 3.232955 | 1.167591 | 1.89e-09 | 4.98077 | 6.986e-09
2018-04-20 09:52 | 60836.56448 | 1080.0002 | 3 | 8 | 4.400262 | 2.937509 | 1.270186 | 1.89e-09 | 5.432214 | 6.986e-09
2018-04-20 09:54 | 60956.56438 | 1200.0001 | 3 | 8 | 4.400213 | 2.688643 | 1.363846 | 1.89e-09 | 5.844339 | 6.986e-09
2018-04-20 09:56 | 61076.56448 | 1320.0002 | 3 | 8 | 4.400227 | 2.473811 | 1.449784 | 1.89e-09 | 6.222485 | 6.986e-09
2018-04-20 09:58 | 61196.56438 | 1440.0001 | 3 | 8 | 4.400185 | 2.290088 | 1.529108 | 1.89e-09 | 6.57153 | 6.986e-09
2018-04-20 10:00 | 61316.56538 | 1560.0011 | 3 | 8 | 4.400176 | 2.131476 | 1.602759 | 1.89e-09 | 6.895611 | 6.986e-09
2018-04-20 10:02 | 61436.56528 | 1680.001 | 3 | 8 | 4.400166 | 1.989738 | 1.671427 | 1.89e-09 | 7.197762 | 6.986e-09
2018-04-20 10:04 | 61556.56458 | 1800.0003 | 3 | 8 | 4.400216 | 1.862314 | 1.735591 | 1.89e-09 | 7.480096 | 6.986e-09
2018-04-20 10:06 | 61676.56528 | 1920.001 | 3 | 8 | 4.400164 | 1.74724 | 1.79571 | 1.89e-09 | 7.744631 | 6.986e-09
2018-04-20 10:08 | 61796.56458 | 2040.0003 | 3 | 8 | 4.400166 | 1.640759 | 1.85215 | 1.89e-09 | 7.992981 | 6.986e-09
2018-04-20 10:10 | 61916.56528 | 2160.001 | 3 | 8 | 4.400136 | 1.541726 | 1.90518 | 1.89e-09 | 8.226321 | 6.986e-09
2018-04-20 10:12 | 62036.56528 | 2280.001 | 3 | 8 | 4.400195 | 1.45139 | 1.955054 | 1.89e-09 | 8.445774 | 6.986e-09
2018-04-20 10:14 | 62156.56538 | 2400.0011 | 3 | 8 | 4.400171 | 1.366035 | 2.00199 | 1.89e-09 | 8.652301 | 6.986e-09
2018-04-20 10:16 | 62276.56448 | 2520.0002 | 3 | 8 | 4.40013 | 1.286541 | 2.046194 | 1.89e-09 | 8.846808 | 6.986e-09
2018-04-20 10:18 | 62396.56528 | 2640.001 | 3 | 8 | 4.40016 | 1.211781 | 2.087817 | 1.89e-09 | 9.029957 | 6.986e-09
2018-04-20 10:20 | 62516.56528 | 2760.001 | 3 | 8 | 4.400177 | 1.142885 | 2.127047 | 1.89e-09 | 9.202573 | 6.986e-09
2018-04-20 10:22 | 62636.56528 | 2880.001 | 3 | 8 | 4.400196 | 1.077169 | 2.164027 | 1.89e-09 | 9.365293 | 6.986e-09
2018-04-20 10:24 | 62756.56528 | 3000.001 | 3 | 8 | 4.400177 | 1.01468 | 2.198867 | 1.89e-09 | 9.518596 | 6.986e-09
2018-04-20 10:26 | 62876.56528 | 3120.001 | 3 | 8 | 4.400185 | 0.9556112 | 2.231694 | 1.89e-09 | 9.663041 | 6.986e-09
2018-04-20 10:28 | 62996.56528 | 3240.001 | 3 | 8 | 4.400151 | 0.8995256 | 2.262594 | 1.89e-09 | 9.799002 | 6.986e-09
2018-04-20 10:30 | 63116.56528 | 3360.001 | 3 | 8 | 4.400126 | 0.8480139 | 2.291714 | 1.89e-09 | 9.927137 | 6.986e-09
2018-04-20 10:32 | 63236.56508 | 3480.0008 | 3 | 8 | 4.400179 | 0.7993717 | 2.31916 | 1.89e-09 | 10.04791 | 6.986e-09
2018-04-20 10:34 | 63356.56528 | 3600.001 | 3 | 8 | 4.400172 | 0.7537355 | 2.345029 | 1.89e-09 | 10.16173 | 6.986e-09
2018-04-20 10:36 | 63476.56608 | 3720.0018 | 3 | 8 | 4.400162 | 0.7102747 | 2.369416 | 1.89e-09 | 10.26904 | 6.986e-09
2018-04-20 10:38 | 63596.56618 | 3840.0019 | 3 | 8 | 4.400202 | 0.6695337 | 2.392395 | 1.89e-09 | 10.37015 | 6.986e-09
2018-04-20 10:39 | 63649.44828 | 3892.884 | 3 | 8 | 4.400131 | 0.6519995 | 2.402097 | 1.89e-09 | 10.41284 | 6.986e-09
2018-04-20 10:41 | 63769.5 | 120.0001 | 4 | 8 | 4.287182 | 0 | 2.402097 | 1.89e-09 | 10.41284 | 6.986e-09
2018-04-20 10:43 | 63889.5 | 240.001 | 4 | 8 | 4.275416 | 0 | 2.402097 | 1.89e-09 | 10.41284 | 6.986e-09
2018-04-20 10:44 | 63949.5 | 300.0032 | 4 | 8 | 4.272303 | 0 | 2.402097 | 1.89e-09 | 10.41284 | 6.986e-09
2018-04-20 10:46 | 64069.57814 | 120.0002 | 5 | 8 | 3.80725 | -3.259883 | 2.402097 | 0.108652 | 10.41284 | 0.4200777
2018-04-20 10:48 | 64189.57884 | 240.0009 | 5 | 8 | 3.754635 | -3.259866 | 2.402097 | 0.2173145 | 10.41284 | 0.8307847
2018-04-20 10:50 | 64309.57884 | 360.0009 | 5 | 8 | 3.707775 | -3.259948 | 2.402097 | 0.3259657 | 10.41284 | 1.236182
2018-04-20 10:52 | 64429.57804 | 480.0001 | 5 | 8 | 3.661541 | -3.259846 | 2.402097 | 0.4346288 | 10.41284 | 1.636556
2018-04-20 10:54 | 64549.57804 | 600.0001 | 5 | 8 | 3.616502 | -3.260078 | 2.402097 | 0.5432841 | 10.41284 | 2.031934
2018-04-20 10:56 | 64669.57884 | 720.0009 | 5 | 8 | 3.575528 | -3.25989 | 2.402097 | 0.651947 | 10.41284 | 2.422649
2018-04-20 10:58 | 64789.57804 | 840.0001 | 5 | 8 | 3.538093 | -3.259906 | 2.402097 | 0.7606023 | 10.41284 | 2.809084
2018-04-20 11:00 | 64909.57814 | 960.0002 | 5 | 8 | 3.504279 | -3.259973 | 2.402097 | 0.8692605 | 10.41284 | 3.191654
2018-04-20 11:02 | 65029.57884 | 1080.0009 | 5 | 8 | 3.472962 | -3.259948 | 2.402097 | 0.9779326 | 10.41284 | 3.570749
2018-04-20 11:04 | 65149.57884 | 1200.0009 | 5 | 8 | 3.443574 | -3.259819 | 2.402097 | 1.086594 | 10.41284 | 3.946515
2018-04-20 11:06 | 65269.57804 | 1320.0001 | 5 | 8 | 3.415844 | -3.260085 | 2.402097 | 1.195255 | 10.41284 | 4.319187
2018-04-20 11:08 | 65389.57804 | 1440.0001 | 5 | 8 | 3.389421 | -3.259832 | 2.402097 | 1.30391 | 10.41284 | 4.688885
2018-04-20 11:10 | 65509.57804 | 1560.0001 | 5 | 8 | 3.364366 | -3.25985 | 2.402097 | 1.412573 | 10.41284 | 5.055816
2018-04-20 11:12 | 65629.57884 | 1680.0009 | 5 | 8 | 3.339801 | -3.259846 | 2.402097 | 1.52124 | 10.41284 | 5.420074
2018-04-20 11:14 | 65749.57804 | 1800.0001 | 5 | 8 | 3.314374 | -3.259974 | 2.402097 | 1.629901 | 10.41284 | 5.78161
2018-04-20 11:16 | 65869.57804 | 1920.0001 | 5 | 8 | 3.287833 | -3.260157 | 2.402097 | 1.73857 | 10.41284 | 6.140357
2018-04-20 11:18 | 65989.57884 | 2040.0009 | 5 | 8 | 3.258902 | -3.259845 | 2.402097 | 1.847227 | 10.41284 | 6.496061
2018-04-20 11:20 | 66109.57804 | 2160.0001 | 5 | 8 | 3.225795 | -3.26019 | 2.402097 | 1.95589 | 10.41284 | 6.848433
2018-04-20 11:22 | 66229.57884 | 2280.0009 | 5 | 8 | 3.187855 | -3.259874 | 2.402097 | 2.064545 | 10.41284 | 7.196933
2018-04-20 11:24 | 66349.57804 | 2400.0001 | 5 | 8 | 3.141251 | -3.260159 | 2.402097 | 2.173211 | 10.41284 | 7.5409
2018-04-20 11:26 | 66469.57884 | 2520.0009 | 5 | 8 | 3.083699 | -3.259874 | 2.402097 | 2.281874 | 10.41284 | 7.879217
2018-04-20 11:28 | 66589.57804 | 2640.0001 | 5 | 8 | 3.009167 | -3.26003 | 2.402097 | 2.390538 | 10.41284 | 8.210449
2018-04-20 11:29 | 66602.00034 | 2652.4224 | 5 | 8 | 2.999997 | -3.260083 | 2.402097 | 2.401784 | 10.41284 | 8.244238
2018-04-20 11:31 | 66722.04534 | 119.9999 | 6 | 8 | 3.659036 | 0 | 2.402097 | 2.401791 | 10.41284 | 8.24426
2018-04-20 11:33 | 66842.04534 | 239.9999 | 6 | 8 | 3.689801 | 0 | 2.402097 | 2.401791 | 10.41284 | 8.24426
2018-04-20 11:34 | 66902.04834 | 300.0029 | 6 | 8 | 3.695335 | 0 | 2.402097 | 2.401791 | 10.41284 | 8.24426
2018-04-20 11:34 | 66902.06 | 0.0028 | 7 | 9 | 3.695332 | 0 | 0 | 0 | 0 | 0
2018-04-20 11:36 | 67022.13 | 120.0001 | 2 | 9 | 4.200306 | 3.740722 | 0.1415455 | 0 | 0.5932015 | 0
2018-04-20 11:38 | 67142.13 | 240.0002 | 2 | 9 | 4.200219 | 3.349917 | 0.2591107 | 0 | 1.087007 | 0
2018-04-20 11:38 | 67182.14 | 280.0095 | 2 | 9 | 4.200231 | 3.25999 | 0.2958214 | 0 | 1.2412 | 0
2018-04-20 11:40 | 67302.16 | 120.0009 | 3 | 9 | 4.220548 | 3.259942 | 0.4041103 | 0 | 1.697106 | 0
2018-04-20 11:42 | 67422.16 | 240.0009 | 3 | 9 | 4.239279 | 3.260018 | 0.5127782 | 0 | 2.156767 | 0
2018-04-20 11:44 | 67542.16 | 360.0009 | 3 | 9 | 4.259011 | 3.259957 | 0.6214268 | 0 | 2.618401 | 0
2018-04-20 11:46 | 67662.16 | 480.001 | 3 | 9 | 4.282165 | 3.259898 | 0.7300962 | 0 | 3.082458 | 0
2018-04-20 11:48 | 67782.16 | 600.0009 | 3 | 9 | 4.308182 | 3.259904 | 0.8387601 | 0 | 3.549166 | 0
2018-04-20 11:50 | 67902.16 | 720.001 | 3 | 9 | 4.336668 | 3.259908 | 0.9474177 | 0 | 4.018803 | 0
2018-04-20 11:52 | 68022.16 | 840.0001 | 3 | 9 | 4.367958 | 3.259942 | 1.056077 | 0 | 4.491704 | 0
2018-04-20 11:54 | 68142.16 | 960.0009 | 3 | 9 | 4.400298 | 3.249486 | 1.164731 | 0 | 4.968087 | 0
2018-04-20 11:56 | 68262.16 | 1080.001 | 3 | 9 | 4.400277 | 2.947877 | 1.267708 | 0 | 5.421212 | 0
2018-04-20 11:58 | 68382.16 | 1200.0001 | 3 | 9 | 4.400268 | 2.698567 | 1.361713 | 0 | 5.834857 | 0
2018-04-20 12:00 | 68502.16 | 1320.001 | 3 | 9 | 4.4002 | 2.482366 | 1.447981 | 0 | 6.214457 | 0
2018-04-20 12:02 | 68622.16 | 1440.0002 | 3 | 9 | 4.400249 | 2.296649 | 1.527553 | 0 | 6.56459 | 0
2018-04-20 12:04 | 68742.16 | 1560.0003 | 3 | 9 | 4.400271 | 2.136237 | 1.601364 | 0 | 6.889377 | 0
2018-04-20 12:06 | 68862.16 | 1680.001 | 3 | 9 | 4.400205 | 1.995688 | 1.670157 | 0 | 7.192078 | 0
2018-04-20 12:08 | 68982.16 | 1800.0018 | 3 | 9 | 4.400229 | 1.870143 | 1.734553 | 0 | 7.475432 | 0
2018-04-20 12:10 | 69102.16 | 1920.0002 | 3 | 9 | 4.400195 | 1.753568 | 1.794913 | 0 | 7.741027 | 0
2018-04-20 12:12 | 69222.16 | 2040.001 | 3 | 9 | 4.400169 | 1.64688 | 1.85156 | 0 | 7.990284 | 0
2018-04-20 12:14 | 69342.16 | 2160.0011 | 3 | 9 | 4.40021 | 1.548634 | 1.904783 | 0 | 8.224477 | 0
2018-04-20 12:16 | 69462.16 | 2280.0018 | 3 | 9 | 4.400221 | 1.459374 | 1.954874 | 0 | 8.444887 | 0
2018-04-20 12:18 | 69582.16 | 2400.0003 | 3 | 9 | 4.400151 | 1.37313 | 2.002058 | 0 | 8.652503 | 0
2018-04-20 12:20 | 69702.16 | 2520.001 | 3 | 9 | 4.400148 | 1.29184 | 2.046464 | 0 | 8.847901 | 0
2018-04-20 12:22 | 69822.16 | 2640.0018 | 3 | 9 | 4.400213 | 1.216584 | 2.088248 | 0 | 9.031756 | 0
2018-04-20 12:24 | 69942.16 | 2760.0002 | 3 | 9 | 4.400141 | 1.145579 | 2.127599 | 0 | 9.204906 | 0
2018-04-20 12:26 | 70062.16 | 2880.0002 | 3 | 9 | 4.400142 | 1.078499 | 2.164661 | 0 | 9.367986 | 0
2018-04-20 12:28 | 70182.16 | 3000.0011 | 3 | 9 | 4.400183 | 1.015943 | 2.199553 | 0 | 9.521516 | 0
2018-04-20 12:30 | 70302.16 | 3120.0018 | 3 | 9 | 4.400153 | 0.9573708 | 2.232427 | 0 | 9.666166 | 0
2018-04-20 12:32 | 70422.16 | 3240.0003 | 3 | 9 | 4.400136 | 0.9029236 | 2.263421 | 0 | 9.802546 | 0
2018-04-20 12:34 | 70542.16 | 3360.0002 | 3 | 9 | 4.400117 | 0.8506117 | 2.292651 | 0 | 9.931163 | 0
2018-04-20 12:36 | 70662.16 | 3480.0027 | 3 | 9 | 4.400166 | 0.8013506 | 2.320182 | 0 | 10.0523 | 0
2018-04-20 12:38 | 70782.16 | 3600.0002 | 3 | 9 | 4.400118 | 0.7542181 | 2.346102 | 0 | 10.16636 | 0
2018-04-20 12:40 | 70902.16 | 3720.001 | 3 | 9 | 4.400205 | 0.7115221 | 2.370509 | 0 | 10.27375 | 0
2018-04-20 12:42 | 71022.16 | 3840.0011 | 3 | 9 | 4.400176 | 0.6701803 | 2.393515 | 0 | 10.37498 | 0
2018-04-20 12:43 | 71078.89 | 3896.7312 | 3 | 9 | 4.400168 | 0.6519976 | 2.403929 | 0 | 10.4208 | 0
2018-04-20 12:45 | 71198.93 | 119.9999 | 4 | 9 | 4.287655 | 0 | 2.403929 | 0 | 10.4208 | 0
2018-04-20 12:47 | 71318.93 | 240.0007 | 4 | 9 | 4.275945 | 0 | 2.403929 | 0 | 10.4208 | 0
2018-04-20 12:48 | 71378.93 | 300.0029 | 4 | 9 | 4.272803 | 0 | 2.403929 | 0 | 10.4208 | 0
2018-04-20 12:50 | 71499.02 | 120.0002 | 5 | 9 | 3.809664 | -3.259948 | 2.403929 | 0.1086541 | 10.4208 | 0.4203144
2018-04-20 12:52 | 71619.02 | 240.0009 | 5 | 9 | 3.756759 | -3.259892 | 2.403929 | 0.2173136 | 10.4208 | 0.8312597
2018-04-20 12:54 | 71739.02 | 360.0009 | 5 | 9 | 3.709461 | -3.25995 | 2.403929 | 0.3259731 | 10.4208 | 1.236879
2018-04-20 12:56 | 71859.02 | 480.0001 | 5 | 9 | 3.663327 | -3.259943 | 2.403929 | 0.4346223 | 10.4208 | 1.637397
2018-04-20 12:58 | 71979.02 | 600.0009 | 5 | 9 | 3.618577 | -3.259868 | 2.403929 | 0.54329 | 10.4208 | 2.033031
2018-04-20 13:00 | 72099.02 | 720.0009 | 5 | 9 | 3.577337 | -3.259905 | 2.403929 | 0.6519393 | 10.4208 | 2.423909
2018-04-20 13:02 | 72219.02 | 840.0001 | 5 | 9 | 3.540094 | -3.259912 | 2.403929 | 0.7606036 | 10.4208 | 2.810582
2018-04-20 13:04 | 72339.02 | 960.0001 | 5 | 9 | 3.506076 | -3.259832 | 2.403929 | 0.8692596 | 10.4208 | 3.193363
2018-04-20 13:06 | 72459.02 | 1080.0009 | 5 | 9 | 3.474312 | -3.25983 | 2.403929 | 0.9779126 | 10.4208 | 3.572565
2018-04-20 13:08 | 72579.02 | 1200.0009 | 5 | 9 | 3.444728 | -3.259876 | 2.403929 | 1.086575 | 10.4208 | 3.948461
2018-04-20 13:10 | 72699.02 | 1320.0001 | 5 | 9 | 3.417194 | -3.259863 | 2.403929 | 1.195235 | 10.4208 | 4.321251
2018-04-20 13:12 | 72819.02 | 1440.0001 | 5 | 9 | 3.390955 | -3.259946 | 2.403929 | 1.303899 | 10.4208 | 4.691133
2018-04-20 13:14 | 72939.02 | 1560.0009 | 5 | 9 | 3.365647 | -3.259845 | 2.403929 | 1.412561 | 10.4208 | 5.058226
2018-04-20 13:16 | 73059.02 | 1680.0009 | 5 | 9 | 3.340478 | -3.260165 | 2.403929 | 1.521221 | 10.4208 | 5.422582
2018-04-20 13:18 | 73179.02 | 1800.0001 | 5 | 9 | 3.315218 | -3.259866 | 2.403929 | 1.629877 | 10.4208 | 5.784185
2018-04-20 13:20 | 73299.02 | 1920.0009 | 5 | 9 | 3.288541 | -3.260003 | 2.403929 | 1.738538 | 10.4208 | 6.142997
2018-04-20 13:22 | 73419.02 | 2040.0001 | 5 | 9 | 3.259602 | -3.259836 | 2.403929 | 1.847202 | 10.4208 | 6.498795
2018-04-20 13:24 | 73539.02 | 2160.0009 | 5 | 9 | 3.227041 | -3.259832 | 2.403929 | 1.955863 | 10.4208 | 6.851248
2018-04-20 13:26 | 73659.02 | 2280.0009 | 5 | 9 | 3.189139 | -3.260161 | 2.403929 | 2.064523 | 10.4208 | 7.199902
2018-04-20 13:28 | 73779.02 | 2400.0009 | 5 | 9 | 3.143349 | -3.260127 | 2.403929 | 2.173177 | 10.4208 | 7.544005
2018-04-20 13:30 | 73899.02 | 2520.0009 | 5 | 9 | 3.086241 | -3.259823 | 2.403929 | 2.281838 | 10.4208 | 7.882592
2018-04-20 13:32 | 74019.02 | 2640.0009 | 5 | 9 | 3.010746 | -3.259883 | 2.403929 | 2.390505 | 10.4208 | 8.21406
2018-04-20 13:32 | 74033.54 | 2654.5271 | 5 | 9 | 2.999998 | -3.259828 | 2.403929 | 2.403658 | 10.4208 | 8.253588
2018-04-20 13:34 | 74153.59 | 120.0009 | 6 | 9 | 3.658462 | 0 | 2.403929 | 2.403658 | 10.4208 | 8.253588
2018-04-20 13:36 | 74273.59 | 240.0009 | 6 | 9 | 3.689499 | 0 | 2.403929 | 2.403658 | 10.4208 | 8.253588
2018-04-20 13:37 | 74333.59 | 300.0016 | 6 | 9 | 3.695141 | 0 | 2.403929 | 2.403658 | 10.4208 | 8.253588
2018-04-20 13:37 | 74333.5959 | 0.0026 | 7 | 10 | 3.695081 | 0 | 0 | 0 | 0 | 0
2018-04-20 13:39 | 74453.68 | 120.0001 | 2 | 10 | 4.200275 | 3.737618 | 0.1413909 | 2.992e-09 | 0.5925704 | 1.1054e-08
2018-04-20 13:41 | 74573.68 | 240.0009 | 2 | 10 | 4.200236 | 3.346307 | 0.258825 | 2.992e-09 | 1.085825 | 1.1054e-08
2018-04-20 13:42 | 74611.7 | 278.0199 | 2 | 10 | 4.200201 | 3.25999 | 0.2937002 | 2.992e-09 | 1.23231 | 1.1054e-08
2018-04-20 13:44 | 74731.712 | 120.0003 | 3 | 10 | 4.220515 | 3.259946 | 0.4019932 | 2.992e-09 | 1.688228 | 1.1054e-08
2018-04-20 13:46 | 74851.712 | 240.0003 | 3 | 10 | 4.239207 | 3.259986 | 0.510645 | 2.992e-09 | 2.147812 | 1.1054e-08
2018-04-20 13:48 | 74971.7119 | 360.0002 | 3 | 10 | 4.259286 | 3.260022 | 0.6193082 | 2.992e-09 | 2.609519 | 1.1054e-08
2018-04-20 13:50 | 75091.7127 | 480.001 | 3 | 10 | 4.282428 | 3.259995 | 0.7279768 | 2.992e-09 | 3.073605 | 1.1054e-08
2018-04-20 13:52 | 75211.7119 | 600.0002 | 3 | 10 | 4.308633 | 3.260009 | 0.8366311 | 2.992e-09 | 3.540313 | 1.1054e-08
2018-04-20 13:54 | 75331.7119 | 720.0002 | 3 | 10 | 4.337574 | 3.259891 | 0.9452935 | 2.992e-09 | 4.010046 | 1.1054e-08
2018-04-20 13:56 | 75451.7119 | 840.0002 | 3 | 10 | 4.368468 | 3.259942 | 1.053958 | 2.992e-09 | 4.483051 | 1.1054e-08
2018-04-20 13:58 | 75571.712 | 960.0003 | 3 | 10 | 4.400292 | 3.247432 | 1.1626 | 2.992e-09 | 4.959405 | 1.1054e-08
2018-04-20 14:00 | 75691.712 | 1080.0003 | 3 | 10 | 4.400192 | 2.943629 | 1.265531 | 2.992e-09 | 5.412328 | 1.1054e-08
2018-04-20 14:02 | 75811.7127 | 1200.001 | 3 | 10 | 4.400197 | 2.691314 | 1.359341 | 2.992e-09 | 5.825116 | 1.1054e-08
2018-04-20 14:04 | 75931.712 | 1320.0003 | 3 | 10 | 4.4002 | 2.4752 | 1.445346 | 2.992e-09 | 6.203559 | 1.1054e-08
2018-04-20 14:06 | 76051.7128 | 1440.0011 | 3 | 10 | 4.400203 | 2.290797 | 1.524705 | 2.992e-09 | 6.552754 | 1.1054e-08
2018-04-20 14:08 | 76171.7128 | 1560.0011 | 3 | 10 | 4.400222 | 2.133687 | 1.598374 | 2.992e-09 | 6.876914 | 1.1054e-08
2018-04-20 14:10 | 76291.712 | 1680.0003 | 3 | 10 | 4.400234 | 1.994891 | 1.667098 | 2.992e-09 | 7.179314 | 1.1054e-08
2018-04-20 14:12 | 76411.712 | 1800.0003 | 3 | 10 | 4.400205 | 1.868763 | 1.731444 | 2.992e-09 | 7.462447 | 1.1054e-08
2018-04-20 14:14 | 76531.7129 | 1920.0012 | 3 | 10 | 4.400185 | 1.753015 | 1.791782 | 2.992e-09 | 7.72795 | 1.1054e-08
2018-04-20 14:16 | 76651.7127 | 2040.001 | 3 | 10 | 4.400219 | 1.646935 | 1.848421 | 2.992e-09 | 7.977171 | 1.1054e-08
2018-04-20 14:18 | 76771.7128 | 2160.0011 | 3 | 10 | 4.400233 | 1.549669 | 1.901668 | 2.992e-09 | 8.21147 | 1.1054e-08
2018-04-20 14:20 | 76891.7128 | 2280.0011 | 3 | 10 | 4.400198 | 1.458083 | 1.951771 | 2.992e-09 | 8.431929 | 1.1054e-08
2018-04-20 14:22 | 77011.7129 | 2400.0012 | 3 | 10 | 4.4002 | 1.372185 | 1.998907 | 2.992e-09 | 8.639337 | 1.1054e-08
2018-04-20 14:24 | 77131.712 | 2520.0003 | 3 | 10 | 4.400177 | 1.292269 | 2.043305 | 2.992e-09 | 8.834695 | 1.1054e-08
2018-04-20 14:26 | 77251.7121 | 2640.0004 | 3 | 10 | 4.40012 | 1.217256 | 2.085115 | 2.992e-09 | 9.018668 | 1.1054e-08
2018-04-20 14:28 | 77371.7128 | 2760.0011 | 3 | 10 | 4.400203 | 1.147642 | 2.124521 | 2.992e-09 | 9.192063 | 1.1054e-08
2018-04-20 14:30 | 77491.7126 | 2880.0009 | 3 | 10 | 4.400115 | 1.08069 | 2.161651 | 2.992e-09 | 9.355438 | 1.1054e-08
2018-04-20 14:32 | 77611.7138 | 3000.0021 | 3 | 10 | 4.400178 | 1.019098 | 2.196652 | 2.992e-09 | 9.509449 | 1.1054e-08
2018-04-20 14:34 | 77731.7128 | 3120.0011 | 3 | 10 | 4.40015 | 0.9596167 | 2.229619 | 2.992e-09 | 9.65451 | 1.1054e-08
2018-04-20 14:36 | 77851.7128 | 3240.0011 | 3 | 10 | 4.400163 | 0.9044819 | 2.260682 | 2.992e-09 | 9.791194 | 1.1054e-08
2018-04-20 14:38 | 77971.7137 | 3360.002 | 3 | 10 | 4.400172 | 0.8530378 | 2.289967 | 2.992e-09 | 9.920052 | 1.1054e-08
2018-04-20 14:40 | 78091.7121 | 3480.0004 | 3 | 10 | 4.400171 | 0.8046684 | 2.317586 | 2.992e-09 | 10.04158 | 1.1054e-08
2018-04-20 14:42 | 78211.7128 | 3600.0011 | 3 | 10 | 4.400186 | 0.7592058 | 2.343638 | 2.992e-09 | 10.15621 | 1.1054e-08
2018-04-20 14:44 | 78331.7136 | 3720.0019 | 3 | 10 | 4.40015 | 0.7145958 | 2.368188 | 2.992e-09 | 10.26424 | 1.1054e-08
2018-04-20 14:46 | 78451.7121 | 3840.0004 | 3 | 10 | 4.400101 | 0.6722136 | 2.391299 | 2.992e-09 | 10.36593 | 1.1054e-08
2018-04-20 14:47 | 78514.8598 | 3903.1481 | 3 | 10 | 4.400183 | 0.6519947 | 2.402909 | 2.992e-09 | 10.41701 | 1.1054e-08
2018-04-20 14:49 | 78634.91 | 120.0018 | 4 | 10 | 4.287312 | 0 | 2.402909 | 2.992e-09 | 10.41701 | 1.1054e-08
2018-04-20 14:51 | 78754.9 | 240.0002 | 4 | 10 | 4.275564 | 0 | 2.402909 | 2.992e-09 | 10.41701 | 1.1054e-08
2018-04-20 14:52 | 78814.91 | 300.0039 | 4 | 10 | 4.272403 | 0 | 2.402909 | 2.992e-09 | 10.41701 | 1.1054e-08
2018-04-20 14:54 | 78934.98704 | 120.0011 | 5 | 10 | 3.809097 | -3.259848 | 2.402909 | 0.1086574 | 10.41701 | 0.4202639
2018-04-20 14:56 | 79054.98694 | 240.001 | 5 | 10 | 3.756465 | -3.259866 | 2.402909 | 0.217314 | 10.41701 | 0.8311495
2018-04-20 14:58 | 79174.98624 | 360.0003 | 5 | 10 | 3.709741 | -3.259836 | 2.402909 | 0.3259648 | 10.41701 | 1.236732
2018-04-20 15:00 | 79294.98694 | 480.001 | 5 | 10 | 3.664128 | -3.259832 | 2.402909 | 0.4346314 | 10.41701 | 1.637377
2018-04-20 15:02 | 79414.98624 | 600.0003 | 5 | 10 | 3.619537 | -3.259888 | 2.402909 | 0.5432909 | 10.41701 | 2.033078
2018-04-20 15:04 | 79534.98694 | 720.001 | 5 | 10 | 3.577887 | -3.259866 | 2.402909 | 0.6519464 | 10.41701 | 2.424063
2018-04-20 15:06 | 79654.98694 | 840.001 | 5 | 10 | 3.540215 | -3.259816 | 2.402909 | 0.7606065 | 10.41701 | 2.810749
2018-04-20 15:08 | 79774.98694 | 960.001 | 5 | 10 | 3.506137 | -3.260035 | 2.402909 | 0.8692632 | 10.41701 | 3.193543
2018-04-20 15:10 | 79894.98614 | 1080.0002 | 5 | 10 | 3.474725 | -3.260214 | 2.402909 | 0.9779267 | 10.41701 | 3.572814
2018-04-20 15:12 | 80014.98624 | 1200.0003 | 5 | 10 | 3.445209 | -3.259786 | 2.402909 | 1.086588 | 10.41701 | 3.948762
2018-04-20 15:14 | 80134.98694 | 1320.001 | 5 | 10 | 3.41732 | -3.259963 | 2.402909 | 1.195254 | 10.41701 | 4.321607
2018-04-20 15:16 | 80254.98614 | 1440.0002 | 5 | 10 | 3.391332 | -3.259923 | 2.402909 | 1.303915 | 10.41701 | 4.691502
2018-04-20 15:18 | 80374.98694 | 1560.001 | 5 | 10 | 3.366904 | -3.25977 | 2.402909 | 1.412589 | 10.41701 | 5.058707
2018-04-20 15:20 | 80494.98694 | 1680.001 | 5 | 10 | 3.342644 | -3.260163 | 2.402909 | 1.521254 | 10.41701 | 5.423252
2018-04-20 15:22 | 80614.98614 | 1800.0002 | 5 | 10 | 3.316871 | -3.260167 | 2.402909 | 1.629909 | 10.41701 | 5.785062
2018-04-20 15:24 | 80734.98614 | 1920.0002 | 5 | 10 | 3.290046 | -3.259799 | 2.402909 | 1.738576 | 10.41701 | 6.144051
2018-04-20 15:26 | 80854.98624 | 2040.0003 | 5 | 10 | 3.260986 | -3.260103 | 2.402909 | 1.847245 | 10.41701 | 6.500021
2018-04-20 15:28 | 80974.98694 | 2160.001 | 5 | 10 | 3.228755 | -3.26005 | 2.402909 | 1.955912 | 10.41701 | 6.852683
2018-04-20 15:30 | 81094.98694 | 2280.001 | 5 | 10 | 3.190989 | -3.26016 | 2.402909 | 2.064582 | 10.41701 | 7.20157
2018-04-20 15:32 | 81214.98694 | 2400.001 | 5 | 10 | 3.145466 | -3.260098 | 2.402909 | 2.17324 | 10.41701 | 7.545906
2018-04-20 15:34 | 81334.98694 | 2520.001 | 5 | 10 | 3.088242 | -3.260095 | 2.402909 | 2.28191 | 10.41701 | 7.884742
2018-04-20 15:36 | 81454.98704 | 2640.0011 | 5 | 10 | 3.013528 | -3.260181 | 2.402909 | 2.390584 | 10.41701 | 8.216511
2018-04-20 15:36 | 81472.55474 | 2657.5688 | 5 | 10 | 2.999994 | -3.260103 | 2.402909 | 2.406485 | 10.41701 | 8.264322
2018-04-20 15:38 | 81592.59462 | 120.001 | 6 | 10 | 3.657209 | 0 | 2.402909 | 2.406485 | 10.41701 | 8.264322
2018-04-20 15:40 | 81712.59462 | 240.001 | 6 | 10 | 3.688552 | 0 | 2.402909 | 2.406485 | 10.41701 | 8.264322
2018-04-20 15:41 | 81772.59522 | 300.0016 | 6 | 10 | 3.694321 | 0 | 2.402909 | 2.406485 | 10.41701 | 8.264322
2018-04-20 15:41 | 81772.6 | 0.0026 | 7 | 11 | 3.694277 | 0 | 0 | 0 | 0 | 0
2018-04-20 15:43 | 81892.69 | 120.0009 | 2 | 11 | 4.200296 | 3.749396 | 0.1417371 | 0 | 0.5939798 | 0
2018-04-20 15:45 | 82012.69 | 240.0002 | 2 | 11 | 4.200233 | 3.35484 | 0.2595123 | 0 | 1.088667 | 0
2018-04-20 15:46 | 82055.6 | 282.9095 | 2 | 11 | 4.200277 | 3.259984 | 0.2989024 | 0 | 1.254115 | 0
2018-04-20 15:48 | 82175.61 | 120.001 | 3 | 11 | 4.220537 | 3.260049 | 0.4071876 | 0 | 1.710009 | 0
2018-04-20 15:50 | 82295.61 | 240.0003 | 3 | 11 | 4.238817 | 3.260037 | 0.5158455 | 0 | 2.169596 | 0
2018-04-20 15:52 | 82415.61 | 360.001 | 3 | 11 | 4.259149 | 3.260005 | 0.6245116 | 0 | 2.631289 | 0
2018-04-20 15:54 | 82535.61 | 480.0002 | 3 | 11 | 4.282604 | 3.259925 | 0.733175 | 0 | 3.095343 | 0
2018-04-20 15:56 | 82655.61 | 600.0002 | 3 | 11 | 4.30864 | 3.2599 | 0.8418339 | 0 | 3.562078 | 0
2018-04-20 15:58 | 82775.61 | 720.0003 | 3 | 11 | 4.337656 | 3.259908 | 0.9504898 | 0 | 4.031788 | 0
2018-04-20 16:00 | 82895.61 | 840.0003 | 3 | 11 | 4.369011 | 3.259961 | 1.05915 | 0 | 4.504809 | 0
2018-04-20 16:02 | 83015.61 | 960.0003 | 3 | 11 | 4.400255 | 3.23586 | 1.167788 | 0 | 4.981233 | 0
2018-04-20 16:04 | 83135.61 | 1080.0003 | 3 | 11 | 4.400313 | 2.939191 | 1.27046 | 0 | 5.433015 | 0
2018-04-20 16:06 | 83255.61 | 1200.0002 | 3 | 11 | 4.400236 | 2.687867 | 1.364118 | 0 | 5.845133 | 0
2018-04-20 16:08 | 83375.61 | 1320.0011 | 3 | 11 | 4.400188 | 2.474828 | 1.450059 | 0 | 6.223291 | 0
2018-04-20 16:10 | 83495.61 | 1440.001 | 3 | 11 | 4.4002 | 2.291903 | 1.529446 | 0 | 6.572614 | 0
2018-04-20 16:12 | 83615.61 | 1560.0003 | 3 | 11 | 4.400209 | 2.133422 | 1.603152 | 0 | 6.896935 | 0
2018-04-20 16:14 | 83735.61 | 1680.0003 | 3 | 11 | 4.400182 | 1.992352 | 1.671875 | 0 | 7.199329 | 0
2018-04-20 16:16 | 83855.61 | 1800.0003 | 3 | 11 | 4.400156 | 1.865355 | 1.736153 | 0 | 7.482168 | 0
2018-04-20 16:18 | 83975.61 | 1920.0003 | 3 | 11 | 4.400241 | 1.752664 | 1.796422 | 0 | 7.747362 | 0
2018-04-20 16:20 | 84095.61 | 2040.0019 | 3 | 11 | 4.400166 | 1.647535 | 1.853058 | 0 | 7.996572 | 0
2018-04-20 16:22 | 84215.61 | 2160.0003 | 3 | 11 | 4.400213 | 1.551319 | 1.906355 | 0 | 8.231089 | 0
2018-04-20 16:24 | 84335.61 | 2280.0011 | 3 | 11 | 4.400207 | 1.458763 | 1.956492 | 0 | 8.451701 | 0
2018-04-20 16:26 | 84455.61 | 2400.0011 | 3 | 11 | 4.400175 | 1.37237 | 2.003647 | 0 | 8.659191 | 0
2018-04-20 16:28 | 84575.61 | 2520.0004 | 3 | 11 | 4.400134 | 1.292623 | 2.048046 | 0 | 8.854554 | 0
2018-04-20 16:30 | 84695.61 | 2640.0011 | 3 | 11 | 4.400122 | 1.218467 | 2.089878 | 0 | 9.038622 | 0
2018-04-20 16:32 | 84815.61 | 2760.0011 | 3 | 11 | 4.400138 | 1.149053 | 2.129341 | 0 | 9.212266 | 0
2018-04-20 16:34 | 84935.61 | 2880.0011 | 3 | 11 | 4.400158 | 1.082118 | 2.166518 | 0 | 9.375853 | 0
2018-04-20 16:36 | 85055.61 | 3000.0003 | 3 | 11 | 4.400124 | 1.018783 | 2.201522 | 0 | 9.529875 | 0
2018-04-20 16:38 | 85175.61 | 3120.0011 | 3 | 11 | 4.400179 | 0.9599924 | 2.234487 | 0 | 9.674925 | 0
2018-04-20 16:40 | 85295.61 | 3240.0012 | 3 | 11 | 4.400095 | 0.9035311 | 2.265547 | 0 | 9.811593 | 0
2018-04-20 16:42 | 85415.61 | 3360.0003 | 3 | 11 | 4.400122 | 0.8509417 | 2.2948 | 0 | 9.940312 | 0
2018-04-20 16:44 | 85535.61 | 3480.0004 | 3 | 11 | 4.400175 | 0.8029995 | 2.322359 | 0 | 10.06158 | 0
2018-04-20 16:46 | 85655.61 | 3600.0011 | 3 | 11 | 4.400094 | 0.7564383 | 2.348337 | 0 | 10.17589 | 0
2018-04-20 16:48 | 85775.61 | 3720.0014 | 3 | 11 | 4.40017 | 0.7137299 | 2.372835 | 0 | 10.28368 | 0
2018-04-20 16:50 | 85895.61 | 3840.0003 | 3 | 11 | 4.400157 | 0.672514 | 2.39593 | 0 | 10.3853 | 0
2018-04-20 16:51 | 85956.9 | 3901.2858 | 3 | 11 | 4.400118 | 0.6519957 | 2.407202 | 0 | 10.4349 | 0
2018-04-20 16:53 | 86076.93638 | 120.001 | 4 | 11 | 4.287444 | 0 | 2.407202 | 0 | 10.4349 | 0
2018-04-20 16:55 | 86196.93628 | 240.0009 | 4 | 11 | 4.275716 | 0 | 2.407202 | 0 | 10.4349 | 0
2018-04-20 16:56 | 86256.93778 | 300.0024 | 4 | 11 | 4.272582 | 0 | 2.407202 | 0 | 10.4349 | 0
2018-04-20 16:58 | 86377.03 | 120.0011 | 5 | 11 | 3.81023 | -3.259985 | 2.407202 | 0.1086601 | 10.4349 | 0.4203577
2018-04-20 17:00 | 86497.03 | 240.0009 | 5 | 11 | 3.757726 | -3.259836 | 2.407202 | 0.2173149 | 10.4349 | 0.8313658
2018-04-20 17:02 | 86617.03 | 360.001 | 5 | 11 | 3.710514 | -3.259856 | 2.407202 | 0.3259756 | 10.4349 | 1.237098
2018-04-20 17:04 | 86737.02 | 480.0001 | 5 | 11 | 3.664277 | -3.259826 | 2.407202 | 0.4346308 | 10.4349 | 1.63774
2018-04-20 17:06 | 86857.02 | 600.0001 | 5 | 11 | 3.619963 | -3.259876 | 2.407202 | 0.5432907 | 10.4349 | 2.033463
2018-04-20 17:08 | 86977.02 | 720.0001 | 5 | 11 | 3.578715 | -3.260137 | 2.407202 | 0.6519497 | 10.4349 | 2.424537
2018-04-20 17:10 | 87097.02 | 840.0001 | 5 | 11 | 3.540957 | -3.259885 | 2.407202 | 0.7606079 | 10.4349 | 2.811312
2018-04-20 17:12 | 87217.02 | 960.0001 | 5 | 11 | 3.506346 | -3.260183 | 2.407202 | 0.8692766 | 10.4349 | 3.194191
2018-04-20 17:14 | 87337.02 | 1080.0001 | 5 | 11 | 3.474968 | -3.260134 | 2.407202 | 0.977933 | 10.4349 | 3.573458
2018-04-20 17:16 | 87457.03 | 1200.0009 | 5 | 11 | 3.445338 | -3.260167 | 2.407202 | 1.086595 | 10.4349 | 3.949425
2018-04-20 17:18 | 87577.02 | 1320.0001 | 5 | 11 | 3.417686 | -3.260148 | 2.407202 | 1.195251 | 10.4349 | 4.322268
2018-04-20 17:20 | 87697.03 | 1440.0009 | 5 | 11 | 3.391675 | -3.259866 | 2.407202 | 1.303916 | 10.4349 | 4.692233
2018-04-20 17:22 | 87817.02 | 1560.0001 | 5 | 11 | 3.366396 | -3.259859 | 2.407202 | 1.412577 | 10.4349 | 5.059384
2018-04-20 17:24 | 87937.03 | 1680.0009 | 5 | 11 | 3.341625 | -3.260147 | 2.407202 | 1.521251 | 10.4349 | 5.423879
2018-04-20 17:26 | 88057.02 | 1800.0001 | 5 | 11 | 3.316495 | -3.26012 | 2.407202 | 1.629906 | 10.4349 | 5.785607
2018-04-20 17:28 | 88177.03 | 1920.0009 | 5 | 11 | 3.290209 | -3.26018 | 2.407202 | 1.738574 | 10.4349 | 6.144587
2018-04-20 17:30 | 88297.02 | 2040.0001 | 5 | 11 | 3.261769 | -3.260125 | 2.407202 | 1.847235 | 10.4349 | 6.500587
2018-04-20 17:32 | 88417.03 | 2160.0006 | 5 | 11 | 3.229152 | -3.260165 | 2.407202 | 1.955908 | 10.4349 | 6.853327
2018-04-20 17:34 | 88537.03 | 2280.0009 | 5 | 11 | 3.190698 | -3.260155 | 2.407202 | 2.064572 | 10.4349 | 7.202193
2018-04-20 17:36 | 88657.03 | 2400.0009 | 5 | 11 | 3.144635 | -3.259786 | 2.407202 | 2.173235 | 10.4349 | 7.54648
2018-04-20 17:38 | 88777.02 | 2520.0001 | 5 | 11 | 3.087574 | -3.260147 | 2.407202 | 2.281903 | 10.4349 | 7.88524
2018-04-20 17:40 | 88897.02 | 2640.0001 | 5 | 11 | 3.013291 | -3.260177 | 2.407202 | 2.390568 | 10.4349 | 8.216952
2018-04-20 17:40 | 88914.98 | 2657.9519 | 5 | 11 | 3 | -3.260148 | 2.407202 | 2.406821 | 10.4349 | 8.26582
2018-04-20 17:42 | 89035.02 | 120.0007 | 6 | 11 | 3.656847 | 0 | 2.407202 | 2.406821 | 10.4349 | 8.26582
2018-04-20 17:44 | 89155.02 | 239.9999 | 6 | 11 | 3.688432 | 0 | 2.407202 | 2.406821 | 10.4349 | 8.26582
2018-04-20 17:45 | 89215.02 | 300.0037 | 6 | 11 | 3.694221 | 0 | 2.407202 | 2.406821 | 10.4349 | 8.26582
2018-04-20 17:45 | 89215.03 | 0.0028 | 7 | 12 | 3.694213 | 0 | 0 | 0 | 0 | 0
2018-04-20 17:47 | 89335.11 | 120.001 | 2 | 12 | 4.200286 | 3.741862 | 0.1415089 | 0 | 0.5930442 | 0
2018-04-20 17:49 | 89455.11 | 240.0001 | 2 | 12 | 4.200278 | 3.349908 | 0.2590631 | 0 | 1.086803 | 0
2018-04-20 17:50 | 89495.49 | 280.3831 | 2 | 12 | 4.200245 | 3.259995 | 0.2961334 | 0 | 1.242507 | 0
2018-04-20 17:52 | 89615.5 | 120.0009 | 3 | 12 | 4.220283 | 3.259997 | 0.4044093 | 0 | 1.698341 | 0
2018-04-20 17:54 | 89735.5 | 240.001 | 3 | 12 | 4.238935 | 3.259961 | 0.5130678 | 0 | 2.157922 | 0
2018-04-20 17:56 | 89855.5 | 360.0002 | 3 | 12 | 4.259322 | 3.260013 | 0.6217311 | 0 | 2.619611 | 0
2018-04-20 17:58 | 89975.5 | 480.0009 | 3 | 12 | 4.282847 | 3.259974 | 0.7304012 | 0 | 3.083722 | 0
2018-04-20 18:00 | 90095.5 | 600.0009 | 3 | 12 | 4.30907 | 3.259955 | 0.8390601 | 0 | 3.550499 | 0
2018-04-20 18:02 | 90215.5 | 720.001 | 3 | 12 | 4.337713 | 3.259955 | 0.9477247 | 0 | 4.020271 | 0
2018-04-20 18:04 | 90335.5 | 840.001 | 3 | 12 | 4.368907 | 3.259913 | 1.05638 | 0 | 4.49326 | 0
2018-04-20 18:06 | 90455.5 | 960.0009 | 3 | 12 | 4.400295 | 3.233224 | 1.164999 | 0 | 4.969598 | 0
2018-04-20 18:08 | 90575.5 | 1080.0002 | 3 | 12 | 4.400177 | 2.935069 | 1.267603 | 0 | 5.421084 | 0
2018-04-20 18:10 | 90695.5 | 1200.0019 | 3 | 12 | 4.40027 | 2.686244 | 1.361209 | 0 | 5.832972 | 0
2018-04-20 18:12 | 90815.5 | 1320.0009 | 3 | 12 | 4.400246 | 2.473468 | 1.447083 | 0 | 6.210838 | 0
2018-04-20 18:14 | 90935.5 | 1440.001 | 3 | 12 | 4.400258 | 2.291265 | 1.5264 | 0 | 6.559849 | 0
2018-04-20 18:16 | 91055.5 | 1560.0009 | 3 | 12 | 4.400217 | 2.133985 | 1.600089 | 0 | 6.884097 | 0
2018-04-20 18:18 | 91175.5 | 1680.001 | 3 | 12 | 4.400188 | 1.993398 | 1.668831 | 0 | 7.186577 | 0
2018-04-20 18:20 | 91295.5 | 1800.001 | 3 | 12 | 4.400128 | 1.866662 | 1.733155 | 0 | 7.469615 | 0
2018-04-20 18:22 | 91415.5 | 1920.001 | 3 | 12 | 4.400211 | 1.752975 | 1.793464 | 0 | 7.734983 | 0
2018-04-20 18:24 | 91535.5 | 2040.001 | 3 | 12 | 4.400128 | 1.646473 | 1.850091 | 0 | 7.984153 | 0
2018-04-20 18:26 | 91655.5 | 2160.0003 | 3 | 12 | 4.400197 | 1.550404 | 1.903356 | 0 | 8.21853 | 0
2018-04-20 18:28 | 91775.5 | 2280.001 | 3 | 12 | 4.400181 | 1.460777 | 1.953525 | 0 | 8.439285 | 0
2018-04-20 18:30 | 91895.5 | 2400.0018 | 3 | 12 | 4.400197 | 1.375857 | 2.000791 | 0 | 8.647261 | 0
2018-04-20 18:32 | 92015.5 | 2520.0003 | 3 | 12 | 4.400163 | 1.29581 | 2.045302 | 0 | 8.843121 | 0
2018-04-20 18:34 | 92135.5 | 2640.0019 | 3 | 12 | 4.400192 | 1.21988 | 2.08722 | 0 | 9.027564 | 0
2018-04-20 18:36 | 92255.5 | 2760.001 | 3 | 12 | 4.400211 | 1.149324 | 2.126684 | 0 | 9.201215 | 0
2018-04-20 18:38 | 92375.5 | 2880.0001 | 3 | 12 | 4.400147 | 1.083298 | 2.16388 | 0 | 9.364884 | 0
2018-04-20 18:40 | 92495.5 | 3000.0007 | 3 | 12 | 4.400127 | 1.020517 | 2.198946 | 0 | 9.519178 | 0
2018-04-20 18:42 | 92615.5 | 3120.0002 | 3 | 12 | 4.400217 | 0.9628792 | 2.231992 | 0 | 9.664587 | 0
2018-04-20 18:44 | 92735.5 | 3240.0018 | 3 | 12 | 4.400119 | 0.9065561 | 2.263133 | 0 | 9.801614 | 0
2018-04-20 18:46 | 92855.5 | 3360.0002 | 3 | 12 | 4.400192 | 0.8557777 | 2.292485 | 0 | 9.930768 | 0
2018-04-20 18:48 | 92975.5 | 3480.0019 | 3 | 12 | 4.400115 | 0.805727 | 2.320173 | 0 | 10.0526 | 0
2018-04-20 18:50 | 93095.5 | 3600.0011 | 3 | 12 | 4.400125 | 0.7595968 | 2.346259 | 0 | 10.16738 | 0
2018-04-20 18:52 | 93215.5 | 3720.001 | 3 | 12 | 4.400155 | 0.7158852 | 2.370843 | 0 | 10.27555 | 0
2018-04-20 18:54 | 93335.5 | 3840.0003 | 3 | 12 | 4.400138 | 0.6742659 | 2.394009 | 0 | 10.37749 | 0
2018-04-20 18:55 | 93403.34 | 3907.8408 | 3 | 12 | 4.400125 | 0.6519976 | 2.406506 | 0 | 10.43248 | 0
2018-04-20 18:57 | 93523.39 | 120.0017 | 4 | 12 | 4.287302 | 0 | 2.406507 | 0 | 10.43248 | 0
2018-04-20 18:59 | 93643.39 | 240.0008 | 4 | 12 | 4.275529 | 0 | 2.406507 | 0 | 10.43248 | 0
2018-04-20 19:00 | 93703.39 | 300.0014 | 4 | 12 | 4.272388 | 0 | 2.406507 | 0 | 10.43248 | 0
2018-04-20 19:02 | 93823.47 | 120.0018 | 5 | 12 | 3.81101 | -3.259868 | 2.406507 | 0.1086587 | 10.43248 | 0.4204182
2018-04-20 19:04 | 93943.47 | 240.0001 | 5 | 12 | 3.758706 | -3.259883 | 2.406507 | 0.2173119 | 10.43248 | 0.8315147
2018-04-20 19:06 | 94063.47 | 360.0008 | 5 | 12 | 3.711242 | -3.259865 | 2.406507 | 0.3259767 | 10.43248 | 1.237363
2018-04-20 19:08 | 94183.47 | 480.001 | 5 | 12 | 3.665048 | -3.260155 | 2.406507 | 0.4346312 | 10.43248 | 1.638089
2018-04-20 19:10 | 94303.47 | 600.0009 | 5 | 12 | 3.620746 | -3.26007 | 2.406507 | 0.5433043 | 10.43248 | 2.033954
2018-04-20 19:12 | 94423.47 | 720.0009 | 5 | 12 | 3.579638 | -3.260157 | 2.406507 | 0.6519568 | 10.43248 | 2.425094
2018-04-20 19:14 | 94543.47 | 840.0001 | 5 | 12 | 3.542053 | -3.260118 | 2.406507 | 0.7606222 | 10.43248 | 2.812013
2018-04-20 19:16 | 94663.47 | 960.0009 | 5 | 12 | 3.507484 | -3.260127 | 2.406507 | 0.8692864 | 10.43248 | 3.195002
2018-04-20 19:18 | 94783.47 | 1080.0001 | 5 | 12 | 3.47548 | -3.259874 | 2.406507 | 0.977947 | 10.43248 | 3.574369
2018-04-20 19:20 | 94903.47 | 1200.0009 | 5 | 12 | 3.445632 | -3.259828 | 2.406507 | 1.086609 | 10.43248 | 3.950384
2018-04-20 19:22 | 95023.47 | 1320.0001 | 5 | 12 | 3.41788 | -3.260107 | 2.406507 | 1.195271 | 10.43248 | 4.323273
2018-04-20 19:24 | 95143.47 | 1440.0009 | 5 | 12 | 3.391895 | -3.260115 | 2.406507 | 1.303948 | 10.43248 | 4.693289
2018-04-20 19:26 | 95263.47 | 1560.0002 | 5 | 12 | 3.367265 | -3.26013 | 2.406507 | 1.412611 | 10.43248 | 5.060519
2018-04-20 19:28 | 95383.47 | 1680.0009 | 5 | 12 | 3.342845 | -3.260117 | 2.406507 | 1.521283 | 10.43248 | 5.425118
2018-04-20 19:30 | 95503.47 | 1800.0001 | 5 | 12 | 3.317791 | -3.260098 | 2.406507 | 1.629935 | 10.43248 | 5.786971
2018-04-20 19:32 | 95623.47 | 1920.0009 | 5 | 12 | 3.291198 | -3.260145 | 2.406507 | 1.738613 | 10.43248 | 6.146122
2018-04-20 19:34 | 95743.47 | 2040.0009 | 5 | 12 | 3.262496 | -3.2601 | 2.406507 | 1.847274 | 10.43248 | 6.502206
2018-04-20 19:36 | 95863.47 | 2160.0009 | 5 | 12 | 3.230021 | -3.260114 | 2.406507 | 1.95594 | 10.43248 | 6.855006
2018-04-20 19:38 | 95983.47 | 2280.0001 | 5 | 12 | 3.192421 | -3.260065 | 2.406507 | 2.064602 | 10.43248 | 7.204002
2018-04-20 19:40 | 96103.47 | 2400.0001 | 5 | 12 | 3.146451 | -3.260053 | 2.406507 | 2.173278 | 10.43248 | 7.548522
2018-04-20 19:42 | 96223.47 | 2520.0001 | 5 | 12 | 3.089121 | -3.260155 | 2.406507 | 2.28194 | 10.43248 | 7.887434
2018-04-20 19:44 | 96343.47 | 2640.0001 | 5 | 12 | 3.013933 | -3.260094 | 2.406507 | 2.390603 | 10.43248 | 8.21923
2018-04-20 19:45 | 96361.99 | 2658.5199 | 5 | 12 | 2.999999 | -3.260163 | 2.406507 | 2.407379 | 10.43248 | 8.269675
2018-04-20 19:47 | 96482.04 | 120.0001 | 6 | 12 | 3.656201 | 0 | 2.406507 | 2.407379 | 10.43248 | 8.269675
2018-04-20 19:49 | 96602.04 | 240.0001 | 6 | 12 | 3.687975 | 0 | 2.406507 | 2.407379 | 10.43248 | 8.269675
2018-04-20 19:50 | 96662.04 | 300.0016 | 6 | 12 | 3.693831 | 0 | 2.406507 | 2.407379 | 10.43248 | 8.269675
2018-04-20 19:50 | 96662.05 | 0.0028 | 7 | 13 | 3.693752 | 0 | 0 | 0 | 0 | 0
2018-04-20 19:52 | 96782.13 | 120.0009 | 2 | 13 | 4.200251 | 3.751761 | 0.1418202 | 3.65e-10 | 0.5943155 | 1.35e-09
2018-04-20 19:54 | 96902.13 | 240.0001 | 2 | 13 | 4.200285 | 3.359246 | 0.2597187 | 3.65e-10 | 1.089521 | 1.35e-09
2018-04-20 19:54 | 96945.57 | 283.4463 | 2 | 13 | 4.20022 | 3.259976 | 0.299645 | 3.65e-10 | 1.257221 | 1.35e-09
2018-04-20 19:56 | 97065.59 | 120.0003 | 3 | 13 | 4.22052 | 3.259948 | 0.4079277 | 3.65e-10 | 1.713098 | 1.35e-09
2018-04-20 19:58 | 97185.59 | 240.001 | 3 | 13 | 4.239249 | 3.259944 | 0.5165849 | 3.65e-10 | 2.172712 | 1.35e-09
2018-04-20 20:00 | 97305.59 | 360.001 | 3 | 13 | 4.259051 | 3.259929 | 0.6252452 | 3.65e-10 | 2.634404 | 1.35e-09
2018-04-20 20:02 | 97425.59 | 480.0002 | 3 | 13 | 4.282369 | 3.259969 | 0.7339016 | 3.65e-10 | 3.098422 | 1.35e-09
2018-04-20 20:04 | 97545.59 | 600.0002 | 3 | 13 | 4.308998 | 3.259963 | 0.8425713 | 3.65e-10 | 3.5652 | 1.35e-09
2018-04-20 20:06 | 97665.59 | 720.0002 | 3 | 13 | 4.337939 | 3.259984 | 0.9512243 | 3.65e-10 | 4.034934 | 1.35e-09
2018-04-20 20:08 | 97785.59 | 840.0002 | 3 | 13 | 4.369082 | 3.259934 | 1.059889 | 3.65e-10 | 4.507983 | 1.35e-09
2018-04-20 20:10 | 97905.59 | 960.001 | 3 | 13 | 4.400302 | 3.233048 | 1.168517 | 3.65e-10 | 4.984377 | 1.35e-09
2018-04-20 20:12 | 98025.59 | 1080.001 | 3 | 13 | 4.40025 | 2.935849 | 1.271078 | 3.65e-10 | 5.43567 | 1.35e-09
2018-04-20 20:14 | 98145.59 | 1200.0004 | 3 | 13 | 4.400252 | 2.689017 | 1.364691 | 3.65e-10 | 5.847589 | 1.35e-09
2018-04-20 20:16 | 98265.59 | 1320.0011 | 3 | 13 | 4.400233 | 2.475446 | 1.450668 | 3.65e-10 | 6.225908 | 1.35e-09
2018-04-20 20:18 | 98385.59 | 1440.0003 | 3 | 13 | 4.400163 | 2.291003 | 1.530034 | 3.65e-10 | 6.575136 | 1.35e-09
2018-04-20 20:20 | 98505.59 | 1560.0004 | 3 | 13 | 4.400229 | 2.130279 | 1.603672 | 3.65e-10 | 6.899158 | 1.35e-09
2018-04-20 20:22 | 98625.59 | 1680.0003 | 3 | 13 | 4.400149 | 1.989488 | 1.672301 | 3.65e-10 | 7.20114 | 1.35e-09
2018-04-20 20:24 | 98745.59 | 1800.001 | 3 | 13 | 4.400194 | 1.867338 | 1.736552 | 3.65e-10 | 7.483859 | 1.35e-09
2018-04-20 20:26 | 98865.59 | 1920.0011 | 3 | 13 | 4.400194 | 1.754581 | 1.796897 | 3.65e-10 | 7.749386 | 1.35e-09
2018-04-20 20:28 | 98985.59 | 2040.0003 | 3 | 13 | 4.400185 | 1.6466 | 1.853551 | 3.65e-10 | 7.998678 | 1.35e-09
2018-04-20 20:30 | 99105.59 | 2160.0003 | 3 | 13 | 4.400148 | 1.547723 | 1.906777 | 3.65e-10 | 8.23288 | 1.35e-09
2018-04-20 20:32 | 99225.59 | 2280.0011 | 3 | 13 | 4.400243 | 1.458268 | 1.956853 | 3.65e-10 | 8.453224 | 1.35e-09
2018-04-20 20:34 | 99345.59 | 2400.0004 | 3 | 13 | 4.400189 | 1.37351 | 2.004014 | 3.65e-10 | 8.66074 | 1.35e-09
2018-04-20 20:36 | 99465.59 | 2520.0003 | 3 | 13 | 4.400191 | 1.294925 | 2.048472 | 3.65e-10 | 8.856364 | 1.35e-09
2018-04-20 20:38 | 99585.59 | 2640.0004 | 3 | 13 | 4.400171 | 1.218698 | 2.090353 | 3.65e-10 | 9.040648 | 1.35e-09
2018-04-20 20:40 | 99705.59 | 2760.0011 | 3 | 13 | 4.400105 | 1.146542 | 2.129756 | 3.65e-10 | 9.214031 | 1.35e-09
2018-04-20 20:42 | 99825.59 | 2880.0019 | 3 | 13 | 4.400151 | 1.079868 | 2.166874 | 3.65e-10 | 9.377354 | 1.35e-09
2018-04-20 20:44 | 99945.59 | 3000.0003 | 3 | 13 | 4.400162 | 1.01698 | 2.201805 | 3.65e-10 | 9.531059 | 1.35e-09
2018-04-20 20:46 | 100065.6 | 3120.002 | 3 | 13 | 4.400216 | 0.9590559 | 2.234722 | 3.65e-10 | 9.675898 | 1.35e-09
2018-04-20 20:48 | 100185.6 | 3240.0011 | 3 | 13 | 4.400136 | 0.9037638 | 2.265746 | 3.65e-10 | 9.812409 | 1.35e-09
2018-04-20 20:50 | 100305.6 | 3360.0011 | 3 | 13 | 4.400212 | 0.853013 | 2.295006 | 3.65e-10 | 9.941154 | 1.35e-09
2018-04-20 20:52 | 100425.6 | 3480.0004 | 3 | 13 | 4.400152 | 0.8037376 | 2.322601 | 3.65e-10 | 10.06258 | 1.35e-09
2018-04-20 20:54 | 100545.6 | 3600.0011 | 3 | 13 | 4.40018 | 0.7574492 | 2.3486 | 3.65e-10 | 10.17698 | 1.35e-09
2018-04-20 20:56 | 100665.6 | 3720.001 | 3 | 13 | 4.400169 | 0.7131805 | 2.373085 | 3.65e-10 | 10.28472 | 1.35e-09
2018-04-20 20:58 | 100785.6 | 3840.0003 | 3 | 13 | 4.400169 | 0.6717691 | 2.396155 | 3.65e-10 | 10.38623 | 1.35e-09
2018-04-20 20:59 | 100844.7 | 3899.0962 | 3 | 13 | 4.400146 | 0.6519957 | 2.407018 | 3.65e-10 | 10.43402 | 1.35e-09
2018-04-20 21:01 | 100964.7 | 120.0001 | 4 | 13 | 4.287156 | 0 | 2.407018 | 3.65e-10 | 10.43402 | 1.35e-09
2018-04-20 21:03 | 101084.7 | 240.0002 | 4 | 13 | 4.275383 | 0 | 2.407018 | 3.65e-10 | 10.43402 | 1.35e-09
2018-04-20 21:04 | 101144.7 | 300.0032 | 4 | 13 | 4.272203 | 0 | 2.407018 | 3.65e-10 | 10.43402 | 1.35e-09
2018-04-20 21:06 | 101264.8 | 120.0011 | 5 | 13 | 3.810498 | -3.260187 | 2.407018 | 0.1086507 | 10.43402 | 0.4203451
2018-04-20 21:08 | 101384.8 | 240.0009 | 5 | 13 | 3.758396 | -3.260174 | 2.407018 | 0.217319 | 10.43402 | 0.8314577
2018-04-20 21:10 | 101504.8 | 360.0009 | 5 | 13 | 3.711132 | -3.259871 | 2.407018 | 0.3259799 | 10.43402 | 1.237281
2018-04-20 21:12 | 101624.8 | 480.0009 | 5 | 13 | 3.66474 | -3.260181 | 2.407018 | 0.4346344 | 10.43402 | 1.637979
2018-04-20 21:14 | 101744.8 | 600.0002 | 5 | 13 | 3.619944 | -3.259925 | 2.407018 | 0.543296 | 10.43402 | 2.033739
2018-04-20 21:16 | 101864.8 | 720.001 | 5 | 13 | 3.578352 | -3.25991 | 2.407018 | 0.6519535 | 10.43402 | 2.424781
2018-04-20 21:18 | 101984.8 | 840.0009 | 5 | 13 | 3.540572 | -3.259848 | 2.407018 | 0.7606235 | 10.43402 | 2.811557
2018-04-20 21:20 | 102104.8 | 960.0002 | 5 | 13 | 3.506293 | -3.259859 | 2.407018 | 0.8692764 | 10.43402 | 3.194358
2018-04-20 21:22 | 102224.8 | 1080.0009 | 5 | 13 | 3.474658 | -3.260174 | 2.407018 | 0.9779453 | 10.43402 | 3.573648
2018-04-20 21:24 | 102344.8 | 1200.0001 | 5 | 13 | 3.44483 | -3.259812 | 2.407018 | 1.086601 | 10.43402 | 3.949548
2018-04-20 21:26 | 102464.8 | 1320.0009 | 5 | 13 | 3.416894 | -3.259786 | 2.407018 | 1.195268 | 10.43402 | 4.322355
2018-04-20 21:28 | 102584.8 | 1440.0001 | 5 | 13 | 3.39031 | -3.259826 | 2.407018 | 1.303932 | 10.43402 | 4.692192
2018-04-20 21:30 | 102704.8 | 1560.001 | 5 | 13 | 3.365124 | -3.259973 | 2.407018 | 1.412593 | 10.43402 | 5.059208
2018-04-20 21:32 | 102824.8 | 1680.0009 | 5 | 13 | 3.341128 | -3.260125 | 2.407018 | 1.521255 | 10.43402 | 5.423558
2018-04-20 21:34 | 102944.8 | 1800.0009 | 5 | 13 | 3.316883 | -3.260073 | 2.407018 | 1.629928 | 10.43402 | 5.785347
2018-04-20 21:36 | 103064.8 | 1920.0009 | 5 | 13 | 3.290563 | -3.260043 | 2.407018 | 1.738594 | 10.43402 | 6.144379
2018-04-20 21:38 | 103184.8 | 2040.0009 | 5 | 13 | 3.261731 | -3.259948 | 2.407018 | 1.847253 | 10.43402 | 6.500397
2018-04-20 21:40 | 103304.8 | 2160.0009 | 5 | 13 | 3.228957 | -3.26013 | 2.407018 | 1.955926 | 10.43402 | 6.853124
2018-04-20 21:42 | 103424.8 | 2280.0001 | 5 | 13 | 3.190752 | -3.260073 | 2.407018 | 2.06459 | 10.43402 | 7.201984
2018-04-20 21:44 | 103544.8 | 2400.0009 | 5 | 13 | 3.145193 | -3.26013 | 2.407018 | 2.173251 | 10.43402 | 7.546305
2018-04-20 21:46 | 103664.8 | 2520.0009 | 5 | 13 | 3.087646 | -3.260141 | 2.407018 | 2.281926 | 10.43402 | 7.885092
2018-04-20 21:48 | 103784.8 | 2640.0001 | 5 | 13 | 3.012278 | -3.2601 | 2.407018 | 2.390589 | 10.43402 | 8.216714
2018-04-20 21:49 | 103800.9 | 2656.1015 | 5 | 13 | 2.999997 | -3.26016 | 2.407018 | 2.405169 | 10.43402 | 8.260542
2018-04-20 21:51 | 103921 | 119.9999 | 6 | 13 | 3.656196 | 0 | 2.407018 | 2.405176 | 10.43402 | 8.260564
2018-04-20 21:53 | 104041 | 240.0007 | 6 | 13 | 3.688067 | 0 | 2.407018 | 2.405176 | 10.43402 | 8.260564
2018-04-20 21:54 | 104101 | 300.0013 | 6 | 13 | 3.693975 | 0 | 2.407018 | 2.405176 | 10.43402 | 8.260564
2018-04-20 21:54 | 104101 | 0.0028 | 7 | 14 | 3.693912 | 0 | 0 | 0 | 0 | 0
2018-04-20 21:56 | 104221 | 120.0009 | 2 | 14 | 4.200271 | 3.744018 | 0.141587 | 0 | 0.5933702 | 0
2018-04-20 21:58 | 104341 | 240.001 | 2 | 14 | 4.200224 | 3.350564 | 0.2592508 | 0 | 1.087589 | 0
2018-04-20 21:58 | 104380.8 | 279.7503 | 2 | 14 | 4.200251 | 3.259995 | 0.2957184 | 0 | 1.240762 | 0
2018-04-20 22:00 | 104500.8 | 120.001 | 3 | 14 | 4.221191 | 3.259957 | 0.4040028 | 0 | 1.696681 | 0
2018-04-20 22:02 | 104620.8 | 240.0011 | 3 | 14 | 4.240201 | 3.25999 | 0.5126655 | 0 | 2.156407 | 0
2018-04-20 22:04 | 104740.8 | 360.001 | 3 | 14 | 4.26014 | 3.260039 | 0.6213295 | 0 | 2.618227 | 0
2018-04-20 22:06 | 104860.8 | 480.001 | 3 | 14 | 4.282788 | 3.259929 | 0.7299948 | 0 | 3.082358 | 0
2018-04-20 22:08 | 104980.8 | 600.0002 | 3 | 14 | 4.308455 | 3.259955 | 0.8386524 | 0 | 3.549078 | 0
2018-04-20 22:10 | 105100.8 | 720.0002 | 3 | 14 | 4.337446 | 3.260018 | 0.9473067 | 0 | 4.018755 | 0
2018-04-20 22:12 | 105220.8 | 840.0003 | 3 | 14 | 4.368734 | 3.259929 | 1.055966 | 0 | 4.491744 | 0
2018-04-20 22:14 | 105340.8 | 960.0003 | 3 | 14 | 4.40026 | 3.239861 | 1.164613 | 0 | 4.968161 | 0
2018-04-20 22:16 | 105460.8 | 1080.0002 | 3 | 14 | 4.400211 | 2.937446 | 1.267318 | 0 | 5.420092 | 0
2018-04-20 22:18 | 105580.8 | 1200.001 | 3 | 14 | 4.40023 | 2.686042 | 1.360959 | 0 | 5.832133 | 0
2018-04-20 22:20 | 105700.8 | 1320.0004 | 3 | 14 | 4.400224 | 2.473573 | 1.446849 | 0 | 6.210069 | 0
2018-04-20 22:22 | 105820.8 | 1440.0002 | 3 | 14 | 4.400233 | 2.291923 | 1.526175 | 0 | 6.559122 | 0
2018-04-20 22:24 | 105940.8 | 1560.0003 | 3 | 14 | 4.400215 | 2.133409 | 1.59986 | 0 | 6.88335 | 0
2018-04-20 22:26 | 106060.8 | 1680.0011 | 3 | 14 | 4.400213 | 1.993749 | 1.668603 | 0 | 7.185833 | 0
2018-04-20 22:28 | 106180.8 | 1800.001 | 3 | 14 | 4.400167 | 1.86587 | 1.732901 | 0 | 7.468759 | 0
2018-04-20 22:30 | 106300.8 | 1920.0011 | 3 | 14 | 4.400188 | 1.752921 | 1.793168 | 0 | 7.733946 | 0
2018-04-20 22:32 | 106420.8 | 2040.0003 | 3 | 14 | 4.400216 | 1.650804 | 1.849875 | 0 | 7.983466 | 0
2018-04-20 22:34 | 106540.8 | 2160.0003 | 3 | 14 | 4.400175 | 1.553036 | 1.903248 | 0 | 8.218318 | 0
2018-04-20 22:36 | 106660.8 | 2280.0011 | 3 | 14 | 4.400193 | 1.462947 | 1.953501 | 0 | 8.439439 | 0
2018-04-20 22:38 | 106780.8 | 2400.0011 | 3 | 14 | 4.400167 | 1.377084 | 2.000812 | 0 | 8.647617 | 0
2018-04-20 22:40 | 106900.8 | 2520.0003 | 3 | 14 | 4.400155 | 1.296479 | 2.04536 | 0 | 8.843636 | 0
2018-04-20 22:42 | 107020.8 | 2640.0004 | 3 | 14 | 4.400138 | 1.221735 | 2.087326 | 0 | 9.028293 | 0
2018-04-20 22:44 | 107140.8 | 2760.0008 | 3 | 14 | 4.400149 | 1.150942 | 2.126873 | 0 | 9.202307 | 0
2018-04-20 22:46 | 107260.8 | 2880.0003 | 3 | 14 | 4.40015 | 1.084971 | 2.164131 | 0 | 9.366248 | 0
2018-04-20 22:48 | 107380.8 | 3000.0011 | 3 | 14 | 4.400186 | 1.022909 | 2.199245 | 0 | 9.520756 | 0
2018-04-20 22:50 | 107500.8 | 3120.0011 | 3 | 14 | 4.400149 | 0.9637957 | 2.232351 | 0 | 9.666429 | 0
2018-04-20 22:52 | 107620.8 | 3240.0012 | 3 | 14 | 4.40015 | 0.9079227 | 2.263539 | 0 | 9.803661 | 0
2018-04-20 22:54 | 107740.8 | 3360.0012 | 3 | 14 | 4.400111 | 0.8555841 | 2.29293 | 0 | 9.932987 | 0
2018-04-20 22:56 | 107860.8 | 3480.0004 | 3 | 14 | 4.400152 | 0.8067474 | 2.320635 | 0 | 10.05489 | 0
2018-04-20 22:58 | 107980.8 | 3600.0011 | 3 | 14 | 4.400144 | 0.7598076 | 2.346733 | 0 | 10.16972 | 0
2018-04-20 23:00 | 108100.8 | 3720.0019 | 3 | 14 | 4.400209 | 0.7159805 | 2.371316 | 0 | 10.2779 | 0
2018-04-20 23:02 | 108220.8 | 3840.0021 | 3 | 14 | 4.400145 | 0.6743231 | 2.394474 | 0 | 10.37979 | 0
2018-04-20 23:03 | 108287.4 | 3906.6441 | 3 | 14 | 4.400124 | 0.6519928 | 2.406752 | 0 | 10.43382 | 0
2018-04-20 23:05 | 108407.5 | 120.0002 | 4 | 14 | 4.287509 | 0 | 2.406754 | 0 | 10.43383 | 0
2018-04-20 23:07 | 108527.5 | 240.001 | 4 | 14 | 4.27576 | 0 | 2.406754 | 0 | 10.43383 | 0
2018-04-20 23:08 | 108587.5 | 300.0016 | 4 | 14 | 4.272635 | 0 | 2.406754 | 0 | 10.43383 | 0
2018-04-20 23:10 | 108707.6 | 120.0002 | 5 | 14 | 3.812159 | -3.259876 | 2.406754 | 0.1086577 | 10.43383 | 0.4205176
2018-04-20 23:12 | 108827.6 | 240.001 | 5 | 14 | 3.759673 | -3.259905 | 2.406754 | 0.2173124 | 10.43383 | 0.8317385
2018-04-20 23:14 | 108947.6 | 360.001 | 5 | 14 | 3.712367 | -3.259841 | 2.406754 | 0.3259661 | 10.43383 | 1.237661
2018-04-20 23:16 | 109067.6 | 480.0002 | 5 | 14 | 3.666261 | -3.259941 | 2.406754 | 0.4346283 | 10.43383 | 1.638532
2018-04-20 23:18 | 109187.6 | 600.0002 | 5 | 14 | 3.621922 | -3.259812 | 2.406754 | 0.5432879 | 10.43383 | 2.034471
2018-04-20 23:20 | 109307.6 | 720.001 | 5 | 14 | 3.580528 | -3.25997 | 2.406754 | 0.6519492 | 10.43383 | 2.425762
2018-04-20 23:22 | 109427.6 | 840.001 | 5 | 14 | 3.542545 | -3.259881 | 2.406754 | 0.760605 | 10.43383 | 2.812717
2018-04-20 23:24 | 109547.6 | 960.001 | 5 | 14 | 3.508009 | -3.259836 | 2.406754 | 0.8692672 | 10.43383 | 3.195747
2018-04-20 23:26 | 109667.6 | 1080.001 | 5 | 14 | 3.475755 | -3.259872 | 2.406754 | 0.9779199 | 10.43383 | 3.575127
2018-04-20 23:28 | 109787.6 | 1200.001 | 5 | 14 | 3.445839 | -3.260095 | 2.406754 | 1.086591 | 10.43383 | 3.951186
2018-04-20 23:30 | 109907.6 | 1320.001 | 5 | 14 | 3.417963 | -3.260175 | 2.406754 | 1.19525 | 10.43383 | 4.324075
2018-04-20 23:32 | 110027.6 | 1440.001 | 5 | 14 | 3.391765 | -3.259819 | 2.406754 | 1.303907 | 10.43383 | 4.694022
2018-04-20 23:34 | 110147.6 | 1560.0002 | 5 | 14 | 3.366565 | -3.259854 | 2.406754 | 1.412564 | 10.43383 | 5.061183
2018-04-20 23:36 | 110267.6 | 1680.001 | 5 | 14 | 3.341864 | -3.259876 | 2.406754 | 1.521231 | 10.43383 | 5.425673
2018-04-20 23:38 | 110387.6 | 1800.001 | 5 | 14 | 3.31661 | -3.260154 | 2.406754 | 1.629895 | 10.43383 | 5.787443
2018-04-20 23:40 | 110507.6 | 1920.001 | 5 | 14 | 3.290669 | -3.259938 | 2.406754 | 1.738555 | 10.43383 | 6.14642
2018-04-20 23:42 | 110627.6 | 2040.001 | 5 | 14 | 3.262231 | -3.25989 | 2.406754 | 1.847214 | 10.43383 | 6.502466
2018-04-20 23:44 | 110747.6 | 2160.001 | 5 | 14 | 3.230196 | -3.259819 | 2.406754 | 1.955875 | 10.43383 | 6.855241
2018-04-20 23:46 | 110867.6 | 2280.001 | 5 | 14 | 3.192326 | -3.259788 | 2.406754 | 2.064538 | 10.43383 | 7.204258
2018-04-20 23:48 | 110987.6 | 2400.0002 | 5 | 14 | 3.145813 | -3.260095 | 2.406754 | 2.173203 | 10.43383 | 7.548721
2018-04-20 23:50 | 111107.6 | 2520.001 | 5 | 14 | 3.088598 | -3.260019 | 2.406754 | 2.281867 | 10.43383 | 7.88758
2018-04-20 23:52 | 111227.6 | 2640.001 | 5 | 14 | 3.013069 | -3.259921 | 2.406754 | 2.390531 | 10.43383 | 8.219317
2018-04-20 23:53 | 111244.8 | 2657.2632 | 5 | 14 | 3 | -3.25983 | 2.406754 | 2.40616 | 10.43383 | 8.266306
2018-04-20 23:55 | 111364.9 | 120.0009 | 6 | 14 | 3.655865 | 0 | 2.406754 | 2.40616 | 10.43383 | 8.266306
2018-04-20 23:57 | 111484.9 | 240.0009 | 6 | 14 | 3.687907 | 0 | 2.406754 | 2.40616 | 10.43383 | 8.266306
2018-04-20 23:58 | 111544.9 | 300.0039 | 6 | 14 | 3.693836 | 0 | 2.406754 | 2.40616 | 10.43383 | 8.266306
2018-04-20 23:58 | 111544.9 | 0.0026 | 7 | 15 | 3.693864 | 0 | 0 | 0 | 0 | 0
2018-04-21 | 111665 | 120.0003 | 2 | 15 | 4.200278 | 3.744067 | 0.1415355 | 0 | 0.5931554 | 0
2018-04-21 00:02 | 111785 | 240.0011 | 2 | 15 | 4.200223 | 3.349931 | 0.2591857 | 0 | 1.087317 | 0
2018-04-21 00:02 | 111824.5 | 279.4914 | 2 | 15 | 4.200248 | 3.259997 | 0.2954237 | 0 | 1.239525 | 0
2018-04-21 00:04 | 111944.5 | 120.0001 | 3 | 15 | 4.221115 | 3.259959 | 0.4037069 | 5.25e-10 | 1.695438 | 2.11e-09
2018-04-21 00:06 | 112064.5 | 240.0002 | 3 | 15 | 4.239873 | 3.259982 | 0.5123627 | 5.25e-10 | 2.155115 | 2.11e-09
2018-04-21 00:08 | 112184.5 | 360.0009 | 3 | 15 | 4.259832 | 3.259973 | 0.6210354 | 5.25e-10 | 2.616931 | 2.11e-09
2018-04-21 00:10 | 112304.5 | 480.0001 | 3 | 15 | 4.282587 | 3.259955 | 0.729691 | 5.25e-10 | 3.080991 | 2.11e-09
2018-04-21 00:12 | 112424.5 | 600.0001 | 3 | 15 | 4.30854 | 3.260011 | 0.8383531 | 5.25e-10 | 3.547723 | 2.11e-09
2018-04-21 00:14 | 112544.5 | 720.0001 | 3 | 15 | 4.337726 | 3.259984 | 0.9470116 | 5.25e-10 | 4.017446 | 2.11e-09
2018-04-21 00:16 | 112664.5 | 840.0009 | 3 | 15 | 4.369266 | 3.259913 | 1.055677 | 5.25e-10 | 4.49051 | 2.11e-09
2018-04-21 00:18 | 112784.5 | 960.0009 | 3 | 15 | 4.400271 | 3.236093 | 1.164313 | 5.25e-10 | 4.966941 | 2.11e-09
2018-04-21 00:20 | 112904.5 | 1080.0002 | 3 | 15 | 4.400198 | 2.939841 | 1.267047 | 5.25e-10 | 5.418998 | 2.11e-09
2018-04-21 00:22 | 113024.5 | 1200.0009 | 3 | 15 | 4.40028 | 2.688136 | 1.36076 | 5.25e-10 | 5.831356 | 2.11e-09
2018-04-21 00:24 | 113144.5 | 1320.0002 | 3 | 15 | 4.400233 | 2.469808 | 1.44663 | 5.25e-10 | 6.209204 | 2.11e-09
2018-04-21 00:26 | 113264.5 | 1440.0002 | 3 | 15 | 4.400182 | 2.285958 | 1.525793 | 5.25e-10 | 6.557541 | 2.11e-09
2018-04-21 00:28 | 113384.5 | 1560.0002 | 3 | 15 | 4.400231 | 2.127641 | 1.599276 | 5.25e-10 | 6.88088 | 2.11e-09
2018-04-21 00:30 | 113504.5 | 1680.001 | 3 | 15 | 4.400142 | 1.988521 | 1.667827 | 5.25e-10 | 7.182518 | 2.11e-09
2018-04-21 00:32 | 113624.5 | 1800.0018 | 3 | 15 | 4.400188 | 1.866318 | 1.732046 | 5.25e-10 | 7.465095 | 2.11e-09
2018-04-21 00:34 | 113744.5 | 1920.001 | 3 | 15 | 4.400113 | 1.752943 | 1.792351 | 5.25e-10 | 7.730448 | 2.11e-09
2018-04-21 00:36 | 113864.5 | 2040.0002 | 3 | 15 | 4.400218 | 1.648738 | 1.849037 | 5.25e-10 | 7.979879 | 2.11e-09
2018-04-21 00:38 | 113984.5 | 2160.001 | 3 | 15 | 4.400191 | 1.550172 | 1.902327 | 5.25e-10 | 8.214363 | 2.11e-09
2018-04-21 00:40 | 114104.5 | 2280.0002 | 3 | 15 | 4.400218 | 1.459362 | 1.952459 | 5.25e-10 | 8.434956 | 2.11e-09
2018-04-21 00:42 | 114224.5 | 2400.0002 | 3 | 15 | 4.40015 | 1.374312 | 1.999675 | 5.25e-10 | 8.642714 | 2.11e-09
2018-04-21 00:44 | 114344.5 | 2520.0019 | 3 | 15 | 4.400169 | 1.296107 | 2.04418 | 5.25e-10 | 8.838544 | 2.11e-09
2018-04-21 00:46 | 114464.5 | 2640.0011 | 3 | 15 | 4.400235 | 1.222205 | 2.086122 | 5.25e-10 | 9.023094 | 2.11e-09
2018-04-21 00:48 | 114584.5 | 2760.0002 | 3 | 15 | 4.400185 | 1.151063 | 2.125655 | 5.25e-10 | 9.197046 | 2.11e-09
2018-04-21 00:50 | 114704.5 | 2880.0003 | 3 | 15 | 4.400224 | 1.084976 | 2.162906 | 5.25e-10 | 9.360961 | 2.11e-09
2018-04-21 00:52 | 114824.5 | 3000.001 | 3 | 15 | 4.400202 | 1.022575 | 2.19801 | 5.25e-10 | 9.515421 | 2.11e-09
2018-04-21 00:54 | 114944.5 | 3120.0003 | 3 | 15 | 4.40017 | 0.9629688 | 2.231083 | 5.25e-10 | 9.660949 | 2.11e-09
2018-04-21 00:56 | 115064.5 | 3240.0002 | 3 | 15 | 4.400177 | 0.9075251 | 2.262245 | 5.25e-10 | 9.798068 | 2.11e-09
2018-04-21 00:58 | 115184.5 | 3360.001 | 3 | 15 | 4.400121 | 0.8549557 | 2.291617 | 5.25e-10 | 9.927309 | 2.11e-09
2018-04-21 01:00 | 115304.5 | 3480.0011 | 3 | 15 | 4.400185 | 0.8057585 | 2.319286 | 5.25e-10 | 10.04905 | 2.11e-09
2018-04-21 01:02 | 115424.5 | 3600.0002 | 3 | 15 | 4.400107 | 0.7581635 | 2.345342 | 5.25e-10 | 10.1637 | 2.11e-09
2018-04-21 01:04 | 115544.5 | 3720.002 | 3 | 15 | 4.400175 | 0.7157049 | 2.369905 | 5.25e-10 | 10.27179 | 2.11e-09
2018-04-21 01:06 | 115664.5 | 3840.001 | 3 | 15 | 4.400155 | 0.6747007 | 2.393063 | 5.25e-10 | 10.37369 | 2.11e-09
2018-04-21 01:07 | 115734.6 | 3910.1496 | 3 | 15 | 4.400165 | 0.6519995 | 2.405983 | 5.25e-10 | 10.43054 | 2.11e-09
2018-04-21 01:09 | 115854.7 | 120.0002 | 4 | 15 | 4.287441 | 0 | 2.405986 | 5.25e-10 | 10.43055 | 2.11e-09
2018-04-21 01:11 | 115974.7 | 240.0002 | 4 | 15 | 4.275659 | 0 | 2.405986 | 5.25e-10 | 10.43055 | 2.11e-09
2018-04-21 01:12 | 116034.7 | 300.004 | 4 | 15 | 4.272544 | 0 | 2.405986 | 5.25e-10 | 10.43055 | 2.11e-09
2018-04-21 01:14 | 116154.7 | 120.0001 | 5 | 15 | 3.811223 | -3.259879 | 2.405986 | 0.1086585 | 10.43055 | 0.4204137
2018-04-21 01:16 | 116274.7 | 240.001 | 5 | 15 | 3.758789 | -3.259925 | 2.405986 | 0.2173203 | 10.43055 | 0.8315624
2018-04-21 01:18 | 116394.7 | 360.001 | 5 | 15 | 3.711889 | -3.259885 | 2.405986 | 0.3259762 | 10.43055 | 1.237421
2018-04-21 01:20 | 116514.7 | 480.0009 | 5 | 15 | 3.665803 | -3.259894 | 2.405986 | 0.4346304 | 10.43055 | 1.63822
2018-04-21 01:22 | 116634.7 | 600.0002 | 5 | 15 | 3.621004 | -3.259836 | 2.405986 | 0.5432903 | 10.43055 | 2.034094
2018-04-21 01:24 | 116754.7 | 720.0001 | 5 | 15 | 3.579875 | -3.259892 | 2.405986 | 0.6519415 | 10.43055 | 2.42526
2018-04-21 01:26 | 116874.7 | 840.0009 | 5 | 15 | 3.541963 | -3.259866 | 2.405986 | 0.76061 | 10.43055 | 2.812187
2018-04-21 01:28 | 116994.7 | 960.0001 | 5 | 15 | 3.50719 | -3.259888 | 2.405986 | 0.8692724 | 10.43055 | 3.195151
2018-04-21 01:30 | 117114.7 | 1080.0001 | 5 | 15 | 3.47517 | -3.259856 | 2.405986 | 0.9779257 | 10.43055 | 3.574458
2018-04-21 01:32 | 117234.7 | 1200.0002 | 5 | 15 | 3.445345 | -3.259903 | 2.405986 | 1.086583 | 10.43055 | 3.950425
2018-04-21 01:34 | 117354.7 | 1320.0001 | 5 | 15 | 3.417752 | -3.259809 | 2.405986 | 1.195238 | 10.43055 | 4.323261
2018-04-21 01:36 | 117474.7 | 1440.0001 | 5 | 15 | 3.391604 | -3.259861 | 2.405986 | 1.303901 | 10.43055 | 4.693207
2018-04-21 01:38 | 117594.7 | 1560.0001 | 5 | 15 | 3.366057 | -3.259866 | 2.405986 | 1.412564 | 10.43055 | 5.060355
2018-04-21 01:40 | 117714.7 | 1680.0001 | 5 | 15 | 3.341189 | -3.25999 | 2.405986 | 1.521219 | 10.43055 | 5.424742
2018-04-21 01:42 | 117834.7 | 1800.0009 | 5 | 15 | 3.316013 | -3.259779 | 2.405986 | 1.629879 | 10.43055 | 5.786431
2018-04-21 01:44 | 117954.7 | 1920.0001 | 5 | 15 | 3.289857 | -3.259912 | 2.405986 | 1.73854 | 10.43055 | 6.14535
2018-04-21 01:46 | 118074.7 | 2040.0009 | 5 | 15 | 3.26136 | -3.260143 | 2.405986 | 1.84721 | 10.43055 | 6.501334
2018-04-21 01:48 | 118194.7 | 2160.0001 | 5 | 15 | 3.228873 | -3.260147 | 2.405986 | 1.955867 | 10.43055 | 6.853983
2018-04-21 01:50 | 118314.7 | 2280.0009 | 5 | 15 | 3.191235 | -3.25987 | 2.405986 | 2.064538 | 10.43055 | 7.202869
2018-04-21 01:52 | 118434.7 | 2400.0001 | 5 | 15 | 3.145475 | -3.259856 | 2.405986 | 2.173194 | 10.43055 | 7.547215
2018-04-21 01:54 | 118554.7 | 2520.0001 | 5 | 15 | 3.087656 | -3.259792 | 2.405986 | 2.281856 | 10.43055 | 7.885989
2018-04-21 01:56 | 118674.7 | 2640.0001 | 5 | 15 | 3.012332 | -3.259812 | 2.405986 | 2.390526 | 10.43055 | 8.217631
2018-04-21 01:57 | 118691 | 2656.2864 | 5 | 15 | 2.999997 | -3.259832 | 2.405986 | 2.405266 | 10.43055 | 8.261944
2018-04-21 01:59 | 118811.1 | 120.0002 | 6 | 15 | 3.655619 | 0 | 2.405986 | 2.405266 | 10.43055 | 8.261944
2018-04-21 02:01 | 118931.1 | 240.001 | 6 | 15 | 3.68779 | 0 | 2.405986 | 2.405266 | 10.43055 | 8.261944
2018-04-21 02:02 | 118991.1 | 300.0025 | 6 | 15 | 3.693787 | 0 | 2.405986 | 2.405266 | 10.43055 | 8.261944
2018-04-21 02:02 | 118991.1 | 0.0026 | 7 | 16 | 3.693707 | 0 | 0 | 0 | 0 | 0
2018-04-21 02:04 | 119111.2 | 120.0001 | 2 | 16 | 4.200298 | 3.73759 | 0.1414231 | 0 | 0.5926912 | 0
2018-04-21 02:06 | 119231.2 | 240.0002 | 2 | 16 | 4.200263 | 3.341857 | 0.2587812 | 0 | 1.085626 | 0
2018-04-21 02:06 | 119267.4 | 276.1999 | 2 | 16 | 4.200262 | 3.259994 | 0.2919625 | 0 | 1.224996 | 0
2018-04-21 02:08 | 119387.4 | 120.001 | 3 | 16 | 4.220911 | 3.260064 | 0.4002437 | 0 | 1.6809 | 0
2018-04-21 02:10 | 119507.4 | 240.0003 | 3 | 16 | 4.239347 | 3.260013 | 0.5089022 | 0 | 2.140542 | 0
2018-04-21 02:12 | 119627.4 | 360.001 | 3 | 16 | 4.259191 | 3.260098 | 0.6175632 | 0 | 2.602247 | 0
2018-04-21 02:14 | 119747.4 | 480.001 | 3 | 16 | 4.28201 | 3.259961 | 0.7262285 | 0 | 3.066283 | 0
2018-04-21 02:16 | 119867.4 | 600.0002 | 3 | 16 | 4.308197 | 3.260036 | 0.834889 | 0 | 3.532963 | 0
2018-04-21 02:18 | 119987.4 | 720.001 | 3 | 16 | 4.337031 | 3.259973 | 0.9435554 | 0 | 4.002667 | 0
2018-04-21 02:20 | 120107.4 | 840.0002 | 3 | 16 | 4.368119 | 3.260055 | 1.05222 | 0 | 4.475612 | 0
2018-04-21 02:22 | 120227.4 | 960.0004 | 3 | 16 | 4.400251 | 3.245158 | 1.160864 | 0 | 4.951974 | 0
2018-04-21 02:24 | 120347.4 | 1080.001 | 3 | 16 | 4.400251 | 2.947112 | 1.263779 | 0 | 5.404827 | 0
2018-04-21 02:26 | 120467.4 | 1200.0003 | 3 | 16 | 4.400215 | 2.696458 | 1.357761 | 0 | 5.818367 | 0
2018-04-21 02:28 | 120587.4 | 1320.0011 | 3 | 16 | 4.400231 | 2.479642 | 1.443963 | 0 | 6.197678 | 0
2018-04-21 02:30 | 120707.4 | 1440.0019 | 3 | 16 | 4.400198 | 2.291266 | 1.523395 | 0 | 6.547194 | 0
2018-04-21 02:32 | 120827.4 | 1560.0011 | 3 | 16 | 4.40019 | 2.131742 | 1.597057 | 0 | 6.871324 | 0
2018-04-21 02:34 | 120947.4 | 1680.001 | 3 | 16 | 4.400196 | 1.99344 | 1.665755 | 0 | 7.173607 | 0
2018-04-21 02:36 | 121067.4 | 1800.001 | 3 | 16 | 4.400216 | 1.869984 | 1.730109 | 0 | 7.45678 | 0
2018-04-21 02:38 | 121187.4 | 1920.0011 | 3 | 16 | 4.40024 | 1.756767 | 1.790538 | 0 | 7.722682 | 0
2018-04-21 02:40 | 121307.4 | 2040.001 | 3 | 16 | 4.400109 | 1.649835 | 1.847301 | 0 | 7.97245 | 0
2018-04-21 02:42 | 121427.4 | 2160.0011 | 3 | 16 | 4.400155 | 1.554334 | 1.900701 | 0 | 8.207419 | 0
2018-04-21 02:44 | 121547.4 | 2280.0011 | 3 | 16 | 4.400183 | 1.464865 | 1.951004 | 0 | 8.428761 | 0
2018-04-21 02:46 | 121667.4 | 2400.0003 | 3 | 16 | 4.400169 | 1.380229 | 1.998408 | 0 | 8.637346 | 0
2018-04-21 02:48 | 121787.4 | 2520.0003 | 3 | 16 | 4.400212 | 1.301138 | 2.043077 | 0 | 8.8339 | 0
2018-04-21 02:50 | 121907.4 | 2640.002 | 3 | 16 | 4.400202 | 1.226954 | 2.085205 | 0 | 9.019269 | 0
2018-04-21 02:52 | 122027.4 | 2760.0011 | 3 | 16 | 4.400179 | 1.155237 | 2.124886 | 0 | 9.193873 | 0
2018-04-21 02:54 | 122147.4 | 2880.0011 | 3 | 16 | 4.400138 | 1.087439 | 2.162254 | 0 | 9.358299 | 0
2018-04-21 02:56 | 122267.4 | 3000.0003 | 3 | 16 | 4.400136 | 1.024491 | 2.197445 | 0 | 9.513145 | 0
2018-04-21 02:58 | 122387.4 | 3120.0011 | 3 | 16 | 4.400137 | 0.9649048 | 2.230594 | 0 | 9.659007 | 0
2018-04-21 03:00 | 122507.4 | 3240.0012 | 3 | 16 | 4.40015 | 0.9093494 | 2.261823 | 0 | 9.796417 | 0
2018-04-21 03:02 | 122627.4 | 3360.002 | 3 | 16 | 4.400156 | 0.8577385 | 2.291257 | 0 | 9.925933 | 0
2018-04-21 03:04 | 122747.4 | 3480.0004 | 3 | 16 | 4.400146 | 0.807868 | 2.319011 | 0 | 10.04805 | 0
2018-04-21 03:06 | 122867.4 | 3600.0004 | 3 | 16 | 4.400127 | 0.7602663 | 2.345146 | 0 | 10.16305 | 0
2018-04-21 03:08 | 122987.4 | 3720.0004 | 3 | 16 | 4.400089 | 0.7155361 | 2.369742 | 0 | 10.27128 | 0
2018-04-21 03:10 | 123107.4 | 3840.0011 | 3 | 16 | 4.40012 | 0.674284 | 2.392898 | 0 | 10.37317 | 0
2018-04-21 03:11 | 123177.8 | 3910.4577 | 3 | 16 | 4.400164 | 0.6519995 | 2.405875 | 0 | 10.43027 | 0
2018-04-21 03:13 | 123297.9 | 120.0001 | 4 | 16 | 4.287506 | 0 | 2.405875 | 0 | 10.43027 | 0
2018-04-21 03:15 | 123417.9 | 240.0018 | 4 | 16 | 4.275757 | 0 | 2.405875 | 0 | 10.43027 | 0
2018-04-21 03:16 | 123477.9 | 300.0016 | 4 | 16 | 4.272638 | 0 | 2.405875 | 0 | 10.43027 | 0
2018-04-21 03:18 | 123598 | 120.001 | 5 | 16 | 3.812586 | -3.259863 | 2.405875 | 0.1086489 | 10.43027 | 0.4205109
2018-04-21 03:20 | 123718 | 240.0001 | 5 | 16 | 3.760149 | -3.259899 | 2.405875 | 0.2173157 | 10.43027 | 0.8318295
2018-04-21 03:22 | 123838 | 360.0002 | 5 | 16 | 3.713006 | -3.259906 | 2.405875 | 0.3259684 | 10.43027 | 1.237808
2018-04-21 03:24 | 123958 | 480.0009 | 5 | 16 | 3.666708 | -3.259926 | 2.405875 | 0.4346214 | 10.43027 | 1.638714
2018-04-21 03:26 | 124078 | 600.0009 | 5 | 16 | 3.622254 | -3.259836 | 2.405875 | 0.5432917 | 10.43027 | 2.034732
2018-04-21 03:28 | 124198 | 720.0009 | 5 | 16 | 3.580965 | -3.259863 | 2.405875 | 0.6519469 | 10.43027 | 2.426032
2018-04-21 03:30 | 124318 | 840.0017 | 5 | 16 | 3.543309 | -3.259883 | 2.405875 | 0.7606121 | 10.43027 | 2.813079
2018-04-21 03:32 | 124438 | 960.0001 | 5 | 16 | 3.508497 | -3.259883 | 2.405875 | 0.8692627 | 10.43027 | 3.196139
2018-04-21 03:34 | 124558 | 1080.0009 | 5 | 16 | 3.47644 | -3.259956 | 2.405875 | 0.9779293 | 10.43027 | 3.575633
2018-04-21 03:36 | 124678 | 1200.001 | 5 | 16 | 3.446208 | -3.259912 | 2.405875 | 1.086579 | 10.43027 | 3.951681
2018-04-21 03:38 | 124798 | 1320.0009 | 5 | 16 | 3.417694 | -3.25989 | 2.405875 | 1.195242 | 10.43027 | 4.324587
2018-04-21 03:40 | 124918 | 1440.0009 | 5 | 16 | 3.391655 | -3.259878 | 2.405875 | 1.303898 | 10.43027 | 4.69451
2018-04-21 03:42 | 125038 | 1560.0009 | 5 | 16 | 3.366647 | -3.259821 | 2.405875 | 1.41256 | 10.43027 | 5.061696
2018-04-21 03:44 | 125158 | 1680.0009 | 5 | 16 | 3.341546 | -3.259861 | 2.405875 | 1.521219 | 10.43027 | 5.426148
2018-04-21 03:46 | 125278 | 1800.0009 | 5 | 16 | 3.315987 | -3.260085 | 2.405875 | 1.629869 | 10.43027 | 5.787823
2018-04-21 03:48 | 125398 | 1920.0009 | 5 | 16 | 3.289869 | -3.259885 | 2.405875 | 1.73854 | 10.43027 | 6.146768
2018-04-21 03:50 | 125518 | 2040.0009 | 5 | 16 | 3.261421 | -3.259806 | 2.405875 | 1.847198 | 10.43027 | 6.502718
2018-04-21 03:52 | 125638 | 2160.0001 | 5 | 16 | 3.229593 | -3.260053 | 2.405875 | 1.95586 | 10.43027 | 6.855417
2018-04-21 03:54 | 125758 | 2280.0001 | 5 | 16 | 3.191943 | -3.260006 | 2.405875 | 2.064511 | 10.43027 | 7.20433
2018-04-21 03:56 | 125878 | 2400.0001 | 5 | 16 | 3.1463 | -3.260185 | 2.405875 | 2.173181 | 10.43027 | 7.548804
2018-04-21 03:58 | 125998 | 2520.0001 | 5 | 16 | 3.089492 | -3.259801 | 2.405875 | 2.281837 | 10.43027 | 7.887712
2018-04-21 04:00 | 126118 | 2640.0001 | 5 | 16 | 3.013961 | -3.259838 | 2.405875 | 2.390502 | 10.43027 | 8.219546
2018-04-21 04:01 | 126136.1 | 2658.1199 | 5 | 16 | 3 | -3.259779 | 2.405875 | 2.40691 | 10.43027 | 8.268885
2018-04-21 04:03 | 126256.1 | 119.9999 | 6 | 16 | 3.655002 | 0 | 2.405875 | 2.406919 | 10.43027 | 8.268911
2018-04-21 04:05 | 126376.1 | 239.9999 | 6 | 16 | 3.687361 | 0 | 2.405875 | 2.406919 | 10.43027 | 8.268911
2018-04-21 04:06 | 126436.1 | 300.0014 | 6 | 16 | 3.693385 | 0 | 2.405875 | 2.406919 | 10.43027 | 8.268911
2018-04-21 04:06 | 126436.1 | 0.0029 | 7 | 17 | 3.693249 | 0 | 0 | 0 | 0 | 0
2018-04-21 04:08 | 126556.2 | 120.0009 | 2 | 17 | 4.200284 | 3.741838 | 0.1414795 | 1.888e-09 | 0.5929216 | 6.974e-09
2018-04-21 04:10 | 126676.2 | 240.0002 | 2 | 17 | 4.200261 | 3.349172 | 0.2590798 | 1.888e-09 | 1.086874 | 6.974e-09
2018-04-21 04:10 | 126714.9 | 278.6584 | 2 | 17 | 4.200214 | 3.259999 | 0.294561 | 1.888e-09 | 1.235904 | 6.974e-09
2018-04-21 04:12 | 126834.9 | 120.0003 | 3 | 17 | 4.221029 | 3.260018 | 0.402837 | 1.888e-09 | 1.691788 | 6.974e-09
2018-04-21 04:14 | 126954.9 | 240.0011 | 3 | 17 | 4.240219 | 3.260058 | 0.5115022 | 1.888e-09 | 2.151512 | 6.974e-09
2018-04-21 04:16 | 127074.9 | 360.0002 | 3 | 17 | 4.260198 | 3.260028 | 0.6201663 | 1.888e-09 | 2.613334 | 6.974e-09
2018-04-21 04:18 | 127194.9 | 480.001 | 3 | 17 | 4.282954 | 3.25999 | 0.7288303 | 1.888e-09 | 3.07747 | 6.974e-09
2018-04-21 04:20 | 127314.9 | 600.001 | 3 | 17 | 4.309005 | 3.26007 | 0.8374929 | 1.888e-09 | 3.544259 | 6.974e-09
2018-04-21 04:22 | 127434.9 | 720.0002 | 3 | 17 | 4.337623 | 3.260005 | 0.9461513 | 1.888e-09 | 4.013999 | 6.974e-09
2018-04-21 04:24 | 127554.9 | 840.001 | 3 | 17 | 4.368965 | 3.259953 | 1.054814 | 1.888e-09 | 4.48702 | 6.974e-09
2018-04-21 04:26 | 127674.9 | 960.0003 | 3 | 17 | 4.400234 | 3.230596 | 1.163443 | 1.888e-09 | 4.963416 | 6.974e-09
2018-04-21 04:28 | 127794.9 | 1080.001 | 3 | 17 | 4.400281 | 2.936095 | 1.265989 | 1.888e-09 | 5.414645 | 6.974e-09
2018-04-21 04:30 | 127914.9 | 1200.0003 | 3 | 17 | 4.400253 | 2.68905 | 1.359614 | 1.888e-09 | 5.826616 | 6.974e-09
2018-04-21 04:32 | 128034.9 | 1320.0011 | 3 | 17 | 4.400205 | 2.474362 | 1.445578 | 1.888e-09 | 6.20488 | 6.974e-09
2018-04-21 04:34 | 128154.9 | 1440.0002 | 3 | 17 | 4.400198 | 2.286923 | 1.52487 | 1.888e-09 | 6.553779 | 6.974e-09
2018-04-21 04:36 | 128274.9 | 1560.0003 | 3 | 17 | 4.400239 | 2.124812 | 1.598311 | 1.888e-09 | 6.876937 | 6.974e-09
2018-04-21 04:38 | 128394.9 | 1680.001 | 3 | 17 | 4.400239 | 1.987353 | 1.666764 | 1.888e-09 | 7.178146 | 6.974e-09
2018-04-21 04:40 | 128514.9 | 1800.001 | 3 | 17 | 4.400216 | 1.864407 | 1.730912 | 1.888e-09 | 7.460407 | 6.974e-09
2018-04-21 04:42 | 128634.9 | 1920.0003 | 3 | 17 | 4.400151 | 1.751518 | 1.791171 | 1.888e-09 | 7.72556 | 6.974e-09
2018-04-21 04:44 | 128754.9 | 2040.0002 | 3 | 17 | 4.400152 | 1.647967 | 1.847812 | 1.888e-09 | 7.97479 | 6.974e-09
2018-04-21 04:46 | 128874.9 | 2160.0003 | 3 | 17 | 4.400171 | 1.550561 | 1.901114 | 1.888e-09 | 8.20933 | 6.974e-09
2018-04-21 04:48 | 128994.9 | 2280.0011 | 3 | 17 | 4.400218 | 1.460533 | 1.951274 | 1.888e-09 | 8.430044 | 6.974e-09
2018-04-21 04:50 | 129114.9 | 2400.0011 | 3 | 17 | 4.400155 | 1.375949 | 1.998518 | 1.888e-09 | 8.637925 | 6.974e-09
2018-04-21 04:52 | 129234.9 | 2520.0011 | 3 | 17 | 4.400166 | 1.298284 | 2.043063 | 1.888e-09 | 8.833934 | 6.974e-09
2018-04-21 04:54 | 129354.9 | 2640.001 | 3 | 17 | 4.40021 | 1.224713 | 2.085083 | 1.888e-09 | 9.018826 | 6.974e-09
2018-04-21 04:56 | 129474.9 | 2760.0011 | 3 | 17 | 4.400135 | 1.153048 | 2.124705 | 1.888e-09 | 9.19317 | 6.974e-09
2018-04-21 04:58 | 129594.9 | 2880.0014 | 3 | 17 | 4.400139 | 1.086364 | 2.162027 | 1.888e-09 | 9.357391 | 6.974e-09
2018-04-21 05:00 | 129714.9 | 3000.0003 | 3 | 17 | 4.400136 | 1.023698 | 2.197196 | 1.888e-09 | 9.512143 | 6.974e-09
2018-04-21 05:02 | 129834.9 | 3120.0002 | 3 | 17 | 4.400127 | 0.9641666 | 2.230323 | 1.888e-09 | 9.657907 | 6.974e-09
2018-04-21 05:04 | 129954.9 | 3240.0011 | 3 | 17 | 4.400098 | 0.90833 | 2.261536 | 1.888e-09 | 9.795251 | 6.974e-09
2018-04-21 05:06 | 130074.9 | 3360.0004 | 3 | 17 | 4.400145 | 0.8571358 | 2.290959 | 1.888e-09 | 9.924713 | 6.974e-09
2018-04-21 05:08 | 130194.9 | 3480.0011 | 3 | 17 | 4.400136 | 0.8076448 | 2.318684 | 1.888e-09 | 10.04671 | 6.974e-09
2018-04-21 05:10 | 130314.9 | 3600.0011 | 3 | 17 | 4.400177 | 0.7616749 | 2.34483 | 1.888e-09 | 10.16176 | 6.974e-09
2018-04-21 05:12 | 130434.9 | 3720.0011 | 3 | 17 | 4.400137 | 0.7177038 | 2.369473 | 1.888e-09 | 10.27019 | 6.974e-09
2018-04-21 05:14 | 130554.9 | 3840.0011 | 3 | 17 | 4.400153 | 0.6765347 | 2.3927 | 1.888e-09 | 10.37239 | 6.974e-09
2018-04-21 05:16 | 130627.9 | 3913.0281 | 3 | 17 | 4.400113 | 0.6519957 | 2.406177 | 1.888e-09 | 10.43169 | 6.974e-09
2018-04-21 05:18 | 130748 | 120.0009 | 4 | 17 | 4.287218 | 0 | 2.406179 | 1.888e-09 | 10.4317 | 6.974e-09
2018-04-21 05:20 | 130868 | 240.0001 | 4 | 17 | 4.275478 | 0 | 2.406179 | 1.888e-09 | 10.4317 | 6.974e-09
2018-04-21 05:21 | 130928 | 300.0031 | 4 | 17 | 4.272336 | 0 | 2.406179 | 1.888e-09 | 10.4317 | 6.974e-09
2018-04-21 05:23 | 131048.1 | 120.0002 | 5 | 17 | 3.812227 | -3.259886 | 2.406179 | 0.1086462 | 10.4317 | 0.42044
2018-04-21 05:25 | 131168.1 | 240.0009 | 5 | 17 | 3.759786 | -3.259892 | 2.406179 | 0.2173098 | 10.4317 | 0.8317175
2018-04-21 05:27 | 131288.1 | 360.0009 | 5 | 17 | 3.712849 | -3.259858 | 2.406179 | 0.3259752 | 10.4317 | 1.237717
2018-04-21 05:29 | 131408.1 | 480.0009 | 5 | 17 | 3.666369 | -3.25991 | 2.406179 | 0.4346306 | 10.4317 | 1.638602
2018-04-21 05:31 | 131528.1 | 600.0009 | 5 | 17 | 3.621835 | -3.259806 | 2.406179 | 0.5432822 | 10.4317 | 2.03452
2018-04-21 05:33 | 131648.1 | 720.001 | 5 | 17 | 3.580396 | -3.259914 | 2.406179 | 0.6519473 | 10.4317 | 2.425805
2018-04-21 05:35 | 131768.1 | 840.0009 | 5 | 17 | 3.542281 | -3.259863 | 2.406179 | 0.7606027 | 10.4317 | 2.812732
2018-04-21 05:37 | 131888.1 | 960.001 | 5 | 17 | 3.50793 | -3.259816 | 2.406179 | 0.869256 | 10.4317 | 3.195713
2018-04-21 05:39 | 132008 | 1080.0001 | 5 | 17 | 3.476172 | -3.259838 | 2.406179 | 0.977919 | 10.4317 | 3.575141
2018-04-21 05:41 | 132128 | 1200.0001 | 5 | 17 | 3.446124 | -3.259896 | 2.406179 | 1.086583 | 10.4317 | 3.951229
2018-04-21 05:43 | 132248.1 | 1320.0009 | 5 | 17 | 3.417646 | -3.259881 | 2.406179 | 1.195239 | 10.4317 | 4.324109
2018-04-21 05:45 | 132368 | 1440.0001 | 5 | 17 | 3.390951 | -3.259914 | 2.406179 | 1.303904 | 10.4317 | 4.694015
2018-04-21 05:47 | 132488 | 1560.0001 | 5 | 17 | 3.366031 | -3.259832 | 2.406179 | 1.412564 | 10.4317 | 5.06111
2018-04-21 05:49 | 132608.1 | 1680.0009 | 5 | 17 | 3.341876 | -3.260155 | 2.406179 | 1.521223 | 10.4317 | 5.425539
2018-04-21 05:51 | 132728.1 | 1800.0009 | 5 | 17 | 3.317073 | -3.259894 | 2.406179 | 1.629885 | 10.4317 | 5.787339
2018-04-21 05:53 | 132848 | 1920.0001 | 5 | 17 | 3.290217 | -3.259865 | 2.406179 | 1.738539 | 10.4317 | 6.146307
2018-04-21 05:55 | 132968 | 2040.0001 | 5 | 17 | 3.260938 | -3.260147 | 2.406179 | 1.847202 | 10.4317 | 6.502261
2018-04-21 05:57 | 133088 | 2160.0001 | 5 | 17 | 3.228769 | -3.260141 | 2.406179 | 1.955867 | 10.4317 | 6.854905
2018-04-21 05:59 | 133208 | 2280.0001 | 5 | 17 | 3.191257 | -3.260154 | 2.406179 | 2.064532 | 10.4317 | 7.203769
2018-04-21 06:01 | 133328.1 | 2400.001 | 5 | 17 | 3.14606 | -3.260097 | 2.406179 | 2.173193 | 10.4317 | 7.548173
2018-04-21 06:03 | 133448.1 | 2520.0009 | 5 | 17 | 3.089328 | -3.260078 | 2.406179 | 2.281856 | 10.4317 | 7.887085
2018-04-21 06:05 | 133568.1 | 2640.0009 | 5 | 17 | 3.013619 | -3.260123 | 2.406179 | 2.390525 | 10.4317 | 8.218915
2018-04-21 06:05 | 133585.9 | 2657.8167 | 5 | 17 | 3 | -3.260097 | 2.406179 | 2.406653 | 10.4317 | 8.267407
2018-04-21 06:07 | 133705.9 | 120.0002 | 6 | 17 | 3.654517 | 0 | 2.406179 | 2.406653 | 10.4317 | 8.267407
2018-04-21 06:09 | 133825.9 | 240.0002 | 6 | 17 | 3.687009 | 0 | 2.406179 | 2.406653 | 10.4317 | 8.267407
2018-04-21 06:10 | 133885.9 | 300.0033 | 6 | 17 | 3.693089 | 0 | 2.406179 | 2.406653 | 10.4317 | 8.267407
2018-04-21 06:10 | 133885.9 | 0.0028 | 7 | 18 | 3.693197 | 0 | 0 | 0 | 0 | 0
2018-04-21 06:12 | 134006 | 120.0001 | 2 | 18 | 4.200297 | 3.744103 | 0.1415777 | 0 | 0.5933211 | 0
2018-04-21 06:14 | 134126 | 240.0009 | 2 | 18 | 4.200243 | 3.349845 | 0.2592117 | 0 | 1.087415 | 0
2018-04-21 06:15 | 134165.4 | 279.4008 | 2 | 18 | 4.200298 | 3.259999 | 0.2953617 | 0 | 1.239254 | 0
2018-04-21 06:17 | 134285.4 | 120.0011 | 3 | 18 | 4.221139 | 3.259976 | 0.4036385 | 0 | 1.695146 | 0
2018-04-21 06:19 | 134405.4 | 240.0002 | 3 | 18 | 4.239725 | 3.26002 | 0.5123005 | 0 | 2.154841 | 0
2018-04-21 06:21 | 134525.4 | 360.0002 | 3 | 18 | 4.25931 | 3.259881 | 0.6209601 | 0 | 2.616575 | 0
2018-04-21 06:23 | 134645.4 | 480.001 | 3 | 18 | 4.282025 | 3.260007 | 0.7296312 | 0 | 3.08064 | 0
2018-04-21 06:25 | 134765.4 | 600.0011 | 3 | 18 | 4.308037 | 3.259969 | 0.838284 | 0 | 3.547274 | 0
2018-04-21 06:27 | 134885.4 | 720.0002 | 3 | 18 | 4.337004 | 3.259999 | 0.9469457 | 0 | 4.016942 | 0
2018-04-21 06:29 | 135005.4 | 840.0011 | 3 | 18 | 4.368391 | 3.259984 | 1.055618 | 0 | 4.489941 | 0
2018-04-21 06:31 | 135125.4 | 960.0003 | 3 | 18 | 4.400268 | 3.247172 | 1.164267 | 0 | 4.966334 | 0
2018-04-21 06:33 | 135245.4 | 1080.001 | 3 | 18 | 4.400254 | 2.945657 | 1.267234 | 0 | 5.419415 | 0
2018-04-21 06:35 | 135365.4 | 1200.0003 | 3 | 18 | 4.400254 | 2.694858 | 1.361117 | 0 | 5.832522 | 0
2018-04-21 06:37 | 135485.4 | 1320.0002 | 3 | 18 | 4.400261 | 2.483291 | 1.44731 | 0 | 6.211792 | 0
2018-04-21 06:39 | 135605.4 | 1440.001 | 3 | 18 | 4.400225 | 2.297997 | 1.52693 | 0 | 6.562137 | 0
2018-04-21 06:41 | 135725.4 | 1560.0011 | 3 | 18 | 4.400238 | 2.133264 | 1.600723 | 0 | 6.886841 | 0
2018-04-21 06:43 | 135845.4 | 1680.0011 | 3 | 18 | 4.40022 | 1.990394 | 1.669394 | 0 | 7.18901 | 0
2018-04-21 06:45 | 135965.4 | 1800.0012 | 3 | 18 | 4.400206 | 1.865018 | 1.733602 | 0 | 7.471536 | 0
2018-04-21 06:47 | 136085.4 | 1920.0019 | 3 | 18 | 4.400195 | 1.75327 | 1.793877 | 0 | 7.736761 | 0
2018-04-21 06:49 | 136205.4 | 2040.0003 | 3 | 18 | 4.400228 | 1.648235 | 1.850541 | 0 | 7.986089 | 0
2018-04-21 06:51 | 136325.4 | 2160.0011 | 3 | 18 | 4.400243 | 1.551919 | 1.903848 | 0 | 8.220652 | 0
2018-04-21 06:53 | 136445.4 | 2280.001 | 3 | 18 | 4.400165 | 1.46096 | 1.954042 | 0 | 8.441514 | 0
2018-04-21 06:55 | 136565.4 | 2400.0003 | 3 | 18 | 4.400239 | 1.377082 | 2.001323 | 0 | 8.649561 | 0
2018-04-21 06:57 | 136685.4 | 2520.0011 | 3 | 18 | 4.400198 | 1.296772 | 2.045866 | 0 | 8.845558 | 0
2018-04-21 06:59 | 136805.4 | 2640.0011 | 3 | 18 | 4.400141 | 1.221592 | 2.087832 | 0 | 9.030217 | 0
2018-04-21 07:01 | 136925.4 | 2760.0003 | 3 | 18 | 4.400177 | 1.152245 | 2.127403 | 0 | 9.204332 | 0
2018-04-21 07:03 | 137045.4 | 2880.0004 | 3 | 18 | 4.400177 | 1.087049 | 2.164702 | 0 | 9.368458 | 0
2018-04-21 07:05 | 137165.4 | 3000.0004 | 3 | 18 | 4.400137 | 1.024469 | 2.199892 | 0 | 9.523294 | 0
2018-04-21 07:07 | 137285.4 | 3120.0004 | 3 | 18 | 4.400194 | 0.9652023 | 2.233045 | 0 | 9.669176 | 0
2018-04-21 07:09 | 137405.4 | 3240.0003 | 3 | 18 | 4.400182 | 0.9082251 | 2.264244 | 0 | 9.806456 | 0
2018-04-21 07:11 | 137525.4 | 3360.0003 | 3 | 18 | 4.400166 | 0.8552732 | 2.293628 | 0 | 9.935752 | 0
2018-04-21 07:13 | 137645.4 | 3480.0003 | 3 | 18 | 4.400111 | 0.8053999 | 2.321306 | 0 | 10.05754 | 0
2018-04-21 07:15 | 137765.4 | 3600.0003 | 3 | 18 | 4.400155 | 0.7593346 | 2.347378 | 0 | 10.17226 | 0
2018-04-21 07:17 | 137885.4 | 3720.0003 | 3 | 18 | 4.400204 | 0.7155743 | 2.371947 | 0 | 10.28037 | 0
2018-04-21 07:19 | 138005.4 | 3840.0003 | 3 | 18 | 4.400178 | 0.6739407 | 2.39509 | 0 | 10.3822 | 0
2018-04-21 07:20 | 138072.7 | 3907.3169 | 3 | 18 | 4.400179 | 0.6519957 | 2.40748 | 0 | 10.43671 | 0
2018-04-21 07:22 | 138192.8 | 119.9999 | 4 | 18 | 4.287418 | 0 | 2.40748 | 0 | 10.43671 | 0
2018-04-21 07:24 | 138312.8 | 240.0016 | 4 | 18 | 4.275673 | 0 | 2.40748 | 0 | 10.43671 | 0
2018-04-21 07:25 | 138372.8 | 300.0014 | 4 | 18 | 4.272558 | 0 | 2.40748 | 0 | 10.43671 | 0
2018-04-21 07:27 | 138492.9 | 120.0001 | 5 | 18 | 3.812769 | -3.259839 | 2.40748 | 0.1086458 | 10.43671 | 0.4204993
2018-04-21 07:29 | 138612.9 | 240.0001 | 5 | 18 | 3.760531 | -3.25977 | 2.40748 | 0.2173133 | 10.43671 | 0.8318488
2018-04-21 07:31 | 138732.9 | 360.001 | 5 | 18 | 3.713169 | -3.259841 | 2.40748 | 0.3259789 | 10.43671 | 1.23791
2018-04-21 07:33 | 138852.9 | 480.0009 | 5 | 18 | 3.666801 | -3.26019 | 2.40748 | 0.4346356 | 10.43671 | 1.638844
2018-04-21 07:35 | 138972.9 | 600.0003 | 5 | 18 | 3.621928 | -3.260141 | 2.40748 | 0.5432908 | 10.43671 | 2.034803
2018-04-21 07:37 | 139092.9 | 720.0009 | 5 | 18 | 3.580495 | -3.259797 | 2.40748 | 0.6519566 | 10.43671 | 2.426097
2018-04-21 07:39 | 139212.9 | 840.0002 | 5 | 18 | 3.542922 | -3.25989 | 2.40748 | 0.7606255 | 10.43671 | 2.813106
2018-04-21 07:41 | 139332.9 | 960.0009 | 5 | 18 | 3.508523 | -3.259905 | 2.40748 | 0.8692825 | 10.43671 | 3.196174
2018-04-21 07:43 | 139452.9 | 1080.0002 | 5 | 18 | 3.476354 | -3.260179 | 2.40748 | 0.9779441 | 10.43671 | 3.575649
2018-04-21 07:45 | 139572.9 | 1200.0001 | 5 | 18 | 3.446438 | -3.260257 | 2.40748 | 1.086597 | 10.43671 | 3.95173
2018-04-21 07:47 | 139692.9 | 1320.0009 | 5 | 18 | 3.417824 | -3.259851 | 2.40748 | 1.195268 | 10.43671 | 4.324684
2018-04-21 07:49 | 139812.9 | 1440.001 | 5 | 18 | 3.39065 | -3.259914 | 2.40748 | 1.303925 | 10.43671 | 4.694568
2018-04-21 07:51 | 139932.9 | 1560.0009 | 5 | 18 | 3.365553 | -3.259881 | 2.40748 | 1.412578 | 10.43671 | 5.061599
2018-04-21 07:53 | 140052.9 | 1680.0002 | 5 | 18 | 3.341154 | -3.259958 | 2.40748 | 1.52125 | 10.43671 | 5.426009
2018-04-21 07:55 | 140172.9 | 1800.0009 | 5 | 18 | 3.316291 | -3.25989 | 2.40748 | 1.629914 | 10.43671 | 5.787724
2018-04-21 07:57 | 140292.9 | 1920.0001 | 5 | 18 | 3.289975 | -3.260125 | 2.40748 | 1.738575 | 10.43671 | 6.146667
2018-04-21 07:59 | 140412.9 | 2040.0009 | 5 | 18 | 3.260666 | -3.259888 | 2.40748 | 1.847234 | 10.43671 | 6.502583
2018-04-21 08:01 | 140532.9 | 2160.0001 | 5 | 18 | 3.228003 | -3.259839 | 2.40748 | 1.955892 | 10.43671 | 6.855139
2018-04-21 08:03 | 140652.9 | 2280.0001 | 5 | 18 | 3.190509 | -3.260115 | 2.40748 | 2.064555 | 10.43671 | 7.203931
2018-04-21 08:05 | 140772.9 | 2400.0001 | 5 | 18 | 3.144589 | -3.259866 | 2.40748 | 2.173223 | 10.43671 | 7.548234
2018-04-21 08:07 | 140892.9 | 2520.0001 | 5 | 18 | 3.087427 | -3.260175 | 2.40748 | 2.281875 | 10.43671 | 7.886907
2018-04-21 08:09 | 141012.9 | 2640.0009 | 5 | 18 | 3.011574 | -3.260157 | 2.40748 | 2.390549 | 10.43671 | 8.218522
2018-04-21 08:09 | 141028 | 2655.0951 | 5 | 18 | 3 | -3.260086 | 2.40748 | 2.404219 | 10.43671 | 8.259612
2018-04-21 08:11 | 141148 | 120 | 6 | 18 | 3.654878 | 0 | 2.40748 | 2.404219 | 10.43671 | 8.259612
2018-04-21 08:13 | 141268 | 240.0008 | 6 | 18 | 3.687397 | 0 | 2.40748 | 2.404219 | 10.43671 | 8.259612
2018-04-21 08:14 | 141328 | 300.0015 | 6 | 18 | 3.693479 | 0 | 2.40748 | 2.404219 | 10.43671 | 8.259612
2018-04-21 08:14 | 141328 | 0.0027 | 7 | 19 | 3.693647 | 0 | 0 | 0 | 0 | 0
2018-04-21 08:16 | 141448.1 | 120.0002 | 2 | 19 | 4.200287 | 3.740413 | 0.1414483 | 0 | 0.5927988 | 0
2018-04-21 08:18 | 141568.1 | 240.001 | 2 | 19 | 4.200247 | 3.343146 | 0.2589191 | 0 | 1.086207 | 0
2018-04-21 08:19 | 141603.6 | 275.5601 | 2 | 19 | 4.200243 | 3.259999 | 0.2915232 | 0 | 1.223153 | 0
2018-04-21 08:21 | 141723.7 | 120.0011 | 3 | 19 | 4.221252 | 3.259997 | 0.3997917 | 0 | 1.679018 | 0
2018-04-21 08:23 | 141843.7 | 240.0011 | 3 | 19 | 4.239896 | 3.260089 | 0.5084662 | 0 | 2.138785 | 0
2018-04-21 08:25 | 141963.7 | 360.001 | 3 | 19 | 4.259427 | 3.260007 | 0.6171167 | 0 | 2.600485 | 0
2018-04-21 08:27 | 142083.7 | 480.0002 | 3 | 19 | 4.282427 | 3.259971 | 0.7257857 | 0 | 3.064565 | 0
2018-04-21 08:29 | 142203.7 | 600.001 | 3 | 19 | 4.308693 | 3.259917 | 0.8344549 | 0 | 3.531335 | 0
2018-04-21 08:31 | 142323.7 | 720.0002 | 3 | 19 | 4.337434 | 3.259944 | 0.9431087 | 0 | 4.001029 | 0
2018-04-21 08:33 | 142443.7 | 840.0011 | 3 | 19 | 4.36835 | 3.260001 | 1.051775 | 0 | 4.474021 | 0
2018-04-21 08:35 | 142563.7 | 960.0011 | 3 | 19 | 4.400267 | 3.246448 | 1.160425 | 0 | 4.950413 | 0
2018-04-21 08:37 | 142683.7 | 1080.001 | 3 | 19 | 4.400264 | 2.941152 | 1.263254 | 0 | 5.402887 | 0
2018-04-21 08:39 | 142803.7 | 1200.0011 | 3 | 19 | 4.400234 | 2.689645 | 1.356984 | 0 | 5.815321 | 0
2018-04-21 08:41 | 142923.7 | 1320.0002 | 3 | 19 | 4.400242 | 2.476213 | 1.442981 | 0 | 6.193728 | 0
2018-04-21 08:43 | 143043.7 | 1440.001 | 3 | 19 | 4.400266 | 2.292516 | 1.522365 | 0 | 6.543033 | 0
2018-04-21 08:45 | 143163.7 | 1560.0003 | 3 | 19 | 4.400191 | 2.133403 | 1.596074 | 0 | 6.867372 | 0
2018-04-21 08:47 | 143283.7 | 1680.001 | 3 | 19 | 4.400202 | 1.992457 | 1.664797 | 0 | 7.169765 | 0
2018-04-21 08:49 | 143403.7 | 1800.0003 | 3 | 19 | 4.400161 | 1.864923 | 1.729064 | 0 | 7.452554 | 0
2018-04-21 08:51 | 143523.7 | 1920.0002 | 3 | 19 | 4.400252 | 1.749678 | 1.789265 | 0 | 7.717449 | 0
2018-04-21 08:53 | 143643.7 | 2040.0011 | 3 | 19 | 4.400196 | 1.644981 | 1.845799 | 0 | 7.966208 | 0
2018-04-21 08:55 | 143763.7 | 2160.0003 | 3 | 19 | 4.400195 | 1.549239 | 1.899018 | 0 | 8.200384 | 0
2018-04-21 08:57 | 143883.7 | 2280.001 | 3 | 19 | 4.400211 | 1.461048 | 1.949171 | 0 | 8.421066 | 0
2018-04-21 08:59 | 144003.7 | 2400.0028 | 3 | 19 | 4.400161 | 1.378838 | 1.996477 | 0 | 8.62922 | 0
2018-04-21 09:01 | 144123.7 | 2520.0002 | 3 | 19 | 4.40015 | 1.300467 | 2.041121 | 0 | 8.825662 | 0
2018-04-21 09:03 | 144243.7 | 2640.0003 | 3 | 19 | 4.400218 | 1.225782 | 2.083207 | 0 | 9.010848 | 0
2018-04-21 09:05 | 144363.7 | 2760.0011 | 3 | 19 | 4.400144 | 1.15412 | 2.122852 | 0 | 9.185292 | 0
2018-04-21 09:07 | 144483.7 | 2880.0011 | 3 | 19 | 4.400135 | 1.087873 | 2.160216 | 0 | 9.349698 | 0
2018-04-21 09:09 | 144603.7 | 3000.002 | 3 | 19 | 4.400171 | 1.025109 | 2.195423 | 0 | 9.504615 | 0
2018-04-21 09:11 | 144723.7 | 3120.0011 | 3 | 19 | 4.400168 | 0.9663935 | 2.228595 | 0 | 9.650578 | 0
2018-04-21 09:13 | 144843.7 | 3240.0003 | 3 | 19 | 4.400141 | 0.9104166 | 2.259863 | 0 | 9.788162 | 0
2018-04-21 09:15 | 144963.7 | 3360.0011 | 3 | 19 | 4.400166 | 0.8588791 | 2.289344 | 0 | 9.917884 | 0
2018-04-21 09:17 | 145083.7 | 3480.0013 | 3 | 19 | 4.400195 | 0.8100901 | 2.317153 | 0 | 10.04025 | 0
2018-04-21 09:19 | 145203.7 | 3600.0012 | 3 | 19 | 4.400171 | 0.7623758 | 2.343347 | 0 | 10.15551 | 0
2018-04-21 09:21 | 145323.7 | 3720.0004 | 3 | 19 | 4.400165 | 0.7173281 | 2.367991 | 0 | 10.26394 | 0
2018-04-21 09:23 | 145443.7 | 3840.0011 | 3 | 19 | 4.400185 | 0.6761532 | 2.391202 | 0 | 10.36607 | 0
2018-04-21 09:24 | 145515.5 | 3911.8865 | 3 | 19 | 4.400134 | 0.651988 | 2.404457 | 0 | 10.4244 | 0
2018-04-21 09:26 | 145635.6 | 120 | 4 | 19 | 4.287412 | 0 | 2.404459 | 0 | 10.42441 | 0
2018-04-21 09:28 | 145755.6 | 240 | 4 | 19 | 4.275654 | 0 | 2.404459 | 0 | 10.42441 | 0
2018-04-21 09:29 | 145815.6 | 300.003 | 4 | 19 | 4.272527 | 0 | 2.404459 | 0 | 10.42441 | 0
2018-04-21 09:31 | 145935.7 | 120.0001 | 5 | 19 | 3.812854 | -3.260181 | 2.404459 | 0.1086592 | 10.42441 | 0.4205586
2018-04-21 09:33 | 146055.7 | 240.0001 | 5 | 19 | 3.7606 | -3.26017 | 2.404459 | 0.2173152 | 10.42441 | 0.8318728
2018-04-21 09:35 | 146175.7 | 360.0009 | 5 | 19 | 3.713569 | -3.260212 | 2.404459 | 0.3259821 | 10.42441 | 1.237965
2018-04-21 09:37 | 146295.7 | 480.0009 | 5 | 19 | 3.667737 | -3.26016 | 2.404459 | 0.434637 | 10.42441 | 1.638971
2018-04-21 09:39 | 146415.7 | 600.001 | 5 | 19 | 3.623362 | -3.260121 | 2.404459 | 0.5433024 | 10.42441 | 2.035092
2018-04-21 09:41 | 146535.7 | 720.001 | 5 | 19 | 3.581766 | -3.259872 | 2.404459 | 0.6519663 | 10.42441 | 2.42653
2018-04-21 09:43 | 146655.7 | 840.0009 | 5 | 19 | 3.543685 | -3.259789 | 2.404459 | 0.760636 | 10.42441 | 2.813647
2018-04-21 09:45 | 146775.7 | 960.0002 | 5 | 19 | 3.508764 | -3.260175 | 2.404459 | 0.8693004 | 10.42441 | 3.196798
2018-04-21 09:47 | 146895.7 | 1080.0009 | 5 | 19 | 3.476606 | -3.260134 | 2.404459 | 0.9779586 | 10.42441 | 3.576273
2018-04-21 09:49 | 147015.7 | 1200.0009 | 5 | 19 | 3.446314 | -3.260135 | 2.404459 | 1.086616 | 10.42441 | 3.952375
2018-04-21 09:51 | 147135.7 | 1320.0001 | 5 | 19 | 3.417925 | -3.260098 | 2.404459 | 1.195289 | 10.42441 | 4.325344
2018-04-21 09:53 | 147255.7 | 1440.0001 | 5 | 19 | 3.391688 | -3.26014 | 2.404459 | 1.303959 | 10.42441 | 4.695329
2018-04-21 09:55 | 147375.7 | 1560.0002 | 5 | 19 | 3.366606 | -3.260165 | 2.404459 | 1.412612 | 10.42441 | 5.062478
2018-04-21 09:57 | 147495.7 | 1680.0001 | 5 | 19 | 3.341524 | -3.260157 | 2.404459 | 1.521287 | 10.42441 | 5.426977
2018-04-21 09:59 | 147615.7 | 1800.001 | 5 | 19 | 3.316324 | -3.260058 | 2.404459 | 1.62995 | 10.42441 | 5.788718
2018-04-21 10:01 | 147735.7 | 1920.0009 | 5 | 19 | 3.290247 | -3.259739 | 2.404459 | 1.738611 | 10.42441 | 6.147673
2018-04-21 10:03 | 147855.7 | 2040.0009 | 5 | 19 | 3.261383 | -3.260112 | 2.404459 | 1.847283 | 10.42441 | 6.503674
2018-04-21 10:05 | 147975.7 | 2160.0009 | 5 | 19 | 3.22898 | -3.260056 | 2.404459 | 1.955948 | 10.42441 | 6.856343
2018-04-21 10:07 | 148095.7 | 2280.0009 | 5 | 19 | 3.191369 | -3.260143 | 2.404459 | 2.064609 | 10.42441 | 7.205227
2018-04-21 10:09 | 148215.7 | 2400.0001 | 5 | 19 | 3.145388 | -3.260127 | 2.404459 | 2.173283 | 10.42441 | 7.549637
2018-04-21 10:11 | 148335.7 | 2520.0001 | 5 | 19 | 3.087525 | -3.260103 | 2.404459 | 2.281943 | 10.42441 | 7.88839
2018-04-21 10:13 | 148455.7 | 2640.0009 | 5 | 19 | 3.011212 | -3.260135 | 2.404459 | 2.390603 | 10.42441 | 8.219961
2018-04-21 10:13 | 148470.5 | 2654.8048 | 5 | 19 | 3 | -3.260097 | 2.404459 | 2.404017 | 10.42441 | 8.260281
2018-04-21 10:15 | 148590.5 | 120 | 6 | 19 | 3.654387 | 0 | 2.404459 | 2.404017 | 10.42441 | 8.260281
2018-04-21 10:17 | 148710.5 | 240.0008 | 6 | 19 | 3.687067 | 0 | 2.404459 | 2.404017 | 10.42441 | 8.260281
2018-04-21 10:18 | 148770.5 | 300.0023 | 6 | 19 | 3.693166 | 0 | 2.404459 | 2.404017 | 10.42441 | 8.260281
2018-04-21 10:18 | 148770.5 | 0.0026 | 7 | 20 | 3.693064 | 0 | 0 | 0 | 0 | 0
2018-04-21 10:20 | 148890.6 | 120.001 | 2 | 20 | 4.200272 | 3.741269 | 0.1414869 | 0 | 0.5929486 | 0
2018-04-21 10:22 | 149010.6 | 240.0002 | 2 | 20 | 4.200236 | 3.348039 | 0.2590304 | 0 | 1.086663 | 0
2018-04-21 10:23 | 149048.7 | 278.0823 | 2 | 20 | 4.200262 | 3.25998 | 0.2939701 | 0 | 1.233418 | 0
2018-04-21 10:25 | 149168.7 | 120.0003 | 3 | 20 | 4.220777 | 3.26003 | 0.4022568 | 0 | 1.68933 | 0
2018-04-21 10:27 | 149288.7 | 240.0011 | 3 | 20 | 4.239616 | 3.259992 | 0.5109197 | 0 | 2.148996 | 0
2018-04-21 10:29 | 149408.7 | 360.001 | 3 | 20 | 4.259645 | 3.259948 | 0.619572 | 0 | 2.610713 | 0
2018-04-21 10:31 | 149528.7 | 480.001 | 3 | 20 | 4.282329 | 3.259931 | 0.7282338 | 0 | 3.074773 | 0
2018-04-21 10:33 | 149648.7 | 600.0002 | 3 | 20 | 4.308269 | 3.259923 | 0.8368946 | 0 | 3.541483 | 0
2018-04-21 10:35 | 149768.7 | 720.0011 | 3 | 20 | 4.337111 | 3.25998 | 0.9455612 | 0 | 4.011189 | 0
2018-04-21 10:37 | 149888.7 | 840.0011 | 3 | 20 | 4.368302 | 3.259942 | 1.054211 | 0 | 4.484094 | 0
2018-04-21 10:39 | 150008.7 | 960.001 | 3 | 20 | 4.400276 | 3.245141 | 1.162868 | 0 | 4.960519 | 0
2018-04-21 10:41 | 150128.7 | 1080.0002 | 3 | 20 | 4.400253 | 2.941745 | 1.265705 | 0 | 5.413027 | 0
2018-04-21 10:43 | 150248.7 | 1200.0002 | 3 | 20 | 4.400197 | 2.687928 | 1.359437 | 0 | 5.825472 | 0
2018-04-21 10:45 | 150368.7 | 1320.0011 | 3 | 20 | 4.400248 | 2.471866 | 1.445322 | 0 | 6.203385 | 0
2018-04-21 10:47 | 150488.7 | 1440.001 | 3 | 20 | 4.400272 | 2.290618 | 1.524582 | 0 | 6.55215 | 0
2018-04-21 10:49 | 150608.7 | 1560.0003 | 3 | 20 | 4.400196 | 2.133445 | 1.598275 | 0 | 6.876413 | 0
2018-04-21 10:51 | 150728.7 | 1680.0002 | 3 | 20 | 4.400165 | 1.993869 | 1.66703 | 0 | 7.178948 | 0
2018-04-21 10:53 | 150848.7 | 1800.001 | 3 | 20 | 4.400208 | 1.867325 | 1.731348 | 0 | 7.46196 | 0
2018-04-21 10:55 | 150968.7 | 1920.0002 | 3 | 20 | 4.400187 | 1.750578 | 1.791615 | 0 | 7.727146 | 0
2018-04-21 10:57 | 151088.7 | 2040.001 | 3 | 20 | 4.4002 | 1.644921 | 1.848157 | 0 | 7.975943 | 0
2018-04-21 10:59 | 151208.7 | 2160.0011 | 3 | 20 | 4.400197 | 1.548961 | 1.901349 | 0 | 8.21 | 0
2018-04-21 11:01 | 151328.7 | 2280.0011 | 3 | 20 | 4.400194 | 1.459202 | 1.951467 | 0 | 8.430529 | 0
2018-04-21 11:03 | 151448.7 | 2400.0003 | 3 | 20 | 4.400205 | 1.37613 | 1.998711 | 0 | 8.638409 | 0
2018-04-21 11:05 | 151568.7 | 2520.0003 | 3 | 20 | 4.400166 | 1.297259 | 2.043259 | 0 | 8.834426 | 0
2018-04-21 11:07 | 151688.7 | 2640.0002 | 3 | 20 | 4.400168 | 1.223822 | 2.085275 | 0 | 9.019304 | 0
2018-04-21 11:09 | 151808.7 | 2760.0003 | 3 | 20 | 4.400178 | 1.153399 | 2.124883 | 0 | 9.193587 | 0
2018-04-21 11:11 | 151928.7 | 2880.0003 | 3 | 20 | 4.400205 | 1.086446 | 2.162192 | 0 | 9.357755 | 0
2018-04-21 11:13 | 152048.7 | 3000.0011 | 3 | 20 | 4.400199 | 1.024125 | 2.197345 | 0 | 9.512434 | 0
2018-04-21 11:15 | 152168.7 | 3120.0011 | 3 | 20 | 4.400203 | 0.9659624 | 2.230488 | 0 | 9.658265 | 0
2018-04-21 11:17 | 152288.7 | 3240.0004 | 3 | 20 | 4.40015 | 0.9100237 | 2.261746 | 0 | 9.795806 | 0
2018-04-21 11:19 | 152408.7 | 3360.0019 | 3 | 20 | 4.400161 | 0.8573742 | 2.291197 | 0 | 9.925395 | 0
2018-04-21 11:21 | 152528.7 | 3480.0005 | 3 | 20 | 4.400092 | 0.8065033 | 2.318923 | 0 | 10.04739 | 0
2018-04-21 11:23 | 152648.7 | 3600.0011 | 3 | 20 | 4.400127 | 0.7596054 | 2.345026 | 0 | 10.16225 | 0
2018-04-21 11:25 | 152768.7 | 3720.0004 | 3 | 20 | 4.400145 | 0.7158937 | 2.369612 | 0 | 10.27044 | 0
2018-04-21 11:27 | 152888.7 | 3840.0011 | 3 | 20 | 4.400224 | 0.6747074 | 2.392764 | 0 | 10.37231 | 0
2018-04-21 11:28 | 152957.3 | 3908.6257 | 3 | 20 | 4.400191 | 0.6519995 | 2.405397 | 0 | 10.42789 | 0
2018-04-21 11:30 | 153077.4 | 119.9999 | 4 | 20 | 4.287524 | 0 | 2.405397 | 0 | 10.42789 | 0
2018-04-21 11:32 | 153197.4 | 240 | 4 | 20 | 4.275794 | 0 | 2.405397 | 0 | 10.42789 | 0
2018-04-21 11:33 | 153257.4 | 300.0022 | 4 | 20 | 4.272671 | 0 | 2.405397 | 0 | 10.42789 | 0
2018-04-21 11:35 | 153377.5 | 120.001 | 5 | 20 | 3.813357 | -3.26014 | 2.405397 | 0.1086584 | 10.42789 | 0.420623
2018-04-21 11:37 | 153497.5 | 240.0009 | 5 | 20 | 3.760768 | -3.260163 | 2.405397 | 0.2173146 | 10.42789 | 0.8319814
2018-04-21 11:39 | 153617.5 | 360.0002 | 5 | 20 | 3.713946 | -3.260197 | 2.405397 | 0.3259859 | 10.42789 | 1.23811
2018-04-21 11:41 | 153737.5 | 480.0009 | 5 | 20 | 3.66809 | -3.260108 | 2.405397 | 0.4346546 | 10.42789 | 1.639197
2018-04-21 11:43 | 153857.5 | 600.0001 | 5 | 20 | 3.623449 | -3.260197 | 2.405397 | 0.5433124 | 10.42789 | 2.03532
2018-04-21 11:45 | 153977.5 | 720.0001 | 5 | 20 | 3.58148 | -3.259932 | 2.405397 | 0.651978 | 10.42789 | 2.426749
2018-04-21 11:47 | 154097.5 | 840.0009 | 5 | 20 | 3.543557 | -3.25975 | 2.405397 | 0.7606386 | 10.42789 | 2.813816
2018-04-21 11:49 | 154217.5 | 960.001 | 5 | 20 | 3.50912 | -3.259933 | 2.405397 | 0.8693042 | 10.42789 | 3.19698
2018-04-21 11:51 | 154337.5 | 1080.0001 | 5 | 20 | 3.477019 | -3.260201 | 2.405397 | 0.9779651 | 10.42789 | 3.576524
2018-04-21 11:53 | 154457.5 | 1200.0017 | 5 | 20 | 3.446619 | -3.260167 | 2.405397 | 1.086642 | 10.42789 | 3.952723
2018-04-21 11:55 | 154577.5 | 1320.0001 | 5 | 20 | 3.41829 | -3.260101 | 2.405397 | 1.195298 | 10.42789 | 4.325668
2018-04-21 11:57 | 154697.5 | 1440.0009 | 5 | 20 | 3.391809 | -3.260141 | 2.405397 | 1.30397 | 10.42789 | 4.695689
2018-04-21 11:59 | 154817.5 | 1560.0009 | 5 | 20 | 3.366484 | -3.260112 | 2.405397 | 1.412623 | 10.42789 | 5.062843
2018-04-21 12:01 | 154937.5 | 1680.0009 | 5 | 20 | 3.341262 | -3.260098 | 2.405397 | 1.521292 | 10.42789 | 5.4273
2018-04-21 12:03 | 155057.5 | 1800.001 | 5 | 20 | 3.315771 | -3.260145 | 2.405397 | 1.629956 | 10.42789 | 5.789001
2018-04-21 12:05 | 155177.5 | 1920.0009 | 5 | 20 | 3.289776 | -3.259906 | 2.405397 | 1.73863 | 10.42789 | 6.147934
2018-04-21 12:07 | 155297.5 | 2040.0002 | 5 | 20 | 3.261071 | -3.260167 | 2.405397 | 1.847292 | 10.42789 | 6.503883
2018-04-21 12:09 | 155417.5 | 2160.0009 | 5 | 20 | 3.228177 | -3.260115 | 2.405397 | 1.955963 | 10.42789 | 6.85652
2018-04-21 12:11 | 155537.5 | 2280.0009 | 5 | 20 | 3.189711 | -3.260094 | 2.405397 | 2.064628 | 10.42789 | 7.205277
2018-04-21 12:13 | 155657.5 | 2400.0009 | 5 | 20 | 3.143564 | -3.260125 | 2.405397 | 2.173298 | 10.42789 | 7.549484
2018-04-21 12:15 | 155777.5 | 2520.0009 | 5 | 20 | 3.086551 | -3.260112 | 2.405397 | 2.281954 | 10.42789 | 7.888077
2018-04-21 12:17 | 155897.5 | 2640.0002 | 5 | 20 | 3.011019 | -3.2601 | 2.405397 | 2.390628 | 10.42789 | 8.219604
2018-04-21 12:17 | 155912.1 | 2654.6128 | 5 | 20 | 3 | -3.260068 | 2.405397 | 2.403858 | 10.42789 | 8.259368
2018-04-21 12:19 | 156032.1 | 120.0009 | 6 | 20 | 3.654483 | 0 | 2.405397 | 2.403865 | 10.42789 | 8.25939
2018-04-21 12:21 | 156152.1 | 240.0001 | 6 | 20 | 3.68721 | 0 | 2.405397 | 2.403865 | 10.42789 | 8.25939
2018-04-21 12:22 | 156212.1 | 300.0024 | 6 | 20 | 3.693324 | 0 | 2.405397 | 2.403865 | 10.42789 | 8.25939
2018-04-21 12:22 | 156212.1 | 0.0028 | 7 | 21 | 3.693381 | 0 | 0 | 0 | 0 | 0
2018-04-21 12:24 | 156332.2 | 120.0009 | 2 | 21 | 4.200275 | 3.729405 | 0.1411737 | 0 | 0.591659 | 0
2018-04-21 12:26 | 156452.2 | 240.0002 | 2 | 21 | 4.200227 | 3.338201 | 0.2583709 | 0 | 1.083918 | 0
2018-04-21 12:27 | 156486.3 | 274.0712 | 2 | 21 | 4.200259 | 3.25999 | 0.2895704 | 0 | 1.214964 | 0
2018-04-21 12:29 | 156606.3 | 120.0001 | 3 | 21 | 4.221159 | 3.25999 | 0.3978579 | 0 | 1.670902 | 0
2018-04-21 12:31 | 156726.3 | 240.001 | 3 | 21 | 4.239636 | 3.259929 | 0.50652 | 0 | 2.130586 | 0
2018-04-21 12:33 | 156846.3 | 360.0009 | 3 | 21 | 4.25954 | 3.259889 | 0.61518 | 0 | 2.592319 | 0
2018-04-21 12:35 | 156966.3 | 480.0009 | 3 | 21 | 4.282448 | 3.25995 | 0.7238342 | 0 | 3.056355 | 0
2018-04-21 12:37 | 157086.3 | 600.001 | 3 | 21 | 4.308393 | 3.259923 | 0.8325031 | 0 | 3.523109 | 0
2018-04-21 12:39 | 157206.3 | 720.0009 | 3 | 21 | 4.337114 | 3.259965 | 0.9411739 | 0 | 3.992845 | 0
2018-04-21 12:41 | 157326.3 | 840.0001 | 3 | 21 | 4.368012 | 3.259961 | 1.049834 | 0 | 4.465773 | 0
2018-04-21 12:43 | 157446.3 | 960.0002 | 3 | 21 | 4.400259 | 3.249452 | 1.15848 | 0 | 4.942111 | 0
2018-04-21 12:45 | 157566.3 | 1080.0002 | 3 | 21 | 4.400249 | 2.94617 | 1.261458 | 0 | 5.39524 | 0
2018-04-21 12:47 | 157686.3 | 1200.0002 | 3 | 21 | 4.400242 | 2.691312 | 1.355317 | 0 | 5.808245 | 0
2018-04-21 12:49 | 157806.3 | 1320.001 | 3 | 21 | 4.400242 | 2.475209 | 1.441306 | 0 | 6.186615 | 0
2018-04-21 12:51 | 157926.3 | 1440.0009 | 3 | 21 | 4.400197 | 2.291097 | 1.520644 | 0 | 6.535719 | 0
2018-04-21 12:53 | 158046.3 | 1560.0002 | 3 | 21 | 4.400161 | 2.133786 | 1.594356 | 0 | 6.86007 | 0
2018-04-21 12:55 | 158166.3 | 1680.0001 | 3 | 21 | 4.400181 | 1.995664 | 1.663149 | 0 | 7.162772 | 0
2018-04-21 12:57 | 158286.3 | 1800.0011 | 3 | 21 | 4.40021 | 1.870924 | 1.727548 | 0 | 7.446138 | 0
2018-04-21 12:59 | 158406.3 | 1920.0002 | 3 | 21 | 4.400178 | 1.756203 | 1.78796 | 0 | 7.711965 | 0
2018-04-21 13:01 | 158526.3 | 2040.0009 | 3 | 21 | 4.40014 | 1.648671 | 1.844694 | 0 | 7.961607 | 0
2018-04-21 13:03 | 158646.3 | 2160.001 | 3 | 21 | 4.400204 | 1.551393 | 1.898009 | 0 | 8.196202 | 0
2018-04-21 13:05 | 158766.3 | 2280.0002 | 3 | 21 | 4.400156 | 1.462807 | 1.948216 | 0 | 8.417119 | 0
2018-04-21 13:07 | 158886.3 | 2400.0002 | 3 | 21 | 4.400163 | 1.379363 | 1.995573 | 0 | 8.625499 | 0
2018-04-21 13:09 | 159006.3 | 2520.0002 | 3 | 21 | 4.400128 | 1.299195 | 2.040219 | 0 | 8.821949 | 0
2018-04-21 13:11 | 159126.3 | 2640.0002 | 3 | 21 | 4.400198 | 1.225549 | 2.082283 | 0 | 9.007041 | 0
2018-04-21 13:13 | 159246.3 | 2760.0019 | 3 | 21 | 4.400183 | 1.156702 | 2.121965 | 0 | 9.181647 | 0
2018-04-21 13:15 | 159366.3 | 2880.001 | 3 | 21 | 4.400074 | 1.088679 | 2.159379 | 0 | 9.346275 | 0
2018-04-21 13:17 | 159486.3 | 3000.0019 | 3 | 21 | 4.400191 | 1.026921 | 2.194638 | 0 | 9.501422 | 0
2018-04-21 13:19 | 159606.3 | 3120.0009 | 3 | 21 | 4.400098 | 0.9670668 | 2.227867 | 0 | 9.647633 | 0
2018-04-21 13:21 | 159726.3 | 3240.0002 | 3 | 21 | 4.40018 | 0.9114304 | 2.259179 | 0 | 9.785412 | 0
2018-04-21 13:23 | 159846.3 | 3360.001 | 3 | 21 | 4.400158 | 0.859046 | 2.288677 | 0 | 9.915207 | 0
2018-04-21 13:25 | 159966.3 | 3480.001 | 3 | 21 | 4.400135 | 0.8097525 | 2.316476 | 0 | 10.03753 | 0
2018-04-21 13:27 | 160086.3 | 3600.0002 | 3 | 21 | 4.400218 | 0.763732 | 2.342688 | 0 | 10.15286 | 0
2018-04-21 13:29 | 160206.3 | 3720.001 | 3 | 21 | 4.400112 | 0.7188749 | 2.367385 | 0 | 10.26153 | 0
2018-04-21 13:31 | 160326.3 | 3840.0003 | 3 | 21 | 4.400233 | 0.6785488 | 2.390666 | 0 | 10.36398 | 0
2018-04-21 13:32 | 160402.7 | 3916.46 | 3 | 21 | 4.400102 | 0.6519976 | 2.404792 | 0 | 10.42613 | 0
2018-04-21 13:34 | 160522.8 | 120.0001 | 4 | 21 | 4.287728 | 0 | 2.404792 | 0 | 10.42613 | 0
2018-04-21 13:36 | 160642.8 | 240.0009 | 4 | 21 | 4.276036 | 0 | 2.404792 | 0 | 10.42613 | 0
2018-04-21 13:37 | 160702.8 | 300.003 | 4 | 21 | 4.272921 | 0 | 2.404792 | 0 | 10.42613 | 0
2018-04-21 13:39 | 160822.8734 | 120.0001 | 5 | 21 | 3.814714 | -3.260147 | 2.404792 | 0.1086415 | 10.42613 | 0.4206429
2018-04-21 13:41 | 160942.8743 | 240.001 | 5 | 21 | 3.762646 | -3.260108 | 2.404792 | 0.2173186 | 10.42613 | 0.8322605
2018-04-21 13:43 | 161062.8735 | 360.0002 | 5 | 21 | 3.71571 | -3.260085 | 2.404792 | 0.325982 | 10.42613 | 1.238561
2018-04-21 13:45 | 161182.8743 | 480.001 | 5 | 21 | 3.66934 | -3.26014 | 2.404792 | 0.434657 | 10.42613 | 1.639828
2018-04-21 13:47 | 161302.8742 | 600.0009 | 5 | 21 | 3.624698 | -3.260212 | 2.404792 | 0.5433202 | 10.42613 | 2.036114
2018-04-21 13:49 | 161422.8735 | 720.0002 | 5 | 21 | 3.582811 | -3.260188 | 2.404792 | 0.6519853 | 10.42613 | 2.427678
2018-04-21 13:51 | 161542.8734 | 840.0001 | 5 | 21 | 3.544693 | -3.260137 | 2.404792 | 0.7606482 | 10.42613 | 2.814891
2018-04-21 13:53 | 161662.8742 | 960.0009 | 5 | 21 | 3.510297 | -3.259973 | 2.404792 | 0.8693137 | 10.42613 | 3.198174
2018-04-21 13:55 | 161782.8734 | 1080.0001 | 5 | 21 | 3.478296 | -3.259863 | 2.404792 | 0.9779684 | 10.42613 | 3.577836
2018-04-21 13:57 | 161902.8742 | 1200.0009 | 5 | 21 | 3.447901 | -3.259878 | 2.404792 | 1.08664 | 10.42613 | 3.954159
2018-04-21 13:59 | 162022.8735 | 1320.0002 | 5 | 21 | 3.419307 | -3.260187 | 2.404792 | 1.195301 | 10.42613 | 4.327236
2018-04-21 14:01 | 162142.8742 | 1440.0009 | 5 | 21 | 3.39296 | -3.259814 | 2.404792 | 1.303967 | 10.42613 | 4.697354
2018-04-21 14:03 | 162262.8735 | 1560.0002 | 5 | 21 | 3.367331 | -3.260128 | 2.404792 | 1.412634 | 10.42613 | 5.064652
2018-04-21 14:05 | 162382.8734 | 1680.0001 | 5 | 21 | 3.342403 | -3.260032 | 2.404792 | 1.521295 | 10.42613 | 5.429194
2018-04-21 14:07 | 162502.8742 | 1800.0009 | 5 | 21 | 3.317649 | -3.260018 | 2.404792 | 1.62996 | 10.42613 | 5.791061
2018-04-21 14:09 | 162622.8743 | 1920.001 | 5 | 21 | 3.291063 | -3.260114 | 2.404792 | 1.738617 | 10.42613 | 6.150128
2018-04-21 14:11 | 162742.8742 | 2040.0009 | 5 | 21 | 3.262306 | -3.260101 | 2.404792 | 1.847289 | 10.42613 | 6.506232
2018-04-21 14:13 | 162862.8735 | 2160.0002 | 5 | 21 | 3.229565 | -3.260118 | 2.404792 | 1.955949 | 10.42613 | 6.858986
2018-04-21 14:15 | 162982.8734 | 2280.0001 | 5 | 21 | 3.191222 | -3.260135 | 2.404792 | 2.064625 | 10.42613 | 7.207931
2018-04-21 14:17 | 163102.8743 | 2400.001 | 5 | 21 | 3.145569 | -3.259995 | 2.404792 | 2.173288 | 10.42613 | 7.552293
2018-04-21 14:19 | 163222.8742 | 2520.0009 | 5 | 21 | 3.089012 | -3.260068 | 2.404792 | 2.281948 | 10.42613 | 7.891147
2018-04-21 14:21 | 163342.8734 | 2640.0001 | 5 | 21 | 3.013512 | -3.260114 | 2.404792 | 2.390618 | 10.42613 | 8.222954
2018-04-21 14:21 | 163360.39 | 2657.5167 | 5 | 21 | 2.999998 | -3.260188 | 2.404792 | 2.40648 | 10.42613 | 8.270648
2018-04-21 14:23 | 163480.4 | 119.9999 | 6 | 21 | 3.653743 | 0 | 2.404792 | 2.406487 | 10.42613 | 8.27067
2018-04-21 14:25 | 163600.4 | 240.0007 | 6 | 21 | 3.686656 | 0 | 2.404792 | 2.406487 | 10.42613 | 8.27067
2018-04-21 14:26 | 163660.4 | 300.0006 | 6 | 21 | 3.692857 | 0 | 2.404792 | 2.406487 | 10.42613 | 8.27067
2018-04-21 14:26 | 163660.4 | 0.0026 | 7 | 22 | 3.692947 | 0 | 0 | 0 | 0 | 0
2018-04-21 14:28 | 163780.5 | 120.0001 | 2 | 22 | 4.200293 | 3.738477 | 0.1414116 | 0 | 0.592635 | 0
2018-04-21 14:30 | 163900.5 | 240.0002 | 2 | 22 | 4.200228 | 3.346471 | 0.2589111 | 0 | 1.086164 | 0
2018-04-21 14:31 | 163938.2 | 277.7127 | 2 | 22 | 4.200226 | 3.259995 | 0.2934958 | 0 | 1.231429 | 0
2018-04-21 14:33 | 164058.3 | 120.0009 | 3 | 22 | 4.221081 | 3.259982 | 0.4017843 | 0 | 1.687369 | 0
2018-04-21 14:35 | 164178.3 | 240.0009 | 3 | 22 | 4.239953 | 3.259982 | 0.5104401 | 0 | 2.147037 | 0
2018-04-21 14:37 | 164298.3 | 360.0009 | 3 | 22 | 4.260193 | 3.259986 | 0.6191103 | 0 | 2.608872 | 0
2018-04-21 14:39 | 164418.3 | 480.0002 | 3 | 22 | 4.283281 | 3.259955 | 0.7277704 | 0 | 3.073016 | 0
2018-04-21 14:41 | 164538.3 | 600.0002 | 3 | 22 | 4.308986 | 3.259974 | 0.8364294 | 0 | 3.539805 | 0
2018-04-21 14:43 | 164658.3 | 720.0018 | 3 | 22 | 4.337579 | 3.260003 | 0.9450902 | 0 | 4.009552 | 0
2018-04-21 14:45 | 164778.3 | 840.0001 | 3 | 22 | 4.368807 | 3.260097 | 1.053755 | 0 | 4.482567 | 0
2018-04-21 14:47 | 164898.3 | 960.001 | 3 | 22 | 4.400283 | 3.236119 | 1.162399 | 0 | 4.959002 | 0
2018-04-21 14:49 | 165018.3 | 1080.0001 | 3 | 22 | 4.400227 | 2.938788 | 1.265084 | 0 | 5.410839 | 0
2018-04-21 14:51 | 165138.3 | 1200.0001 | 3 | 22 | 4.400267 | 2.69012 | 1.358797 | 0 | 5.823199 | 0
2018-04-21 14:53 | 165258.3 | 1320.001 | 3 | 22 | 4.400263 | 2.476359 | 1.444806 | 0 | 6.201659 | 0
2018-04-21 14:55 | 165378.3 | 1440.0009 | 3 | 22 | 4.400235 | 2.289767 | 1.524167 | 0 | 6.550865 | 0
2018-04-21 14:57 | 165498.3 | 1560.0002 | 3 | 22 | 4.400155 | 2.12777 | 1.59772 | 0 | 6.874512 | 0
2018-04-21 14:59 | 165618.3 | 1680.0001 | 3 | 22 | 4.400179 | 1.988763 | 1.666292 | 0 | 7.176245 | 0
2018-04-21 15:01 | 165738.3 | 1800.0002 | 3 | 22 | 4.400195 | 1.86503 | 1.730481 | 0 | 7.458686 | 0
2018-04-21 15:03 | 165858.3 | 1920.0002 | 3 | 22 | 4.400095 | 1.753046 | 1.790772 | 0 | 7.723979 | 0
2018-04-21 15:05 | 165978.3 | 2040.001 | 3 | 22 | 4.400224 | 1.651126 | 1.847509 | 0 | 7.973634 | 0
2018-04-21 15:07 | 166098.3 | 2160.0002 | 3 | 22 | 4.400185 | 1.550676 | 1.900843 | 0 | 8.208314 | 0
2018-04-21 15:09 | 166218.3 | 2280.0002 | 3 | 22 | 4.400171 | 1.456708 | 1.950951 | 0 | 8.4288 | 0
2018-04-21 15:11 | 166338.3 | 2400.001 | 3 | 22 | 4.40015 | 1.373116 | 1.998108 | 0 | 8.636295 | 0
2018-04-21 15:13 | 166458.3 | 2520.001 | 3 | 22 | 4.400208 | 1.295521 | 2.042571 | 0 | 8.831941 | 0
2018-04-21 15:15 | 166578.3 | 2640.001 | 3 | 22 | 4.400141 | 1.220598 | 2.084488 | 0 | 9.016384 | 0
2018-04-21 15:17 | 166698.3 | 2760.0002 | 3 | 22 | 4.400173 | 1.151211 | 2.12402 | 0 | 9.190332 | 0
2018-04-21 15:19 | 166818.3 | 2880.001 | 3 | 22 | 4.400178 | 1.086204 | 2.161296 | 0 | 9.35435 | 0
2018-04-21 15:21 | 166938.3 | 3000.001 | 3 | 22 | 4.400208 | 1.025378 | 2.196461 | 0 | 9.509084 | 0
2018-04-21 15:23 | 167058.3 | 3120.001 | 3 | 22 | 4.400141 | 0.966527 | 2.229642 | 0 | 9.655086 | 0
2018-04-21 15:25 | 167178.3 | 3240.001 | 3 | 22 | 4.400155 | 0.9108143 | 2.260924 | 0 | 9.792729 | 0
2018-04-21 15:27 | 167298.3 | 3360.0002 | 3 | 22 | 4.40019 | 0.8580379 | 2.290396 | 0 | 9.922412 | 0
2018-04-21 15:29 | 167418.3 | 3480.0003 | 3 | 22 | 4.400111 | 0.8079386 | 2.318154 | 0 | 10.04455 | 0
2018-04-21 15:31 | 167538.3 | 3600.001 | 3 | 22 | 4.400196 | 0.7617264 | 2.344302 | 0 | 10.15961 | 0
2018-04-21 15:33 | 167658.3 | 3720.001 | 3 | 22 | 4.40012 | 0.7170219 | 2.368933 | 0 | 10.26799 | 0
2018-04-21 15:35 | 167778.3 | 3840.0002 | 3 | 22 | 4.400152 | 0.6759243 | 2.39214 | 0 | 10.3701 | 0
2018-04-21 15:36 | 167854.3 | 3916.0072 | 3 | 22 | 4.400205 | 0.6519957 | 2.406149 | 0 | 10.43174 | 0
2018-04-21 15:38 | 167974.3 | 120.0008 | 4 | 22 | 4.28768 | 0 | 2.406149 | 0 | 10.43174 | 0
2018-04-21 15:40 | 168094.3 | 240.0007 | 4 | 22 | 4.275933 | 0 | 2.406149 | 0 | 10.43174 | 0
2018-04-21 15:41 | 168154.3 | 300.003 | 4 | 22 | 4.272824 | 0 | 2.406149 | 0 | 10.43174 | 0
2018-04-21 15:43 | 168274.4 | 120.0001 | 5 | 22 | 3.813653 | -3.259826 | 2.406149 | 0.1086416 | 10.43174 | 0.4205739
2018-04-21 15:45 | 168394.4 | 240.0008 | 5 | 22 | 3.761259 | -3.259796 | 2.406149 | 0.2173108 | 10.43174 | 0.8320228
2018-04-21 15:47 | 168514.4 | 360.0009 | 5 | 22 | 3.71412 | -3.259756 | 2.406149 | 0.3259795 | 10.43174 | 1.23818
2018-04-21 15:49 | 168634.4 | 480 | 5 | 22 | 3.668282 | -3.259828 | 2.406149 | 0.4346397 | 10.43174 | 1.639247
2018-04-21 15:51 | 168754.4 | 600.0008 | 5 | 22 | 3.623795 | -3.260187 | 2.406149 | 0.5432967 | 10.43174 | 2.035401
2018-04-21 15:53 | 168874.4 | 720.0009 | 5 | 22 | 3.582215 | -3.260052 | 2.406149 | 0.6519487 | 10.43174 | 2.426836
2018-04-21 15:55 | 168994.4 | 840 | 5 | 22 | 3.544176 | -3.260181 | 2.406149 | 0.7606208 | 10.43174 | 2.814028
2018-04-21 15:57 | 169114.4 | 960.0001 | 5 | 22 | 3.509459 | -3.259789 | 2.406149 | 0.8692764 | 10.43174 | 3.197216
2018-04-21 15:59 | 169234.4 | 1080.0008 | 5 | 22 | 3.47742 | -3.259832 | 2.406149 | 0.9779419 | 10.43174 | 3.576809
2018-04-21 16:01 | 169354.4 | 1200 | 5 | 22 | 3.447067 | -3.259892 | 2.406149 | 1.0866 | 10.43174 | 3.952985
2018-04-21 16:03 | 169474.4 | 1320.0008 | 5 | 22 | 3.41883 | -3.259878 | 2.406149 | 1.195257 | 10.43174 | 4.325984
2018-04-21 16:05 | 169594.4 | 1440.0008 | 5 | 22 | 3.392522 | -3.259777 | 2.406149 | 1.303918 | 10.43174 | 4.696017
2018-04-21 16:07 | 169714.4 | 1560.0008 | 5 | 22 | 3.367157 | -3.260179 | 2.406149 | 1.41259 | 10.43174 | 5.063312
2018-04-21 16:09 | 169834.4 | 1680.0016 | 5 | 22 | 3.341928 | -3.259905 | 2.406149 | 1.521249 | 10.43174 | 5.42781
2018-04-21 16:11 | 169954.4 | 1800 | 5 | 22 | 3.316303 | -3.259959 | 2.406149 | 1.629912 | 10.43174 | 5.789569
2018-04-21 16:13 | 170074.4 | 1920 | 5 | 22 | 3.289747 | -3.260185 | 2.406149 | 1.738568 | 10.43174 | 6.148472
2018-04-21 16:15 | 170194.4 | 2040.0008 | 5 | 22 | 3.261262 | -3.260032 | 2.406149 | 1.847239 | 10.43174 | 6.504448
2018-04-21 16:17 | 170314.4 | 2160 | 5 | 22 | 3.228932 | -3.260165 | 2.406149 | 1.95591 | 10.43174 | 6.857133
2018-04-21 16:19 | 170434.4 | 2280.0008 | 5 | 22 | 3.191262 | -3.260094 | 2.406149 | 2.064574 | 10.43174 | 7.206016
2018-04-21 16:21 | 170554.4 | 2400 | 5 | 22 | 3.145453 | -3.259754 | 2.406149 | 2.173231 | 10.43174 | 7.55036
2018-04-21 16:23 | 170674.4 | 2520.0016 | 5 | 22 | 3.087326 | -3.260141 | 2.406149 | 2.281898 | 10.43174 | 7.889134
2018-04-21 16:25 | 170794.4 | 2640 | 5 | 22 | 3.010513 | -3.259841 | 2.406149 | 2.390561 | 10.43174 | 8.220663
2018-04-21 16:25 | 170807.8 | 2653.3839 | 5 | 22 | 2.999997 | -3.26013 | 2.406149 | 2.402674 | 10.43174 | 8.257068
2018-04-21 16:27 | 170927.8 | 120.0002 | 6 | 22 | 3.654252 | 0 | 2.406149 | 2.402674 | 10.43174 | 8.257068
2018-04-21 16:29 | 171047.8 | 240.0002 | 6 | 22 | 3.687113 | 0 | 2.406149 | 2.402674 | 10.43174 | 8.257068
2018-04-21 16:30 | 171107.8 | 300.0025 | 6 | 22 | 3.693267 | 0 | 2.406149 | 2.402674 | 10.43174 | 8.257068
2018-04-21 16:30 | 171107.8 | 0.0026 | 7 | 23 | 3.693133 | 0 | 0 | 0 | 0 | 0
2018-04-21 16:32 | 171227.9 | 120.001 | 2 | 23 | 4.200287 | 3.735095 | 0.1412397 | 0 | 0.5919456 | 0
2018-04-21 16:34 | 171347.9 | 240.0002 | 2 | 23 | 4.200252 | 3.338662 | 0.258509 | 0 | 1.084507 | 0
2018-04-21 16:35 | 171381.9 | 273.9456 | 2 | 23 | 4.200263 | 3.259995 | 0.2896213 | 0 | 1.215187 | 0
2018-04-21 16:37 | 171501.9 | 120.0001 | 3 | 23 | 4.221263 | 3.260009 | 0.3978982 | 0 | 1.67109 | 0
2018-04-21 16:39 | 171621.9 | 240.001 | 3 | 23 | 4.239978 | 3.260081 | 0.5065597 | 0 | 2.130805 | 0
2018-04-21 16:41 | 171741.9 | 360.001 | 3 | 23 | 4.259457 | 3.259982 | 0.6152217 | 0 | 2.592567 | 0
2018-04-21 16:43 | 171861.9 | 480.0002 | 3 | 23 | 4.282188 | 3.259969 | 0.723881 | 0 | 3.056602 | 0
2018-04-21 16:45 | 171981.9 | 600.0001 | 3 | 23 | 4.308125 | 3.259931 | 0.8325462 | 0 | 3.523304 | 0
2018-04-21 16:47 | 172101.9 | 720.0002 | 3 | 23 | 4.336891 | 3.260022 | 0.9412093 | 0 | 3.992974 | 0
2018-04-21 16:49 | 172221.9 | 840.001 | 3 | 23 | 4.368274 | 3.260013 | 1.049881 | 0 | 4.465957 | 0
2018-04-21 16:51 | 172341.9 | 960.0001 | 3 | 23 | 4.400251 | 3.244674 | 1.158521 | 0 | 4.942315 | 0
2018-04-21 16:53 | 172461.9 | 1080.0002 | 3 | 23 | 4.400239 | 2.948476 | 1.261491 | 0 | 5.395405 | 0
2018-04-21 16:55 | 172581.9 | 1200.0001 | 3 | 23 | 4.400217 | 2.698958 | 1.355519 | 0 | 5.809152 | 0
2018-04-21 16:57 | 172701.9 | 1320.0009 | 3 | 23 | 4.400239 | 2.480838 | 1.441759 | 0 | 6.188628 | 0
2018-04-21 16:59 | 172821.9 | 1440.0002 | 3 | 23 | 4.400258 | 2.29551 | 1.521273 | 0 | 6.538506 | 0
2018-04-21 17:01 | 172941.9 | 1560.0009 | 3 | 23 | 4.40015 | 2.131051 | 1.594994 | 0 | 6.862894 | 0
2018-04-21 17:03 | 173061.9 | 1680.0002 | 3 | 23 | 4.400182 | 1.990224 | 1.663644 | 0 | 7.164969 | 0
2018-04-21 17:05 | 173181.9 | 1800.001 | 3 | 23 | 4.400202 | 1.865017 | 1.727862 | 0 | 7.44754 | 0
2018-04-21 17:07 | 173301.9 | 1920.0002 | 3 | 23 | 4.400177 | 1.753806 | 1.788141 | 0 | 7.712782 | 0
2018-04-21 17:09 | 173421.9 | 2040.001 | 3 | 23 | 4.40017 | 1.651966 | 1.84489 | 0 | 7.962485 | 0
2018-04-21 17:11 | 173541.9 | 2160.0009 | 3 | 23 | 4.400128 | 1.554411 | 1.898333 | 0 | 8.197648 | 0
2018-04-21 17:13 | 173661.9 | 2280.001 | 3 | 23 | 4.400185 | 1.460857 | 1.948581 | 0 | 8.418746 | 0
2018-04-21 17:15 | 173781.9 | 2400.0002 | 3 | 23 | 4.400223 | 1.374806 | 1.995817 | 0 | 8.626595 | 0
2018-04-21 17:17 | 173901.9 | 2520.001 | 3 | 23 | 4.400108 | 1.294661 | 2.040287 | 0 | 8.82227 | 0
2018-04-21 17:19 | 174021.9 | 2640.0002 | 3 | 23 | 4.400185 | 1.221971 | 2.082219 | 0 | 9.006779 | 0
2018-04-21 17:21 | 174141.9 | 2760.0001 | 3 | 23 | 4.400151 | 1.151705 | 2.121772 | 0 | 9.180817 | 0
2018-04-21 17:23 | 174261.9 | 2880.0002 | 3 | 23 | 4.400198 | 1.086411 | 2.159059 | 0 | 9.344889 | 0
2018-04-21 17:25 | 174381.9 | 3000.001 | 3 | 23 | 4.400151 | 1.025476 | 2.194247 | 0 | 9.499722 | 0
2018-04-21 17:27 | 174501.9 | 3120.001 | 3 | 23 | 4.400127 | 0.9660378 | 2.227435 | 0 | 9.645751 | 0
2018-04-21 17:29 | 174621.9 | 3240.001 | 3 | 23 | 4.400111 | 0.9094715 | 2.258699 | 0 | 9.783319 | 0
2018-04-21 17:31 | 174741.9 | 3360.0003 | 3 | 23 | 4.400136 | 0.8570538 | 2.288151 | 0 | 9.912913 | 0
2018-04-21 17:33 | 174861.9 | 3480.001 | 3 | 23 | 4.400172 | 0.8078899 | 2.315897 | 0 | 10.035 | 0
2018-04-21 17:35 | 174981.9 | 3600.0002 | 3 | 23 | 4.400114 | 0.7613001 | 2.34205 | 0 | 10.15008 | 0
2018-04-21 17:37 | 175101.9 | 3720.0019 | 3 | 23 | 4.400108 | 0.7169456 | 2.366693 | 0 | 10.25851 | 0
2018-04-21 17:39 | 175221.9 | 3840.0002 | 3 | 23 | 4.400188 | 0.6758232 | 2.389897 | 0 | 10.36061 | 0
2018-04-21 17:40 | 175293.9 | 3912.0104 | 3 | 23 | 4.40015 | 0.6519928 | 2.403169 | 0 | 10.41901 | 0
2018-04-21 17:42 | 175413.9 | 120.0001 | 4 | 23 | 4.287748 | 0 | 2.403169 | 0 | 10.41901 | 0
2018-04-21 17:44 | 175533.9 | 240 | 4 | 23 | 4.276037 | 0 | 2.403169 | 0 | 10.41901 | 0
2018-04-21 17:45 | 175593.9 | 300.0022 | 4 | 23 | 4.272897 | 0 | 2.403169 | 0 | 10.41901 | 0
2018-04-21 17:47 | 175714 | 120.0009 | 5 | 23 | 3.814582 | -3.259938 | 2.403169 | 0.1086506 | 10.41901 | 0.4206881
2018-04-21 17:49 | 175834 | 240.0001 | 5 | 23 | 3.762381 | -3.259883 | 2.403169 | 0.2173042 | 10.41901 | 0.8321884
2018-04-21 17:51 | 175954 | 360.0002 | 5 | 23 | 3.715191 | -3.25983 | 2.403169 | 0.3259743 | 10.41901 | 1.238471
2018-04-21 17:53 | 176074 | 480.0002 | 5 | 23 | 3.668993 | -3.259872 | 2.403169 | 0.4346294 | 10.41901 | 1.639629
2018-04-21 17:55 | 176194 | 600.0002 | 5 | 23 | 3.624298 | -3.260221 | 2.403169 | 0.5432901 | 10.41901 | 2.035869
2018-04-21 17:57 | 176314 | 720.0009 | 5 | 23 | 3.582487 | -3.259892 | 2.403169 | 0.651952 | 10.41901 | 2.427392
2018-04-21 17:59 | 176434 | 840.0002 | 5 | 23 | 3.544568 | -3.260242 | 2.403169 | 0.7606006 | 10.41901 | 2.814536
2018-04-21 18:01 | 176554 | 960.0009 | 5 | 23 | 3.510016 | -3.259863 | 2.403169 | 0.8692583 | 10.41901 | 3.197782
2018-04-21 18:03 | 176674 | 1080.0018 | 5 | 23 | 3.477889 | -3.259821 | 2.403169 | 0.9779313 | 10.41901 | 3.577466
2018-04-21 18:05 | 176794 | 1200.0001 | 5 | 23 | 3.447764 | -3.259919 | 2.403169 | 1.086581 | 10.41901 | 3.953687
2018-04-21 18:07 | 176914 | 1320.0001 | 5 | 23 | 3.41924 | -3.260152 | 2.403169 | 1.195246 | 10.41901 | 4.326769
2018-04-21 18:09 | 177034 | 1440.0002 | 5 | 23 | 3.392637 | -3.260185 | 2.403169 | 1.303908 | 10.41901 | 4.696849
2018-04-21 18:11 | 177154 | 1560.0001 | 5 | 23 | 3.367272 | -3.259883 | 2.403169 | 1.412569 | 10.41901 | 5.064116
2018-04-21 18:13 | 177274 | 1680.0009 | 5 | 23 | 3.342226 | -3.259783 | 2.403169 | 1.52123 | 10.41901 | 5.428648
2018-04-21 18:15 | 177394 | 1800.0001 | 5 | 23 | 3.316682 | -3.259838 | 2.403169 | 1.629888 | 10.41901 | 5.79043
2018-04-21 18:17 | 177514 | 1920.0001 | 5 | 23 | 3.28959 | -3.260219 | 2.403169 | 1.738546 | 10.41901 | 6.149354
2018-04-21 18:19 | 177634 | 2040.0001 | 5 | 23 | 3.260437 | -3.260118 | 2.403169 | 1.84721 | 10.41901 | 6.50525
2018-04-21 18:21 | 177754 | 2160.0009 | 5 | 23 | 3.228315 | -3.259823 | 2.403169 | 1.955869 | 10.41901 | 6.857811
2018-04-21 18:23 | 177874 | 2280.001 | 5 | 23 | 3.191027 | -3.259963 | 2.403169 | 2.064545 | 10.41901 | 7.206675
2018-04-21 18:25 | 177994 | 2400.0001 | 5 | 23 | 3.145527 | -3.26014 | 2.403169 | 2.173197 | 10.41901 | 7.551003
2018-04-21 18:27 | 178114 | 2520.0002 | 5 | 23 | 3.087165 | -3.26016 | 2.403169 | 2.281859 | 10.41901 | 7.889772
2018-04-21 18:29 | 178234 | 2640.0001 | 5 | 23 | 3.010849 | -3.259892 | 2.403169 | 2.390532 | 10.41901 | 8.221339
2018-04-21 18:29 | 178248.1 | 2654.0928 | 5 | 23 | 3 | -3.259956 | 2.403169 | 2.403299 | 10.41901 | 8.259707
2018-04-21 18:31 | 178368.1 | 120 | 6 | 23 | 3.653881 | 0 | 2.403169 | 2.403299 | 10.41901 | 8.259707
2018-04-21 18:33 | 178488.1 | 240 | 6 | 23 | 3.686859 | 0 | 2.403169 | 2.403299 | 10.41901 | 8.259707
2018-04-21 18:34 | 178548.1 | 300.0031 | 6 | 23 | 3.693058 | 0 | 2.403169 | 2.403299 | 10.41901 | 8.259707
2018-04-21 18:34 | 178548.1 | 0.0027 | 7 | 24 | 3.693376 | 0 | 0 | 0 | 0 | 0
2018-04-21 18:36 | 178668.2 | 120.001 | 2 | 24 | 4.200274 | 3.728305 | 0.1410767 | 2.302e-09 | 0.5912657 | 8.5e-09
2018-04-21 18:38 | 178788.2 | 240.0011 | 2 | 24 | 4.200209 | 3.335547 | 0.258244 | 2.302e-09 | 1.0834 | 8.5e-09
2018-04-21 18:39 | 178821 | 272.7448 | 2 | 24 | 4.200208 | 3.25999 | 0.288233 | 2.302e-09 | 1.209361 | 8.5e-09
2018-04-21 18:41 | 178941 | 120.001 | 3 | 24 | 4.221422 | 3.259942 | 0.3965152 | 2.302e-09 | 1.665287 | 8.5e-09
2018-04-21 18:43 | 179061 | 240.0001 | 3 | 24 | 4.240316 | 3.259984 | 0.505168 | 2.302e-09 | 2.124997 | 8.5e-09
2018-04-21 18:45 | 179181 | 360.0001 | 3 | 24 | 4.260015 | 3.259896 | 0.6138334 | 2.302e-09 | 2.586823 | 8.5e-09
2018-04-21 18:47 | 179301 | 480.0001 | 3 | 24 | 4.282633 | 3.260024 | 0.7225006 | 2.302e-09 | 3.050942 | 8.5e-09
2018-04-21 18:49 | 179421 | 600.001 | 3 | 24 | 4.307971 | 3.259931 | 0.8311598 | 2.302e-09 | 3.51764 | 8.5e-09
2018-04-21 18:51 | 179541 | 720.0001 | 3 | 24 | 4.336641 | 3.259902 | 0.9398219 | 2.302e-09 | 3.987282 | 8.5e-09
2018-04-21 18:53 | 179661 | 840.0009 | 3 | 24 | 4.368021 | 3.259936 | 1.048486 | 2.302e-09 | 4.460205 | 8.5e-09
2018-04-21 18:55 | 179781 | 960.0009 | 3 | 24 | 4.400246 | 3.243363 | 1.157139 | 2.302e-09 | 4.936607 | 8.5e-09
2018-04-21 18:57 | 179901 | 1080.0001 | 3 | 24 | 4.400224 | 2.947026 | 1.26004 | 2.302e-09 | 5.389396 | 8.5e-09
2018-04-21 18:59 | 180021 | 1200.0009 | 3 | 24 | 4.400255 | 2.696071 | 1.353998 | 2.302e-09 | 5.802832 | 8.5e-09
2018-04-21 19:01 | 180141 | 1320.0001 | 3 | 24 | 4.40019 | 2.478978 | 1.440136 | 2.302e-09 | 6.181863 | 8.5e-09
2018-04-21 19:03 | 180261 | 1440.0001 | 3 | 24 | 4.400218 | 2.294465 | 1.519632 | 2.302e-09 | 6.53166 | 8.5e-09
2018-04-21 19:05 | 180381 | 1560.0002 | 3 | 24 | 4.400224 | 2.133311 | 1.593369 | 2.302e-09 | 6.856119 | 8.5e-09
2018-04-21 19:07 | 180501 | 1680.0001 | 3 | 24 | 4.400217 | 1.990125 | 1.66203 | 2.302e-09 | 7.158242 | 8.5e-09
2018-04-21 19:09 | 180621 | 1800.0002 | 3 | 24 | 4.400199 | 1.865578 | 1.726236 | 2.302e-09 | 7.44076 | 8.5e-09
2018-04-21 19:11 | 180741 | 1920.0001 | 3 | 24 | 4.400188 | 1.754334 | 1.786544 | 2.302e-09 | 7.706126 | 8.5e-09
2018-04-21 19:13 | 180861 | 2040.0009 | 3 | 24 | 4.400232 | 1.651123 | 1.843276 | 2.302e-09 | 7.955758 | 8.5e-09
2018-04-21 19:15 | 180981 | 2160.0002 | 3 | 24 | 4.40018 | 1.552864 | 1.896644 | 2.302e-09 | 8.190587 | 8.5e-09
2018-04-21 19:17 | 181101 | 2280.0002 | 3 | 24 | 4.40018 | 1.462765 | 1.946899 | 2.302e-09 | 8.411717 | 8.5e-09
2018-04-21 19:19 | 181221 | 2400.001 | 3 | 24 | 4.400249 | 1.37842 | 1.99423 | 2.302e-09 | 8.619986 | 8.5e-09
2018-04-21 19:21 | 181341 | 2520.001 | 3 | 24 | 4.400182 | 1.297143 | 2.038798 | 2.302e-09 | 8.816091 | 8.5e-09
2018-04-21 19:23 | 181461 | 2640.0002 | 3 | 24 | 4.400101 | 1.221455 | 2.08077 | 2.302e-09 | 9.000775 | 8.5e-09
2018-04-21 19:25 | 181581 | 2760.001 | 3 | 24 | 4.400232 | 1.153985 | 2.120346 | 2.302e-09 | 9.174916 | 8.5e-09
2018-04-21 19:27 | 181701 | 2880.0002 | 3 | 24 | 4.400156 | 1.087488 | 2.157691 | 2.302e-09 | 9.339243 | 8.5e-09
2018-04-21 19:29 | 181821 | 3000.0003 | 3 | 24 | 4.400167 | 1.025465 | 2.192901 | 2.302e-09 | 9.494172 | 8.5e-09
2018-04-21 19:31 | 181941 | 3120.0002 | 3 | 24 | 4.400176 | 0.9667244 | 2.226097 | 2.302e-09 | 9.640238 | 8.5e-09
2018-04-21 19:33 | 182061 | 3240.0002 | 3 | 24 | 4.40016 | 0.9115257 | 2.257387 | 2.302e-09 | 9.777921 | 8.5e-09
2018-04-21 19:35 | 182181 | 3360.0002 | 3 | 24 | 4.40018 | 0.8592672 | 2.286893 | 2.302e-09 | 9.907753 | 8.5e-09
2018-04-21 19:37 | 182301 | 3480.0003 | 3 | 24 | 4.400133 | 0.8093996 | 2.314695 | 2.302e-09 | 10.03008 | 8.5e-09
2018-04-21 19:39 | 182421 | 3600.001 | 3 | 24 | 4.400172 | 0.7631006 | 2.340893 | 2.302e-09 | 10.14536 | 8.5e-09
2018-04-21 19:41 | 182541 | 3720.0013 | 3 | 24 | 4.400096 | 0.7178125 | 2.365576 | 2.302e-09 | 10.25397 | 8.5e-09
2018-04-21 19:43 | 182661 | 3840.0011 | 3 | 24 | 4.400098 | 0.676631 | 2.388823 | 2.302e-09 | 10.35626 | 8.5e-09
2018-04-21 19:44 | 182739.7 | 3918.7216 | 3 | 24 | 4.400163 | 0.6519995 | 2.403346 | 2.302e-09 | 10.42016 | 8.5e-09
2018-04-21 19:46 | 182859.7 | 120.0017 | 4 | 24 | 4.28772 | 0 | 2.403346 | 2.302e-09 | 10.42016 | 8.5e-09
2018-04-21 19:48 | 182979.7 | 240.0001 | 4 | 24 | 4.276048 | 0 | 2.403346 | 2.302e-09 | 10.42016 | 8.5e-09
2018-04-21 19:49 | 183039.7 | 300.0022 | 4 | 24 | 4.272922 | 0 | 2.403346 | 2.302e-09 | 10.42016 | 8.5e-09
2018-04-21 19:51 | 183159.8 | 120.0003 | 5 | 24 | 3.814332 | -3.260154 | 2.403346 | 0.1086639 | 10.42016 | 0.4207125
2018-04-21 19:53 | 183279.8 | 240.0003 | 5 | 24 | 3.762193 | -3.260139 | 2.403346 | 0.2173177 | 10.42016 | 0.8321905
2018-04-21 19:55 | 183399.8 | 360.0002 | 5 | 24 | 3.715207 | -3.260125 | 2.403346 | 0.3259881 | 10.42016 | 1.238469
2018-04-21 19:57 | 183519.8 | 480.0011 | 5 | 24 | 3.669167 | -3.26018 | 2.403346 | 0.4346471 | 10.42016 | 1.639648
2018-04-21 19:59 | 183639.8 | 600.0002 | 5 | 24 | 3.624815 | -3.260154 | 2.403346 | 0.5433162 | 10.42016 | 2.035947
2018-04-21 20:01 | 183759.8 | 720.001 | 5 | 24 | 3.58319 | -3.26019 | 2.403346 | 0.6519852 | 10.42016 | 2.427557
2018-04-21 20:03 | 183879.8 | 840.0011 | 5 | 24 | 3.544734 | -3.260139 | 2.403346 | 0.7606528 | 10.42016 | 2.814809
2018-04-21 20:05 | 183999.8 | 960.001 | 5 | 24 | 3.509549 | -3.260137 | 2.403346 | 0.8693155 | 10.42016 | 3.198047
2018-04-21 20:07 | 184119.8 | 1080.0003 | 5 | 24 | 3.477331 | -3.260148 | 2.403346 | 0.9779705 | 10.42016 | 3.577604
2018-04-21 20:09 | 184239.8 | 1200.0002 | 5 | 24 | 3.447307 | -3.26014 | 2.403346 | 1.086646 | 10.42016 | 3.953852
2018-04-21 20:11 | 184359.8 | 1320.001 | 5 | 24 | 3.419345 | -3.25971 | 2.403346 | 1.195313 | 10.42016 | 4.32693
2018-04-21 20:13 | 184479.8 | 1440.0011 | 5 | 24 | 3.392538 | -3.260179 | 2.403346 | 1.303969 | 10.42016 | 4.697
2018-04-21 20:15 | 184599.8 | 1560.001 | 5 | 24 | 3.366627 | -3.26016 | 2.403346 | 1.41264 | 10.42016 | 5.064245
2018-04-21 20:17 | 184719.8 | 1680.0011 | 5 | 24 | 3.341676 | -3.260128 | 2.403346 | 1.5213 | 10.42016 | 5.428708
2018-04-21 20:19 | 184839.8 | 1800.0002 | 5 | 24 | 3.316436 | -3.260134 | 2.403346 | 1.629968 | 10.42016 | 5.790481
2018-04-21 20:21 | 184959.8 | 1920.0002 | 5 | 24 | 3.289951 | -3.26012 | 2.403346 | 1.738629 | 10.42016 | 6.149422
2018-04-21 20:23 | 185079.8 | 2040.0002 | 5 | 24 | 3.260725 | -3.260086 | 2.403346 | 1.847301 | 10.42016 | 6.505384
2018-04-21 20:25 | 185199.8 | 2160.001 | 5 | 24 | 3.227809 | -3.26009 | 2.403346 | 1.955958 | 10.42016 | 6.857939
2018-04-21 20:27 | 185319.8 | 2280.0002 | 5 | 24 | 3.189758 | -3.260107 | 2.403346 | 2.06463 | 10.42016 | 7.206695
2018-04-21 20:29 | 185439.8 | 2400.001 | 5 | 24 | 3.144077 | -3.260168 | 2.403346 | 2.173301 | 10.42016 | 7.550934
2018-04-21 20:31 | 185559.8 | 2520.0003 | 5 | 24 | 3.087206 | -3.260073 | 2.403346 | 2.281968 | 10.42016 | 7.889634
2018-04-21 20:33 | 185679.8 | 2640.001 | 5 | 24 | 3.010952 | -3.260092 | 2.403346 | 2.390628 | 10.42016 | 8.22118
2018-04-21 20:33 | 185694.1 | 2654.2216 | 5 | 24 | 2.999997 | -3.260128 | 2.403346 | 2.403504 | 10.42016 | 8.259878
2018-04-21 20:35 | 185814.1 | 120.0008 | 6 | 24 | 3.653625 | 0 | 2.403346 | 2.403504 | 10.42016 | 8.259878
2018-04-21 20:37 | 185934.1 | 240.0008 | 6 | 24 | 3.686677 | 0 | 2.403346 | 2.403504 | 10.42016 | 8.259878
2018-04-21 20:38 | 185994.1 | 300.0015 | 6 | 24 | 3.692911 | 0 | 2.403346 | 2.403504 | 10.42016 | 8.259878
2018-04-21 20:38 | 185994.1 | 0.0026 | 7 | 25 | 3.693039 | 0 | 0 | 0 | 0 | 0
2018-04-21 20:40 | 186114.2 | 120.001 | 2 | 25 | 4.200282 | 3.724277 | 0.1409494 | 0 | 0.5907442 | 0
2018-04-21 20:42 | 186234.2 | 240.0011 | 2 | 25 | 4.200248 | 3.336764 | 0.2580339 | 0 | 1.08253 | 0
2018-04-21 20:43 | 186267.9 | 273.6825 | 2 | 25 | 4.200222 | 3.259995 | 0.2888864 | 0 | 1.212118 | 0
2018-04-21 20:45 | 186387.9 | 120.0002 | 3 | 25 | 4.221206 | 3.259978 | 0.3971713 | 0 | 1.668043 | 0
2018-04-21 20:47 | 186507.9 | 240.0002 | 3 | 25 | 4.239896 | 3.259902 | 0.505831 | 0 | 2.127747 | 0
2018-04-21 20:49 | 186627.9 | 360.001 | 3 | 25 | 4.259371 | 3.259934 | 0.61449 | 0 | 2.589483 | 0
2018-04-21 20:51 | 186747.9 | 480.0011 | 3 | 25 | 4.281967 | 3.260016 | 0.7231494 | 0 | 3.053502 | 0
2018-04-21 20:53 | 186867.9 | 600.001 | 3 | 25 | 4.3079 | 3.259953 | 0.8318101 | 0 | 3.52017 | 0
2018-04-21 20:55 | 186987.9 | 720.001 | 3 | 25 | 4.336732 | 3.26003 | 0.9404634 | 0 | 3.989779 | 0
2018-04-21 20:57 | 187107.9 | 840.0002 | 3 | 25 | 4.367961 | 3.259963 | 1.049134 | 0 | 4.462733 | 0
2018-04-21 20:59 | 187227.9 | 960.0002 | 3 | 25 | 4.400291 | 3.254535 | 1.157784 | 0 | 4.939069 | 0
2018-04-21 21:01 | 187347.9 | 1080.0002 | 3 | 25 | 4.400201 | 2.948716 | 1.260895 | 0 | 5.392786 | 0
2018-04-21 21:03 | 187467.9 | 1200.0002 | 3 | 25 | 4.400251 | 2.696256 | 1.35486 | 0 | 5.806253 | 0
2018-04-21 21:05 | 187587.9 | 1320.0003 | 3 | 25 | 4.400243 | 2.480355 | 1.441044 | 0 | 6.185483 | 0
2018-04-21 21:07 | 187707.9 | 1440.0011 | 3 | 25 | 4.400246 | 2.297429 | 1.520578 | 0 | 6.535451 | 0
2018-04-21 21:09 | 187827.9 | 1560.001 | 3 | 25 | 4.400232 | 2.137261 | 1.594428 | 0 | 6.860404 | 0
2018-04-21 21:11 | 187947.9 | 1680.0002 | 3 | 25 | 4.400217 | 1.995595 | 1.663255 | 0 | 7.163258 | 0
2018-04-21 21:13 | 188067.9 | 1800.0003 | 3 | 25 | 4.400222 | 1.868363 | 1.7276 | 0 | 7.44639 | 0
2018-04-21 21:15 | 188187.9 | 1920.0011 | 3 | 25 | 4.400181 | 1.755244 | 1.787962 | 0 | 7.711992 | 0
2018-04-21 21:17 | 188307.9 | 2040.0011 | 3 | 25 | 4.400177 | 1.651716 | 1.844723 | 0 | 7.961754 | 0
2018-04-21 21:19 | 188427.9 | 2160.0003 | 3 | 25 | 4.400194 | 1.555049 | 1.89815 | 0 | 8.196842 | 0
2018-04-21 21:21 | 188547.9 | 2280.0013 | 3 | 25 | 4.400191 | 1.465541 | 1.94847 | 0 | 8.418258 | 0
2018-04-21 21:23 | 188667.9 | 2400.001 | 3 | 25 | 4.400198 | 1.380576 | 1.995875 | 0 | 8.626851 | 0
2018-04-21 21:25 | 188787.9 | 2520.0011 | 3 | 25 | 4.400141 | 1.300261 | 2.040553 | 0 | 8.82344 | 0
2018-04-21 21:27 | 188907.9 | 2640.001 | 3 | 25 | 4.400173 | 1.224169 | 2.082614 | 0 | 9.008516 | 0
2018-04-21 21:29 | 189027.9 | 2760.0003 | 3 | 25 | 4.400226 | 1.15289 | 2.122215 | 0 | 9.182769 | 0
2018-04-21 21:31 | 189147.9 | 2880.0011 | 3 | 25 | 4.400165 | 1.08705 | 2.15952 | 0 | 9.346915 | 0
2018-04-21 21:33 | 189267.9 | 3000.0003 | 3 | 25 | 4.400147 | 1.025517 | 2.194726 | 0 | 9.501829 | 0
2018-04-21 21:35 | 189387.9 | 3120.0003 | 3 | 25 | 4.400167 | 0.9658976 | 2.227903 | 0 | 9.647812 | 0
2018-04-21 21:37 | 189507.9 | 3240.0003 | 3 | 25 | 4.40018 | 0.9110012 | 2.259182 | 0 | 9.785445 | 0
2018-04-21 21:39 | 189627.9 | 3360.0003 | 3 | 25 | 4.400139 | 0.8584785 | 2.288665 | 0 | 9.915174 | 0
2018-04-21 21:41 | 189747.9 | 3480.0003 | 3 | 25 | 4.400196 | 0.8089523 | 2.316443 | 0 | 10.0374 | 0
2018-04-21 21:43 | 189867.9 | 3600.0003 | 3 | 25 | 4.400155 | 0.761673 | 2.342597 | 0 | 10.15248 | 0
2018-04-21 21:45 | 189987.9 | 3720.0002 | 3 | 25 | 4.400152 | 0.7180548 | 2.367254 | 0 | 10.26098 | 0
2018-04-21 21:47 | 190107.9 | 3840.0011 | 3 | 25 | 4.400186 | 0.6759443 | 2.390475 | 0 | 10.36315 | 0
2018-04-21 21:48 | 190180.1 | 3912.249 | 3 | 25 | 4.400168 | 0.6519976 | 2.403796 | 0 | 10.42177 | 0
2018-04-21 21:50 | 190300.2 | 120 | 4 | 25 | 4.287787 | 0 | 2.403796 | 0 | 10.42177 | 0
2018-04-21 21:52 | 190420.2 | 239.9999 | 4 | 25 | 4.276132 | 0 | 2.403796 | 0 | 10.42177 | 0
2018-04-21 21:53 | 190480.2 | 300.0014 | 4 | 25 | 4.272961 | 0 | 2.403796 | 0 | 10.42177 | 0
2018-04-21 21:55 | 190600.3 | 120.001 | 5 | 25 | 3.815204 | -3.260105 | 2.403796 | 0.1086615 | 10.42177 | 0.4207799
2018-04-21 21:57 | 190720.3 | 240.001 | 5 | 25 | 3.76321 | -3.259814 | 2.403796 | 0.2173298 | 10.42177 | 0.8324101
2018-04-21 21:59 | 190840.3 | 360.0001 | 5 | 25 | 3.71638 | -3.259979 | 2.403796 | 0.3259856 | 10.42177 | 1.238749
2018-04-21 22:01 | 190960.3 | 480.0002 | 5 | 25 | 3.669861 | -3.260155 | 2.403796 | 0.4346456 | 10.42177 | 1.640041
2018-04-21 22:03 | 191080.3 | 600.0002 | 5 | 25 | 3.625041 | -3.259799 | 2.403796 | 0.5433102 | 10.42177 | 2.036359
2018-04-21 22:05 | 191200.3 | 720.0009 | 5 | 25 | 3.583319 | -3.260098 | 2.403796 | 0.6519799 | 10.42177 | 2.427982
2018-04-21 22:07 | 191320.3 | 840.0003 | 5 | 25 | 3.545277 | -3.260039 | 2.403796 | 0.7606502 | 10.42177 | 2.815279
2018-04-21 22:09 | 191440.3 | 960.0009 | 5 | 25 | 3.510559 | -3.260107 | 2.403796 | 0.8693046 | 10.42177 | 3.198574
2018-04-21 22:11 | 191560.3 | 1080.001 | 5 | 25 | 3.47837 | -3.260108 | 2.403796 | 0.9779808 | 10.42177 | 3.578316
2018-04-21 22:13 | 191680.3 | 1200.001 | 5 | 25 | 3.448535 | -3.260175 | 2.403796 | 1.086645 | 10.42177 | 3.954659
2018-04-21 22:15 | 191800.3 | 1320.0009 | 5 | 25 | 3.419811 | -3.260148 | 2.403796 | 1.195307 | 10.42177 | 4.327806
2018-04-21 22:17 | 191920.3 | 1440.0003 | 5 | 25 | 3.392775 | -3.259874 | 2.403796 | 1.303969 | 10.42177 | 4.697925
2018-04-21 22:19 | 192040.3 | 1560.0001 | 5 | 25 | 3.367306 | -3.260203 | 2.403796 | 1.412637 | 10.42177 | 5.06522
2018-04-21 22:21 | 192160.3 | 1680.0002 | 5 | 25 | 3.342096 | -3.260137 | 2.403796 | 1.52129 | 10.42177 | 5.429724
2018-04-21 22:23 | 192280.3 | 1800.0009 | 5 | 25 | 3.316692 | -3.260118 | 2.403796 | 1.629958 | 10.42177 | 5.791531
2018-04-21 22:25 | 192400.3 | 1920.0009 | 5 | 25 | 3.29014 | -3.259741 | 2.403796 | 1.738634 | 10.42177 | 6.150551
2018-04-21 22:27 | 192520.3 | 2040.0001 | 5 | 25 | 3.261109 | -3.260036 | 2.403796 | 1.847287 | 10.42177 | 6.506477
2018-04-21 22:29 | 192640.3 | 2160.0001 | 5 | 25 | 3.228309 | -3.260088 | 2.403796 | 1.955955 | 10.42177 | 6.859114
2018-04-21 22:31 | 192760.3 | 2280.0003 | 5 | 25 | 3.190332 | -3.260145 | 2.403796 | 2.064629 | 10.42177 | 7.207946
2018-04-21 22:33 | 192880.3 | 2400.0009 | 5 | 25 | 3.143601 | -3.260165 | 2.403796 | 2.173285 | 10.42177 | 7.552145
2018-04-21 22:35 | 193000.3 | 2520.0002 | 5 | 25 | 3.086057 | -3.260118 | 2.403796 | 2.28196 | 10.42177 | 7.890778
2018-04-21 22:37 | 193120.3 | 2640.0001 | 5 | 25 | 3.009871 | -3.260117 | 2.403796 | 2.390616 | 10.42177 | 8.222175
2018-04-21 22:37 | 193133.1 | 2652.8495 | 5 | 25 | 2.999999 | -3.26014 | 2.403796 | 2.402259 | 10.42177 | 8.257163
2018-04-21 22:39 | 193253.1 | 120.0007 | 6 | 25 | 3.65365 | 0 | 2.403796 | 2.402259 | 10.42177 | 8.257163
2018-04-21 22:41 | 193373.1 | 239.9999 | 6 | 25 | 3.686805 | 0 | 2.403796 | 2.402259 | 10.42177 | 8.257163
2018-04-21 22:42 | 193433.1 | 300.0022 | 6 | 25 | 3.693023 | 0 | 2.403796 | 2.402259 | 10.42177 | 8.257163
2018-04-21 22:42 | 193433.2 | 0.0026 | 7 | 26 | 3.692884 | 0 | 0 | 0 | 0 | 0
2018-04-21 22:44 | 193553.2 | 120.0002 | 2 | 26 | 4.200302 | 3.718463 | 0.1408334 | 0 | 0.5902609 | 0
2018-04-21 22:46 | 193673.2 | 240.001 | 2 | 26 | 4.200259 | 3.324454 | 0.257585 | 0 | 1.080648 | 0
2018-04-21 22:47 | 193700.8 | 267.536 | 2 | 26 | 4.20024 | 3.259999 | 0.2827695 | 0 | 1.18643 | 0
2018-04-21 22:49 | 193820.8 | 120.0003 | 3 | 26 | 4.221509 | 3.259936 | 0.3910457 | 0 | 1.642346 | 0
2018-04-21 22:51 | 193940.8 | 240.001 | 3 | 26 | 4.24006 | 3.259992 | 0.4997021 | 0 | 2.102062 | 0
2018-04-21 22:53 | 194060.8 | 360.001 | 3 | 26 | 4.259512 | 3.259942 | 0.608365 | 0 | 2.563835 | 0
2018-04-21 22:55 | 194180.8 | 480.0002 | 3 | 26 | 4.281914 | 3.259982 | 0.7170269 | 0 | 3.027859 | 0
2018-04-21 22:57 | 194300.8 | 600.0002 | 3 | 26 | 4.307854 | 3.25994 | 0.8256841 | 0 | 3.494501 | 0
2018-04-21 22:59 | 194420.8 | 720.001 | 3 | 26 | 4.336604 | 3.259973 | 0.9343513 | 0 | 3.964166 | 0
2018-04-21 23:01 | 194540.8 | 840.0011 | 3 | 26 | 4.36769 | 3.259992 | 1.043015 | 0 | 4.43706 | 0
2018-04-21 23:03 | 194660.8 | 960.001 | 3 | 26 | 4.400246 | 3.258563 | 1.151669 | 0 | 4.913392 | 0
2018-04-21 23:05 | 194780.8 | 1080.0002 | 3 | 26 | 4.400239 | 2.955655 | 1.254947 | 0 | 5.367838 | 0
2018-04-21 23:07 | 194900.8 | 1200.0002 | 3 | 26 | 4.400259 | 2.70287 | 1.349169 | 0 | 5.782437 | 0
2018-04-21 23:09 | 195020.8 | 1320.0011 | 3 | 26 | 4.400234 | 2.482444 | 1.4355 | 0 | 6.162313 | 0
2018-04-21 23:11 | 195140.8 | 1440.0002 | 3 | 26 | 4.40018 | 2.29703 | 1.515054 | 0 | 6.512368 | 0
2018-04-21 23:13 | 195260.8 | 1560.0011 | 3 | 26 | 4.400213 | 2.139266 | 1.588942 | 0 | 6.83749 | 0
2018-04-21 23:15 | 195380.8 | 1680.0011 | 3 | 26 | 4.400221 | 1.998227 | 1.657874 | 0 | 7.140808 | 0
2018-04-21 23:17 | 195500.8 | 1800.001 | 3 | 26 | 4.400208 | 1.870539 | 1.722307 | 0 | 7.424327 | 0
2018-04-21 23:19 | 195620.8 | 1920.0011 | 3 | 26 | 4.400192 | 1.753922 | 1.78268 | 0 | 7.68998 | 0
2018-04-21 23:21 | 195740.8 | 2040.001 | 3 | 26 | 4.400202 | 1.651021 | 1.839387 | 0 | 7.939501 | 0
2018-04-21 23:23 | 195860.8 | 2160.0003 | 3 | 26 | 4.40022 | 1.556238 | 1.892825 | 0 | 8.174637 | 0
2018-04-21 23:25 | 195980.8 | 2280.0003 | 3 | 26 | 4.400215 | 1.467041 | 1.943184 | 0 | 8.396226 | 0
2018-04-21 23:27 | 196100.8 | 2400.0003 | 3 | 26 | 4.400224 | 1.384805 | 1.990691 | 0 | 8.605266 | 0
2018-04-21 23:29 | 196220.8 | 2520.0011 | 3 | 26 | 4.400182 | 1.305018 | 2.035496 | 0 | 8.802416 | 0
2018-04-21 23:31 | 196340.8 | 2640.0002 | 3 | 26 | 4.400191 | 1.229812 | 2.077728 | 0 | 8.988245 | 0
2018-04-21 23:33 | 196460.8 | 2760.0011 | 3 | 26 | 4.400127 | 1.156024 | 2.117489 | 0 | 9.163199 | 0
2018-04-21 23:35 | 196580.8 | 2880.0003 | 3 | 26 | 4.400102 | 1.088148 | 2.154901 | 0 | 9.327819 | 0
2018-04-21 23:37 | 196700.8 | 3000.0011 | 3 | 26 | 4.400133 | 1.027037 | 2.190153 | 0 | 9.482932 | 0
2018-04-21 23:39 | 196820.8 | 3120.0011 | 3 | 26 | 4.400108 | 0.9688406 | 2.223418 | 0 | 9.629306 | 0
2018-04-21 23:41 | 196940.8 | 3240.0012 | 3 | 26 | 4.400134 | 0.9139538 | 2.254811 | 0 | 9.767436 | 0
2018-04-21 23:43 | 197060.8 | 3360.0019 | 3 | 26 | 4.400167 | 0.8612795 | 2.284388 | 0 | 9.897582 | 0
2018-04-21 23:45 | 197180.8 | 3480.0003 | 3 | 26 | 4.400177 | 0.8117132 | 2.312252 | 0 | 10.02018 | 0
2018-04-21 23:47 | 197300.8 | 3600.0011 | 3 | 26 | 4.400116 | 0.7645588 | 2.338513 | 0 | 10.13574 | 0
2018-04-21 23:49 | 197420.8 | 3720.001 | 3 | 26 | 4.40018 | 0.7220497 | 2.363276 | 0 | 10.2447 | 0
2018-04-21 23:51 | 197540.8 | 3840.0011 | 3 | 26 | 4.400129 | 0.6803589 | 2.386645 | 0 | 10.34753 | 0
2018-04-21 23:52 | 197626.5 | 3925.7113 | 3 | 26 | 4.400177 | 0.6519947 | 2.4025 | 0 | 10.41729 | 0
2018-04-21 23:54 | 197746.5 | 120.0007 | 4 | 26 | 4.287873 | 0 | 2.4025 | 0 | 10.41729 | 0
2018-04-21 23:56 | 197866.5 | 240 | 4 | 26 | 4.276195 | 0 | 2.4025 | 0 | 10.41729 | 0
2018-04-21 23:57 | 197926.5 | 300.0038 | 4 | 26 | 4.273057 | 0 | 2.4025 | 0 | 10.41729 | 0
2018-04-21 23:59 | 198046.6 | 120 | 5 | 26 | 3.815362 | -3.260121 | 2.4025 | 0.1086582 | 10.41729 | 0.4207765
2018-04-22 00:01 | 198166.6 | 240.0009 | 5 | 26 | 3.763241 | -3.260115 | 2.4025 | 0.217325 | 10.41729 | 0.8324178
2018-04-22 00:03 | 198286.6 | 360.0009 | 5 | 26 | 3.716209 | -3.260143 | 2.4025 | 0.3259885 | 10.41729 | 1.238783
2018-04-22 00:05 | 198406.6 | 480.0008 | 5 | 26 | 3.670039 | -3.260152 | 2.4025 | 0.4346631 | 10.41729 | 1.640131
2018-04-22 00:07 | 198526.6 | 600.0001 | 5 | 26 | 3.625182 | -3.260159 | 2.4025 | 0.5433244 | 10.41729 | 2.036463
2018-04-22 00:09 | 198646.6 | 720 | 5 | 26 | 3.583383 | -3.260095 | 2.4025 | 0.6519852 | 10.41729 | 2.428075
2018-04-22 00:11 | 198766.6 | 840.0016 | 5 | 26 | 3.545473 | -3.260092 | 2.4025 | 0.7606449 | 10.41729 | 2.815351
2018-04-22 00:13 | 198886.6 | 960 | 5 | 26 | 3.510705 | -3.260117 | 2.4025 | 0.8693182 | 10.41729 | 3.19873
2018-04-22 00:15 | 199006.6 | 1080 | 5 | 26 | 3.47859 | -3.260137 | 2.4025 | 0.9779809 | 10.41729 | 3.578443
2018-04-22 00:17 | 199126.6 | 1200.0001 | 5 | 26 | 3.448686 | -3.260048 | 2.4025 | 1.086654 | 10.41729 | 3.954825
2018-04-22 00:19 | 199246.6 | 1320.0008 | 5 | 26 | 3.420417 | -3.260001 | 2.4025 | 1.195314 | 10.41729 | 4.32801
2018-04-22 00:21 | 199366.6 | 1440.0008 | 5 | 26 | 3.39355 | -3.259948 | 2.4025 | 1.303981 | 10.41729 | 4.698221
2018-04-22 00:23 | 199486.6 | 1560.0008 | 5 | 26 | 3.36791 | -3.260192 | 2.4025 | 1.412642 | 10.41729 | 5.065566
2018-04-22 00:25 | 199606.6 | 1680.0008 | 5 | 26 | 3.342782 | -3.260163 | 2.4025 | 1.521302 | 10.41729 | 5.430154
2018-04-22 00:27 | 199726.6 | 1800.0009 | 5 | 26 | 3.31775 | -3.260145 | 2.4025 | 1.629967 | 10.41729 | 5.79205
2018-04-22 00:29 | 199846.6 | 1920.0016 | 5 | 26 | 3.291098 | -3.260147 | 2.4025 | 1.738642 | 10.41729 | 6.151179
2018-04-22 00:31 | 199966.6 | 2040.0008 | 5 | 26 | 3.262066 | -3.260199 | 2.4025 | 1.847307 | 10.41729 | 6.507246
2018-04-22 00:33 | 200086.6 | 2160.0016 | 5 | 26 | 3.229181 | -3.260114 | 2.4025 | 1.95597 | 10.41729 | 6.859969
2018-04-22 00:35 | 200206.6 | 2280.0001 | 5 | 26 | 3.190305 | -3.260139 | 2.4025 | 2.064636 | 10.41729 | 7.208822
2018-04-22 00:37 | 200326.6 | 2400 | 5 | 26 | 3.144816 | -3.260168 | 2.4025 | 2.173305 | 10.41729 | 7.553107
2018-04-22 00:39 | 200446.6 | 2520.0016 | 5 | 26 | 3.087692 | -3.260143 | 2.4025 | 2.281962 | 10.41729 | 7.891847
2018-04-22 00:41 | 200566.6 | 2640.0009 | 5 | 26 | 3.010876 | -3.260103 | 2.4025 | 2.390638 | 10.41729 | 8.223445
2018-04-22 00:42 | 200580.7 | 2654.0863 | 5 | 26 | 3 | -3.260165 | 2.4025 | 2.40339 | 10.41729 | 8.261771
2018-04-22 00:44 | 200700.7 | 120.0008 | 6 | 26 | 3.653257 | 0 | 2.4025 | 2.40339 | 10.41729 | 8.261771
2018-04-22 00:46 | 200820.7 | 240.0007 | 6 | 26 | 3.686454 | 0 | 2.4025 | 2.40339 | 10.41729 | 8.261771
2018-04-22 00:47 | 200880.7 | 300.0021 | 6 | 26 | 3.692754 | 0 | 2.4025 | 2.40339 | 10.41729 | 8.261771
2018-04-22 00:47 | 200880.8 | 0.0028 | 7 | 27 | 3.692765 | 0 | 0 | 0 | 0 | 0
2018-04-22 00:49 | 201000.8 | 120.0001 | 2 | 27 | 4.200249 | 3.724374 | 0.1409755 | 0 | 0.5908495 | 0
2018-04-22 00:51 | 201120.8 | 240.0009 | 2 | 27 | 4.200252 | 3.33154 | 0.2579959 | 0 | 1.082367 | 0
2018-04-22 00:51 | 201151.2 | 270.3184 | 2 | 27 | 4.200208 | 3.259988 | 0.2857474 | 0 | 1.19893 | 0
2018-04-22 00:53 | 201271.2 | 120.0009 | 3 | 27 | 4.221644 | 3.259942 | 0.3940333 | 0 | 1.654894 | 0
2018-04-22 00:55 | 201391.2 | 240.0009 | 3 | 27 | 4.240293 | 3.259959 | 0.5026906 | 0 | 2.11463 | 0
2018-04-22 00:57 | 201511.2 | 360.0001 | 3 | 27 | 4.259706 | 3.25991 | 0.6113427 | 0 | 2.576383 | 0
2018-04-22 00:59 | 201631.2 | 480.0002 | 3 | 27 | 4.282252 | 3.259933 | 0.7200114 | 0 | 3.040477 | 0
2018-04-22 01:01 | 201751.2 | 600.0009 | 3 | 27 | 4.307889 | 3.259927 | 0.8286738 | 0 | 3.507159 | 0
2018-04-22 01:03 | 201871.2 | 720.001 | 3 | 27 | 4.336504 | 3.259934 | 0.9373278 | 0 | 3.97676 | 0
2018-04-22 01:05 | 201991.2 | 840.0001 | 3 | 27 | 4.367622 | 3.259974 | 1.045981 | 0 | 4.44961 | 0
2018-04-22 01:07 | 202111.2 | 960.0002 | 3 | 27 | 4.400282 | 3.256301 | 1.154648 | 0 | 4.925998 | 0
2018-04-22 01:09 | 202231.2 | 1080.0001 | 3 | 27 | 4.400251 | 2.953547 | 1.257836 | 0 | 5.380048 | 0
2018-04-22 01:11 | 202351.2 | 1200.0009 | 3 | 27 | 4.400239 | 2.702477 | 1.35201 | 0 | 5.794436 | 0
2018-04-22 01:13 | 202471.2 | 1320.0002 | 3 | 27 | 4.400208 | 2.485589 | 1.438394 | 0 | 6.174545 | 0
2018-04-22 01:15 | 202591.2 | 1440.0009 | 3 | 27 | 4.400242 | 2.299083 | 1.518026 | 0 | 6.524947 | 0
2018-04-22 01:17 | 202711.2 | 1560.0002 | 3 | 27 | 4.400168 | 2.137532 | 1.591916 | 0 | 6.850078 | 0
2018-04-22 01:19 | 202831.2 | 1680.0009 | 3 | 27 | 4.400168 | 1.997087 | 1.660783 | 0 | 7.153108 | 0
2018-04-22 01:21 | 202951.2 | 1800.0002 | 3 | 27 | 4.400177 | 1.871126 | 1.725212 | 0 | 7.436606 | 0
2018-04-22 01:23 | 203071.2 | 1920.001 | 3 | 27 | 4.400215 | 1.754969 | 1.785621 | 0 | 7.702416 | 0
2018-04-22 01:25 | 203191.2 | 2040.0009 | 3 | 27 | 4.400181 | 1.647518 | 1.842296 | 0 | 7.951799 | 0
2018-04-22 01:27 | 203311.2 | 2160.0002 | 3 | 27 | 4.40016 | 1.5527 | 1.895622 | 0 | 8.186445 | 0
2018-04-22 01:29 | 203431.2 | 2280.0002 | 3 | 27 | 4.400163 | 1.462433 | 1.945864 | 0 | 8.407517 | 0
2018-04-22 01:31 | 203551.2 | 2400.0002 | 3 | 27 | 4.400205 | 1.379223 | 1.993212 | 0 | 8.615856 | 0
2018-04-22 01:33 | 203671.2 | 2520.001 | 3 | 27 | 4.400191 | 1.300522 | 2.037849 | 0 | 8.812269 | 0
2018-04-22 01:35 | 203791.2 | 2640.0009 | 3 | 27 | 4.400198 | 1.226976 | 2.079958 | 0 | 8.997556 | 0
2018-04-22 01:37 | 203911.2 | 2760.001 | 3 | 27 | 4.400164 | 1.15702 | 2.119685 | 0 | 9.172359 | 0
2018-04-22 01:39 | 204031.2 | 2880.0001 | 3 | 27 | 4.40021 | 1.090089 | 2.157126 | 0 | 9.337109 | 0
2018-04-22 01:41 | 204151.2 | 3000.001 | 3 | 27 | 4.400154 | 1.024762 | 2.192359 | 0 | 9.49214 | 0
2018-04-22 01:43 | 204271.2 | 3120.001 | 3 | 27 | 4.400171 | 0.9658318 | 2.225523 | 0 | 9.638066 | 0
2018-04-22 01:45 | 204391.2 | 3240.0002 | 3 | 27 | 4.400169 | 0.9111166 | 2.256795 | 0 | 9.775668 | 0
2018-04-22 01:47 | 204511.2 | 3360.001 | 3 | 27 | 4.400123 | 0.858923 | 2.286289 | 0 | 9.905445 | 0
2018-04-22 01:49 | 204631.2 | 3480.0002 | 3 | 27 | 4.40019 | 0.8103638 | 2.314105 | 0 | 10.02784 | 0
2018-04-22 01:51 | 204751.2 | 3600.001 | 3 | 27 | 4.400197 | 0.7642231 | 2.340328 | 0 | 10.14322 | 0
2018-04-22 01:53 | 204871.2 | 3720.0009 | 3 | 27 | 4.400138 | 0.7198687 | 2.365054 | 0 | 10.25203 | 0
2018-04-22 01:55 | 204991.2 | 3840.0003 | 3 | 27 | 4.400144 | 0.6779156 | 2.388347 | 0 | 10.35451 | 0
2018-04-22 01:56 | 205067.6 | 3916.4704 | 3 | 27 | 4.400113 | 0.6519928 | 2.402473 | 0 | 10.41667 | 0
2018-04-22 01:58 | 205187.7 | 120.0009 | 4 | 27 | 4.287611 | 0 | 2.402473 | 0 | 10.41667 | 0
2018-04-22 02:00 | 205307.7 | 240.0001 | 4 | 27 | 4.275933 | 0 | 2.402473 | 0 | 10.41667 | 0
2018-04-22 02:01 | 205367.7 | 300.0038 | 4 | 27 | 4.272804 | 0 | 2.402473 | 0 | 10.41667 | 0
2018-04-22 02:03 | 205487.8 | 120.0003 | 5 | 27 | 3.815178 | -3.260128 | 2.402473 | 0.1086496 | 10.41667 | 0.4207209
2018-04-22 02:05 | 205607.8 | 240.0003 | 5 | 27 | 3.763371 | -3.260192 | 2.402473 | 0.2173175 | 10.41667 | 0.8323657
2018-04-22 02:07 | 205727.8 | 360.0004 | 5 | 27 | 3.716328 | -3.260114 | 2.402473 | 0.3259941 | 10.41667 | 1.238788
2018-04-22 02:09 | 205847.8 | 480.0003 | 5 | 27 | 3.670165 | -3.260125 | 2.402473 | 0.4346573 | 10.41667 | 1.640102
2018-04-22 02:11 | 205967.8 | 600.001 | 5 | 27 | 3.625108 | -3.26014 | 2.402473 | 0.5433195 | 10.41667 | 2.036449
2018-04-22 02:13 | 206087.8 | 720.001 | 5 | 27 | 3.583324 | -3.260201 | 2.402473 | 0.6519877 | 10.41667 | 2.428076
2018-04-22 02:15 | 206207.8 | 840.0011 | 5 | 27 | 3.545222 | -3.260139 | 2.402473 | 0.7606547 | 10.41667 | 2.815354
2018-04-22 02:17 | 206327.8 | 960.0003 | 5 | 27 | 3.510388 | -3.260139 | 2.402473 | 0.8693138 | 10.41667 | 3.198651
2018-04-22 02:19 | 206447.8 | 1080.0003 | 5 | 27 | 3.478116 | -3.259828 | 2.402473 | 0.9779692 | 10.41667 | 3.578301
2018-04-22 02:21 | 206567.8 | 1200.0002 | 5 | 27 | 3.448023 | -3.260141 | 2.402473 | 1.08664 | 10.41667 | 3.954616
2018-04-22 02:23 | 206687.8 | 1320.001 | 5 | 27 | 3.419661 | -3.259865 | 2.402473 | 1.195306 | 10.41667 | 4.32774
2018-04-22 02:25 | 206807.8 | 1440.0002 | 5 | 27 | 3.392996 | -3.259963 | 2.402473 | 1.303964 | 10.41667 | 4.697845
2018-04-22 02:27 | 206927.8 | 1560.0002 | 5 | 27 | 3.367254 | -3.260172 | 2.402473 | 1.412631 | 10.41667 | 5.065146
2018-04-22 02:29 | 207047.8 | 1680.0002 | 5 | 27 | 3.34239 | -3.260121 | 2.402473 | 1.521296 | 10.41667 | 5.4297
2018-04-22 02:31 | 207167.8 | 1800.001 | 5 | 27 | 3.316671 | -3.260152 | 2.402473 | 1.629969 | 10.41667 | 5.791526
2018-04-22 02:33 | 207287.8 | 1920.0004 | 5 | 27 | 3.290012 | -3.260092 | 2.402473 | 1.738626 | 10.41667 | 6.150477
2018-04-22 02:35 | 207407.8 | 2040.001 | 5 | 27 | 3.261027 | -3.260141 | 2.402473 | 1.847287 | 10.41667 | 6.50642
2018-04-22 02:37 | 207527.8 | 2160.001 | 5 | 27 | 3.228112 | -3.26013 | 2.402473 | 1.955954 | 10.41667 | 6.859039
2018-04-22 02:39 | 207647.8 | 2280.001 | 5 | 27 | 3.189762 | -3.26012 | 2.402473 | 2.064627 | 10.41667 | 7.207833
2018-04-22 02:41 | 207767.8 | 2400.0002 | 5 | 27 | 3.14342 | -3.260187 | 2.402473 | 2.173294 | 10.41667 | 7.552013
2018-04-22 02:43 | 207887.8 | 2520.0003 | 5 | 27 | 3.085495 | -3.26014 | 2.402473 | 2.281952 | 10.41667 | 7.890538
2018-04-22 02:45 | 208007.8 | 2640.001 | 5 | 27 | 3.008821 | -3.260165 | 2.402473 | 2.390624 | 10.41667 | 8.221902
2018-04-22 02:45 | 208019.4 | 2651.596 | 5 | 27 | 3 | -3.260134 | 2.402473 | 2.401118 | 10.41667 | 8.25343
2018-04-22 02:47 | 208139.4 | 120.0007 | 6 | 27 | 3.653428 | 0 | 2.402473 | 2.401118 | 10.41667 | 8.25343
2018-04-22 02:49 | 208259.4 | 240 | 6 | 27 | 3.686624 | 0 | 2.402473 | 2.401118 | 10.41667 | 8.25343
2018-04-22 02:50 | 208319.4 | 300.0005 | 6 | 27 | 3.692902 | 0 | 2.402473 | 2.401118 | 10.41667 | 8.25343
2018-04-22 02:50 | 208319.4 | 0.0026 | 7 | 28 | 3.692914 | 0 | 0 | 0 | 0 | 0
2018-04-22 02:52 | 208439.5 | 120.0001 | 2 | 28 | 4.200319 | 3.715938 | 0.1406952 | 1.962e-09 | 0.5897002 | 7.245e-09
2018-04-22 02:54 | 208559.5 | 240.0001 | 2 | 28 | 4.200269 | 3.323926 | 0.2574656 | 1.962e-09 | 1.080167 | 7.245e-09
2018-04-22 02:55 | 208587 | 267.4928 | 2 | 28 | 4.200239 | 3.25999 | 0.282586 | 1.962e-09 | 1.185679 | 7.245e-09
2018-04-22 02:57 | 208707 | 120.0001 | 3 | 28 | 4.221624 | 3.259929 | 0.3908622 | 1.962e-09 | 1.641596 | 7.245e-09
2018-04-22 02:59 | 208827 | 240.0009 | 3 | 28 | 4.240304 | 3.259971 | 0.4995302 | 1.962e-09 | 2.101377 | 7.245e-09
2018-04-22 03:01 | 208947 | 360.0002 | 3 | 28 | 4.25986 | 3.259973 | 0.6081886 | 1.962e-09 | 2.563164 | 7.245e-09
2018-04-22 03:03 | 209067 | 480.0009 | 3 | 28 | 4.282163 | 3.259988 | 0.716838 | 1.962e-09 | 3.027177 | 7.245e-09
2018-04-22 03:05 | 209187 | 600.0009 | 3 | 28 | 4.307784 | 3.259875 | 0.8255009 | 1.962e-09 | 3.493849 | 7.245e-09
2018-04-22 03:07 | 209307 | 720.0009 | 3 | 28 | 4.336491 | 3.259927 | 0.9341655 | 1.962e-09 | 3.963486 | 7.245e-09
2018-04-22 03:09 | 209427 | 840.0009 | 3 | 28 | 4.367278 | 3.259852 | 1.04282 | 1.962e-09 | 4.436316 | 7.245e-09
2018-04-22 03:11 | 209547 | 960.0002 | 3 | 28 | 4.400232 | 3.259364 | 1.151484 | 1.962e-09 | 4.912662 | 7.245e-09
2018-04-22 03:13 | 209667 | 1080.0001 | 3 | 28 | 4.400218 | 2.953492 | 1.25471 | 1.962e-09 | 5.36688 | 7.245e-09
2018-04-22 03:15 | 209787 | 1200.0009 | 3 | 28 | 4.400242 | 2.70213 | 1.348894 | 1.962e-09 | 5.781315 | 7.245e-09
2018-04-22 03:17 | 209907 | 1320.001 | 3 | 28 | 4.400261 | 2.485711 | 1.435256 | 1.962e-09 | 6.161325 | 7.245e-09
2018-04-22 03:19 | 210027 | 1440.0001 | 3 | 28 | 4.400198 | 2.300294 | 1.514938 | 1.962e-09 | 6.511942 | 7.245e-09
2018-04-22 03:21 | 210147 | 1560.0002 | 3 | 28 | 4.400182 | 2.139733 | 1.588876 | 1.962e-09 | 6.837288 | 7.245e-09
2018-04-22 03:23 | 210267 | 1680.0009 | 3 | 28 | 4.400228 | 1.99927 | 1.65783 | 1.962e-09 | 7.140699 | 7.245e-09
2018-04-22 03:25 | 210387 | 1800.0002 | 3 | 28 | 4.400214 | 1.874255 | 1.72233 | 1.962e-09 | 7.424511 | 7.245e-09
2018-04-22 03:27 | 210507 | 1920.0009 | 3 | 28 | 4.400157 | 1.758059 | 1.782836 | 1.962e-09 | 7.690752 | 7.245e-09
2018-04-22 03:29 | 210627 | 2040.0009 | 3 | 28 | 4.400171 | 1.651452 | 1.839625 | 1.962e-09 | 7.940635 | 7.245e-09
2018-04-22 03:31 | 210747 | 2160.0002 | 3 | 28 | 4.400135 | 1.55508 | 1.893045 | 1.962e-09 | 8.175693 | 7.245e-09
2018-04-22 03:33 | 210867 | 2280.0018 | 3 | 28 | 4.400167 | 1.465467 | 1.94339 | 1.962e-09 | 8.397219 | 7.245e-09
2018-04-22 03:35 | 210987 | 2400.0002 | 3 | 28 | 4.400117 | 1.381346 | 1.990833 | 1.962e-09 | 8.605977 | 7.245e-09
2018-04-22 03:37 | 211107 | 2520.0002 | 3 | 28 | 4.40015 | 1.302689 | 2.035563 | 1.962e-09 | 8.802796 | 7.245e-09
2018-04-22 03:39 | 211227 | 2640.0009 | 3 | 28 | 4.400194 | 1.22826 | 2.077734 | 1.962e-09 | 8.988358 | 7.245e-09
2018-04-22 03:41 | 211347 | 2760.001 | 3 | 28 | 4.40022 | 1.158998 | 2.117502 | 1.962e-09 | 9.16334 | 7.245e-09
2018-04-22 03:43 | 211467 | 2880.0002 | 3 | 28 | 4.400225 | 1.093078 | 2.155015 | 1.962e-09 | 9.328404 | 7.245e-09
2018-04-22 03:45 | 211587 | 3000.0002 | 3 | 28 | 4.400098 | 1.027635 | 2.190351 | 1.962e-09 | 9.483888 | 7.245e-09
2018-04-22 03:47 | 211707 | 3120.0001 | 3 | 28 | 4.40013 | 0.9675026 | 2.223609 | 1.962e-09 | 9.630231 | 7.245e-09
2018-04-22 03:49 | 211827 | 3240.0002 | 3 | 28 | 4.400167 | 0.9123545 | 2.254924 | 1.962e-09 | 9.76802 | 7.245e-09
2018-04-22 03:51 | 211947 | 3360 | 3 | 28 | 4.400133 | 0.8601255 | 2.284457 | 1.962e-09 | 9.89797 | 7.245e-09
2018-04-22 03:53 | 212067 | 3480.001 | 3 | 28 | 4.400169 | 0.8114347 | 2.312305 | 1.962e-09 | 10.02051 | 7.245e-09
2018-04-22 03:55 | 212187 | 3600.0006 | 3 | 28 | 4.400138 | 0.7641935 | 2.338558 | 1.962e-09 | 10.13602 | 7.245e-09
2018-04-22 03:57 | 212307 | 3720.0002 | 3 | 28 | 4.400193 | 0.7207136 | 2.363299 | 1.962e-09 | 10.24489 | 7.245e-09
2018-04-22 03:59 | 212427 | 3840.001 | 3 | 28 | 4.400107 | 0.6789885 | 2.38662 | 1.962e-09 | 10.3475 | 7.245e-09
2018-04-22 04:00 | 212512.3 | 3925.2545 | 3 | 28 | 4.400193 | 0.6519995 | 2.402374 | 1.962e-09 | 10.41682 | 7.245e-09
2018-04-22 04:02 | 212632.3 | 120.0017 | 4 | 28 | 4.287991 | 0 | 2.402374 | 1.962e-09 | 10.41682 | 7.245e-09
2018-04-22 04:04 | 212752.3 | 240.0001 | 4 | 28 | 4.276347 | 0 | 2.402374 | 1.962e-09 | 10.41682 | 7.245e-09
2018-04-22 04:05 | 212812.3 | 300.0007 | 4 | 28 | 4.273194 | 0 | 2.402374 | 1.962e-09 | 10.41682 | 7.245e-09
2018-04-22 04:07 | 212932.4 | 120.0002 | 5 | 28 | 3.816082 | -3.260165 | 2.402374 | 0.1086576 | 10.41682 | 0.4208254
2018-04-22 04:09 | 213052.4 | 240.0003 | 5 | 28 | 3.764083 | -3.260128 | 2.402374 | 0.2173201 | 10.41682 | 0.8325401
2018-04-22 04:11 | 213172.4 | 360.0011 | 5 | 28 | 3.717179 | -3.259812 | 2.402374 | 0.3259887 | 10.41682 | 1.239013
2018-04-22 04:13 | 213292.4 | 480.001 | 5 | 28 | 3.671052 | -3.260068 | 2.402374 | 0.434661 | 10.41682 | 1.640453
2018-04-22 04:15 | 213412.4 | 600.0011 | 5 | 28 | 3.625777 | -3.260028 | 2.402374 | 0.5433242 | 10.41682 | 2.036888
2018-04-22 04:17 | 213532.4 | 720.0003 | 5 | 28 | 3.584049 | -3.259861 | 2.402374 | 0.651989 | 10.41682 | 2.428579
2018-04-22 04:19 | 213652.4 | 840.0002 | 5 | 28 | 3.546214 | -3.260161 | 2.402374 | 0.7606556 | 10.41682 | 2.815958
2018-04-22 04:21 | 213772.4 | 960.0011 | 5 | 28 | 3.511574 | -3.260083 | 2.402374 | 0.8693125 | 10.41682 | 3.19937
2018-04-22 04:23 | 213892.4 | 1080.001 | 5 | 28 | 3.479284 | -3.260148 | 2.402374 | 0.9779817 | 10.41682 | 3.579195
2018-04-22 04:25 | 214012.4 | 1200.0003 | 5 | 28 | 3.449338 | -3.260125 | 2.402374 | 1.086652 | 10.41682 | 3.955643
2018-04-22 04:27 | 214132.4 | 1320.001 | 5 | 28 | 3.420935 | -3.260159 | 2.402374 | 1.195305 | 10.41682 | 4.328873
2018-04-22 04:29 | 214252.4 | 1440.0003 | 5 | 28 | 3.393955 | -3.260123 | 2.402374 | 1.303985 | 10.41682 | 4.699172
2018-04-22 04:31 | 214372.4 | 1560.0002 | 5 | 28 | 3.368363 | -3.260114 | 2.402374 | 1.412647 | 10.41682 | 5.066571
2018-04-22 04:33 | 214492.4 | 1680.001 | 5 | 28 | 3.343357 | -3.260141 | 2.402374 | 1.521311 | 10.41682 | 5.431231
2018-04-22 04:35 | 214612.4 | 1800.0002 | 5 | 28 | 3.317903 | -3.259908 | 2.402374 | 1.629976 | 10.41682 | 5.793171
2018-04-22 04:37 | 214732.4 | 1920.0002 | 5 | 28 | 3.291153 | -3.260092 | 2.402374 | 1.73865 | 10.41682 | 6.152298
2018-04-22 04:39 | 214852.4 | 2040.0011 | 5 | 28 | 3.262394 | -3.26007 | 2.402374 | 1.847319 | 10.41682 | 6.508408
2018-04-22 04:41 | 214972.4 | 2160.001 | 5 | 28 | 3.229339 | -3.260108 | 2.402374 | 1.955981 | 10.41682 | 6.861144
2018-04-22 04:43 | 215092.4 | 2280.0002 | 5 | 28 | 3.191232 | -3.260105 | 2.402374 | 2.064649 | 10.41682 | 7.210058
2018-04-22 04:45 | 215212.4 | 2400.001 | 5 | 28 | 3.145002 | -3.260073 | 2.402374 | 2.173314 | 10.41682 | 7.554409
2018-04-22 04:47 | 215332.4 | 2520.0002 | 5 | 28 | 3.08806 | -3.260201 | 2.402374 | 2.281982 | 10.41682 | 7.893202
2018-04-22 04:49 | 215452.4 | 2640.0002 | 5 | 28 | 3.011425 | -3.26011 | 2.402374 | 2.390648 | 10.41682 | 8.224832
2018-04-22 04:50 | 215467.2 | 2654.764 | 5 | 28 | 2.999998 | -3.260052 | 2.402374 | 2.404019 | 10.41682 | 8.265022
2018-04-22 04:52 | 215587.2 | 119.9999 | 6 | 28 | 3.652879 | 0 | 2.402374 | 2.404019 | 10.41682 | 8.265022
2018-04-22 04:54 | 215707.2 | 239.9999 | 6 | 28 | 3.686187 | 0 | 2.402374 | 2.404019 | 10.41682 | 8.265022
2018-04-22 04:55 | 215767.2 | 300.0014 | 6 | 28 | 3.692485 | 0 | 2.402374 | 2.404019 | 10.41682 | 8.265022
2018-04-22 04:55 | 215767.2 | 0.0026 | 7 | 29 | 3.692557 | 0 | 0 | 0 | 0 | 0
2018-04-22 04:57 | 215887.3 | 120.0009 | 2 | 29 | 4.200275 | 3.722791 | 0.1409444 | 3.703e-09 | 0.590712 | 1.3676e-08
2018-04-22 04:59 | 216007.3 | 240.0009 | 2 | 29 | 4.200213 | 3.330543 | 0.2579045 | 3.703e-09 | 1.081975 | 1.3676e-08
2018-04-22 04:59 | 216037.6 | 270.2752 | 2 | 29 | 4.200249 | 3.25999 | 0.285614 | 3.703e-09 | 1.198362 | 1.3676e-08
2018-04-22 05:01 | 216157.6 | 120.001 | 3 | 29 | 4.22178 | 3.259892 | 0.3938947 | 3.999e-09 | 1.654303 | 1.4864e-08
2018-04-22 05:03 | 216277.6 | 240.0002 | 3 | 29 | 4.240798 | 3.259927 | 0.5025535 | 3.999e-09 | 2.114084 | 1.4864e-08
2018-04-22 05:05 | 216397.6 | 360.001 | 3 | 29 | 4.260685 | 3.259934 | 0.6112085 | 3.999e-09 | 2.575933 | 1.4864e-08
2018-04-22 05:07 | 216517.6 | 480.001 | 3 | 29 | 4.283038 | 3.259965 | 0.7198743 | 3.999e-09 | 3.040106 | 1.4864e-08
2018-04-22 05:09 | 216637.6 | 600.0002 | 3 | 29 | 4.308321 | 3.25994 | 0.8285238 | 3.999e-09 | 3.506796 | 1.4864e-08
2018-04-22 05:11 | 216757.6 | 720.0011 | 3 | 29 | 4.336746 | 3.259938 | 0.9371887 | 3.999e-09 | 3.976483 | 1.4864e-08
2018-04-22 05:13 | 216877.6 | 840.0002 | 3 | 29 | 4.367604 | 3.25999 | 1.045841 | 3.999e-09 | 4.449337 | 1.4864e-08
2018-04-22 05:15 | 216997.6 | 960.001 | 3 | 29 | 4.400311 | 3.257892 | 1.154507 | 3.999e-09 | 4.92572 | 1.4864e-08
2018-04-22 05:17 | 217117.6 | 1080.0002 | 3 | 29 | 4.40025 | 2.95144 | 1.257676 | 3.999e-09 | 5.379688 | 1.4864e-08
2018-04-22 05:19 | 217237.6 | 1200.0002 | 3 | 29 | 4.400202 | 2.698049 | 1.351747 | 3.999e-09 | 5.793622 | 1.4864e-08
2018-04-22 05:21 | 217357.6 | 1320.0003 | 3 | 29 | 4.400236 | 2.480365 | 1.437961 | 3.999e-09 | 6.172986 | 1.4864e-08
2018-04-22 05:23 | 217477.6 | 1440.0002 | 3 | 29 | 4.400209 | 2.295627 | 1.517494 | 3.999e-09 | 6.522946 | 1.4864e-08
2018-04-22 05:25 | 217597.6 | 1560.0003 | 3 | 29 | 4.400195 | 2.136767 | 1.591304 | 3.999e-09 | 6.847727 | 1.4864e-08
2018-04-22 05:27 | 217717.6 | 1680.0002 | 3 | 29 | 4.400258 | 1.997359 | 1.660142 | 3.999e-09 | 7.150629 | 1.4864e-08
2018-04-22 05:29 | 217837.6 | 1800.0002 | 3 | 29 | 4.400163 | 1.871399 | 1.724585 | 3.999e-09 | 7.434192 | 1.4864e-08
2018-04-22 05:31 | 217957.6 | 1920.0002 | 3 | 29 | 4.400149 | 1.75686 | 1.785035 | 3.999e-09 | 7.700183 | 1.4864e-08
2018-04-22 05:33 | 218077.6 | 2040.001 | 3 | 29 | 4.400156 | 1.650639 | 1.841825 | 3.999e-09 | 7.950068 | 1.4864e-08
2018-04-22 05:35 | 218197.6 | 2160.0003 | 3 | 29 | 4.400189 | 1.553818 | 1.89521 | 3.999e-09 | 8.184972 | 1.4864e-08
2018-04-22 05:37 | 218317.6 | 2280.0011 | 3 | 29 | 4.400153 | 1.462952 | 1.945474 | 3.999e-09 | 8.406143 | 1.4864e-08
2018-04-22 05:39 | 218437.6 | 2400.0012 | 3 | 29 | 4.400173 | 1.380643 | 1.992859 | 3.999e-09 | 8.614644 | 1.4864e-08
2018-04-22 05:41 | 218557.6 | 2520.0002 | 3 | 29 | 4.400202 | 1.30222 | 2.037554 | 3.999e-09 | 8.811309 | 1.4864e-08
2018-04-22 05:43 | 218677.6 | 2640.0011 | 3 | 29 | 4.400215 | 1.227563 | 2.079691 | 3.999e-09 | 8.996721 | 1.4864e-08
2018-04-22 05:45 | 218797.6 | 2760.0003 | 3 | 29 | 4.400177 | 1.15726 | 2.119414 | 3.999e-09 | 9.171511 | 1.4864e-08
2018-04-22 05:47 | 218917.6 | 2880.001 | 3 | 29 | 4.400106 | 1.09072 | 2.15688 | 3.999e-09 | 9.336368 | 1.4864e-08
2018-04-22 05:49 | 219037.6 | 3000.0003 | 3 | 29 | 4.400179 | 1.029172 | 2.19222 | 3.999e-09 | 9.491868 | 1.4864e-08
2018-04-22 05:51 | 219157.6 | 3120.0011 | 3 | 29 | 4.400121 | 0.9688749 | 2.22551 | 3.999e-09 | 9.63835 | 1.4864e-08
2018-04-22 05:53 | 219277.6 | 3240.0003 | 3 | 29 | 4.400156 | 0.9118843 | 2.256849 | 3.999e-09 | 9.776247 | 1.4864e-08
2018-04-22 05:55 | 219397.6 | 3360.0019 | 3 | 29 | 4.400165 | 0.8588495 | 2.286347 | 3.999e-09 | 9.906041 | 1.4864e-08
2018-04-22 05:57 | 219517.6 | 3480.0004 | 3 | 29 | 4.400119 | 0.8097057 | 2.314145 | 3.999e-09 | 10.02836 | 1.4864e-08
2018-04-22 05:59 | 219637.6 | 3600.0003 | 3 | 29 | 4.400116 | 0.7631531 | 2.340357 | 3.999e-09 | 10.14369 | 1.4864e-08
2018-04-22 06:01 | 219757.6 | 3720.0003 | 3 | 29 | 4.400152 | 0.7197714 | 2.365068 | 3.999e-09 | 10.25243 | 1.4864e-08
2018-04-22 06:03 | 219877.6 | 3840.0011 | 3 | 29 | 4.400157 | 0.6780891 | 2.38836 | 3.999e-09 | 10.35491 | 1.4864e-08
2018-04-22 06:04 | 219955.8 | 3918.2177 | 3 | 29 | 4.400126 | 0.6519995 | 2.402813 | 3.999e-09 | 10.41851 | 1.4864e-08
2018-04-22 06:06 | 220075.8 | 120.0002 | 4 | 29 | 4.287708 | 0 | 2.402813 | 3.999e-09 | 10.41851 | 1.4864e-08
2018-04-22 06:08 | 220195.8 | 240.0009 | 4 | 29 | 4.276021 | 0 | 2.402813 | 3.999e-09 | 10.41851 | 1.4864e-08
2018-04-22 06:09 | 220255.8 | 300.0032 | 4 | 29 | 4.2729 | 0 | 2.402813 | 3.999e-09 | 10.41851 | 1.4864e-08
2018-04-22 06:11 | 220375.9 | 120.0001 | 5 | 29 | 3.815741 | -3.259886 | 2.402813 | 0.1086561 | 10.41851 | 0.4207772
2018-04-22 06:13 | 220495.9 | 240.0012 | 5 | 29 | 3.76353 | -3.259839 | 2.402813 | 0.2173255 | 10.41851 | 0.8324696
2018-04-22 06:15 | 220615.9 | 360.0001 | 5 | 29 | 3.716279 | -3.260192 | 2.402813 | 0.3259823 | 10.41851 | 1.238821
2018-04-22 06:17 | 220735.9 | 480.0009 | 5 | 29 | 3.670101 | -3.260125 | 2.402813 | 0.4346475 | 10.41851 | 1.640131
2018-04-22 06:19 | 220855.9 | 600.0002 | 5 | 29 | 3.625652 | -3.259874 | 2.402813 | 0.5433087 | 10.41851 | 2.036495
2018-04-22 06:21 | 220975.9 | 720.0001 | 5 | 29 | 3.583715 | -3.259848 | 2.402813 | 0.6519639 | 10.41851 | 2.428125
2018-04-22 06:23 | 221095.9 | 840.0009 | 5 | 29 | 3.54552 | -3.259872 | 2.402813 | 0.7606168 | 10.41851 | 2.815387
2018-04-22 06:25 | 221215.9 | 960.0001 | 5 | 29 | 3.510845 | -3.259803 | 2.402813 | 0.8692883 | 10.41851 | 3.198774
2018-04-22 06:27 | 221335.9 | 1080.001 | 5 | 29 | 3.478406 | -3.259908 | 2.402813 | 0.9779393 | 10.41851 | 3.578448
2018-04-22 06:29 | 221455.9 | 1200.001 | 5 | 29 | 3.447905 | -3.259801 | 2.402813 | 1.086613 | 10.41851 | 3.954786
2018-04-22 06:31 | 221575.9 | 1320.001 | 5 | 29 | 3.419343 | -3.259879 | 2.402813 | 1.195264 | 10.41851 | 4.327833
2018-04-22 06:33 | 221695.9 | 1440.0002 | 5 | 29 | 3.392714 | -3.259816 | 2.402813 | 1.303933 | 10.41851 | 4.697947
2018-04-22 06:35 | 221815.9 | 1560.0001 | 5 | 29 | 3.367273 | -3.260217 | 2.402813 | 1.412603 | 10.41851 | 5.065245
2018-04-22 06:37 | 221935.9 | 1680.0017 | 5 | 29 | 3.342651 | -3.259809 | 2.402813 | 1.521265 | 10.41851 | 5.4298
2018-04-22 06:39 | 222055.9 | 1800.0001 | 5 | 29 | 3.317432 | -3.260181 | 2.402813 | 1.629923 | 10.41851 | 5.791652
2018-04-22 06:41 | 222175.9 | 1920.0002 | 5 | 29 | 3.290137 | -3.259836 | 2.402813 | 1.73859 | 10.41851 | 6.150683
2018-04-22 06:43 | 222295.9 | 2040.0001 | 5 | 29 | 3.261176 | -3.260143 | 2.402813 | 1.847245 | 10.41851 | 6.50663
2018-04-22 06:45 | 222415.9 | 2160.0009 | 5 | 29 | 3.228381 | -3.260035 | 2.402813 | 1.955915 | 10.41851 | 6.859276
2018-04-22 06:47 | 222535.9 | 2280.001 | 5 | 29 | 3.189539 | -3.25987 | 2.402813 | 2.064569 | 10.41851 | 7.208014
2018-04-22 06:49 | 222655.9 | 2400.0009 | 5 | 29 | 3.142753 | -3.260174 | 2.402813 | 2.17323 | 10.41851 | 7.552125
2018-04-22 06:51 | 222775.9 | 2520.0001 | 5 | 29 | 3.084646 | -3.259953 | 2.402813 | 2.281898 | 10.41851 | 7.890618
2018-04-22 06:53 | 222895.9 | 2640.0009 | 5 | 29 | 3.007642 | -3.260163 | 2.402813 | 2.390559 | 10.41851 | 8.221834
2018-04-22 06:54 | 222905.8 | 2649.8976 | 5 | 29 | 2.999996 | -3.26013 | 2.402813 | 2.399524 | 10.41851 | 8.248765
2018-04-22 06:56 | 223025.9 | 120.0009 | 6 | 29 | 3.653395 | 0 | 2.402813 | 2.399524 | 10.41851 | 8.248765
2018-04-22 06:58 | 223145.9 | 240.0002 | 6 | 29 | 3.686702 | 0 | 2.402813 | 2.399524 | 10.41851 | 8.248765
2018-04-22 06:59 | 223205.9 | 300.0032 | 6 | 29 | 3.692981 | 0 | 2.402813 | 2.399524 | 10.41851 | 8.248765
2018-04-22 06:59 | 223205.9 | 0.0026 | 7 | 30 | 3.693025 | 0 | 0 | 0 | 0 | 0
2018-04-22 07:01 | 223326 | 120.001 | 2 | 30 | 4.200296 | 3.712712 | 0.1406543 | 0 | 0.5895307 | 0
2018-04-22 07:03 | 223445.9 | 240.0003 | 2 | 30 | 4.200249 | 3.3247 | 0.257331 | 0 | 1.079604 | 0
2018-04-22 07:03 | 223473.6 | 267.6537 | 2 | 30 | 4.20025 | 3.259986 | 0.282616 | 0 | 1.185807 | 0
2018-04-22 07:05 | 223593.6 | 120.0001 | 3 | 30 | 4.221549 | 3.259904 | 0.3909053 | 0 | 1.641771 | 0
2018-04-22 07:07 | 223713.6 | 240.0009 | 3 | 30 | 4.240634 | 3.259938 | 0.4995679 | 0 | 2.101549 | 0
2018-04-22 07:09 | 223833.6 | 360.0001 | 3 | 30 | 4.260638 | 3.259894 | 0.6082246 | 0 | 2.563391 | 0
2018-04-22 07:11 | 223953.6 | 480.0002 | 3 | 30 | 4.283602 | 3.259969 | 0.7168839 | 0 | 3.027568 | 0
2018-04-22 07:13 | 224073.6 | 600.0009 | 3 | 30 | 4.309293 | 3.260049 | 0.8255348 | 0 | 3.49436 | 0
2018-04-22 07:15 | 224193.6 | 720.0002 | 3 | 30 | 4.337416 | 3.259925 | 0.9341975 | 0 | 3.96413 | 0
2018-04-22 07:17 | 224313.6 | 840.0001 | 3 | 30 | 4.367885 | 3.259955 | 1.042864 | 0 | 4.43709 | 0
2018-04-22 07:19 | 224433.6 | 960.0009 | 3 | 30 | 4.400277 | 3.252677 | 1.151519 | 0 | 4.913444 | 0
2018-04-22 07:21 | 224553.6 | 1080.001 | 3 | 30 | 4.400197 | 2.948411 | 1.254582 | 0 | 5.366946 | 0
2018-04-22 07:23 | 224673.6 | 1200.0001 | 3 | 30 | 4.400215 | 2.69732 | 1.348575 | 0 | 5.780541 | 0
2018-04-22 07:25 | 224793.6 | 1320.0002 | 3 | 30 | 4.400271 | 2.48446 | 1.434844 | 0 | 6.160141 | 0
2018-04-22 07:27 | 224913.6 | 1440.0009 | 3 | 30 | 4.40024 | 2.298169 | 1.514449 | 0 | 6.510425 | 0
2018-04-22 07:29 | 225033.6 | 1560.0002 | 3 | 30 | 4.400239 | 2.13733 | 1.588313 | 0 | 6.835441 | 0
2018-04-22 07:31 | 225153.6 | 1680.0002 | 3 | 30 | 4.400208 | 1.995782 | 1.657128 | 0 | 7.138241 | 0
2018-04-22 07:33 | 225273.6 | 1800.0009 | 3 | 30 | 4.400181 | 1.870238 | 1.721547 | 0 | 7.421697 | 0
2018-04-22 07:35 | 225393.6 | 1920.0002 | 3 | 30 | 4.400198 | 1.756953 | 1.781977 | 0 | 7.687601 | 0
2018-04-22 07:37 | 225513.6 | 2040.0002 | 3 | 30 | 4.400194 | 1.653295 | 1.838783 | 0 | 7.937557 | 0
2018-04-22 07:39 | 225633.6 | 2160.0009 | 3 | 30 | 4.400233 | 1.555076 | 1.892232 | 0 | 8.172744 | 0
2018-04-22 07:41 | 225753.6 | 2280.0001 | 3 | 30 | 4.400177 | 1.462691 | 1.9425 | 0 | 8.393932 | 0
2018-04-22 07:43 | 225873.6 | 2400.0009 | 3 | 30 | 4.4002 | 1.379539 | 1.989856 | 0 | 8.602305 | 0
2018-04-22 07:45 | 225993.6 | 2520.001 | 3 | 30 | 4.400189 | 1.301918 | 2.034532 | 0 | 8.798889 | 0
2018-04-22 07:47 | 226113.6 | 2640.0002 | 3 | 30 | 4.400177 | 1.227321 | 2.076667 | 0 | 8.984289 | 0
2018-04-22 07:49 | 226233.6 | 2760.0002 | 3 | 30 | 4.400183 | 1.157306 | 2.116399 | 0 | 9.159119 | 0
2018-04-22 07:51 | 226353.6 | 2880.0011 | 3 | 30 | 4.400119 | 1.090705 | 2.153862 | 0 | 9.32396 | 0
2018-04-22 07:53 | 226473.6 | 3000.0002 | 3 | 30 | 4.400125 | 1.028835 | 2.189182 | 0 | 9.479376 | 0
2018-04-22 07:55 | 226593.6 | 3120.001 | 3 | 30 | 4.400136 | 0.9702187 | 2.2225 | 0 | 9.62598 | 0
2018-04-22 07:57 | 226713.6 | 3240.0001 | 3 | 30 | 4.400168 | 0.9145489 | 2.253913 | 0 | 9.764202 | 0
2018-04-22 07:59 | 226833.6 | 3360.0002 | 3 | 30 | 4.400152 | 0.8600407 | 2.283471 | 0 | 9.894263 | 0
2018-04-22 08:01 | 226953.6 | 3480.0019 | 3 | 30 | 4.400171 | 0.8096552 | 2.311291 | 0 | 10.01667 | 0
2018-04-22 08:03 | 227073.6 | 3600.0011 | 3 | 30 | 4.400105 | 0.7627287 | 2.337492 | 0 | 10.13196 | 0
2018-04-22 08:05 | 227193.6 | 3720.0002 | 3 | 30 | 4.400212 | 0.7200222 | 2.362192 | 0 | 10.24065 | 0
2018-04-22 08:07 | 227313.6 | 3840.001 | 3 | 30 | 4.400143 | 0.6790695 | 2.385493 | 0 | 10.34317 | 0
2018-04-22 08:08 | 227394.6 | 3920.9336 | 3 | 30 | 4.400146 | 0.6519957 | 2.40045 | 0 | 10.40899 | 0
2018-04-22 08:10 | 227514.6 | 120.001 | 4 | 30 | 4.287938 | 0 | 2.40045 | 0 | 10.40899 | 0
2018-04-22 08:12 | 227634.6 | 240.0011 | 4 | 30 | 4.276256 | 0 | 2.40045 | 0 | 10.40899 | 0
2018-04-22 08:13 | 227694.6 | 300.0017 | 4 | 30 | 4.273137 | 0 | 2.40045 | 0 | 10.40899 | 0
2018-04-22 08:15 | 227814.7 | 120.0003 | 5 | 30 | 3.816144 | -3.25985 | 2.40045 | 0.1086423 | 10.40899 | 0.4207695
2018-04-22 08:17 | 227934.7 | 240.001 | 5 | 30 | 3.76432 | -3.259838 | 2.40045 | 0.2173116 | 10.40899 | 0.832517
2018-04-22 08:19 | 228054.7 | 360.0003 | 5 | 30 | 3.717551 | -3.259926 | 2.40045 | 0.3259731 | 10.40899 | 1.239001
2018-04-22 08:21 | 228174.7 | 480.002 | 5 | 30 | 3.671648 | -3.260061 | 2.40045 | 0.4346512 | 10.40899 | 1.64052
2018-04-22 08:23 | 228294.7 | 600.001 | 5 | 30 | 3.626893 | -3.25989 | 2.40045 | 0.5433142 | 10.40899 | 2.037037
2018-04-22 08:25 | 228414.7 | 720.001 | 5 | 30 | 3.584875 | -3.26005 | 2.40045 | 0.6519727 | 10.40899 | 2.428818
2018-04-22 08:27 | 228534.7 | 840.0003 | 5 | 30 | 3.546651 | -3.26016 | 2.40045 | 0.7606345 | 10.40899 | 2.816249
2018-04-22 08:29 | 228654.7 | 960.0002 | 5 | 30 | 3.511574 | -3.25985 | 2.40045 | 0.8692893 | 10.40899 | 3.199674
2018-04-22 08:31 | 228774.7 | 1080.0003 | 5 | 30 | 3.479301 | -3.260105 | 2.40045 | 0.9779459 | 10.40899 | 3.579456
2018-04-22 08:33 | 228894.7 | 1200.0002 | 5 | 30 | 3.449138 | -3.259863 | 2.40045 | 1.086609 | 10.40899 | 3.955876
2018-04-22 08:35 | 229014.7 | 1320.001 | 5 | 30 | 3.420572 | -3.259908 | 2.40045 | 1.195276 | 10.40899 | 4.32911
2018-04-22 08:37 | 229134.7 | 1440.0002 | 5 | 30 | 3.393689 | -3.259903 | 2.40045 | 1.303931 | 10.40899 | 4.699297
2018-04-22 08:39 | 229254.7 | 1560.0002 | 5 | 30 | 3.368208 | -3.260013 | 2.40045 | 1.412603 | 10.40899 | 5.066701
2018-04-22 08:41 | 229374.7 | 1680.0011 | 5 | 30 | 3.343072 | -3.259806 | 2.40045 | 1.521262 | 10.40899 | 5.431329
2018-04-22 08:43 | 229494.7 | 1800.001 | 5 | 30 | 3.317814 | -3.259838 | 2.40045 | 1.629927 | 10.40899 | 5.793241
2018-04-22 08:45 | 229614.7 | 1920.001 | 5 | 30 | 3.2909 | -3.259839 | 2.40045 | 1.738579 | 10.40899 | 6.152285
2018-04-22 08:47 | 229734.7 | 2040.0002 | 5 | 30 | 3.261549 | -3.260105 | 2.40045 | 1.847245 | 10.40899 | 6.508329
2018-04-22 08:49 | 229854.7 | 2160.001 | 5 | 30 | 3.228459 | -3.259903 | 2.40045 | 1.955907 | 10.40899 | 6.86098
2018-04-22 08:51 | 229974.7 | 2280.0002 | 5 | 30 | 3.189696 | -3.260123 | 2.40045 | 2.06457 | 10.40899 | 7.209752
2018-04-22 08:53 | 230094.7 | 2400.0002 | 5 | 30 | 3.143838 | -3.259841 | 2.40045 | 2.173227 | 10.40899 | 7.553926
2018-04-22 08:55 | 230214.7 | 2520.0003 | 5 | 30 | 3.085758 | -3.259831 | 2.40045 | 2.281888 | 10.40899 | 7.892509
2018-04-22 08:57 | 230334.7 | 2640.0002 | 5 | 30 | 3.008763 | -3.26019 | 2.40045 | 2.390549 | 10.40899 | 8.223852
2018-04-22 08:58 | 230346 | 2651.3392 | 5 | 30 | 2.999998 | -3.260167 | 2.40045 | 2.400819 | 10.40899 | 8.254705
2018-04-22 09:00 | 230466.1 | 119.9999 | 6 | 30 | 3.653045 | 0 | 2.40045 | 2.400819 | 10.40899 | 8.254705
2018-04-22 09:02 | 230586.1 | 240.0007 | 6 | 30 | 3.686394 | 0 | 2.40045 | 2.400819 | 10.40899 | 8.254705
2018-04-22 09:03 | 230646.1 | 300.0022 | 6 | 30 | 3.69276 | 0 | 2.40045 | 2.400819 | 10.40899 | 8.254705
2018-04-22 09:03 | 230646.1 | 0.0027 | 7 | 31 | 3.692846 | 0 | 0 | 0 | 0 | 0
2018-04-22 09:05 | 230766.2 | 120.0002 | 2 | 31 | 4.200285 | 3.710345 | 0.1405607 | 0 | 0.589149 | 0
2018-04-22 09:07 | 230886.2 | 240.0018 | 2 | 31 | 4.200283 | 3.320344 | 0.2571719 | 0 | 1.078947 | 0
2018-04-22 09:07 | 230912.1 | 265.9216 | 2 | 31 | 4.200216 | 3.259986 | 0.2808654 | 0 | 1.178465 | 0
2018-04-22 09:09 | 231032.1 | 120.001 | 3 | 31 | 4.221817 | 3.259992 | 0.3891413 | 0 | 1.634396 | 0
2018-04-22 09:11 | 231152.1 | 240.0009 | 3 | 31 | 4.240581 | 3.259961 | 0.4977913 | 0 | 2.094117 | 0
2018-04-22 09:13 | 231272.1 | 360.0001 | 3 | 31 | 4.260544 | 3.259976 | 0.6064595 | 0 | 2.555994 | 0
2018-04-22 09:15 | 231392.1 | 480.0009 | 3 | 31 | 4.283438 | 3.259921 | 0.7151208 | 0 | 3.020165 | 0
2018-04-22 09:17 | 231512.1 | 600.0001 | 3 | 31 | 4.309212 | 3.259929 | 0.8237736 | 0 | 3.486943 | 0
2018-04-22 09:19 | 231632.1 | 720.0009 | 3 | 31 | 4.33784 | 3.259982 | 0.9324328 | 0 | 3.956711 | 0
2018-04-22 09:21 | 231752.1 | 840.001 | 3 | 31 | 4.368227 | 3.259948 | 1.041089 | 0 | 4.4296875 | 0
2018-04-22 09:23 | 231872.1 | 960.0002 | 3 | 31 | 4.40024 | 3.251279 | 1.149761 | 0 | 4.906148 | 0
2018-04-22 09:25 | 231992.1 | 1080.0001 | 3 | 31 | 4.400258 | 2.950297 | 1.252813 | 0 | 5.359604 | 0
2018-04-22 09:27 | 232112.1 | 1200.0002 | 3 | 31 | 4.400206 | 2.698226 | 1.346848 | 0 | 5.773378 | 0
2018-04-22 09:29 | 232232.1 | 1320.001 | 3 | 31 | 4.400202 | 2.483668 | 1.43313 | 0 | 6.153038 | 0
2018-04-22 09:31 | 232352.1 | 1440.0001 | 3 | 31 | 4.400215 | 2.298238 | 1.51275 | 0 | 6.503386 | 0
2018-04-22 09:33 | 232472.1 | 1560.001 | 3 | 31 | 4.400197 | 2.137099 | 1.586611 | 0 | 6.828388 | 0
2018-04-22 09:35 | 232592.1 | 1680.0002 | 3 | 31 | 4.400258 | 1.99813 | 1.655463 | 0 | 7.131352 | 0
2018-04-22 09:37 | 232712.1 | 1800.001 | 3 | 31 | 4.400157 | 1.871886 | 1.719932 | 0 | 7.41503 | 0
2018-04-22 09:39 | 232832.1 | 1920.0001 | 3 | 31 | 4.400224 | 1.757922 | 1.7804 | 0 | 7.681099 | 0
2018-04-22 09:41 | 232952.1 | 2040.0009 | 3 | 31 | 4.400162 | 1.653577 | 1.837237 | 0 | 7.931196 | 0
2018-04-22 09:43 | 233072.1 | 2160.0001 | 3 | 31 | 4.400236 | 1.556559 | 1.890722 | 0 | 8.166539 | 0
2018-04-22 09:45 | 233192.1 | 2280.001 | 3 | 31 | 4.400185 | 1.464516 | 1.941053 | 0 | 8.388004 | 0
2018-04-22 09:47 | 233312.1 | 2400.001 | 3 | 31 | 4.400191 | 1.379129 | 1.988422 | 0 | 8.596436 | 0
2018-04-22 09:49 | 233432.1 | 2520.001 | 3 | 31 | 4.400194 | 1.300794 | 2.033072 | 0 | 8.792905 | 0
2018-04-22 09:51 | 233552.1 | 2640.001 | 3 | 31 | 4.400169 | 1.226621 | 2.075189 | 0 | 8.978226 | 0
2018-04-22 09:53 | 233672.1 | 2760.001 | 3 | 31 | 4.400193 | 1.157046 | 2.114897 | 0 | 9.152946 | 0
2018-04-22 09:55 | 233792.1 | 2880.0002 | 3 | 31 | 4.400141 | 1.091218 | 2.152358 | 0 | 9.317781 | 0
2018-04-22 09:57 | 233912.1 | 3000.001 | 3 | 31 | 4.400163 | 1.030959 | 2.187718 | 0 | 9.473373 | 0
2018-04-22 09:59 | 234032.1 | 3120.0001 | 3 | 31 | 4.40016 | 0.9725752 | 2.221103 | 0 | 9.620272 | 0
2018-04-22 10:01 | 234152.1 | 3240.001 | 3 | 31 | 4.400166 | 0.9154673 | 2.252551 | 0 | 9.758647 | 0
2018-04-22 10:03 | 234272.1 | 3360.001 | 3 | 31 | 4.400147 | 0.8620615 | 2.28217 | 0 | 9.888977 | 0
2018-04-22 10:05 | 234392.1 | 3480.0002 | 3 | 31 | 4.400141 | 0.8116446 | 2.31005 | 0 | 10.01165 | 0
2018-04-22 10:07 | 234512.1 | 3600.0002 | 3 | 31 | 4.40016 | 0.7647076 | 2.336308 | 0 | 10.12719 | 0
2018-04-22 10:09 | 234632.1 | 3720.0011 | 3 | 31 | 4.400197 | 0.7212315 | 2.361055 | 0 | 10.23608 | 0
2018-04-22 10:11 | 234752.1 | 3840.001 | 3 | 31 | 4.400118 | 0.6796112 | 2.384385 | 0 | 10.33874 | 0
2018-04-22 10:12 | 234836.2 | 3924.1673 | 3 | 31 | 4.400173 | 0.6519995 | 2.39995 | 0 | 10.40723 | 0
2018-04-22 10:14 | 234956.3 | 120.0001 | 4 | 31 | 4.287691 | 0 | 2.39995 | 0 | 10.40723 | 0
2018-04-22 10:16 | 235076.3 | 240.0002 | 4 | 31 | 4.276035 | 0 | 2.39995 | 0 | 10.40723 | 0
2018-04-22 10:17 | 235136.3 | 300.004 | 4 | 31 | 4.272916 | 0 | 2.39995 | 0 | 10.40723 | 0
2018-04-22 10:19 | 235256.4 | 120.0001 | 5 | 31 | 3.815777 | -3.259838 | 2.39995 | 0.1086566 | 10.40723 | 0.4207815
2018-04-22 10:21 | 235376.4 | 240.0008 | 5 | 31 | 3.763872 | -3.259886 | 2.39995 | 0.217321 | 10.40723 | 0.8324674
2018-04-22 10:23 | 235496.4 | 360.0008 | 5 | 31 | 3.716887 | -3.260137 | 2.39995 | 0.3259808 | 10.40723 | 1.238886
2018-04-22 10:25 | 235616.4 | 480.0001 | 5 | 31 | 3.670803 | -3.260143 | 2.39995 | 0.434645 | 10.40723 | 1.640271
2018-04-22 10:27 | 235736.4 | 600 | 5 | 31 | 3.625841 | -3.259818 | 2.39995 | 0.5433079 | 10.40723 | 2.036689
2018-04-22 10:29 | 235856.4 | 720.0009 | 5 | 31 | 3.583828 | -3.26018 | 2.39995 | 0.6519654 | 10.40723 | 2.428344
2018-04-22 10:31 | 235976.4 | 840 | 5 | 31 | 3.545755 | -3.26015 | 2.39995 | 0.7606272 | 10.40723 | 2.81566
2018-04-22 10:33 | 236096.4 | 960.0001 | 5 | 31 | 3.511117 | -3.260045 | 2.39995 | 0.8692854 | 10.40723 | 3.19904
2018-04-22 10:35 | 236216.4 | 1080.0008 | 5 | 31 | 3.478809 | -3.260043 | 2.39995 | 0.9779489 | 10.40723 | 3.578799
2018-04-22 10:37 | 236336.4 | 1200.0001 | 5 | 31 | 3.448603 | -3.259811 | 2.39995 | 1.086615 | 10.40723 | 3.955158
2018-04-22 10:39 | 236456.4 | 1320.0008 | 5 | 31 | 3.420342 | -3.259878 | 2.39995 | 1.195276 | 10.40723 | 4.328326
2018-04-22 10:41 | 236576.4 | 1440.0008 | 5 | 31 | 3.39378 | -3.260066 | 2.39995 | 1.303949 | 10.40723 | 4.698566
2018-04-22 10:43 | 236696.4 | 1560.0009 | 5 | 31 | 3.368172 | -3.26019 | 2.39995 | 1.412607 | 10.40723 | 5.065939
2018-04-22 10:45 | 236816.4 | 1680.0016 | 5 | 31 | 3.342885 | -3.260137 | 2.39995 | 1.521282 | 10.40723 | 5.430602
2018-04-22 10:47 | 236936.4 | 1800.0009 | 5 | 31 | 3.317457 | -3.260077 | 2.39995 | 1.629944 | 10.40723 | 5.792472
2018-04-22 10:49 | 237056.4 | 1920.0001 | 5 | 31 | 3.291109 | -3.26014 | 2.39995 | 1.738611 | 10.40723 | 6.151545
2018-04-22 10:51 | 237176.4 | 2040.0001 | 5 | 31 | 3.262038 | -3.259836 | 2.39995 | 1.847267 | 10.40723 | 6.507581
2018-04-22 10:53 | 237296.4 | 2160.0008 | 5 | 31 | 3.228705 | -3.26012 | 2.39995 | 1.955936 | 10.40723 | 6.860299
2018-04-22 10:55 | 237416.4 | 2280.0016 | 5 | 31 | 3.189875 | -3.259839 | 2.39995 | 2.064597 | 10.40723 | 7.209074
2018-04-22 10:57 | 237536.4 | 2400.0009 | 5 | 31 | 3.14336 | -3.260107 | 2.39995 | 2.173267 | 10.40723 | 7.553273
2018-04-22 10:59 | 237656.4 | 2520.0008 | 5 | 31 | 3.084918 | -3.259776 | 2.39995 | 2.281931 | 10.40723 | 7.891798
2018-04-22 11:01 | 237776.4 | 2640.0008 | 5 | 31 | 3.008379 | -3.260107 | 2.39995 | 2.390594 | 10.40723 | 8.223085
2018-04-22 11:02 | 237787.1 | 2650.719 | 5 | 31 | 2.999998 | -3.260075 | 2.39995 | 2.400306 | 10.40723 | 8.252262
2018-04-22 11:04 | 237907.1367 | 120.0008 | 6 | 31 | 3.652895 | 0 | 2.39995 | 2.400306 | 10.40723 | 8.252262
2018-04-22 11:06 | 238027.1368 | 240.0009 | 6 | 31 | 3.686275 | 0 | 2.39995 | 2.400306 | 10.40723 | 8.252262
2018-04-22 11:07 | 238087.1382 | 300.0023 | 6 | 31 | 3.692579 | 0 | 2.39995 | 2.400306 | 10.40723 | 8.252262
2018-04-22 11:07 | 238087.2 | 0.0026 | 7 | 32 | 3.692583 | 0 | 0 | 0 | 0 | 0
2018-04-22 11:09 | 238207.2 | 120.001 | 2 | 32 | 4.20031 | 3.716388 | 0.1406945 | 1.37e-10 | 0.5896994 | 5.05e-10
2018-04-22 11:11 | 238327.2 | 240.001 | 2 | 32 | 4.200224 | 3.325135 | 0.2574657 | 1.37e-10 | 1.08017 | 5.05e-10
2018-04-22 11:11 | 238355.5 | 268.2695 | 2 | 32 | 4.200207 | 3.25999 | 0.2833207 | 1.37e-10 | 1.188767 | 5.05e-10
2018-04-22 11:13 | 238475.5 | 120.0002 | 3 | 32 | 4.22156 | 3.259982 | 0.3915907 | 1.37e-10 | 1.64465 | 5.05e-10
2018-04-22 11:15 | 238595.5 | 240.0011 | 3 | 32 | 4.240665 | 3.259852 | 0.5002623 | 1.37e-10 | 2.104456 | 5.05e-10
2018-04-22 11:17 | 238715.5 | 360.001 | 3 | 32 | 4.260616 | 3.259961 | 0.6089152 | 1.37e-10 | 2.566281 | 5.05e-10
2018-04-22 11:19 | 238835.5 | 480.0002 | 3 | 32 | 4.28346 | 3.259952 | 0.7175773 | 1.37e-10 | 3.030458 | 5.05e-10
2018-04-22 11:21 | 238955.5 | 600.0011 | 3 | 32 | 4.309335 | 3.259929 | 0.8262433 | 1.37e-10 | 3.497303 | 5.05e-10
2018-04-22 11:23 | 239075.5 | 720.0002 | 3 | 32 | 4.338261 | 3.259933 | 0.934895 | 1.37e-10 | 3.967066 | 5.05e-10
2018-04-22 11:25 | 239195.5 | 840.0002 | 3 | 32 | 4.369466 | 3.259969 | 1.043561 | 1.37e-10 | 4.440165 | 5.05e-10
2018-04-22 11:27 | 239315.5 | 960.0002 | 3 | 32 | 4.400256 | 3.235915 | 1.152196 | 1.37e-10 | 4.916605 | 5.05e-10
2018-04-22 11:29 | 239435.5 | 1080.0003 | 3 | 32 | 4.400226 | 2.941724 | 1.254952 | 1.37e-10 | 5.368754 | 5.05e-10
2018-04-22 11:31 | 239555.5 | 1200.001 | 3 | 32 | 4.400215 | 2.69377 | 1.34876 | 1.37e-10 | 5.781536 | 5.05e-10
2018-04-22 11:33 | 239675.5 | 1320.0011 | 3 | 32 | 4.400199 | 2.481271 | 1.43493 | 1.37e-10 | 6.160702 | 5.05e-10
2018-04-22 11:35 | 239795.5 | 1440.0002 | 3 | 32 | 4.400219 | 2.298779 | 1.514523 | 1.37e-10 | 6.510928 | 5.05e-10
2018-04-22 11:37 | 239915.5 | 1560.001 | 3 | 32 | 4.400212 | 2.138316 | 1.588424 | 1.37e-10 | 6.836107 | 5.05e-10
2018-04-22 11:39 | 240035.5 | 1680.0011 | 3 | 32 | 4.400249 | 1.996589 | 1.657275 | 1.37e-10 | 7.139068 | 5.05e-10
2018-04-22 11:41 | 240155.5 | 1800.001 | 3 | 32 | 4.400197 | 1.870602 | 1.72169 | 1.37e-10 | 7.422507 | 5.05e-10
2018-04-22 11:43 | 240275.5 | 1920.0003 | 3 | 32 | 4.40012 | 1.755424 | 1.782108 | 1.37e-10 | 7.688356 | 5.05e-10
2018-04-22 11:45 | 240395.5 | 2040.0011 | 3 | 32 | 4.400211 | 1.652503 | 1.838876 | 1.37e-10 | 7.938146 | 5.05e-10
2018-04-22 11:47 | 240515.5 | 2160.0002 | 3 | 32 | 4.400209 | 1.5555 | 1.892315 | 1.37e-10 | 8.173287 | 5.05e-10
2018-04-22 11:49 | 240635.5 | 2280.0002 | 3 | 32 | 4.400194 | 1.463558 | 1.9426 | 1.37e-10 | 8.394553 | 5.05e-10
2018-04-22 11:51 | 240755.5 | 2400.0002 | 3 | 32 | 4.400196 | 1.378226 | 1.989941 | 1.37e-10 | 8.602859 | 5.05e-10
2018-04-22 11:53 | 240875.5 | 2520.0003 | 3 | 32 | 4.400157 | 1.299039 | 2.034531 | 1.37e-10 | 8.799065 | 5.05e-10
2018-04-22 11:55 | 240995.5 | 2640.0011 | 3 | 32 | 4.40021 | 1.226898 | 2.076619 | 1.37e-10 | 8.984261 | 5.05e-10
2018-04-22 11:57 | 241115.5 | 2760.0011 | 3 | 32 | 4.400188 | 1.157395 | 2.116333 | 1.37e-10 | 9.159007 | 5.05e-10
2018-04-22 11:59 | 241235.5 | 2880.0002 | 3 | 32 | 4.400152 | 1.091658 | 2.153811 | 1.37e-10 | 9.323918 | 5.05e-10
2018-04-22 12:01 | 241355.5 | 3000.0002 | 3 | 32 | 4.400122 | 1.029177 | 2.189159 | 1.37e-10 | 9.479451 | 5.05e-10
2018-04-22 12:03 | 241475.5 | 3120.0011 | 3 | 32 | 4.400137 | 0.9703217 | 2.222489 | 1.37e-10 | 9.62611 | 5.05e-10
2018-04-22 12:05 | 241595.5 | 3240.0002 | 3 | 32 | 4.400066 | 0.914422 | 2.25391 | 1.37e-10 | 9.764369 | 5.05e-10
2018-04-22 12:07 | 241715.5 | 3360.0003 | 3 | 32 | 4.400151 | 0.8625574 | 2.28353 | 1.37e-10 | 9.894702 | 5.05e-10
2018-04-22 12:09 | 241835.5 | 3480.0002 | 3 | 32 | 4.400082 | 0.8123198 | 2.311455 | 1.37e-10 | 10.01757 | 5.05e-10
2018-04-22 12:11 | 241955.5 | 3600.0003 | 3 | 32 | 4.400136 | 0.7647429 | 2.337742 | 1.37e-10 | 10.13324 | 5.05e-10
2018-04-22 12:13 | 242075.5 | 3720.0012 | 3 | 32 | 4.400171 | 0.7200737 | 2.362481 | 1.37e-10 | 10.2421 | 5.05e-10
2018-04-22 12:15 | 242195.5 | 3840.0012 | 3 | 32 | 4.400174 | 0.6786156 | 2.385772 | 1.37e-10 | 10.34458 | 5.05e-10
2018-04-22 12:16 | 242277 | 3921.4993 | 3 | 32 | 4.400177 | 0.6519928 | 2.400822 | 1.37e-10 | 10.4108 | 5.05e-10
2018-04-22 12:18 | 242397.1 | 120.0001 | 4 | 32 | 4.287889 | 0 | 2.400822 | 1.37e-10 | 10.4108 | 5.05e-10
2018-04-22 12:20 | 242517.1 | 240.001 | 4 | 32 | 4.276209 | 0 | 2.400822 | 1.37e-10 | 10.4108 | 5.05e-10
2018-04-22 12:21 | 242577.1 | 300.0024 | 4 | 32 | 4.273083 | 0 | 2.400822 | 1.37e-10 | 10.4108 | 5.05e-10
2018-04-22 12:23 | 242697.1 | 120.0003 | 5 | 32 | 3.816364 | -3.260163 | 2.400822 | 0.108658 | 10.4108 | 0.4208517
2018-04-22 12:25 | 242817.1 | 240.0003 | 5 | 32 | 3.764185 | -3.260174 | 2.400822 | 0.2173054 | 10.4108 | 0.8325285
2018-04-22 12:27 | 242937.1 | 360.0003 | 5 | 32 | 3.717518 | -3.260134 | 2.400822 | 0.3259823 | 10.4108 | 1.239066
2018-04-22 12:29 | 243057.1 | 480.0003 | 5 | 32 | 3.671482 | -3.26013 | 2.400822 | 0.4346519 | 10.4108 | 1.640534
2018-04-22 12:31 | 243177.1 | 600.001 | 5 | 32 | 3.626932 | -3.260045 | 2.400822 | 0.5433219 | 10.4108 | 2.037075
2018-04-22 12:33 | 243297.1 | 720.0003 | 5 | 32 | 3.585155 | -3.260001 | 2.400822 | 0.6519795 | 10.4108 | 2.42886
2018-04-22 12:35 | 243417.1 | 840.0002 | 5 | 32 | 3.546948 | -3.260132 | 2.400822 | 0.7606443 | 10.4108 | 2.816336
2018-04-22 12:37 | 243537.1 | 960.0002 | 5 | 32 | 3.512163 | -3.260185 | 2.400822 | 0.8693076 | 10.4108 | 3.199849
2018-04-22 12:39 | 243657.1 | 1080.0003 | 5 | 32 | 3.479878 | -3.260152 | 2.400822 | 0.9779695 | 10.4108 | 3.579715
2018-04-22 12:41 | 243777.1 | 1200.001 | 5 | 32 | 3.449506 | -3.260003 | 2.400822 | 1.086637 | 10.4108 | 3.956193
2018-04-22 12:43 | 243897.1 | 1320.001 | 5 | 32 | 3.421161 | -3.260227 | 2.400822 | 1.195307 | 10.4108 | 4.329492
2018-04-22 12:45 | 244017.1 | 1440.0002 | 5 | 32 | 3.394019 | -3.260094 | 2.400822 | 1.303965 | 10.4108 | 4.699739
2018-04-22 12:47 | 244137.1 | 1560.0002 | 5 | 32 | 3.368546 | -3.259801 | 2.400822 | 1.412634 | 10.4108 | 5.067172
2018-04-22 12:49 | 244257.1 | 1680.0002 | 5 | 32 | 3.343639 | -3.259784 | 2.400822 | 1.521296 | 10.4108 | 5.431852
2018-04-22 12:51 | 244377.1 | 1800.0002 | 5 | 32 | 3.317979 | -3.260203 | 2.400822 | 1.629961 | 10.4108 | 5.793799
2018-04-22 12:53 | 244497.1 | 1920.0011 | 5 | 32 | 3.2912 | -3.259814 | 2.400822 | 1.738625 | 10.4108 | 6.152912
2018-04-22 12:55 | 244617.1 | 2040.001 | 5 | 32 | 3.262064 | -3.260061 | 2.400822 | 1.847289 | 10.4108 | 6.508993
2018-04-22 12:57 | 244737.1 | 2160.0003 | 5 | 32 | 3.229082 | -3.260165 | 2.400822 | 1.955956 | 10.4108 | 6.861718
2018-04-22 12:59 | 244857.1 | 2280.0002 | 5 | 32 | 3.19053 | -3.260194 | 2.400822 | 2.064616 | 10.4108 | 7.210546
2018-04-22 13:01 | 244977.1 | 2400.0002 | 5 | 32 | 3.14416 | -3.260139 | 2.400822 | 2.173277 | 10.4108 | 7.5548
2018-04-22 13:03 | 245097.1 | 2520.0002 | 5 | 32 | 3.086316 | -3.259801 | 2.400822 | 2.281947 | 10.4108 | 7.89346
2018-04-22 13:05 | 245217.1 | 2640.001 | 5 | 32 | 3.009012 | -3.260032 | 2.400822 | 2.390614 | 10.4108 | 8.224883
2018-04-22 13:06 | 245228.7 | 2651.5817 | 5 | 32 | 2.999999 | -3.259995 | 2.400822 | 2.401101 | 10.4108 | 8.256392
2018-04-22 13:08 | 245348.8 | 120.0002 | 6 | 32 | 3.652633 | 0 | 2.400822 | 2.401108 | 10.4108 | 8.256413
2018-04-22 13:10 | 245468.8 | 240.0002 | 6 | 32 | 3.686104 | 0 | 2.400822 | 2.401108 | 10.4108 | 8.256413
2018-04-22 13:11 | 245528.8 | 300.0024 | 6 | 32 | 3.692455 | 0 | 2.400822 | 2.401108 | 10.4108 | 8.256413
2018-04-22 13:11 | 245528.8 | 0.0028 | 7 | 33 | 3.692463 | 0 | 0 | 0 | 0 | 0
2018-04-22 13:13 | 245648.8 | 120.0009 | 2 | 33 | 4.200252 | 3.709811 | 0.1405739 | 0 | 0.5891951 | 0
2018-04-22 13:15 | 245768.8 | 240.0002 | 2 | 33 | 4.200271 | 3.320895 | 0.257164 | 0 | 1.078904 | 0
2018-04-22 13:15 | 245795.1 | 266.2944 | 2 | 33 | 4.200275 | 3.259997 | 0.2811943 | 0 | 1.179837 | 0
2018-04-22 13:17 | 245915.2 | 120.0002 | 3 | 33 | 4.22164 | 3.259925 | 0.3894818 | 0 | 1.635803 | 0
2018-04-22 13:19 | 246035.2 | 240.0011 | 3 | 33 | 4.240699 | 3.259942 | 0.4981315 | 0 | 2.095531 | 0
2018-04-22 13:21 | 246155.2 | 360.001 | 3 | 33 | 4.260419 | 3.25998 | 0.6068007 | 0 | 2.557415 | 0
2018-04-22 13:23 | 246275.2 | 480.0011 | 3 | 33 | 4.28322 | 3.2599 | 0.7154595 | 0 | 3.021555 | 0
2018-04-22 13:25 | 246395.2 | 600.0002 | 3 | 33 | 4.309047 | 3.259944 | 0.8241176 | 0 | 3.488338 | 0
2018-04-22 13:27 | 246515.2 | 720.001 | 3 | 33 | 4.337854 | 3.259959 | 0.9327826 | 0 | 3.958129 | 0
2018-04-22 13:29 | 246635.2 | 840.0002 | 3 | 33 | 4.368914 | 3.259898 | 1.041437 | 0 | 4.431129 | 0
2018-04-22 13:31 | 246755.2 | 960.0002 | 3 | 33 | 4.40027 | 3.238103 | 1.150074 | 0 | 4.907535 | 0
2018-04-22 13:33 | 246875.2 | 1080.0003 | 3 | 33 | 4.40028 | 2.941693 | 1.252799 | 0 | 5.35955 | 0
2018-04-22 13:35 | 246995.2 | 1200.0002 | 3 | 33 | 4.400198 | 2.693196 | 1.346614 | 0 | 5.772358 | 0
2018-04-22 13:37 | 247115.2 | 1320.0003 | 3 | 33 | 4.400217 | 2.48067 | 1.432768 | 0 | 6.151457 | 0
2018-04-22 13:39 | 247235.2 | 1440.0013 | 3 | 33 | 4.400213 | 2.298678 | 1.51236 | 0 | 6.501678 | 0
2018-04-22 13:41 | 247355.2 | 1560.001 | 3 | 33 | 4.400198 | 2.138259 | 1.586249 | 0 | 6.826807 | 0
2018-04-22 13:43 | 247475.2 | 1680.0011 | 3 | 33 | 4.400228 | 1.998754 | 1.655146 | 0 | 7.129964 | 0
2018-04-22 13:45 | 247595.2 | 1800.0011 | 3 | 33 | 4.400194 | 1.873878 | 1.719642 | 0 | 7.41376 | 0
2018-04-22 13:47 | 247715.2 | 1920.0011 | 3 | 33 | 4.400195 | 1.759809 | 1.780173 | 0 | 7.680109 | 0
2018-04-22 13:49 | 247835.2 | 2040.0003 | 3 | 33 | 4.400174 | 1.655244 | 1.837067 | 0 | 7.930455 | 0
2018-04-22 13:51 | 247955.2 | 2160.002 | 3 | 33 | 4.400171 | 1.557461 | 1.890604 | 0 | 8.166026 | 0
2018-04-22 13:53 | 248075.2 | 2280.0011 | 3 | 33 | 4.40022 | 1.46751 | 1.940998 | 0 | 8.38777 | 0
2018-04-22 13:55 | 248195.2 | 2400.0002 | 3 | 33 | 4.400175 | 1.381403 | 1.988469 | 0 | 8.596651 | 0
2018-04-22 13:57 | 248315.2 | 2520.0011 | 3 | 33 | 4.400151 | 1.300473 | 2.033149 | 0 | 8.793254 | 0
2018-04-22 13:59 | 248435.2 | 2640.001 | 3 | 33 | 4.400202 | 1.226614 | 2.075247 | 0 | 8.978491 | 0
2018-04-22 14:01 | 248555.2 | 2760.0003 | 3 | 33 | 4.400144 | 1.157795 | 2.114972 | 0 | 9.153286 | 0
2018-04-22 14:03 | 248675.2 | 2880.0002 | 3 | 33 | 4.400216 | 1.092609 | 2.152472 | 0 | 9.318295 | 0
2018-04-22 14:05 | 248795.2 | 3000.001 | 3 | 33 | 4.400161 | 1.0299 | 2.187829 | 0 | 9.473869 | 0
2018-04-22 14:07 | 248915.2 | 3120.0003 | 3 | 33 | 4.400198 | 0.9720306 | 2.221177 | 0 | 9.620605 | 0
2018-04-22 14:09 | 249035.2 | 3240.0002 | 3 | 33 | 4.400171 | 0.9160719 | 2.252629 | 0 | 9.759 | 0
2018-04-22 14:11 | 249155.2 | 3360.0003 | 3 | 33 | 4.400191 | 0.8632116 | 2.282274 | 0 | 9.889441 | 0
2018-04-22 14:13 | 249275.2 | 3480.0011 | 3 | 33 | 4.400126 | 0.8127623 | 2.310205 | 0 | 10.01234 | 0
2018-04-22 14:15 | 249395.2 | 3600.0011 | 3 | 33 | 4.400176 | 0.7672186 | 2.336536 | 0 | 10.1282 | 0
2018-04-22 14:17 | 249515.2 | 3720.0003 | 3 | 33 | 4.400114 | 0.7218895 | 2.361362 | 0 | 10.23744 | 0
2018-04-22 14:19 | 249635.2 | 3840.0002 | 3 | 33 | 4.400114 | 0.679472 | 2.384721 | 0 | 10.34023 | 0
2018-04-22 14:20 | 249716.7 | 3921.5386 | 3 | 33 | 4.400096 | 0.6519976 | 2.399803 | 0 | 10.40659 | 0
2018-04-22 14:22 | 249836.7366 | 120.0007 | 4 | 33 | 4.287524 | 0 | 2.399803 | 0 | 10.40659 | 0
2018-04-22 14:24 | 249956.7365 | 240.0006 | 4 | 33 | 4.275788 | 0 | 2.399803 | 0 | 10.40659 | 0
2018-04-22 14:25 | 250016.738 | 300.0021 | 4 | 33 | 4.272694 | 0 | 2.399803 | 0 | 10.40659 | 0
2018-04-22 14:27 | 250136.8 | 120.0001 | 5 | 33 | 3.815601 | -3.25993 | 2.399803 | 0.1086505 | 10.40659 | 0.4207384
2018-04-22 14:29 | 250256.8 | 240.001 | 5 | 33 | 3.763575 | -3.259838 | 2.399803 | 0.2173133 | 10.40659 | 0.8323958
2018-04-22 14:31 | 250376.8 | 360.001 | 5 | 33 | 3.716618 | -3.259866 | 2.399803 | 0.325971 | 10.40659 | 1.238774
2018-04-22 14:33 | 250496.8 | 480.001 | 5 | 33 | 3.670728 | -3.259848 | 2.399803 | 0.4346353 | 10.40659 | 1.640132
2018-04-22 14:35 | 250616.8 | 600.0009 | 5 | 33 | 3.625985 | -3.259848 | 2.399803 | 0.5432961 | 10.40659 | 2.036539
2018-04-22 14:37 | 250736.8 | 720.0009 | 5 | 33 | 3.584246 | -3.25995 | 2.399803 | 0.6519572 | 10.40659 | 2.428241
2018-04-22 14:39 | 250856.8 | 840.0017 | 5 | 33 | 3.546145 | -3.259858 | 2.399803 | 0.7606179 | 10.40659 | 2.815599
2018-04-22 14:41 | 250976.8 | 960.0001 | 5 | 33 | 3.511717 | -3.259811 | 2.399803 | 0.869269 | 10.40659 | 3.199003
2018-04-22 14:43 | 251096.8 | 1080.0001 | 5 | 33 | 3.479526 | -3.259814 | 2.399803 | 0.9779376 | 10.40659 | 3.578856
2018-04-22 14:45 | 251216.8 | 1200.001 | 5 | 33 | 3.448829 | -3.259892 | 2.399803 | 1.086592 | 10.40659 | 3.955228
2018-04-22 14:47 | 251336.8 | 1320.0002 | 5 | 33 | 3.4208 | -3.259865 | 2.399803 | 1.195256 | 10.40659 | 4.328446
2018-04-22 14:49 | 251456.8 | 1440.0002 | 5 | 33 | 3.393897 | -3.25983 | 2.399803 | 1.30392 | 10.40659 | 4.698693
2018-04-22 14:51 | 251576.8 | 1560.0001 | 5 | 33 | 3.368197 | -3.259828 | 2.399803 | 1.412575 | 10.40659 | 5.066042
2018-04-22 14:53 | 251696.8 | 1680.0009 | 5 | 33 | 3.343006 | -3.259896 | 2.399803 | 1.521225 | 10.40659 | 5.430638
2018-04-22 14:55 | 251816.8 | 1800.0001 | 5 | 33 | 3.317661 | -3.259892 | 2.399803 | 1.629898 | 10.40659 | 5.792555
2018-04-22 14:57 | 251936.8 | 1920.0001 | 5 | 33 | 3.290937 | -3.25983 | 2.399803 | 1.738555 | 10.40659 | 6.151608
2018-04-22 14:59 | 252056.8 | 2040.001 | 5 | 33 | 3.262151 | -3.25987 | 2.399803 | 1.847216 | 10.40659 | 6.507668
2018-04-22 15:01 | 252176.8 | 2160.0001 | 5 | 33 | 3.229361 | -3.259823 | 2.399803 | 1.955874 | 10.40659 | 6.860386
2018-04-22 15:03 | 252296.8 | 2280.0009 | 5 | 33 | 3.190653 | -3.259868 | 2.399803 | 2.064543 | 10.40659 | 7.209271
2018-04-22 15:05 | 252416.8 | 2400.0011 | 5 | 33 | 3.143936 | -3.259876 | 2.399803 | 2.173199 | 10.40659 | 7.553498
2018-04-22 15:07 | 252536.8 | 2520.0002 | 5 | 33 | 3.085713 | -3.259821 | 2.399803 | 2.281861 | 10.40659 | 7.892081
2018-04-22 15:09 | 252656.8 | 2640.001 | 5 | 33 | 3.007836 | -3.259871 | 2.399803 | 2.39052 | 10.40659 | 8.223359
2018-04-22 15:10 | 252666.6 | 2649.7903 | 5 | 33 | 3 | -3.259776 | 2.399803 | 2.399387 | 10.40659 | 8.249994
2018-04-22 15:12 | 252786.7 | 120.0009 | 6 | 33 | 3.652578 | 0 | 2.399803 | 2.399387 | 10.40659 | 8.249994
2018-04-22 15:14 | 252906.7 | 240.0009 | 6 | 33 | 3.686061 | 0 | 2.399803 | 2.399387 | 10.40659 | 8.249994
2018-04-22 15:15 | 252966.7 | 300.0016 | 6 | 33 | 3.692434 | 0 | 2.399803 | 2.399387 | 10.40659 | 8.249994
2018-04-22 15:15 | 252966.7 | 0.0026 | 7 | 34 | 3.692625 | 0 | 0 | 0 | 0 | 0
2018-04-22 15:17 | 253086.7 | 120.0017 | 2 | 34 | 4.200243 | 3.708638 | 0.1404716 | 1.848e-09 | 0.588775 | 6.822e-09
2018-04-22 15:19 | 253206.7 | 240.0002 | 2 | 34 | 4.200258 | 3.321267 | 0.2570598 | 1.848e-09 | 1.078476 | 6.822e-09
2018-04-22 15:19 | 253233.9 | 267.1239 | 2 | 34 | 4.200261 | 3.259992 | 0.2818469 | 1.848e-09 | 1.182588 | 6.822e-09
2018-04-22 15:21 | 253353.9 | 120.0009 | 3 | 34 | 4.221644 | 3.259868 | 0.3901244 | 1.848e-09 | 1.63851 | 6.822e-09
2018-04-22 15:23 | 253473.9 | 240.0001 | 3 | 34 | 4.240726 | 3.260036 | 0.4987848 | 1.848e-09 | 2.098282 | 6.822e-09
2018-04-22 15:25 | 253593.9 | 360.0001 | 3 | 34 | 4.260792 | 3.259982 | 0.6074551 | 1.848e-09 | 2.560191 | 6.822e-09
2018-04-22 15:27 | 253713.9 | 480.0002 | 3 | 34 | 4.283391 | 3.259961 | 0.7161156 | 1.848e-09 | 3.024368 | 6.822e-09
2018-04-22 15:29 | 253833.9 | 600.0009 | 3 | 34 | 4.309191 | 3.259955 | 0.8247765 | 1.848e-09 | 3.491174 | 6.822e-09
2018-04-22 15:31 | 253953.9 | 720.001 | 3 | 34 | 4.337928 | 3.259944 | 0.9334326 | 1.848e-09 | 3.960933 | 6.822e-09
2018-04-22 15:33 | 254073.9 | 840.0009 | 3 | 34 | 4.369059 | 3.259938 | 1.042092 | 1.848e-09 | 4.433961 | 6.822e-09
2018-04-22 15:35 | 254193.9 | 960.0001 | 3 | 34 | 4.400291 | 3.238338 | 1.150726 | 1.848e-09 | 4.910355 | 6.822e-09
2018-04-22 15:37 | 254313.9 | 1080.0002 | 3 | 34 | 4.400231 | 2.9404 | 1.253455 | 1.848e-09 | 5.36239 | 6.822e-09
2018-04-22 15:39 | 254433.9 | 1200.0001 | 3 | 34 | 4.400243 | 2.693049 | 1.34725 | 1.848e-09 | 5.775106 | 6.822e-09
2018-04-22 15:41 | 254553.9 | 1320.0002 | 3 | 34 | 4.400254 | 2.479585 | 1.433355 | 1.848e-09 | 6.153992 | 6.822e-09
2018-04-22 15:43 | 254673.9 | 1440.0001 | 3 | 34 | 4.40024 | 2.296239 | 1.512874 | 1.848e-09 | 6.50389 | 6.822e-09
2018-04-22 15:45 | 254793.9 | 1560.0002 | 3 | 34 | 4.400203 | 2.138144 | 1.586727 | 1.848e-09 | 6.828861 | 6.822e-09
2018-04-22 15:47 | 254913.9 | 1680.0001 | 3 | 34 | 4.400135 | 1.997172 | 1.65562 | 1.848e-09 | 7.132005 | 6.822e-09
2018-04-22 15:49 | 255033.9 | 1800.0009 | 3 | 34 | 4.400189 | 1.872578 | 1.720083 | 1.848e-09 | 7.415652 | 6.822e-09
2018-04-22 15:51 | 255153.9 | 1920.0002 | 3 | 34 | 4.400206 | 1.760199 | 1.780602 | 1.848e-09 | 7.68195 | 6.822e-09
2018-04-22 15:53 | 255273.9 | 2040.0001 | 3 | 34 | 4.400197 | 1.655222 | 1.837493 | 1.848e-09 | 7.932282 | 6.822e-09
2018-04-22 15:55 | 255393.9 | 2160.001 | 3 | 34 | 4.400148 | 1.557088 | 1.891016 | 1.848e-09 | 8.167791 | 6.822e-09
2018-04-22 15:57 | 255513.9 | 2280.0009 | 3 | 34 | 4.40016 | 1.466519 | 1.941398 | 1.848e-09 | 8.38948 | 6.822e-09
2018-04-22 15:59 | 255633.9 | 2400.0002 | 3 | 34 | 4.400195 | 1.382843 | 1.988872 | 1.848e-09 | 8.598375 | 6.822e-09
2018-04-22 16:01 | 255753.9 | 2520.0002 | 3 | 34 | 4.400191 | 1.30216 | 2.033604 | 1.848e-09 | 8.795203 | 6.822e-09
2018-04-22 16:03 | 255873.9 | 2640.0009 | 3 | 34 | 4.400197 | 1.226156 | 2.075722 | 1.848e-09 | 8.98053 | 6.822e-09
2018-04-22 16:05 | 255993.9 | 2760.0002 | 3 | 34 | 4.400151 | 1.156377 | 2.115424 | 1.848e-09 | 9.155228 | 6.822e-09
2018-04-22 16:07 | 256113.9 | 2880.0009 | 3 | 34 | 4.400182 | 1.090755 | 2.152863 | 1.848e-09 | 9.319963 | 6.822e-09
2018-04-22 16:09 | 256233.9 | 3000.0009 | 3 | 34 | 4.400144 | 1.028419 | 2.188164 | 1.848e-09 | 9.475293 | 6.822e-09
2018-04-22 16:11 | 256353.9 | 3120.0002 | 3 | 34 | 4.40014 | 0.9706879 | 2.221485 | 1.848e-09 | 9.62191 | 6.822e-09
2018-04-22 16:13 | 256473.9 | 3240.0009 | 3 | 34 | 4.400136 | 0.9153357 | 2.252919 | 1.848e-09 | 9.760227 | 6.822e-09
2018-04-22 16:15 | 256593.9 | 3360.001 | 3 | 34 | 4.400114 | 0.862237 | 2.282544 | 1.848e-09 | 9.890579 | 6.822e-09
2018-04-22 16:17 | 256713.9 | 3480.0001 | 3 | 34 | 4.400156 | 0.812604 | 2.31046 | 1.848e-09 | 10.01342 | 6.822e-09
2018-04-22 16:19 | 256833.9 | 3600.0002 | 3 | 34 | 4.400175 | 0.7667236 | 2.336768 | 1.848e-09 | 10.12917 | 6.822e-09
2018-04-22 16:21 | 256953.9 | 3720.001 | 3 | 34 | 4.400124 | 0.7222853 | 2.361583 | 1.848e-09 | 10.23837 | 6.822e-09
2018-04-22 16:23 | 257073.9 | 3840.0011 | 3 | 34 | 4.400169 | 0.6803246 | 2.384955 | 1.848e-09 | 10.3412 | 6.822e-09
2018-04-22 16:24 | 257157.6 | 3923.6832 | 3 | 34 | 4.400114 | 0.6519957 | 2.400445 | 1.848e-09 | 10.40936 | 6.822e-09
2018-04-22 16:26 | 257277.6 | 120.0008 | 4 | 34 | 4.287837 | 0 | 2.400445 | 1.848e-09 | 10.40936 | 6.822e-09
2018-04-22 16:28 | 257397.6 | 240.0008 | 4 | 34 | 4.276164 | 0 | 2.400445 | 1.848e-09 | 10.40936 | 6.822e-09
2018-04-22 16:29 | 257457.6 | 300.0015 | 4 | 34 | 4.273057 | 0 | 2.400445 | 1.848e-09 | 10.40936 | 6.822e-09
2018-04-22 16:31 | 257577.7 | 120.0001 | 5 | 34 | 3.816192 | -3.259832 | 2.400445 | 0.1086414 | 10.40936 | 0.4207539
2018-04-22 16:33 | 257697.7 | 240.0001 | 5 | 34 | 3.764007 | -3.259854 | 2.400445 | 0.2173032 | 10.40936 | 0.8324726
2018-04-22 16:35 | 257817.7 | 360.001 | 5 | 34 | 3.716927 | -3.259932 | 2.400445 | 0.3259752 | 10.40936 | 1.238947
2018-04-22 16:37 | 257937.7 | 480.0009 | 5 | 34 | 3.670946 | -3.259852 | 2.400445 | 0.4346439 | 10.40936 | 1.640354
2018-04-22 16:39 | 258057.7 | 600.0009 | 5 | 34 | 3.626238 | -3.259834 | 2.400445 | 0.5433022 | 10.40936 | 2.036788
2018-04-22 16:41 | 258177.7 | 720.0002 | 5 | 34 | 3.584642 | -3.259906 | 2.400445 | 0.6519551 | 10.40936 | 2.428494
2018-04-22 16:43 | 258297.7 | 840.0001 | 5 | 34 | 3.546552 | -3.259856 | 2.400445 | 0.7606258 | 10.40936 | 2.815933
2018-04-22 16:45 | 258417.7 | 960.0001 | 5 | 34 | 3.511549 | -3.260221 | 2.400445 | 0.8692799 | 10.40936 | 3.199356
2018-04-22 16:47 | 258537.7 | 1080.0001 | 5 | 34 | 3.479282 | -3.260201 | 2.400445 | 0.9779389 | 10.40936 | 3.579148
2018-04-22 16:49 | 258657.7 | 1200.0009 | 5 | 34 | 3.449213 | -3.260137 | 2.400445 | 1.086599 | 10.40936 | 3.955558
2018-04-22 16:51 | 258777.7 | 1320.0002 | 5 | 34 | 3.420681 | -3.259886 | 2.400445 | 1.195264 | 10.40936 | 4.328799
2018-04-22 16:53 | 258897.7 | 1440.0009 | 5 | 34 | 3.393832 | -3.259985 | 2.400445 | 1.303923 | 10.40936 | 4.699008
2018-04-22 16:55 | 259017.7 | 1560.0002 | 5 | 34 | 3.368012 | -3.26003 | 2.400445 | 1.412584 | 10.40936 | 5.066373
2018-04-22 16:57 | 259137.7 | 1680.0001 | 5 | 34 | 3.343019 | -3.260108 | 2.400445 | 1.521238 | 10.40936 | 5.430969
2018-04-22 16:59 | 259257.7 | 1800.0026 | 5 | 34 | 3.317766 | -3.259912 | 2.400445 | 1.6299 | 10.40936 | 5.792878
2018-04-22 17:01 | 259377.7 | 1920.0009 | 5 | 34 | 3.291125 | -3.259936 | 2.400445 | 1.738559 | 10.40936 | 6.151944
2018-04-22 17:03 | 259497.7 | 2040.0009 | 5 | 34 | 3.261717 | -3.25989 | 2.400445 | 1.847215 | 10.40936 | 6.50799
2018-04-22 17:05 | 259617.7 | 2160.0002 | 5 | 34 | 3.228266 | -3.259888 | 2.400445 | 1.955874 | 10.40936 | 6.860624
2018-04-22 17:07 | 259737.7 | 2280.0009 | 5 | 34 | 3.189795 | -3.259856 | 2.400445 | 2.064531 | 10.40936 | 7.209382
2018-04-22 17:09 | 259857.7 | 2400.0009 | 5 | 34 | 3.142754 | -3.259841 | 2.400445 | 2.173196 | 10.40936 | 7.55354
2018-04-22 17:11 | 259977.7 | 2520.0009 | 5 | 34 | 3.08454 | -3.259794 | 2.400445 | 2.281863 | 10.40936 | 7.892015
2018-04-22 17:13 | 260097.7 | 2640.0001 | 5 | 34 | 3.007432 | -3.260185 | 2.400445 | 2.390517 | 10.40936 | 8.223223
2018-04-22 17:14 | 260107.4 | 2649.6839 | 5 | 34 | 2.999999 | -3.259894 | 2.400445 | 2.399289 | 10.40936 | 8.249571
2018-04-22 17:16 | 260227.4 | 120 | 6 | 34 | 3.652664 | 0 | 2.400445 | 2.399289 | 10.40936 | 8.249571
2018-04-22 17:18 | 260347.4 | 240.0007 | 6 | 34 | 3.686144 | 0 | 2.400445 | 2.399289 | 10.40936 | 8.249571
2018-04-22 17:19 | 260407.4 | 300.0014 | 6 | 34 | 3.692531 | 0 | 2.400445 | 2.399289 | 10.40936 | 8.249571
2018-04-22 17:19 | 260407.4 | 0.0029 | 7 | 35 | 3.692606 | 0 | 0 | 0 | 0 | 0
2018-04-22 17:21 | 260527.5 | 120.0009 | 2 | 35 | 4.200269 | 3.705075 | 0.1404398 | 1.153e-09 | 0.5886471 | 4.257e-09
2018-04-22 17:23 | 260647.5 | 240.0009 | 2 | 35 | 4.200243 | 3.316522 | 0.2568886 | 1.153e-09 | 1.077763 | 4.257e-09
2018-04-22 17:23 | 260671.4 | 263.9207 | 2 | 35 | 4.200246 | 3.25999 | 0.2787327 | 1.153e-09 | 1.169514 | 4.257e-09
2018-04-22 17:25 | 260791.4 | 120.001 | 3 | 35 | 4.221929 | 3.259944 | 0.3870145 | 7.094e-09 | 1.625476 | 2.8066e-08
2018-04-22 17:27 | 260911.4 | 240.0002 | 3 | 35 | 4.240745 | 3.259934 | 0.4956678 | 7.094e-09 | 2.085234 | 2.8066e-08
2018-04-22 17:29 | 261031.4 | 360.001 | 3 | 35 | 4.260435 | 3.259982 | 0.6043365 | 7.094e-09 | 2.547121 | 2.8066e-08
2018-04-22 17:31 | 261151.4 | 480.001 | 3 | 35 | 4.283034 | 3.259908 | 0.7129905 | 7.094e-09 | 3.011221 | 2.8066e-08
2018-04-22 17:33 | 261271.4 | 600.001 | 3 | 35 | 4.308944 | 3.259974 | 0.8216597 | 7.094e-09 | 3.478034 | 2.8066e-08
2018-04-22 17:35 | 261391.4 | 720.001 | 3 | 35 | 4.337459 | 3.259946 | 0.9303108 | 7.094e-09 | 3.947739 | 2.8066e-08
2018-04-22 17:37 | 261511.4 | 840.001 | 3 | 35 | 4.368312 | 3.259891 | 1.038972 | 7.094e-09 | 4.420701 | 2.8066e-08
2018-04-22 17:39 | 261631.4 | 960.0002 | 3 | 35 | 4.400297 | 3.248109 | 1.147623 | 7.094e-09 | 4.897084 | 2.8066e-08
2018-04-22 17:41 | 261751.4 | 1080.001 | 3 | 35 | 4.400269 | 2.943563 | 1.250532 | 7.094e-09 | 5.349912 | 2.8066e-08
2018-04-22 17:43 | 261871.4 | 1200.001 | 3 | 35 | 4.400212 | 2.693841 | 1.344404 | 7.094e-09 | 5.762971 | 2.8066e-08
2018-04-22 17:45 | 261991.4 | 1320.001 | 3 | 35 | 4.40023 | 2.476638 | 1.430467 | 7.094e-09 | 6.141666 | 2.8066e-08
2018-04-22 17:47 | 262111.4 | 1440.0003 | 3 | 35 | 4.400188 | 2.293967 | 1.509894 | 7.094e-09 | 6.491164 | 2.8066e-08
2018-04-22 17:49 | 262231.4 | 1560.001 | 3 | 35 | 4.400226 | 2.138595 | 1.583709 | 7.094e-09 | 6.815963 | 2.8066e-08
2018-04-22 17:51 | 262351.4 | 1680.0011 | 3 | 35 | 4.40021 | 1.998199 | 1.652604 | 7.094e-09 | 7.119114 | 2.8066e-08
2018-04-22 17:53 | 262471.4 | 1800.001 | 3 | 35 | 4.400172 | 1.872082 | 1.717066 | 7.094e-09 | 7.402764 | 2.8066e-08
2018-04-22 17:55 | 262591.4 | 1920.0011 | 3 | 35 | 4.400227 | 1.761603 | 1.777606 | 7.094e-09 | 7.66915 | 2.8066e-08
2018-04-22 17:57 | 262711.4 | 2040.0011 | 3 | 35 | 4.400196 | 1.656242 | 1.834549 | 7.094e-09 | 7.919712 | 2.8066e-08
2018-04-22 17:59 | 262831.4 | 2160.0003 | 3 | 35 | 4.400182 | 1.559283 | 1.888116 | 7.094e-09 | 8.155413 | 2.8066e-08
2018-04-22 18:01 | 262951.4 | 2280.0003 | 3 | 35 | 4.400186 | 1.468809 | 1.938564 | 7.094e-09 | 8.377398 | 2.8066e-08
2018-04-22 18:03 | 263071.4 | 2400.0002 | 3 | 35 | 4.400172 | 1.385051 | 1.986106 | 7.094e-09 | 8.58659 | 2.8066e-08
2018-04-22 18:05 | 263191.4 | 2520.0003 | 3 | 35 | 4.400185 | 1.305386 | 2.030931 | 7.094e-09 | 8.783828 | 2.8066e-08
2018-04-22 18:07 | 263311.4 | 2640.001 | 3 | 35 | 4.40016 | 1.228358 | 2.073153 | 7.094e-09 | 8.969612 | 2.8066e-08
2018-04-22 18:09 | 263431.4 | 2760.0003 | 3 | 35 | 4.400151 | 1.157995 | 2.112911 | 7.094e-09 | 9.144554 | 2.8066e-08
2018-04-22 18:11 | 263551.4 | 2880.0003 | 3 | 35 | 4.400157 | 1.091915 | 2.150396 | 7.094e-09 | 9.309495 | 2.8066e-08
2018-04-22 18:13 | 263671.4 | 3000.0003 | 3 | 35 | 4.400135 | 1.029642 | 2.185748 | 7.094e-09 | 9.465046 | 2.8066e-08
2018-04-22 18:15 | 263791.4 | 3120.0011 | 3 | 35 | 4.400166 | 0.9718246 | 2.219096 | 7.094e-09 | 9.611783 | 2.8066e-08
2018-04-22 18:17 | 263911.4 | 3240.0002 | 3 | 35 | 4.400141 | 0.916296 | 2.25056 | 7.094e-09 | 9.750232 | 2.8066e-08
2018-04-22 18:19 | 264031.4 | 3360.0011 | 3 | 35 | 4.40011 | 0.8638353 | 2.280234 | 7.094e-09 | 9.880801 | 2.8066e-08
2018-04-22 18:21 | 264151.4 | 3480.001 | 3 | 35 | 4.400103 | 0.8144808 | 2.308205 | 7.094e-09 | 10.00388 | 2.8066e-08
2018-04-22 18:23 | 264271.4 | 3600.0028 | 3 | 35 | 4.40016 | 0.7685499 | 2.334583 | 7.094e-09 | 10.11994 | 2.8066e-08
2018-04-22 18:25 | 264391.4 | 3720.0011 | 3 | 35 | 4.400134 | 0.7242851 | 2.359453 | 7.094e-09 | 10.22938 | 2.8066e-08
2018-04-22 18:27 | 264511.4 | 3840.0003 | 3 | 35 | 4.40016 | 0.6829481 | 2.382892 | 7.094e-09 | 10.33251 | 2.8066e-08
2018-04-22 18:29 | 264605.4 | 3933.9633 | 3 | 35 | 4.400151 | 0.6519976 | 2.40031 | 7.094e-09 | 10.40915 | 2.8066e-08
2018-04-22 18:31 | 264725.4 | 120.0008 | 4 | 35 | 4.288093 | 0 | 2.40031 | 7.094e-09 | 10.40915 | 2.8066e-08
2018-04-22 18:33 | 264845.4 | 240 | 4 | 35 | 4.276469 | 0 | 2.40031 | 7.094e-09 | 10.40915 | 2.8066e-08
2018-04-22 18:34 | 264905.4 | 300.003 | 4 | 35 | 4.273329 | 0 | 2.40031 | 7.094e-09 | 10.40915 | 2.8066e-08
2018-04-22 18:36 | 265025.5238 | 120.0009 | 5 | 35 | 3.816352 | -3.259871 | 2.40031 | 0.1086405 | 10.40915 | 0.4207907
2018-04-22 18:38 | 265145.5231 | 240.0002 | 5 | 35 | 3.7643 | -3.259818 | 2.40031 | 0.2173026 | 10.40915 | 0.8325301
2018-04-22 18:40 | 265265.523 | 360.0001 | 5 | 35 | 3.717455 | -3.260135 | 2.40031 | 0.3259692 | 10.40915 | 1.23904
2018-04-22 18:42 | 265385.5239 | 480.001 | 5 | 35 | 3.67135 | -3.259974 | 2.40031 | 0.4346313 | 10.40915 | 1.640478
2018-04-22 18:44 | 265505.5231 | 600.0002 | 5 | 35 | 3.626729 | -3.259826 | 2.40031 | 0.5432949 | 10.40915 | 2.036975
2018-04-22 18:46 | 265625.5238 | 720.0009 | 5 | 35 | 3.585309 | -3.259919 | 2.40031 | 0.6519587 | 10.40915 | 2.428784
2018-04-22 18:48 | 265745.5231 | 840.0002 | 5 | 35 | 3.547316 | -3.259896 | 2.40031 | 0.7606171 | 10.40915 | 2.81627
2018-04-22 18:50 | 265865.523 | 960.0001 | 5 | 35 | 3.512261 | -3.25989 | 2.40031 | 0.8692726 | 10.40915 | 3.199775
2018-04-22 18:52 | 265985.5238 | 1080.0009 | 5 | 35 | 3.480042 | -3.260203 | 2.40031 | 0.9779329 | 10.40915 | 3.579644
2018-04-22 18:54 | 266105.523 | 1200.0001 | 5 | 35 | 3.449996 | -3.259834 | 2.40031 | 1.086595 | 10.40915 | 3.956147
2018-04-22 18:56 | 266225.5238 | 1320.0009 | 5 | 35 | 3.421641 | -3.259836 | 2.40031 | 1.195249 | 10.40915 | 4.329447
2018-04-22 18:58 | 266345.5239 | 1440.001 | 5 | 35 | 3.394803 | -3.26018 | 2.40031 | 1.303914 | 10.40915 | 4.699792
2018-04-22 19:00 | 266465.523 | 1560.0001 | 5 | 35 | 3.369294 | -3.260115 | 2.40031 | 1.412572 | 10.40915 | 5.067269
2018-04-22 19:02 | 266585.5238 | 1680.0009 | 5 | 35 | 3.344309 | -3.259871 | 2.40031 | 1.521237 | 10.40915 | 5.432035
2018-04-22 19:04 | 266705.5238 | 1800.0009 | 5 | 35 | 3.318733 | -3.26015 | 2.40031 | 1.629907 | 10.40915 | 5.794081
2018-04-22 19:06 | 266825.5238 | 1920.0009 | 5 | 35 | 3.292064 | -3.260125 | 2.40031 | 1.738573 | 10.40915 | 6.153282
2018-04-22 19:08 | 266945.5239 | 2040.001 | 5 | 35 | 3.263098 | -3.260108 | 2.40031 | 1.847237 | 10.40915 | 6.509458
2018-04-22 19:10 | 267065.5238 | 2160.0009 | 5 | 35 | 3.230271 | -3.26017 | 2.40031 | 1.955904 | 10.40915 | 6.862313
2018-04-22 19:12 | 267185.5239 | 2280.001 | 5 | 35 | 3.191664 | -3.260134 | 2.40031 | 2.064569 | 10.40915 | 7.211279
2018-04-22 19:14 | 267305.5238 | 2400.0009 | 5 | 35 | 3.145185 | -3.25997 | 2.40031 | 2.173224 | 10.40915 | 7.555623
2018-04-22 19:16 | 267425.5238 | 2520.0009 | 5 | 35 | 3.087259 | -3.260168 | 2.40031 | 2.281886 | 10.40915 | 7.894367
2018-04-22 19:18 | 267545.523 | 2640.0001 | 5 | 35 | 3.010192 | -3.260132 | 2.40031 | 2.390546 | 10.40915 | 8.225884
2018-04-22 19:18 | 267558.5292 | 2653.0063 | 5 | 35 | 2.999997 | -3.260161 | 2.40031 | 2.402327 | 10.40915 | 8.261288
2018-04-22 19:20 | 267678.6 | 120.0009 | 6 | 35 | 3.652077 | 0 | 2.40031 | 2.402327 | 10.40915 | 8.261288
2018-04-22 19:22 | 267798.6 | 240.0009 | 6 | 35 | 3.685623 | 0 | 2.40031 | 2.402327 | 10.40915 | 8.261288
2018-04-22 19:23 | 267858.6 | 300.0016 | 6 | 35 | 3.692059 | 0 | 2.40031 | 2.402327 | 10.40915 | 8.261288
2018-04-22 19:23 | 267858.6 | 0.0027 | 7 | 36 | 3.69219 | 0 | 0 | 0 | 0 | 0
2018-04-22 19:25 | 267978.7 | 120.0009 | 2 | 36 | 4.20029 | 3.705388 | 0.1404362 | 0 | 0.5886225 | 0
2018-04-22 19:27 | 268098.7 | 240.0002 | 2 | 36 | 4.200237 | 3.3129 | 0.2568154 | 0 | 1.077446 | 0
2018-04-22 19:27 | 268121.4 | 262.7208 | 2 | 36 | 4.200264 | 3.259982 | 0.2775483 | 0 | 1.164529 | 0
2018-04-22 19:29 | 268241.4 | 120.0003 | 3 | 36 | 4.221658 | 3.259833 | 0.3858357 | 0 | 1.620505 | 0
2018-04-22 19:31 | 268361.4 | 240.0002 | 3 | 36 | 4.240371 | 3.259913 | 0.4944942 | 0 | 2.080247 | 0
2018-04-22 19:33 | 268481.4 | 360.0003 | 3 | 36 | 4.259882 | 3.259929 | 0.6031582 | 0 | 2.542056 | 0
2018-04-22 19:35 | 268601.4 | 480.0002 | 3 | 36 | 4.282612 | 3.25998 | 0.7118123 | 0 | 3.006113 | 0
2018-04-22 19:37 | 268721.4 | 600.001 | 3 | 36 | 4.308299 | 3.25995 | 0.8204728 | 0 | 3.47284 | 0
2018-04-22 19:39 | 268841.4 | 720.0011 | 3 | 36 | 4.336889 | 3.259894 | 0.9291315 | 0 | 3.9425 | 0
2018-04-22 19:41 | 268961.4 | 840.0002 | 3 | 36 | 4.368001 | 3.259873 | 1.037784 | 0 | 4.415383 | 0
2018-04-22 19:43 | 269081.4 | 960.0011 | 3 | 36 | 4.400261 | 3.249164 | 1.146454 | 0 | 4.891833 | 0
2018-04-22 19:45 | 269201.4 | 1080.0002 | 3 | 36 | 4.400225 | 2.94938 | 1.249479 | 0 | 5.34517 | 0
2018-04-22 19:47 | 269321.4 | 1200.001 | 3 | 36 | 4.400231 | 2.699004 | 1.343531 | 0 | 5.759021 | 0
2018-04-22 19:49 | 269441.4 | 1320.0011 | 3 | 36 | 4.400231 | 2.482369 | 1.429799 | 0 | 6.138619 | 0
2018-04-22 19:51 | 269561.4 | 1440.001 | 3 | 36 | 4.400181 | 2.295459 | 1.509345 | 0 | 6.48864 | 0
2018-04-22 19:53 | 269681.4 | 1560.0011 | 3 | 36 | 4.400219 | 2.138309 | 1.58317 | 0 | 6.813486 | 0
2018-04-22 19:55 | 269801.4 | 1680.0002 | 3 | 36 | 4.400252 | 2.001058 | 1.652097 | 0 | 7.116779 | 0
2018-04-22 19:57 | 269921.4 | 1800.0002 | 3 | 36 | 4.400181 | 1.876325 | 1.716679 | 0 | 7.400951 | 0
2018-04-22 19:59 | 270041.4 | 1920.001 | 3 | 36 | 4.400168 | 1.76177 | 1.777314 | 0 | 7.667759 | 0
2018-04-22 20:01 | 270161.4 | 2040.0011 | 3 | 36 | 4.40019 | 1.657649 | 1.834277 | 0 | 7.918404 | 0
2018-04-22 20:03 | 270281.4 | 2160.0011 | 3 | 36 | 4.400197 | 1.561271 | 1.887897 | 0 | 8.154342 | 0
2018-04-22 20:05 | 270401.4 | 2280.0011 | 3 | 36 | 4.400175 | 1.471335 | 1.938432 | 0 | 8.376709 | 0
2018-04-22 20:07 | 270521.4 | 2400.0002 | 3 | 36 | 4.400161 | 1.386494 | 1.986039 | 0 | 8.586187 | 0
2018-04-22 20:09 | 270641.4 | 2520.0003 | 3 | 36 | 4.400147 | 1.306868 | 2.03092 | 0 | 8.78367 | 0
2018-04-22 20:11 | 270761.4 | 2640.0002 | 3 | 36 | 4.400208 | 1.232255 | 2.073238 | 0 | 8.969878 | 0
2018-04-22 20:13 | 270881.4 | 2760.0002 | 3 | 36 | 4.400193 | 1.160878 | 2.113106 | 0 | 9.145301 | 0
2018-04-22 20:15 | 271001.4 | 2880.0011 | 3 | 36 | 4.400166 | 1.093598 | 2.150663 | 0 | 9.310561 | 0
2018-04-22 20:17 | 271121.4 | 3000.0011 | 3 | 36 | 4.400208 | 1.03212 | 2.186081 | 0 | 9.466405 | 0
2018-04-22 20:19 | 271241.4 | 3120.0011 | 3 | 36 | 4.400155 | 0.9735537 | 2.219495 | 0 | 9.613431 | 0
2018-04-22 20:21 | 271361.4 | 3240.0011 | 3 | 36 | 4.400152 | 0.9181166 | 2.251008 | 0 | 9.752092 | 0
2018-04-22 20:23 | 271481.4 | 3360.0003 | 3 | 36 | 4.400134 | 0.8662271 | 2.280744 | 0 | 9.882937 | 0
2018-04-22 20:25 | 271601.4 | 3480.0003 | 3 | 36 | 4.400141 | 0.8168716 | 2.308787 | 0 | 10.00633 | 0
2018-04-22 20:27 | 271721.4 | 3600.0002 | 3 | 36 | 4.400156 | 0.7696657 | 2.335216 | 0 | 10.12262 | 0
2018-04-22 20:29 | 271841.4 | 3720.0011 | 3 | 36 | 4.400144 | 0.7249651 | 2.360116 | 0 | 10.23219 | 0
2018-04-22 20:31 | 271961.4 | 3840.0011 | 3 | 36 | 4.400127 | 0.6832256 | 2.383572 | 0 | 10.3354 | 0
2018-04-22 20:33 | 272056 | 3934.5617 | 3 | 36 | 4.400131 | 0.6519995 | 2.401109 | 0 | 10.41256 | 0
2018-04-22 20:35 | 272176 | 120.0002 | 4 | 36 | 4.287938 | 0 | 2.401109 | 0 | 10.41256 | 0
2018-04-22 20:37 | 272296 | 240.0003 | 4 | 36 | 4.276285 | 0 | 2.401109 | 0 | 10.41256 | 0
2018-04-22 20:38 | 272356 | 300.004 | 4 | 36 | 4.273142 | 0 | 2.401109 | 0 | 10.41256 | 0
2018-04-22 20:40 | 272476.1 | 120.001 | 5 | 36 | 3.816321 | -3.25983 | 2.401109 | 0.1086509 | 10.41256 | 0.4208368
2018-04-22 20:42 | 272596.1 | 240.0009 | 5 | 36 | 3.76391 | -3.259826 | 2.401109 | 0.2173163 | 10.41256 | 0.8325599
2018-04-22 20:44 | 272716.1 | 360.0009 | 5 | 36 | 3.71708 | -3.259825 | 2.401109 | 0.3259886 | 10.41256 | 1.23903
2018-04-22 20:46 | 272836.1 | 480.0009 | 5 | 36 | 3.671148 | -3.259779 | 2.401109 | 0.4346439 | 10.41256 | 1.640411
2018-04-22 20:48 | 272956.1 | 600.001 | 5 | 36 | 3.626215 | -3.25995 | 2.401109 | 0.5433084 | 10.41256 | 2.036874
2018-04-22 20:50 | 273076.1 | 720.0001 | 5 | 36 | 3.584346 | -3.260225 | 2.401109 | 0.6519643 | 10.41256 | 2.428569
2018-04-22 20:52 | 273196.1 | 840.001 | 5 | 36 | 3.546653 | -3.260139 | 2.401109 | 0.7606383 | 10.41256 | 2.816017
2018-04-22 20:54 | 273316.1 | 960.0002 | 5 | 36 | 3.512181 | -3.259777 | 2.401109 | 0.8693085 | 10.41256 | 3.199533
2018-04-22 20:56 | 273436.1 | 1080.001 | 5 | 36 | 3.479928 | -3.259823 | 2.401109 | 0.9779688 | 10.41256 | 3.579394
2018-04-22 20:58 | 273556.1 | 1200.0009 | 5 | 36 | 3.449551 | -3.260025 | 2.401109 | 1.08663 | 10.41256 | 3.955865
2018-04-22 21:00 | 273676.1 | 1320.0009 | 5 | 36 | 3.421265 | -3.259926 | 2.401109 | 1.195284 | 10.41256 | 4.329121
2018-04-22 21:02 | 273796.1 | 1440.001 | 5 | 36 | 3.394747 | -3.259854 | 2.401109 | 1.303956 | 10.41256 | 4.699457
2018-04-22 21:04 | 273916.1 | 1560.0009 | 5 | 36 | 3.369247 | -3.26012 | 2.401109 | 1.412603 | 10.41256 | 5.066894
2018-04-22 21:06 | 274036.1 | 1680.0009 | 5 | 36 | 3.344106 | -3.260207 | 2.401109 | 1.521274 | 10.41256 | 5.431672
2018-04-22 21:08 | 274156.1 | 1800.001 | 5 | 36 | 3.318075 | -3.259832 | 2.401109 | 1.629938 | 10.41256 | 5.793658
2018-04-22 21:10 | 274276.1 | 1920.0002 | 5 | 36 | 3.291281 | -3.259859 | 2.401109 | 1.738597 | 10.41256 | 6.152746
2018-04-22 21:12 | 274396.1 | 2040.0002 | 5 | 36 | 3.262558 | -3.260121 | 2.401109 | 1.847266 | 10.41256 | 6.508876
2018-04-22 21:14 | 274516.1 | 2160.0009 | 5 | 36 | 3.229493 | -3.260167 | 2.401109 | 1.955925 | 10.41256 | 6.861621
2018-04-22 21:16 | 274636.1 | 2280.0009 | 5 | 36 | 3.191119 | -3.260117 | 2.401109 | 2.064578 | 10.41256 | 7.210506
2018-04-22 21:18 | 274756.1 | 2400.0009 | 5 | 36 | 3.144591 | -3.259779 | 2.401109 | 2.173239 | 10.41256 | 7.554826
2018-04-22 21:20 | 274876.1 | 2520.0001 | 5 | 36 | 3.086104 | -3.260221 | 2.401109 | 2.281903 | 10.41256 | 7.893479
2018-04-22 21:22 | 274996.1 | 2640.0003 | 5 | 36 | 3.008921 | -3.260127 | 2.401109 | 2.390566 | 10.41256 | 8.224854
2018-04-22 21:22 | 275007.6 | 2651.5384 | 5 | 36 | 2.999996 | -3.260115 | 2.401109 | 2.401021 | 10.41256 | 8.256266
2018-04-22 21:24 | 275127.7 | 120 | 6 | 36 | 3.652052 | 0 | 2.401109 | 2.401021 | 10.41256 | 8.256266
2018-04-22 21:26 | 275247.7 | 240.0001 | 6 | 36 | 3.685682 | 0 | 2.401109 | 2.401021 | 10.41256 | 8.256266
2018-04-22 21:27 | 275307.7 | 300.0016 | 6 | 36 | 3.692112 | 0 | 2.401109 | 2.401021 | 10.41256 | 8.256266
2018-04-22 21:27 | 275307.7 | 0.0026 | 7 | 37 | 3.692109 | 0 | 0 | 0 | 0 | 0
2018-04-22 21:29 | 275427.8 | 120.0001 | 2 | 37 | 4.200272 | 3.700225 | 0.1403033 | 0 | 0.5880799 | 0
2018-04-22 21:31 | 275547.8 | 240.0001 | 2 | 37 | 4.200241 | 3.311545 | 0.2565787 | 0 | 1.076467 | 0
2018-04-22 21:31 | 275569.6 | 261.8536 | 2 | 37 | 4.200245 | 3.259988 | 0.2765355 | 0 | 1.160291 | 0
2018-04-22 21:33 | 275689.6 | 120.0001 | 3 | 37 | 4.221918 | 3.259921 | 0.3847972 | 0 | 1.616162 | 0
2018-04-22 21:35 | 275809.6 | 240.0009 | 3 | 37 | 4.24066 | 3.259959 | 0.4934725 | 0 | 2.076009 | 0
2018-04-22 21:37 | 275929.6 | 360.001 | 3 | 37 | 4.260025 | 3.259917 | 0.6021279 | 0 | 2.537815 | 0
2018-04-22 21:39 | 276049.6 | 480.0009 | 3 | 37 | 4.282405 | 3.259988 | 0.7107816 | 0 | 3.00187 | 0
2018-04-22 21:41 | 276169.6 | 600.0002 | 3 | 37 | 4.308149 | 3.259912 | 0.8194433 | 0 | 3.468567 | 0
2018-04-22 21:43 | 276289.6 | 720.0009 | 3 | 37 | 4.337007 | 3.259929 | 0.9281063 | 0 | 3.938249 | 0
2018-04-22 21:45 | 276409.6 | 840.0009 | 3 | 37 | 4.368236 | 3.259938 | 1.036764 | 0 | 4.411178 | 0
2018-04-22 21:47 | 276529.6 | 960.0002 | 3 | 37 | 4.400275 | 3.251044 | 1.145423 | 0 | 4.887582 | 0
2018-04-22 21:49 | 276649.6 | 1080.0001 | 3 | 37 | 4.400273 | 2.94888 | 1.248462 | 0 | 5.340981 | 0
2018-04-22 21:51 | 276769.6 | 1200.0001 | 3 | 37 | 4.40024 | 2.69855 | 1.342487 | 0 | 5.754713 | 0
2018-04-22 21:53 | 276889.6 | 1320.0001 | 3 | 37 | 4.400239 | 2.481437 | 1.428711 | 0 | 6.134118 | 0
2018-04-22 21:55 | 277009.6 | 1440.0001 | 3 | 37 | 4.400207 | 2.296542 | 1.50828 | 0 | 6.484238 | 0
2018-04-22 21:57 | 277129.6 | 1560.001 | 3 | 37 | 4.400197 | 2.136121 | 1.58208 | 0 | 6.808976 | 0
2018-04-22 21:59 | 277249.6 | 1680.0009 | 3 | 37 | 4.400275 | 1.999528 | 1.650951 | 0 | 7.112021 | 0
2018-04-22 22:01 | 277369.6 | 1800.001 | 3 | 37 | 4.400177 | 1.875053 | 1.715482 | 0 | 7.395971 | 0
2018-04-22 22:03 | 277489.6 | 1920.0001 | 3 | 37 | 4.400205 | 1.762754 | 1.776069 | 0 | 7.662563 | 0
2018-04-22 22:05 | 277609.6 | 2040.0002 | 3 | 37 | 4.400147 | 1.658903 | 1.833055 | 0 | 7.913312 | 0
2018-04-22 22:07 | 277729.6 | 2160.0002 | 3 | 37 | 4.400167 | 1.563242 | 1.886752 | 0 | 8.149592 | 0
2018-04-22 22:09 | 277849.6 | 2280.0001 | 3 | 37 | 4.400233 | 1.47381 | 1.937334 | 0 | 8.372161 | 0
2018-04-22 22:11 | 277969.6 | 2400.001 | 3 | 37 | 4.400185 | 1.388067 | 1.985007 | 0 | 8.581929 | 0
2018-04-22 22:13 | 278089.6 | 2520.0009 | 3 | 37 | 4.400163 | 1.307157 | 2.02992 | 0 | 8.779557 | 0
2018-04-22 22:15 | 278209.6 | 2640.0002 | 3 | 37 | 4.400156 | 1.232784 | 2.072236 | 0 | 8.965753 | 0
2018-04-22 22:17 | 278329.6 | 2760.0001 | 3 | 37 | 4.400156 | 1.162587 | 2.112161 | 0 | 9.141431 | 0
2018-04-22 22:19 | 278449.6 | 2880.0001 | 3 | 37 | 4.400157 | 1.095083 | 2.149787 | 0 | 9.30699 | 0
2018-04-22 22:21 | 278569.6 | 3000.0001 | 3 | 37 | 4.400182 | 1.031528 | 2.185216 | 0 | 9.462886 | 0
2018-04-22 22:23 | 278689.6 | 3120.0018 | 3 | 37 | 4.400161 | 0.9736996 | 2.218626 | 0 | 9.609894 | 0
2018-04-22 22:25 | 278809.6 | 3240.0002 | 3 | 37 | 4.400161 | 0.9193459 | 2.25016 | 0 | 9.74865 | 0
2018-04-22 22:27 | 278929.6 | 3360.001 | 3 | 37 | 4.400181 | 0.8674479 | 2.279929 | 0 | 9.879636 | 0
2018-04-22 22:29 | 279049.6 | 3480.001 | 3 | 37 | 4.400153 | 0.8172455 | 2.307999 | 0 | 10.00315 | 0
2018-04-22 22:31 | 279169.6 | 3600.001 | 3 | 37 | 4.400144 | 0.7703886 | 2.334452 | 0 | 10.11954 | 0
2018-04-22 22:33 | 279289.6 | 3720.0009 | 3 | 37 | 4.400175 | 0.7264996 | 2.359389 | 0 | 10.22927 | 0
2018-04-22 22:35 | 279409.6 | 3840.0002 | 3 | 37 | 4.400172 | 0.6846018 | 2.382895 | 0 | 10.3327 | 0
2018-04-22 22:37 | 279506 | 3936.3799 | 3 | 37 | 4.400155 | 0.6519976 | 2.400779 | 0 | 10.41139 | 0
2018-04-22 22:39 | 279626.1 | 120.0001 | 4 | 37 | 4.287904 | 0 | 2.400783 | 0 | 10.41141 | 0
2018-04-22 22:41 | 279746.1 | 240.001 | 4 | 37 | 4.276255 | 0 | 2.400783 | 0 | 10.41141 | 0
2018-04-22 22:42 | 279806.1 | 300.004 | 4 | 37 | 4.27309 | 0 | 2.400783 | 0 | 10.41141 | 0
2018-04-22 22:44 | 279926.1 | 120.0001 | 5 | 37 | 3.816607 | -3.259894 | 2.400783 | 0.1086534 | 10.41141 | 0.4208735
2018-04-22 22:46 | 280046.1 | 240.001 | 5 | 37 | 3.76419 | -3.259856 | 2.400783 | 0.2173049 | 10.41141 | 0.8325796
2018-04-22 22:48 | 280166.1 | 360.001 | 5 | 37 | 3.717611 | -3.259821 | 2.400783 | 0.3259715 | 10.41141 | 1.239073
2018-04-22 22:50 | 280286.1 | 480.0002 | 5 | 37 | 3.671695 | -3.25999 | 2.400783 | 0.4346375 | 10.41141 | 1.640554
2018-04-22 22:52 | 280406.1 | 600.0009 | 5 | 37 | 3.626946 | -3.260141 | 2.400783 | 0.5433027 | 10.41141 | 2.037085
2018-04-22 22:54 | 280526.1 | 720.0009 | 5 | 37 | 3.58487 | -3.259848 | 2.400783 | 0.6519525 | 10.41141 | 2.428835
2018-04-22 22:56 | 280646.1 | 840.0002 | 5 | 37 | 3.546904 | -3.259972 | 2.400783 | 0.7606287 | 10.41141 | 2.816329
2018-04-22 22:58 | 280766.1 | 960.001 | 5 | 37 | 3.512331 | -3.259846 | 2.400783 | 0.8692883 | 10.41141 | 3.199832
2018-04-22 23:00 | 280886.1 | 1080.0001 | 5 | 37 | 3.48001 | -3.259825 | 2.400783 | 0.9779442 | 10.41141 | 3.579688
2018-04-22 23:02 | 281006.1 | 1200.0001 | 5 | 37 | 3.449812 | -3.259794 | 2.400783 | 1.086604 | 10.41141 | 3.956168
2018-04-22 23:04 | 281126.1 | 1320.0001 | 5 | 37 | 3.421545 | -3.25985 | 2.400783 | 1.195271 | 10.41141 | 4.3295
2018-04-22 23:06 | 281246.1 | 1440.0009 | 5 | 37 | 3.394877 | -3.259845 | 2.400783 | 1.303924 | 10.41141 | 4.6998
2018-04-22 23:08 | 281366.1 | 1560.0009 | 5 | 37 | 3.369331 | -3.259838 | 2.400783 | 1.412588 | 10.41141 | 5.067301
2018-04-22 23:10 | 281486.1 | 1680.0001 | 5 | 37 | 3.344637 | -3.259934 | 2.400783 | 1.52125 | 10.41141 | 5.432078
2018-04-22 23:12 | 281606.1 | 1800.001 | 5 | 37 | 3.319178 | -3.26005 | 2.400783 | 1.629915 | 10.41141 | 5.794143
2018-04-22 23:14 | 281726.1 | 1920.0009 | 5 | 37 | 3.292657 | -3.25985 | 2.400783 | 1.738573 | 10.41141 | 6.153379
2018-04-22 23:16 | 281846.1 | 2040.0002 | 5 | 37 | 3.263322 | -3.259832 | 2.400783 | 1.847249 | 10.41141 | 6.509649
2018-04-22 23:18 | 281966.1 | 2160.0001 | 5 | 37 | 3.229642 | -3.260135 | 2.400783 | 1.955908 | 10.41141 | 6.862448
2018-04-22 23:20 | 282086.1 | 2280.0002 | 5 | 37 | 3.191233 | -3.259779 | 2.400783 | 2.064571 | 10.41141 | 7.211371
2018-04-22 23:22 | 282206.1 | 2400.0001 | 5 | 37 | 3.144613 | -3.259792 | 2.400783 | 2.173236 | 10.41141 | 7.555686
2018-04-22 23:24 | 282326.1 | 2520.0001 | 5 | 37 | 3.086563 | -3.260145 | 2.400783 | 2.281898 | 10.41141 | 7.894353
2018-04-22 23:26 | 282446.1 | 2640.0009 | 5 | 37 | 3.008824 | -3.260112 | 2.400783 | 2.390561 | 10.41141 | 8.225769
2018-04-22 23:26 | 282457.4 | 2651.2863 | 5 | 37 | 2.999998 | -3.259988 | 2.400783 | 2.400785 | 10.41141 | 8.256487
2018-04-22 23:28 | 282577.5 | 120 | 6 | 37 | 3.651935 | 0 | 2.400783 | 2.400785 | 10.41141 | 8.256487
2018-04-22 23:30 | 282697.5 | 240.0009 | 6 | 37 | 3.685593 | 0 | 2.400783 | 2.400785 | 10.41141 | 8.256487
2018-04-22 23:31 | 282757.5 | 300.0031 | 6 | 37 | 3.692023 | 0 | 2.400783 | 2.400785 | 10.41141 | 8.256487
2018-04-22 23:31 | 282757.5 | 0.0028 | 7 | 38 | 3.691979 | 0 | 0 | 0 | 0 | 0
2018-04-22 23:33 | 282877.6 | 120.0001 | 2 | 38 | 4.200297 | 3.706494 | 0.1404143 | 0 | 0.5885355 | 0
2018-04-22 23:35 | 282997.6 | 240.0002 | 2 | 38 | 4.200252 | 3.316064 | 0.2568746 | 0 | 1.077699 | 0
2018-04-22 23:36 | 283021 | 263.4391 | 2 | 38 | 4.20022 | 3.259999 | 0.2782797 | 0 | 1.167606 | 0
2018-04-22 23:38 | 283141 | 120.0011 | 3 | 38 | 4.221848 | 3.260013 | 0.386543 | 0 | 1.623486 | 0
2018-04-22 23:40 | 283261 | 240.0011 | 3 | 38 | 4.24067 | 3.259963 | 0.4952191 | 0 | 2.083337 | 0
2018-04-22 23:42 | 283381 | 360.001 | 3 | 38 | 4.260474 | 3.259988 | 0.6038713 | 0 | 2.545143 | 0
2018-04-22 23:44 | 283501 | 480.0002 | 3 | 38 | 4.282854 | 3.259961 | 0.7125348 | 0 | 3.00929 | 0
2018-04-22 23:46 | 283621 | 600.0002 | 3 | 38 | 4.308485 | 3.259965 | 0.8211985 | 0 | 3.476045 | 0
2018-04-22 23:48 | 283741 | 720.0003 | 3 | 38 | 4.337158 | 3.259984 | 0.929856 | 0 | 3.945732 | 0
2018-04-22 23:50 | 283861 | 840.0002 | 3 | 38 | 4.368358 | 3.259955 | 1.03852 | 0 | 4.418699 | 0
2018-04-22 23:52 | 283981 | 960.001 | 3 | 38 | 4.400255 | 3.242225 | 1.147169 | 0 | 4.895107 | 0
2018-04-22 23:54 | 284101 | 1080.0011 | 3 | 38 | 4.400255 | 2.942203 | 1.249995 | 0 | 5.347569 | 0
2018-04-22 23:56 | 284221 | 1200.001 | 3 | 38 | 4.400228 | 2.694127 | 1.343834 | 0 | 5.760479 | 0
2018-04-22 23:58 | 284341 | 1320.001 | 3 | 38 | 4.400204 | 2.477782 | 1.429943 | 0 | 6.139379 | 0
2018-04-23 | 284461 | 1440.001 | 3 | 38 | 4.400212 | 2.294047 | 1.509405 | 0 | 6.48903 | 0
2018-04-23 00:02 | 284581 | 1560.001 | 3 | 38 | 4.400229 | 2.132461 | 1.583094 | 0 | 6.813276 | 0
2018-04-23 00:04 | 284701 | 1680.0011 | 3 | 38 | 4.400167 | 1.991721 | 1.651774 | 0 | 7.115481 | 0
2018-04-23 00:06 | 284821 | 1800.0002 | 3 | 38 | 4.400202 | 1.869792 | 1.7161 | 0 | 7.398531 | 0
2018-04-23 00:08 | 284941 | 1920.0011 | 3 | 38 | 4.400132 | 1.756869 | 1.776529 | 0 | 7.66443 | 0
2018-04-23 00:10 | 285061 | 2040.001 | 3 | 38 | 4.400198 | 1.654375 | 1.833373 | 0 | 7.914553 | 0
2018-04-23 00:12 | 285181 | 2160.0003 | 3 | 38 | 4.400202 | 1.559288 | 1.886906 | 0 | 8.15011 | 0
2018-04-23 00:14 | 285301 | 2280.0011 | 3 | 38 | 4.400163 | 1.470149 | 1.937379 | 0 | 8.372201 | 0
2018-04-23 00:16 | 285421 | 2400.001 | 3 | 38 | 4.400203 | 1.386587 | 1.984973 | 0 | 8.581621 | 0
2018-04-23 00:18 | 285541 | 2520.0003 | 3 | 38 | 4.400164 | 1.306768 | 2.029855 | 0 | 8.779113 | 0
2018-04-23 00:20 | 285661 | 2640.0003 | 3 | 38 | 4.400215 | 1.232891 | 2.072168 | 0 | 8.965294 | 0
2018-04-23 00:22 | 285781 | 2760.0011 | 3 | 38 | 4.400216 | 1.161412 | 2.11204 | 0 | 9.140738 | 0
2018-04-23 00:24 | 285901 | 2880.0002 | 3 | 38 | 4.400176 | 1.094181 | 2.149616 | 0 | 9.306083 | 0
2018-04-23 00:26 | 286021 | 3000.0002 | 3 | 38 | 4.400198 | 1.031164 | 2.185025 | 0 | 9.461885 | 0
2018-04-23 00:28 | 286141 | 3120.0002 | 3 | 38 | 4.400165 | 0.9723244 | 2.218389 | 0 | 9.608692 | 0
2018-04-23 00:30 | 286261 | 3240.0011 | 3 | 38 | 4.40015 | 0.9170494 | 2.249875 | 0 | 9.747237 | 0
2018-04-23 00:32 | 286381 | 3360.0003 | 3 | 38 | 4.400147 | 0.8649454 | 2.279577 | 0 | 9.877932 | 0
2018-04-23 00:34 | 286501 | 3480.0003 | 3 | 38 | 4.400163 | 0.8157568 | 2.307573 | 0 | 10.00112 | 0
2018-04-23 00:36 | 286621 | 3600.0003 | 3 | 38 | 4.400196 | 0.769413 | 2.333978 | 0 | 10.1173 | 0
2018-04-23 00:38 | 286741 | 3720.0011 | 3 | 38 | 4.40017 | 0.7255659 | 2.358872 | 0 | 10.22684 | 0
2018-04-23 00:40 | 286861 | 3840.0003 | 3 | 38 | 4.400173 | 0.6840343 | 2.382358 | 0 | 10.33018 | 0
2018-04-23 00:41 | 286955.9 | 3934.9433 | 3 | 38 | 4.400094 | 0.6519957 | 2.399971 | 0 | 10.40768 | 0
2018-04-23 00:43 | 287076 | 120.0009 | 4 | 38 | 4.287702 | 0 | 2.399971 | 0 | 10.40768 | 0
2018-04-23 00:45 | 287196 | 240.0001 | 4 | 38 | 4.276026 | 0 | 2.399971 | 0 | 10.40768 | 0
2018-04-23 00:46 | 287256 | 300.0015 | 4 | 38 | 4.272907 | 0 | 2.399971 | 0 | 10.40768 | 0
2018-04-23 00:48 | 287376.1 | 120.0003 | 5 | 38 | 3.81688 | -3.260201 | 2.399971 | 0.1086466 | 10.40768 | 0.4208469
2018-04-23 00:50 | 287496.1 | 240.0003 | 5 | 38 | 3.764369 | -3.259926 | 2.399971 | 0.2173165 | 10.40768 | 0.8326542
2018-04-23 00:52 | 287616.1 | 360.0004 | 5 | 38 | 3.716535 | -3.259908 | 2.399971 | 0.3259752 | 10.40768 | 1.239069
2018-04-23 00:54 | 287736.1 | 480.0003 | 5 | 38 | 3.670637 | -3.25987 | 2.399971 | 0.4346356 | 10.40768 | 1.6404
2018-04-23 00:56 | 287856.1 | 600.001 | 5 | 38 | 3.626114 | -3.259805 | 2.399971 | 0.5432859 | 10.40768 | 2.036783
2018-04-23 00:58 | 287976.1 | 720.0002 | 5 | 38 | 3.584245 | -3.259865 | 2.399971 | 0.6519485 | 10.40768 | 2.428494
2018-04-23 01:00 | 288096.1 | 840.0011 | 5 | 38 | 3.546368 | -3.25993 | 2.399971 | 0.760604 | 10.40768 | 2.81585
2018-04-23 01:02 | 288216.1 | 960.0002 | 5 | 38 | 3.511653 | -3.259801 | 2.399971 | 0.8692724 | 10.40768 | 3.199311
2018-04-23 01:04 | 288336.1 | 1080.0002 | 5 | 38 | 3.479157 | -3.259848 | 2.399971 | 0.977929 | 10.40768 | 3.579094
2018-04-23 01:06 | 288456.1 | 1200.0002 | 5 | 38 | 3.449138 | -3.259933 | 2.399971 | 1.086587 | 10.40768 | 3.955478
2018-04-23 01:08 | 288576.1 | 1320.0003 | 5 | 38 | 3.420875 | -3.259941 | 2.399971 | 1.195246 | 10.40768 | 4.328714
2018-04-23 01:10 | 288696.1 | 1440.0002 | 5 | 38 | 3.394338 | -3.259972 | 2.399971 | 1.303904 | 10.40768 | 4.698966
2018-04-23 01:12 | 288816.1 | 1560.0002 | 5 | 38 | 3.369109 | -3.259871 | 2.399971 | 1.412567 | 10.40768 | 5.066422
2018-04-23 01:14 | 288936.1 | 1680.0002 | 5 | 38 | 3.344065 | -3.260157 | 2.399971 | 1.521236 | 10.40768 | 5.431179
2018-04-23 01:16 | 289056.1 | 1800.0002 | 5 | 38 | 3.318633 | -3.259995 | 2.399971 | 1.629882 | 10.40768 | 5.793117
2018-04-23 01:18 | 289176.1 | 1920.0011 | 5 | 38 | 3.291552 | -3.260185 | 2.399971 | 1.738553 | 10.40768 | 6.152309
2018-04-23 01:20 | 289296.1 | 2040.0002 | 5 | 38 | 3.262134 | -3.260234 | 2.399971 | 1.847209 | 10.40768 | 6.508387
2018-04-23 01:22 | 289416.1 | 2160.001 | 5 | 38 | 3.229218 | -3.259933 | 2.399971 | 1.955874 | 10.40768 | 6.861122
2018-04-23 01:24 | 289536.1 | 2280.001 | 5 | 38 | 3.190626 | -3.26016 | 2.399971 | 2.064533 | 10.40768 | 7.209969
2018-04-23 01:26 | 289656.1 | 2400.0018 | 5 | 38 | 3.143968 | -3.259861 | 2.399971 | 2.173204 | 10.40768 | 7.554254
2018-04-23 01:28 | 289776.1 | 2520.0011 | 5 | 38 | 3.085521 | -3.260137 | 2.399971 | 2.281852 | 10.40768 | 7.892803
2018-04-23 01:30 | 289896.1 | 2640.001 | 5 | 38 | 3.007356 | -3.259879 | 2.399971 | 2.390517 | 10.40768 | 8.224074
2018-04-23 01:30 | 289905.6 | 2649.52 | 5 | 38 | 2.999997 | -3.259978 | 2.399971 | 2.399137 | 10.40768 | 8.249964
2018-04-23 01:32 | 290025.6 | 120 | 6 | 38 | 3.651948 | 0 | 2.399971 | 2.399151 | 10.40768 | 8.250008
2018-04-23 01:34 | 290145.6 | 240.0001 | 6 | 38 | 3.685632 | 0 | 2.399971 | 2.399151 | 10.40768 | 8.250008
2018-04-23 01:35 | 290205.6 | 300.0015 | 6 | 38 | 3.692085 | 0 | 2.399971 | 2.399151 | 10.40768 | 8.250008
2018-04-23 01:35 | 290205.7 | 0.0026 | 7 | 39 | 3.692272 | 0 | 0 | 0 | 0 | 0
2018-04-23 01:37 | 290325.7 | 120.0009 | 2 | 39 | 4.200243 | 3.701913 | 0.1403699 | 0 | 0.5883526 | 0
2018-04-23 01:39 | 290445.7 | 240.001 | 2 | 39 | 4.200242 | 3.315063 | 0.256739 | 0 | 1.077134 | 0
2018-04-23 01:40 | 290469.2 | 263.5103 | 2 | 39 | 4.200251 | 3.259994 | 0.2781978 | 0 | 1.167266 | 0
2018-04-23 01:42 | 290589.2 | 120.001 | 3 | 39 | 4.222156 | 3.259934 | 0.3864771 | 0 | 1.623221 | 0
2018-04-23 01:44 | 290709.2 | 240.0002 | 3 | 39 | 4.241453 | 3.259942 | 0.4951445 | 0 | 2.083094 | 0
2018-04-23 01:46 | 290829.2 | 360.0002 | 3 | 39 | 4.261028 | 3.259942 | 0.6038027 | 0 | 2.54501 | 0
2018-04-23 01:48 | 290949.2 | 480.0002 | 3 | 39 | 4.283202 | 3.259961 | 0.7124652 | 0 | 3.009202 | 0
2018-04-23 01:50 | 291069.2 | 600.0002 | 3 | 39 | 4.308624 | 3.259994 | 0.8211197 | 0 | 3.47595 | 0
2018-04-23 01:52 | 291189.2 | 720.0003 | 3 | 39 | 4.337393 | 3.259931 | 0.9297796 | 0 | 3.945662 | 0
2018-04-23 01:54 | 291309.2 | 840.0002 | 3 | 39 | 4.368565 | 3.259971 | 1.038436 | 0 | 4.418624 | 0
2018-04-23 01:56 | 291429.2 | 960.0003 | 3 | 39 | 4.400312 | 3.243875 | 1.147084 | 0 | 4.895026 | 0
2018-04-23 01:58 | 291549.2 | 1080.0011 | 3 | 39 | 4.4002 | 2.943238 | 1.249931 | 0 | 5.34758 | 0
2018-04-23 02:00 | 291669.2 | 1200.001 | 3 | 39 | 4.400213 | 2.69477 | 1.343834 | 0 | 5.760773 | 0
2018-04-23 02:02 | 291789.2 | 1320.0011 | 3 | 39 | 4.400249 | 2.479247 | 1.42997 | 0 | 6.13979 | 0
2018-04-23 02:04 | 291909.2 | 1440.0002 | 3 | 39 | 4.400228 | 2.294358 | 1.509457 | 0 | 6.489553 | 0
2018-04-23 02:06 | 292029.2 | 1560.001 | 3 | 39 | 4.400266 | 2.135421 | 1.583221 | 0 | 6.814129 | 0
2018-04-23 02:08 | 292149.2 | 1680.0011 | 3 | 39 | 4.400154 | 1.993285 | 1.651982 | 0 | 7.116693 | 0
2018-04-23 02:10 | 292269.3 | 1800.0018 | 3 | 39 | 4.400133 | 1.868511 | 1.716319 | 0 | 7.399789 | 0
2018-04-23 02:12 | 292389.2 | 1920.0003 | 3 | 39 | 4.400188 | 1.757533 | 1.776727 | 0 | 7.665595 | 0
2018-04-23 02:14 | 292509.2 | 2040.001 | 3 | 39 | 4.400186 | 1.654175 | 1.833565 | 0 | 7.915693 | 0
2018-04-23 02:16 | 292629.2 | 2160.0011 | 3 | 39 | 4.400182 | 1.557663 | 1.887061 | 0 | 8.151084 | 0
2018-04-23 02:18 | 292749.2 | 2280.0003 | 3 | 39 | 4.400194 | 1.468489 | 1.937461 | 0 | 8.372856 | 0
2018-04-23 02:20 | 292869.2 | 2400.001 | 3 | 39 | 4.400184 | 1.385916 | 1.985003 | 0 | 8.582048 | 0
2018-04-23 02:22 | 292989.2 | 2520.0002 | 3 | 39 | 4.400149 | 1.306603 | 2.029869 | 0 | 8.779466 | 0
2018-04-23 02:24 | 293109.2 | 2640.001 | 3 | 39 | 4.400203 | 1.232322 | 2.072175 | 0 | 8.965618 | 0
2018-04-23 02:26 | 293229.2 | 2760.0011 | 3 | 39 | 4.400193 | 1.162466 | 2.112071 | 0 | 9.141167 | 0
2018-04-23 02:28 | 293349.2 | 2880.001 | 3 | 39 | 4.400158 | 1.094939 | 2.149674 | 0 | 9.306628 | 0
2018-04-23 02:30 | 293469.2 | 3000.0003 | 3 | 39 | 4.400179 | 1.03061 | 2.185081 | 0 | 9.462426 | 0
2018-04-23 02:32 | 293589.2 | 3120.0002 | 3 | 39 | 4.400148 | 0.9702415 | 2.218417 | 0 | 9.609107 | 0
2018-04-23 02:34 | 293709.2 | 3240.0003 | 3 | 39 | 4.400194 | 0.9161453 | 2.249838 | 0 | 9.747367 | 0
2018-04-23 02:36 | 293829.2 | 3360.0011 | 3 | 39 | 4.40013 | 0.8641729 | 2.279504 | 0 | 9.877902 | 0
2018-04-23 02:38 | 293949.2 | 3480.001 | 3 | 39 | 4.400153 | 0.8152409 | 2.307494 | 0 | 10.00106 | 0
2018-04-23 02:40 | 294069.2 | 3600.0011 | 3 | 39 | 4.400157 | 0.7692013 | 2.333887 | 0 | 10.1172 | 0
2018-04-23 02:42 | 294189.2 | 3720.0011 | 3 | 39 | 4.400106 | 0.725235 | 2.35879 | 0 | 10.22677 | 0
2018-04-23 02:44 | 294309.2 | 3840.0011 | 3 | 39 | 4.400116 | 0.683157 | 2.382269 | 0 | 10.33008 | 0
2018-04-23 02:45 | 294402.5 | 3933.2137 | 3 | 39 | 4.400125 | 0.6519947 | 2.399556 | 0 | 10.40615 | 0
2018-04-23 02:47 | 294522.5 | 120.0001 | 4 | 39 | 4.287814 | 0 | 2.399556 | 0 | 10.40615 | 0
2018-04-23 02:49 | 294642.5 | 240.0008 | 4 | 39 | 4.276162 | 0 | 2.399556 | 0 | 10.40615 | 0
2018-04-23 02:50 | 294702.5 | 300.0038 | 4 | 39 | 4.273021 | 0 | 2.399556 | 0 | 10.40615 | 0
2018-04-23 02:52 | 294822.6 | 120.001 | 5 | 39 | 3.817277 | -3.25985 | 2.399556 | 0.1086454 | 10.40615 | 0.4208806
2018-04-23 02:54 | 294942.6 | 240.0002 | 5 | 39 | 3.765156 | -3.259794 | 2.399556 | 0.2173232 | 10.40615 | 0.8327715
2018-04-23 02:56 | 295062.6 | 360.001 | 5 | 39 | 3.717935 | -3.259854 | 2.399556 | 0.3259845 | 10.40615 | 1.239327
2018-04-23 02:58 | 295182.6 | 480.0002 | 5 | 39 | 3.671133 | -3.259839 | 2.399556 | 0.4346419 | 10.40615 | 1.640768
2018-04-23 03:00 | 295302.6 | 600.0002 | 5 | 39 | 3.626166 | -3.259805 | 2.399556 | 0.5433063 | 10.40615 | 2.037217
2018-04-23 03:02 | 295422.6 | 720.0011 | 5 | 39 | 3.584546 | -3.259905 | 2.399556 | 0.6519658 | 10.40615 | 2.428936
2018-04-23 03:04 | 295542.6 | 840.0003 | 5 | 39 | 3.54669 | -3.259894 | 2.399556 | 0.7606257 | 10.40615 | 2.816341
2018-04-23 03:06 | 295662.6 | 960.001 | 5 | 39 | 3.512061 | -3.259825 | 2.399556 | 0.8692873 | 10.40615 | 3.199816
2018-04-23 03:08 | 295782.6 | 1080.0002 | 5 | 39 | 3.479681 | -3.259925 | 2.399556 | 0.9779457 | 10.40615 | 3.579648
2018-04-23 03:10 | 295902.6 | 1200.001 | 5 | 39 | 3.449402 | -3.259831 | 2.399556 | 1.086602 | 10.40615 | 3.956072
2018-04-23 03:12 | 296022.6 | 1320.0002 | 5 | 39 | 3.420935 | -3.259883 | 2.399556 | 1.195258 | 10.40615 | 4.329308
2018-04-23 03:14 | 296142.6 | 1440.001 | 5 | 39 | 3.394257 | -3.259894 | 2.399556 | 1.303909 | 10.40615 | 4.699532
2018-04-23 03:16 | 296262.6 | 1560.001 | 5 | 39 | 3.369088 | -3.25987 | 2.399556 | 1.412578 | 10.40615 | 5.067007
2018-04-23 03:18 | 296382.6 | 1680.0011 | 5 | 39 | 3.343974 | -3.260201 | 2.399556 | 1.521244 | 10.40615 | 5.431746
2018-04-23 03:20 | 296502.6 | 1800.001 | 5 | 39 | 3.318408 | -3.260128 | 2.399556 | 1.62989 | 10.40615 | 5.793674
2018-04-23 03:22 | 296622.6 | 1920.0003 | 5 | 39 | 3.291638 | -3.259899 | 2.399556 | 1.738555 | 10.40615 | 6.152826
2018-04-23 03:24 | 296742.6 | 2040.001 | 5 | 39 | 3.262699 | -3.259865 | 2.399556 | 1.847222 | 10.40615 | 6.508968
2018-04-23 03:26 | 296862.6 | 2160.001 | 5 | 39 | 3.229355 | -3.259836 | 2.399556 | 1.95588 | 10.40615 | 6.861712
2018-04-23 03:28 | 296982.6 | 2280.0002 | 5 | 39 | 3.191053 | -3.259912 | 2.399556 | 2.064538 | 10.40615 | 7.2106
2018-04-23 03:30 | 297102.6 | 2400.001 | 5 | 39 | 3.144385 | -3.259856 | 2.399556 | 2.173198 | 10.40615 | 7.55488
2018-04-23 03:32 | 297222.6 | 2520.0003 | 5 | 39 | 3.08575 | -3.259906 | 2.399556 | 2.28184 | 10.40615 | 7.893444
2018-04-23 03:34 | 297342.6 | 2640.001 | 5 | 39 | 3.007717 | -3.259841 | 2.399556 | 2.390512 | 10.40615 | 8.224773
2018-04-23 03:34 | 297352.4 | 2649.8656 | 5 | 39 | 3 | -3.259903 | 2.399556 | 2.399441 | 10.40615 | 8.251593
2018-04-23 03:36 | 297472.5 | 120.0001 | 6 | 39 | 3.651865 | 0 | 2.399556 | 2.399452 | 10.40615 | 8.251627
2018-04-23 03:38 | 297592.5 | 240.0001 | 6 | 39 | 3.685551 | 0 | 2.399556 | 2.399452 | 10.40615 | 8.251627
2018-04-23 03:39 | 297652.5 | 300.0023 | 6 | 39 | 3.692033 | 0 | 2.399556 | 2.399452 | 10.40615 | 8.251627
2018-04-23 03:39 | 297652.5 | 0.0026 | 7 | 40 | 3.692029 | 0 | 0 | 0 | 0 | 0
2018-04-23 03:41 | 297772.6 | 120.0001 | 2 | 40 | 4.200283 | 3.700536 | 0.1402984 | 0 | 0.5880604 | 0
2018-04-23 03:43 | 297892.6 | 240.0009 | 2 | 40 | 4.20025 | 3.310033 | 0.2565228 | 0 | 1.076234 | 0
2018-04-23 03:44 | 297914.1 | 261.5159 | 2 | 40 | 4.200228 | 3.259992 | 0.2761649 | 0 | 1.158735 | 0
2018-04-23 03:46 | 298034.1 | 120.0011 | 3 | 40 | 4.222041 | 3.259933 | 0.3844374 | 2.39e-10 | 1.614656 | 9.609999e-10
2018-04-23 03:48 | 298154.1 | 240.0002 | 3 | 40 | 4.241149 | 3.260034 | 0.4931039 | 2.39e-10 | 2.0745 | 9.609999e-10
2018-04-23 03:50 | 298274.1 | 360.0011 | 3 | 40 | 4.261063 | 3.260009 | 0.6017642 | 2.39e-10 | 2.536407 | 9.609999e-10
2018-04-23 03:52 | 298394.1 | 480.0002 | 3 | 40 | 4.283566 | 3.259969 | 0.7104309 | 2.39e-10 | 3.000639 | 9.609999e-10
2018-04-23 03:54 | 298514.1 | 600.0003 | 3 | 40 | 4.309081 | 3.259965 | 0.8190807 | 2.39e-10 | 3.467402 | 9.609999e-10
2018-04-23 03:56 | 298634.1 | 720.0002 | 3 | 40 | 4.337518 | 3.259988 | 0.9277447 | 2.39e-10 | 3.93717 | 9.609999e-10
2018-04-23 03:58 | 298754.1 | 840.001 | 3 | 40 | 4.368666 | 3.259971 | 1.036409 | 2.39e-10 | 4.410177 | 9.609999e-10
2018-04-23 04:00 | 298874.1 | 960.0011 | 3 | 40 | 4.400283 | 3.242288 | 1.145057 | 2.39e-10 | 4.886594 | 9.609999e-10
2018-04-23 04:02 | 298994.1 | 1080.001 | 3 | 40 | 4.40024 | 2.945619 | 1.247929 | 2.39e-10 | 5.339254 | 9.609999e-10
2018-04-23 04:04 | 299114.1 | 1200.0011 | 3 | 40 | 4.40018 | 2.693345 | 1.341829 | 2.39e-10 | 5.752441 | 9.609999e-10
2018-04-23 04:06 | 299234.1 | 1320.0002 | 3 | 40 | 4.400202 | 2.478543 | 1.427928 | 2.39e-10 | 6.131294 | 9.609999e-10
2018-04-23 04:08 | 299354.1 | 1440.001 | 3 | 40 | 4.400172 | 2.293792 | 1.507388 | 2.39e-10 | 6.480936 | 9.609999e-10
2018-04-23 04:10 | 299474.1 | 1560.0003 | 3 | 40 | 4.400227 | 2.134212 | 1.581147 | 2.39e-10 | 6.805491 | 9.609999e-10
2018-04-23 04:12 | 299594.1 | 1680.0002 | 3 | 40 | 4.400225 | 1.993604 | 1.64987 | 2.39e-10 | 7.107886 | 9.609999e-10
2018-04-23 04:14 | 299714.1 | 1800.0003 | 3 | 40 | 4.400249 | 1.867452 | 1.714167 | 2.39e-10 | 7.390806 | 9.609999e-10
2018-04-23 04:16 | 299834.1 | 1920.001 | 3 | 40 | 4.400153 | 1.753861 | 1.774494 | 2.39e-10 | 7.656259 | 9.609999e-10
2018-04-23 04:18 | 299954.1 | 2040.0003 | 3 | 40 | 4.40018 | 1.653302 | 1.831256 | 2.39e-10 | 7.90602 | 9.609999e-10
2018-04-23 04:20 | 300074.1 | 2160.0002 | 3 | 40 | 4.40016 | 1.559161 | 1.884789 | 2.39e-10 | 8.141577 | 9.609999e-10
2018-04-23 04:22 | 300194.1 | 2280.0002 | 3 | 40 | 4.400206 | 1.470224 | 1.935269 | 2.39e-10 | 8.363697 | 9.609999e-10
2018-04-23 04:24 | 300314.1 | 2400.0011 | 3 | 40 | 4.400212 | 1.385533 | 1.982839 | 2.39e-10 | 8.573016 | 9.609999e-10
2018-04-23 04:26 | 300434.1 | 2520.0002 | 3 | 40 | 4.400182 | 1.307479 | 2.027695 | 2.39e-10 | 8.770389 | 9.609999e-10
2018-04-23 04:28 | 300554.1 | 2640.001 | 3 | 40 | 4.400169 | 1.233068 | 2.070021 | 2.39e-10 | 8.95663 | 9.609999e-10
2018-04-23 04:30 | 300674.1 | 2760.0002 | 3 | 40 | 4.40015 | 1.162876 | 2.109957 | 2.39e-10 | 9.132356 | 9.609999e-10
2018-04-23 04:32 | 300794.1 | 2880.0002 | 3 | 40 | 4.400121 | 1.096192 | 2.147606 | 2.39e-10 | 9.298018 | 9.609999e-10
2018-04-23 04:34 | 300914.1 | 3000.0002 | 3 | 40 | 4.400144 | 1.033391 | 2.1831 | 2.39e-10 | 9.454194 | 9.609999e-10
2018-04-23 04:36 | 301034.1 | 3120.0002 | 3 | 40 | 4.400126 | 0.9735851 | 2.216548 | 2.39e-10 | 9.601373 | 9.609999e-10
2018-04-23 04:38 | 301154.1 | 3240.0003 | 3 | 40 | 4.400186 | 0.9181633 | 2.248058 | 2.39e-10 | 9.740021 | 9.609999e-10
2018-04-23 04:40 | 301274.1 | 3360.0002 | 3 | 40 | 4.400155 | 0.866025 | 2.277771 | 2.39e-10 | 9.870767 | 9.609999e-10
2018-04-23 04:42 | 301394.1 | 3480.0011 | 3 | 40 | 4.400155 | 0.8175163 | 2.305823 | 2.39e-10 | 9.994198 | 9.609999e-10
2018-04-23 04:44 | 301514.1 | 3600.0011 | 3 | 40 | 4.40012 | 0.7710848 | 2.332297 | 2.39e-10 | 10.11069 | 9.609999e-10
2018-04-23 04:46 | 301634.1 | 3720.0003 | 3 | 40 | 4.40013 | 0.7269201 | 2.357258 | 2.39e-10 | 10.22052 | 9.609999e-10
2018-04-23 04:48 | 301754.1 | 3840.0011 | 3 | 40 | 4.400206 | 0.6852131 | 2.380776 | 2.39e-10 | 10.324 | 9.609999e-10
2018-04-23 04:49 | 301853.5 | 3939.4033 | 3 | 40 | 4.400127 | 0.6519928 | 2.399227 | 2.39e-10 | 10.40519 | 9.609999e-10
2018-04-23 04:51 | 301973.6 | 120.0003 | 4 | 40 | 4.287756 | 0 | 2.399227 | 2.39e-10 | 10.40519 | 9.609999e-10
2018-04-23 04:53 | 302093.6 | 240.0011 | 4 | 40 | 4.276078 | 0 | 2.399227 | 2.39e-10 | 10.40519 | 9.609999e-10
2018-04-23 04:54 | 302153.6 | 300.0017 | 4 | 40 | 4.272961 | 0 | 2.399227 | 2.39e-10 | 10.40519 | 9.609999e-10
2018-04-23 04:56 | 302273.7 | 120.0012 | 5 | 40 | 3.81697 | -3.259784 | 2.399227 | 0.1086634 | 10.40519 | 0.4209073
2018-04-23 04:58 | 302393.7 | 240.0002 | 5 | 40 | 3.765091 | -3.26019 | 2.399227 | 0.2173279 | 10.40519 | 0.8327246
2018-04-23 05:00 | 302513.7 | 360.001 | 5 | 40 | 3.717984 | -3.260152 | 2.399227 | 0.3259875 | 10.40519 | 1.239283
2018-04-23 05:02 | 302633.7 | 480.0003 | 5 | 40 | 3.671487 | -3.259948 | 2.399227 | 0.4346535 | 10.40519 | 1.64077
2018-04-23 05:04 | 302753.7 | 600.0002 | 5 | 40 | 3.626478 | -3.259809 | 2.399227 | 0.5433084 | 10.40519 | 2.037227
2018-04-23 05:06 | 302873.7 | 720.0003 | 5 | 40 | 3.584346 | -3.259828 | 2.399227 | 0.6519552 | 10.40519 | 2.428907
2018-04-23 05:08 | 302993.7 | 840.0012 | 5 | 40 | 3.546216 | -3.260108 | 2.399227 | 0.7606278 | 10.40519 | 2.816309
2018-04-23 05:10 | 303113.7 | 960.001 | 5 | 40 | 3.51186 | -3.259799 | 2.399227 | 0.8692901 | 10.40519 | 3.199766
2018-04-23 05:12 | 303233.7 | 1080.001 | 5 | 40 | 3.479456 | -3.259828 | 2.399227 | 0.9779508 | 10.40519 | 3.579587
2018-04-23 05:14 | 303353.7 | 1200.0002 | 5 | 40 | 3.449151 | -3.260155 | 2.399227 | 1.086614 | 10.40519 | 3.956012
2018-04-23 05:16 | 303473.7 | 1320.001 | 5 | 40 | 3.420929 | -3.260134 | 2.399227 | 1.195279 | 10.40519 | 4.329266
2018-04-23 05:18 | 303593.7 | 1440.0011 | 5 | 40 | 3.394364 | -3.259993 | 2.399227 | 1.303927 | 10.40519 | 4.699484
2018-04-23 05:20 | 303713.7 | 1560.001 | 5 | 40 | 3.368717 | -3.260141 | 2.399227 | 1.412592 | 10.40519 | 5.066934
2018-04-23 05:22 | 303833.7 | 1680.0003 | 5 | 40 | 3.343791 | -3.259828 | 2.399227 | 1.521257 | 10.40519 | 5.431633
2018-04-23 05:24 | 303953.7 | 1800.001 | 5 | 40 | 3.31853 | -3.259863 | 2.399227 | 1.629921 | 10.40519 | 5.793616
2018-04-23 05:26 | 304073.7 | 1920.001 | 5 | 40 | 3.29175 | -3.259851 | 2.399227 | 1.738583 | 10.40519 | 6.152772
2018-04-23 05:28 | 304193.7 | 2040.0002 | 5 | 40 | 3.262932 | -3.260012 | 2.399227 | 1.847241 | 10.40519 | 6.50892
2018-04-23 05:30 | 304313.7 | 2160.0002 | 5 | 40 | 3.229661 | -3.25983 | 2.399227 | 1.955906 | 10.40519 | 6.861724
2018-04-23 05:32 | 304433.7 | 2280.001 | 5 | 40 | 3.190952 | -3.259892 | 2.399227 | 2.064571 | 10.40519 | 7.210621
2018-04-23 05:34 | 304553.7 | 2400.001 | 5 | 40 | 3.144443 | -3.260155 | 2.399227 | 2.173233 | 10.40519 | 7.554925
2018-04-23 05:36 | 304673.7 | 2520.0011 | 5 | 40 | 3.086024 | -3.259843 | 2.399227 | 2.281897 | 10.40519 | 7.893591
2018-04-23 05:38 | 304793.7 | 2640.0002 | 5 | 40 | 3.007871 | -3.259898 | 2.399227 | 2.39056 | 10.40519 | 8.224914
2018-04-23 05:39 | 304803.6 | 2649.944 | 5 | 40 | 2.999993 | -3.25989 | 2.399227 | 2.399555 | 10.40519 | 8.251936
2018-04-23 05:41 | 304923.6 | 119.9999 | 6 | 40 | 3.651611 | 0 | 2.399227 | 2.399568 | 10.40519 | 8.251974
2018-04-23 05:43 | 305043.6 | 240 | 6 | 40 | 3.685334 | 0 | 2.399227 | 2.399568 | 10.40519 | 8.251974
2018-04-23 05:44 | 305103.6 | 300.0021 | 6 | 40 | 3.691832 | 0 | 2.399227 | 2.399568 | 10.40519 | 8.251974
2018-04-23 05:44 | 305103.6694 | 0.0026 | 7 | 41 | 3.691614 | 0 | 0 | 0 | 0 | 0
2018-04-23 05:46 | 305223.7 | 120.0002 | 2 | 41 | 4.200295 | 3.703372 | 0.1403879 | 0 | 0.5884262 | 0
2018-04-23 05:48 | 305343.7 | 240.0004 | 2 | 41 | 4.20023 | 3.311749 | 0.2567215 | 0 | 1.077058 | 0
2018-04-23 05:48 | 305365.9 | 262.1952 | 2 | 41 | 4.200272 | 3.259982 | 0.2769811 | 0 | 1.162153 | 0
2018-04-23 05:50 | 305485.9 | 120.001 | 3 | 41 | 4.222158 | 3.259839 | 0.3852518 | 0 | 1.618086 | 0
2018-04-23 05:52 | 305605.9 | 240.0002 | 3 | 41 | 4.241375 | 3.259915 | 0.4939097 | 0 | 2.077912 | 0
2018-04-23 05:54 | 305725.9 | 360.0002 | 3 | 41 | 4.261076 | 3.259938 | 0.6025757 | 0 | 2.53986 | 0
2018-04-23 05:56 | 305845.9 | 480.0011 | 3 | 41 | 4.283701 | 3.260009 | 0.7112305 | 0 | 3.004045 | 0
2018-04-23 05:58 | 305965.9 | 600.0002 | 3 | 41 | 4.309366 | 3.259862 | 0.8198873 | 0 | 3.470867 | 0
2018-04-23 06:00 | 306085.9 | 720.0011 | 3 | 41 | 4.338023 | 3.259875 | 0.9285498 | 0 | 3.940668 | 0
2018-04-23 06:02 | 306205.9 | 840.001 | 3 | 41 | 4.368745 | 3.259889 | 1.037213 | 0 | 4.413701 | 0
2018-04-23 06:04 | 306325.9 | 960.0003 | 3 | 41 | 4.400213 | 3.244624 | 1.145862 | 0 | 4.890115 | 0
2018-04-23 06:06 | 306445.9 | 1080.0011 | 3 | 41 | 4.400201 | 2.94313 | 1.248752 | 0 | 5.342858 | 0
2018-04-23 06:08 | 306565.9 | 1200.001 | 3 | 41 | 4.400242 | 2.692334 | 1.342579 | 0 | 5.755722 | 0
2018-04-23 06:10 | 306685.9 | 1320.0003 | 3 | 41 | 4.400213 | 2.47668 | 1.428618 | 0 | 6.13431 | 0
2018-04-23 06:12 | 306805.9 | 1440.001 | 3 | 41 | 4.40023 | 2.292476 | 1.50803 | 0 | 6.483742 | 0
2018-04-23 06:14 | 306925.9 | 1560.0011 | 3 | 41 | 4.40021 | 2.134233 | 1.581753 | 0 | 6.808138 | 0
2018-04-23 06:16 | 307045.9 | 1680.0019 | 3 | 41 | 4.400127 | 1.994752 | 1.65052 | 0 | 7.110726 | 0
2018-04-23 06:18 | 307165.9 | 1800.001 | 3 | 41 | 4.400212 | 1.869596 | 1.714888 | 0 | 7.393959 | 0
2018-04-23 06:20 | 307285.9 | 1920.0003 | 3 | 41 | 4.400195 | 1.756542 | 1.775296 | 0 | 7.659767 | 0
2018-04-23 06:22 | 307405.9 | 2040.0002 | 3 | 41 | 4.400234 | 1.652073 | 1.832076 | 0 | 7.909608 | 0
2018-04-23 06:24 | 307525.9 | 2160.0003 | 3 | 41 | 4.400198 | 1.556821 | 1.885537 | 0 | 8.144846 | 0
2018-04-23 06:26 | 307645.9 | 2280.0002 | 3 | 41 | 4.400178 | 1.468184 | 1.935949 | 0 | 8.366669 | 0
2018-04-23 06:28 | 307765.9 | 2400.0003 | 3 | 41 | 4.400116 | 1.384942 | 1.983495 | 0 | 8.575879 | 0
2018-04-23 06:30 | 307885.9 | 2520.0011 | 3 | 41 | 4.400188 | 1.307524 | 2.028364 | 0 | 8.77331 | 0
2018-04-23 06:32 | 308005.9 | 2640.0019 | 3 | 41 | 4.40015 | 1.233708 | 2.070706 | 0 | 8.959621 | 0
2018-04-23 06:34 | 308125.9 | 2760.0003 | 3 | 41 | 4.400169 | 1.163918 | 2.110644 | 0 | 9.135357 | 0
2018-04-23 06:36 | 308245.9 | 2880.0002 | 3 | 41 | 4.400099 | 1.096655 | 2.148323 | 0 | 9.301148 | 0
2018-04-23 06:38 | 308365.9 | 3000.0003 | 3 | 41 | 4.40017 | 1.034698 | 2.183851 | 0 | 9.457479 | 0
2018-04-23 06:40 | 308485.9 | 3120.0002 | 3 | 41 | 4.400194 | 0.9748898 | 2.21733 | 0 | 9.604793 | 0
2018-04-23 06:42 | 308605.9 | 3240.001 | 3 | 41 | 4.400134 | 0.9177771 | 2.248859 | 0 | 9.743527 | 0
2018-04-23 06:44 | 308725.9 | 3360.0011 | 3 | 41 | 4.400157 | 0.8653603 | 2.278563 | 0 | 9.874228 | 0
2018-04-23 06:46 | 308845.9 | 3480.001 | 3 | 41 | 4.400155 | 0.8168449 | 2.306589 | 0 | 9.997545 | 0
2018-04-23 06:48 | 308965.9 | 3600.0011 | 3 | 41 | 4.400136 | 0.7697392 | 2.33304 | 0 | 10.11393 | 0
2018-04-23 06:50 | 309085.9 | 3720.0003 | 3 | 41 | 4.40008 | 0.7255278 | 2.357964 | 0 | 10.22361 | 0
2018-04-23 06:52 | 309205.9 | 3840.0003 | 3 | 41 | 4.400133 | 0.6839657 | 2.381454 | 0 | 10.32697 | 0
2018-04-23 06:54 | 309303.7 | 3937.7553 | 3 | 41 | 4.400112 | 0.6519928 | 2.399592 | 0 | 10.40677 | 0
2018-04-23 06:56 | 309423.7 | 120.0027 | 4 | 41 | 4.287799 | 0 | 2.399592 | 0 | 10.40677 | 0
2018-04-23 06:58 | 309543.7 | 240.0002 | 4 | 41 | 4.276128 | 0 | 2.399592 | 0 | 10.40677 | 0
2018-04-23 06:59 | 309603.7 | 300.0041 | 4 | 41 | 4.273014 | 0 | 2.399592 | 0 | 10.40677 | 0
2018-04-23 07:01 | 309723.8 | 120.0009 | 5 | 41 | 3.817303 | -3.260134 | 2.399592 | 0.1086591 | 10.40677 | 0.4209246
2018-04-23 07:03 | 309843.8 | 240.001 | 5 | 41 | 3.765185 | -3.26012 | 2.399592 | 0.2173162 | 10.40677 | 0.8327494
2018-04-23 07:05 | 309963.8 | 360.001 | 5 | 41 | 3.718347 | -3.26012 | 2.399592 | 0.3259892 | 10.40677 | 1.23936
2018-04-23 07:07 | 310083.8 | 480.0002 | 5 | 41 | 3.67237 | -3.260167 | 2.399592 | 0.4346603 | 10.40677 | 1.640931
2018-04-23 07:09 | 310203.8 | 600.0009 | 5 | 41 | 3.627093 | -3.260143 | 2.399592 | 0.5433288 | 10.40677 | 2.037534
2018-04-23 07:11 | 310323.8 | 720.0009 | 5 | 41 | 3.584775 | -3.260143 | 2.399592 | 0.651986 | 10.40677 | 2.429311
2018-04-23 07:13 | 310443.8 | 840.0002 | 5 | 41 | 3.546126 | -3.26007 | 2.399592 | 0.7606605 | 10.40677 | 2.816748
2018-04-23 07:15 | 310563.8 | 960.0009 | 5 | 41 | 3.51134 | -3.260123 | 2.399592 | 0.8693275 | 10.40677 | 3.200176
2018-04-23 07:17 | 310683.8 | 1080.0001 | 5 | 41 | 3.47948 | -3.260125 | 2.399592 | 0.9779843 | 10.40677 | 3.579939
2018-04-23 07:19 | 310803.8 | 1200.0009 | 5 | 41 | 3.449439 | -3.260152 | 2.399592 | 1.086646 | 10.40677 | 3.956384
2018-04-23 07:21 | 310923.8 | 1320.0001 | 5 | 41 | 3.421008 | -3.260141 | 2.399592 | 1.195309 | 10.40677 | 4.329653
2018-04-23 07:23 | 311043.8 | 1440.0009 | 5 | 41 | 3.394426 | -3.260039 | 2.399592 | 1.30397 | 10.40677 | 4.699925
2018-04-23 07:25 | 311163.8 | 1560.0001 | 5 | 41 | 3.369004 | -3.260132 | 2.399592 | 1.412631 | 10.40677 | 5.067377
2018-04-23 07:27 | 311283.8 | 1680.0002 | 5 | 41 | 3.343885 | -3.260134 | 2.399592 | 1.521302 | 10.40677 | 5.43213
2018-04-23 07:29 | 311403.8 | 1800.0001 | 5 | 41 | 3.318325 | -3.259934 | 2.399592 | 1.629963 | 10.40677 | 5.794101
2018-04-23 07:31 | 311523.8 | 1920.0001 | 5 | 41 | 3.291511 | -3.259963 | 2.399592 | 1.738625 | 10.40677 | 6.153241
2018-04-23 07:33 | 311643.8 | 2040.0001 | 5 | 41 | 3.262637 | -3.259839 | 2.399592 | 1.847291 | 10.40677 | 6.509376
2018-04-23 07:35 | 311763.8 | 2160.0001 | 5 | 41 | 3.229751 | -3.260139 | 2.399592 | 1.95595 | 10.40677 | 6.862156
2018-04-23 07:37 | 311883.8 | 2280.0002 | 5 | 41 | 3.191235 | -3.259806 | 2.399592 | 2.064619 | 10.40677 | 7.211102
2018-04-23 07:39 | 312003.8 | 2400.0009 | 5 | 41 | 3.144163 | -3.259752 | 2.399592 | 2.173292 | 10.40677 | 7.555431
2018-04-23 07:41 | 312123.8 | 2520.001 | 5 | 41 | 3.086352 | -3.259905 | 2.399592 | 2.281954 | 10.40677 | 7.894063
2018-04-23 07:43 | 312243.8 | 2640.0009 | 5 | 41 | 3.008034 | -3.259811 | 2.399592 | 2.39062 | 10.40677 | 8.225434
2018-04-23 07:43 | 312253.9 | 2650.0768 | 5 | 41 | 2.999997 | -3.260114 | 2.399592 | 2.399749 | 10.40677 | 8.252856
2018-04-23 07:45 | 312373.9 | 120.0011 | 6 | 41 | 3.651481 | 0 | 2.399592 | 2.399749 | 10.40677 | 8.252856
2018-04-23 07:47 | 312493.9 | 240.0011 | 6 | 41 | 3.685247 | 0 | 2.399592 | 2.399749 | 10.40677 | 8.252856
2018-04-23 07:48 | 312553.9 | 300.0041 | 6 | 41 | 3.691772 | 0 | 2.399592 | 2.399749 | 10.40677 | 8.252856
2018-04-23 07:48 | 312553.9 | 0.0027 | 7 | 42 | 3.691748 | 0 | 0 | 0 | 0 | 0
2018-04-23 07:50 | 312674 | 120.0009 | 2 | 42 | 4.200282 | 3.699132 | 0.1403075 | 4.71e-09 | 0.5880904 | 1.7387e-08
2018-04-23 07:52 | 312794 | 240.0002 | 2 | 42 | 4.200208 | 3.307218 | 0.2564964 | 4.71e-09 | 1.076114 | 1.7387e-08
2018-04-23 07:52 | 312814.2 | 260.2072 | 2 | 42 | 4.200229 | 3.259997 | 0.2749406 | 4.71e-09 | 1.153584 | 1.7387e-08
2018-04-23 07:54 | 312934.2 | 120.0001 | 3 | 42 | 4.222184 | 3.259885 | 0.3832142 | 4.71e-09 | 1.609524 | 1.7387e-08
2018-04-23 07:56 | 313054.2 | 240.0001 | 3 | 42 | 4.241256 | 3.259906 | 0.4918707 | 4.71e-09 | 2.069343 | 1.7387e-08
2018-04-23 07:58 | 313174.2 | 360.0009 | 3 | 42 | 4.261093 | 3.259904 | 0.6005271 | 4.71e-09 | 2.531245 | 1.7387e-08
2018-04-23 08:00 | 313294.2 | 480.0002 | 3 | 42 | 4.283464 | 3.259984 | 0.7091954 | 4.71e-09 | 2.995478 | 1.7387e-08
2018-04-23 08:02 | 313414.2 | 600.0001 | 3 | 42 | 4.308945 | 3.259902 | 0.8178551 | 4.71e-09 | 3.462281 | 1.7387e-08
2018-04-23 08:04 | 313534.2 | 720.0002 | 3 | 42 | 4.337518 | 3.259988 | 0.9265074 | 4.71e-09 | 3.931981 | 1.7387e-08
2018-04-23 08:06 | 313654.2 | 840.0001 | 3 | 42 | 4.368311 | 3.259902 | 1.035167 | 4.71e-09 | 4.404948 | 1.7387e-08
2018-04-23 08:08 | 313774.2 | 960.0001 | 3 | 42 | 4.400304 | 3.24973 | 1.143826 | 4.71e-09 | 4.881371 | 1.7387e-08
2018-04-23 08:10 | 313894.2 | 1080.0002 | 3 | 42 | 4.400265 | 2.948853 | 1.246826 | 4.71e-09 | 5.334593 | 1.7387e-08
2018-04-23 08:12 | 314014.2 | 1200.0001 | 3 | 42 | 4.400266 | 2.69609 | 1.34079 | 4.71e-09 | 5.748058 | 1.7387e-08
2018-04-23 08:14 | 314134.2 | 1320.0002 | 3 | 42 | 4.400218 | 2.479016 | 1.426935 | 4.71e-09 | 6.127115 | 1.7387e-08
2018-04-23 08:16 | 314254.2 | 1440.0009 | 3 | 42 | 4.400213 | 2.293647 | 1.506389 | 4.71e-09 | 6.476733 | 1.7387e-08
2018-04-23 08:18 | 314374.2 | 1560.0017 | 3 | 42 | 4.400207 | 2.133483 | 1.580117 | 4.71e-09 | 6.801149 | 1.7387e-08
2018-04-23 08:20 | 314494.2 | 1680.0002 | 3 | 42 | 4.400198 | 1.992583 | 1.648819 | 4.71e-09 | 7.103456 | 1.7387e-08
2018-04-23 08:22 | 314614.2 | 1800.0001 | 3 | 42 | 4.400159 | 1.868432 | 1.713138 | 4.71e-09 | 7.38647 | 1.7387e-08
2018-04-23 08:24 | 314734.2 | 1920.0009 | 3 | 42 | 4.40021 | 1.755791 | 1.773528 | 4.71e-09 | 7.6522 | 1.7387e-08
2018-04-23 08:26 | 314854.2 | 2040.0009 | 3 | 42 | 4.400159 | 1.652659 | 1.830305 | 4.71e-09 | 7.902029 | 1.7387e-08
2018-04-23 08:28 | 314974.2 | 2160.0002 | 3 | 42 | 4.400204 | 1.556632 | 1.883766 | 4.71e-09 | 8.137264 | 1.7387e-08
2018-04-23 08:30 | 315094.2 | 2280.0001 | 3 | 42 | 4.400126 | 1.466723 | 1.934137 | 4.71e-09 | 8.358906 | 1.7387e-08
2018-04-23 08:32 | 315214.2 | 2400.0001 | 3 | 42 | 4.400096 | 1.384295 | 1.981665 | 4.71e-09 | 8.56804 | 1.7387e-08
2018-04-23 08:34 | 315334.2 | 2520.0002 | 3 | 42 | 4.400182 | 1.30803 | 2.026534 | 4.71e-09 | 8.765471 | 1.7387e-08
2018-04-23 08:36 | 315454.2 | 2640.0001 | 3 | 42 | 4.4002 | 1.23484 | 2.068897 | 4.71e-09 | 8.951875 | 1.7387e-08
2018-04-23 08:38 | 315574.2 | 2760.0009 | 3 | 42 | 4.400213 | 1.164947 | 2.108874 | 4.71e-09 | 9.127779 | 1.7387e-08
2018-04-23 08:40 | 315694.2 | 2880.0002 | 3 | 42 | 4.40014 | 1.098554 | 2.146583 | 4.71e-09 | 9.293708 | 1.7387e-08
2018-04-23 08:42 | 315814.2 | 3000.0001 | 3 | 42 | 4.400177 | 1.03703 | 2.182165 | 4.71e-09 | 9.450272 | 1.7387e-08
2018-04-23 08:44 | 315934.2 | 3120.0002 | 3 | 42 | 4.400198 | 0.9775343 | 2.215727 | 4.71e-09 | 9.597952 | 1.7387e-08
2018-04-23 08:46 | 316054.2 | 3240.001 | 3 | 42 | 4.400155 | 0.9202995 | 2.247341 | 4.71e-09 | 9.737058 | 1.7387e-08
2018-04-23 08:48 | 316174.2 | 3360.001 | 3 | 42 | 4.400137 | 0.8670921 | 2.277124 | 4.71e-09 | 9.868106 | 1.7387e-08
2018-04-23 08:50 | 316294.2 | 3480.0001 | 3 | 42 | 4.400097 | 0.8177366 | 2.305198 | 4.71e-09 | 9.991637 | 1.7387e-08
2018-04-23 08:52 | 316414.2 | 3600.001 | 3 | 42 | 4.400117 | 0.7723398 | 2.331701 | 4.71e-09 | 10.10825 | 1.7387e-08
2018-04-23 08:54 | 316534.2 | 3720.001 | 3 | 42 | 4.400128 | 0.7286816 | 2.356725 | 4.71e-09 | 10.21836 | 1.7387e-08
2018-04-23 08:56 | 316654.2 | 3840.0003 | 3 | 42 | 4.400158 | 0.6871929 | 2.380314 | 4.71e-09 | 10.32216 | 1.7387e-08
2018-04-23 08:58 | 316759.5 | 3945.2656 | 3 | 42 | 4.400155 | 0.6519909 | 2.399883 | 4.71e-09 | 10.40826 | 1.7387e-08
2018-04-23 09:00 | 316879.6 | 120.0007 | 4 | 42 | 4.287873 | 0 | 2.399883 | 4.71e-09 | 10.40826 | 1.7387e-08
2018-04-23 09:02 | 316999.6 | 240.0008 | 4 | 42 | 4.276217 | 0 | 2.399883 | 4.71e-09 | 10.40826 | 1.7387e-08
2018-04-23 09:03 | 317059.6 | 300.0013 | 4 | 42 | 4.27311 | 0 | 2.399883 | 4.71e-09 | 10.40826 | 1.7387e-08
2018-04-23 09:05 | 317179.6 | 120.0011 | 5 | 42 | 3.817074 | -3.259821 | 2.399883 | 0.1086506 | 10.40826 | 0.420874
2018-04-23 09:07 | 317299.6 | 240.001 | 5 | 42 | 3.765021 | -3.260078 | 2.399883 | 0.2173104 | 10.40826 | 0.8326848
2018-04-23 09:09 | 317419.6 | 360.001 | 5 | 42 | 3.718115 | -3.260055 | 2.399883 | 0.325992 | 10.40826 | 1.239313
2018-04-23 09:11 | 317539.6 | 480.0003 | 5 | 42 | 3.672527 | -3.260183 | 2.399883 | 0.434658 | 10.40826 | 1.640862
2018-04-23 09:13 | 317659.6 | 600.001 | 5 | 42 | 3.628735 | -3.260203 | 2.399883 | 0.5433278 | 10.40826 | 2.037511
2018-04-23 09:15 | 317779.6 | 720.0011 | 5 | 42 | 3.593868 | -3.260147 | 2.399883 | 0.6519904 | 10.40826 | 2.430256
2018-04-23 09:17 | 317899.6 | 840.0011 | 5 | 42 | 3.551443 | -3.259933 | 2.399883 | 0.7606569 | 10.40826 | 2.818454
2018-04-23 09:19 | 318019.6 | 960.0011 | 5 | 42 | 3.514176 | -3.259779 | 2.399883 | 0.8693175 | 10.40826 | 3.202282
2018-04-23 09:21 | 318139.6 | 1080.0003 | 5 | 42 | 3.50239 | -3.260168 | 2.399883 | 0.9779756 | 10.40826 | 3.582671
2018-04-23 09:23 | 318259.6 | 1200.0002 | 5 | 42 | 3.513439 | -3.259769 | 2.399883 | 1.086643 | 10.40826 | 3.964548
2018-04-23 09:25 | 318379.6 | 1320.001 | 5 | 42 | 3.474703 | -3.259832 | 2.399883 | 1.195305 | 10.40826 | 4.344387
2018-04-23 09:27 | 318499.6 | 1440.0002 | 5 | 42 | 3.425805 | -3.260179 | 2.399883 | 1.303972 | 10.40826 | 4.719346
2018-04-23 09:29 | 318619.6 | 1560.0002 | 5 | 42 | 3.382286 | -3.259809 | 2.399883 | 1.412621 | 10.40826 | 5.089091
2018-04-23 09:31 | 318739.6 | 1680.001 | 5 | 42 | 3.3485 | -3.26019 | 2.399883 | 1.521296 | 10.40826 | 5.454748
2018-04-23 09:33 | 318859.6 | 1800.001 | 5 | 42 | 3.318756 | -3.260048 | 2.399883 | 1.629949 | 10.40826 | 5.816959
2018-04-23 09:35 | 318979.6 | 1920.0003 | 5 | 42 | 3.289733 | -3.260137 | 2.399883 | 1.738615 | 10.40826 | 6.176015
2018-04-23 09:37 | 319099.6 | 2040.0018 | 5 | 42 | 3.260475 | -3.260199 | 2.399883 | 1.847287 | 10.40826 | 6.531945
2018-04-23 09:39 | 319219.6 | 2160.0003 | 5 | 42 | 3.228371 | -3.259812 | 2.399883 | 1.955946 | 10.40826 | 6.884517
2018-04-23 09:41 | 319339.6 | 2280.001 | 5 | 42 | 3.191183 | -3.259826 | 2.399883 | 2.064601 | 10.40826 | 7.233339
2018-04-23 09:43 | 319459.6 | 2400.001 | 5 | 42 | 3.146315 | -3.260101 | 2.399883 | 2.173269 | 10.40826 | 7.577756
2018-04-23 09:45 | 319579.6 | 2520.0002 | 5 | 42 | 3.088568 | -3.260086 | 2.399883 | 2.281931 | 10.40826 | 7.916648
2018-04-23 09:47 | 319699.6 | 2640.0018 | 5 | 42 | 3.011546 | -3.260088 | 2.399883 | 2.390599 | 10.40826 | 8.248322
2018-04-23 09:47 | 319714.6 | 2654.9393 | 5 | 42 | 2.999997 | -3.260187 | 2.399883 | 2.404126 | 10.40826 | 8.28898
2018-04-23 09:49 | 319834.6 | 120 | 6 | 42 | 3.649963 | 0 | 2.399883 | 2.404126 | 10.40826 | 8.28898
2018-04-23 09:51 | 319954.6 | 240.0001 | 6 | 42 | 3.684009 | 0 | 2.399883 | 2.404126 | 10.40826 | 8.28898
2018-04-23 09:52 | 320014.6 | 300.0038 | 6 | 42 | 3.690451 | 0 | 2.399883 | 2.404126 | 10.40826 | 8.28898
2018-04-23 09:52 | 320014.6 | 0.0026 | 7 | 43 | 3.690491 | 0 | 0 | 0 | 0 | 0
2018-04-23 09:54 | 320134.7 | 120.0002 | 2 | 43 | 4.200271 | 3.740329 | 0.1416531 | 1.534e-09 | 0.5935983 | 5.661e-09
2018-04-23 09:56 | 320254.7 | 240.0018 | 2 | 43 | 4.200244 | 3.330346 | 0.2589232 | 1.534e-09 | 1.086164 | 5.661e-09
2018-04-23 09:57 | 320283.4 | 268.6608 | 2 | 43 | 4.200242 | 3.25998 | 0.2851447 | 1.534e-09 | 1.196301 | 5.661e-09
2018-04-23 09:59 | 320403.4 | 120.0001 | 3 | 43 | 4.222793 | 3.259925 | 0.3934264 | 1.534e-09 | 1.652301 | 5.661e-09
2018-04-23 10:01 | 320523.4 | 240.0001 | 3 | 43 | 4.242815 | 3.259877 | 0.5020911 | 1.534e-09 | 2.112269 | 5.661e-09
2018-04-23 10:03 | 320643.4 | 360.0009 | 3 | 43 | 4.263271 | 3.259881 | 0.6107345 | 1.534e-09 | 2.574319 | 5.661e-09
2018-04-23 10:05 | 320763.4 | 480.0001 | 3 | 43 | 4.285873 | 3.259904 | 0.7194026 | 1.534e-09 | 3.038802 | 5.661e-09
2018-04-23 10:07 | 320883.4 | 600.0009 | 3 | 43 | 4.311533 | 3.259929 | 0.8280604 | 1.534e-09 | 3.505864 | 5.661e-09
2018-04-23 10:09 | 321003.4 | 720.0002 | 3 | 43 | 4.340091 | 3.259921 | 0.9367203 | 1.534e-09 | 3.97588 | 5.661e-09
2018-04-23 10:11 | 321123.4 | 840.0009 | 3 | 43 | 4.371078 | 3.25995 | 1.045381 | 1.534e-09 | 4.449136 | 5.661e-09
2018-04-23 10:13 | 321243.4 | 960.0002 | 3 | 43 | 4.400276 | 3.215728 | 1.153938 | 1.534e-09 | 4.925401 | 5.661e-09
2018-04-23 10:15 | 321363.4 | 1080.0002 | 3 | 43 | 4.400272 | 2.925687 | 1.256104 | 1.534e-09 | 5.374957 | 5.661e-09
2018-04-23 10:17 | 321483.4 | 1200.0002 | 3 | 43 | 4.40022 | 2.678245 | 1.349397 | 1.534e-09 | 5.785466 | 5.661e-09
2018-04-23 10:19 | 321603.4 | 1320.001 | 3 | 43 | 4.400194 | 2.464572 | 1.435022 | 1.534e-09 | 6.162235 | 5.661e-09
2018-04-23 10:21 | 321723.4 | 1440.0001 | 3 | 43 | 4.400245 | 2.282928 | 1.514076 | 1.534e-09 | 6.510091 | 5.661e-09
2018-04-23 10:23 | 321843.4 | 1560.0002 | 3 | 43 | 4.400255 | 2.125209 | 1.587466 | 1.534e-09 | 6.833024 | 5.661e-09
2018-04-23 10:25 | 321963.4 | 1680.0001 | 3 | 43 | 4.400262 | 1.986525 | 1.65593 | 1.534e-09 | 7.134277 | 5.661e-09
2018-04-23 10:27 | 322083.4 | 1800.0002 | 3 | 43 | 4.400244 | 1.862697 | 1.720012 | 1.534e-09 | 7.416252 | 5.661e-09
2018-04-23 10:29 | 322203.4 | 1920.0001 | 3 | 43 | 4.40019 | 1.749554 | 1.780183 | 1.534e-09 | 7.681016 | 5.661e-09
2018-04-23 10:31 | 322323.4 | 2040.0009 | 3 | 43 | 4.400181 | 1.645457 | 1.836731 | 1.534e-09 | 7.92984 | 5.661e-09
2018-04-23 10:33 | 322443.4 | 2160.0002 | 3 | 43 | 4.400233 | 1.550714 | 1.889969 | 1.534e-09 | 8.164094 | 5.661e-09
2018-04-23 10:35 | 322563.4 | 2280.0001 | 3 | 43 | 4.400157 | 1.46068 | 1.940149 | 1.534e-09 | 8.384894 | 5.661e-09
2018-04-23 10:37 | 322683.4 | 2400.0009 | 3 | 43 | 4.400168 | 1.378999 | 1.987461 | 1.534e-09 | 8.59308 | 5.661e-09
2018-04-23 10:39 | 322803.4 | 2520.001 | 3 | 43 | 4.400206 | 1.302924 | 2.032142 | 1.534e-09 | 8.789683 | 5.661e-09
2018-04-23 10:41 | 322923.4 | 2640.0009 | 3 | 43 | 4.40018 | 1.23007 | 2.074336 | 1.534e-09 | 8.975343 | 5.661e-09
2018-04-23 10:43 | 323043.4 | 2760.0002 | 3 | 43 | 4.400138 | 1.160033 | 2.114153 | 1.534e-09 | 9.150545 | 5.661e-09
2018-04-23 10:45 | 323163.4 | 2880.0001 | 3 | 43 | 4.400107 | 1.09411 | 2.151714 | 1.534e-09 | 9.315818 | 5.661e-09
2018-04-23 10:47 | 323283.4 | 3000.001 | 3 | 43 | 4.400157 | 1.032578 | 2.187157 | 1.534e-09 | 9.471773 | 5.661e-09
2018-04-23 10:49 | 323403.4 | 3120.0009 | 3 | 43 | 4.400207 | 0.9736423 | 2.220585 | 1.534e-09 | 9.618862 | 5.661e-09
2018-04-23 10:51 | 323523.4 | 3240.0002 | 3 | 43 | 4.400102 | 0.9162693 | 2.252076 | 1.534e-09 | 9.757426 | 5.661e-09
2018-04-23 10:53 | 323643.4 | 3360.0001 | 3 | 43 | 4.400161 | 0.8643227 | 2.281745 | 1.534e-09 | 9.887977 | 5.661e-09
2018-04-23 10:55 | 323763.4 | 3480.0007 | 3 | 43 | 4.400137 | 0.8155231 | 2.309736 | 1.534e-09 | 10.01114 | 5.661e-09
2018-04-23 10:57 | 323883.4 | 3600.0002 | 3 | 43 | 4.400125 | 0.7693596 | 2.336151 | 1.534e-09 | 10.12737 | 5.661e-09
2018-04-23 10:59 | 324003.4 | 3720.001 | 3 | 43 | 4.400115 | 0.7251816 | 2.361062 | 1.534e-09 | 10.23698 | 5.661e-09
2018-04-23 11:01 | 324123.4 | 3840.0009 | 3 | 43 | 4.40016 | 0.6843967 | 2.384547 | 1.534e-09 | 10.34032 | 5.661e-09
2018-04-23 11:02 | 324223.7 | 3940.3328 | 3 | 43 | 4.40018 | 0.6519861 | 2.403154 | 1.534e-09 | 10.42219 | 5.661e-09
2018-04-23 11:04 | 324343.7958 | 120.0007 | 4 | 43 | 4.287675 | 0 | 2.403154 | 1.534e-09 | 10.42219 | 5.661e-09
2018-04-23 11:06 | 324463.7959 | 240.0008 | 4 | 43 | 4.275984 | 0 | 2.403154 | 1.534e-09 | 10.42219 | 5.661e-09
2018-04-23 11:07 | 324523.7964 | 300.0013 | 4 | 43 | 4.272877 | 0 | 2.403154 | 1.534e-09 | 10.42219 | 5.661e-09
2018-04-23 11:09 | 324643.9 | 120.0011 | 5 | 43 | 3.816447 | -3.260139 | 2.403154 | 0.1086592 | 10.42219 | 0.4208394
2018-04-23 11:11 | 324763.9 | 240.0003 | 5 | 43 | 3.764476 | -3.259812 | 2.403154 | 0.2173247 | 10.42219 | 0.8326097
2018-04-23 11:13 | 324883.9 | 360.001 | 5 | 43 | 3.717549 | -3.26016 | 2.403154 | 0.3259955 | 10.42219 | 1.23914
2018-04-23 11:15 | 325003.9 | 480.0002 | 5 | 43 | 3.67166 | -3.260114 | 2.403154 | 0.43466 | 10.42219 | 1.640601
2018-04-23 11:17 | 325123.9 | 600.001 | 5 | 43 | 3.627197 | -3.260172 | 2.403154 | 0.5433245 | 10.42219 | 2.037141
2018-04-23 11:19 | 325243.9 | 720.0002 | 5 | 43 | 3.585319 | -3.260135 | 2.403154 | 0.6519989 | 10.42219 | 2.429024
2018-04-23 11:21 | 325363.9 | 840.0002 | 5 | 43 | 3.546448 | -3.260127 | 2.403154 | 0.7606582 | 10.42219 | 2.816465
2018-04-23 11:23 | 325483.9 | 960.0002 | 5 | 43 | 3.510985 | -3.260214 | 2.403154 | 0.8693309 | 10.42219 | 3.199912
2018-04-23 11:25 | 325603.9 | 1080.0003 | 5 | 43 | 3.478796 | -3.260115 | 2.403154 | 0.9779893 | 10.42219 | 3.579638
2018-04-23 11:27 | 325723.9 | 1200.001 | 5 | 43 | 3.448614 | -3.259805 | 2.403154 | 1.086653 | 10.42219 | 3.955994
2018-04-23 11:29 | 325843.9 | 1320.0002 | 5 | 43 | 3.420161 | -3.260105 | 2.403154 | 1.195322 | 10.42219 | 4.329187
2018-04-23 11:31 | 325963.9 | 1440.0002 | 5 | 43 | 3.393708 | -3.259923 | 2.403154 | 1.303973 | 10.42219 | 4.699341
2018-04-23 11:33 | 326083.9 | 1560.0002 | 5 | 43 | 3.36818 | -3.260001 | 2.403154 | 1.412646 | 10.42219 | 5.06675
2018-04-23 11:35 | 326203.9 | 1680.0011 | 5 | 43 | 3.343334 | -3.260165 | 2.403154 | 1.521317 | 10.42219 | 5.431418
2018-04-23 11:37 | 326323.9 | 1800.0002 | 5 | 43 | 3.318048 | -3.260141 | 2.403154 | 1.629976 | 10.42219 | 5.79334
2018-04-23 11:39 | 326443.9 | 1920.001 | 5 | 43 | 3.291543 | -3.259801 | 2.403154 | 1.73864 | 10.42219 | 6.152466
2018-04-23 11:41 | 326563.9 | 2040.001 | 5 | 43 | 3.262338 | -3.260121 | 2.403154 | 1.847309 | 10.42219 | 6.508581
2018-04-23 11:43 | 326683.9 | 2160.0003 | 5 | 43 | 3.22925 | -3.260175 | 2.403154 | 1.955968 | 10.42219 | 6.861308
2018-04-23 11:45 | 326803.9 | 2280.001 | 5 | 43 | 3.19037 | -3.260157 | 2.403154 | 2.064643 | 10.42219 | 7.210196
2018-04-23 11:47 | 326923.9 | 2400.001 | 5 | 43 | 3.143875 | -3.260018 | 2.403154 | 2.173312 | 10.42219 | 7.554447
2018-04-23 11:49 | 327043.9 | 2520.001 | 5 | 43 | 3.085378 | -3.260147 | 2.403154 | 2.281978 | 10.42219 | 7.893024
2018-04-23 11:51 | 327163.9 | 2640.001 | 5 | 43 | 3.007449 | -3.260163 | 2.403154 | 2.390635 | 10.42219 | 8.224269
2018-04-23 11:51 | 327173.3 | 2649.4528 | 5 | 43 | 2.999995 | -3.260134 | 2.403154 | 2.399196 | 10.42219 | 8.249984
2018-04-23 11:53 | 327293.3 | 120.0001 | 6 | 43 | 3.651262 | 0 | 2.403154 | 2.399196 | 10.42219 | 8.249984
2018-04-23 11:55 | 327413.3 | 240.0009 | 6 | 43 | 3.685024 | 0 | 2.403154 | 2.399196 | 10.42219 | 8.249984
2018-04-23 11:56 | 327473.3 | 300.0016 | 6 | 43 | 3.691573 | 0 | 2.403154 | 2.399196 | 10.42219 | 8.249984
2018-04-23 11:56 | 327473.3 | 0.0027 | 7 | 44 | 3.69175 | 0 | 0 | 0 | 0 | 0
2018-04-23 11:58 | 327593.4 | 120.0008 | 2 | 44 | 4.200288 | 3.703137 | 0.1403618 | 0 | 0.5883147 | 0
2018-04-23 12:00 | 327713.4 | 240.001 | 2 | 44 | 4.200256 | 3.314845 | 0.2567396 | 0 | 1.077132 | 0
2018-04-23 12:01 | 327736.8 | 263.3998 | 2 | 44 | 4.200249 | 3.259997 | 0.2781053 | 0 | 1.166873 | 0
2018-04-23 12:03 | 327856.9 | 120.0011 | 3 | 44 | 4.222134 | 3.259927 | 0.3863789 | 0 | 1.622809 | 0
2018-04-23 12:05 | 327976.9 | 240.0002 | 3 | 44 | 4.241562 | 3.259915 | 0.4950386 | 0 | 2.082652 | 0
2018-04-23 12:07 | 328096.9 | 360.0002 | 3 | 44 | 4.261421 | 3.259854 | 0.6036947 | 0 | 2.544585 | 0
2018-04-23 12:09 | 328216.9 | 480.0002 | 3 | 44 | 4.284324 | 3.259936 | 0.7123482 | 0 | 3.008812 | 0
2018-04-23 12:11 | 328336.9 | 600.001 | 3 | 44 | 4.309848 | 3.259889 | 0.8210144 | 0 | 3.475735 | 0
2018-04-23 12:13 | 328456.9 | 720.0011 | 3 | 44 | 4.338295 | 3.259955 | 0.9296692 | 0 | 3.945545 | 0
2018-04-23 12:15 | 328576.9 | 840.0002 | 3 | 44 | 4.368993 | 3.259881 | 1.038333 | 0 | 4.418605 | 0
2018-04-23 12:17 | 328696.9 | 960.001 | 3 | 44 | 4.40028 | 3.237761 | 1.146975 | 0 | 4.895041 | 0
2018-04-23 12:19 | 328816.9 | 1080.0011 | 3 | 44 | 4.40023 | 2.940942 | 1.249739 | 0 | 5.347227 | 0
2018-04-23 12:21 | 328936.9 | 1200.001 | 3 | 44 | 4.400285 | 2.69204 | 1.343508 | 0 | 5.759831 | 0
2018-04-23 12:23 | 329056.9 | 1320.0011 | 3 | 44 | 4.400263 | 2.476283 | 1.429522 | 0 | 6.138317 | 0
2018-04-23 12:25 | 329176.9 | 1440.0002 | 3 | 44 | 4.400218 | 2.292384 | 1.508928 | 0 | 6.487717 | 0
2018-04-23 12:27 | 329296.9 | 1560.0011 | 3 | 44 | 4.40025 | 2.133565 | 1.582621 | 0 | 6.811983 | 0
2018-04-23 12:29 | 329416.9 | 1680.001 | 3 | 44 | 4.40022 | 1.993806 | 1.651356 | 0 | 7.11443 | 0
2018-04-23 12:31 | 329536.9 | 1800.001 | 3 | 44 | 4.400167 | 1.868343 | 1.715697 | 0 | 7.397546 | 0
2018-04-23 12:33 | 329656.9 | 1920.0011 | 3 | 44 | 4.400156 | 1.754697 | 1.776072 | 0 | 7.663206 | 0
2018-04-23 12:35 | 329776.9 | 2040.0002 | 3 | 44 | 4.400163 | 1.650323 | 1.832789 | 0 | 7.912771 | 0
2018-04-23 12:37 | 329896.9 | 2160.001 | 3 | 44 | 4.400208 | 1.554778 | 1.88619 | 0 | 8.147749 | 0
2018-04-23 12:39 | 330016.9 | 2280.0002 | 3 | 44 | 4.400157 | 1.463471 | 1.936475 | 0 | 8.369009 | 0
2018-04-23 12:41 | 330136.9 | 2400.0003 | 3 | 44 | 4.400167 | 1.381076 | 1.983873 | 0 | 8.577569 | 0
2018-04-23 12:43 | 330256.9 | 2520.0003 | 3 | 44 | 4.400191 | 1.303582 | 2.028614 | 0 | 8.774438 | 0
2018-04-23 12:45 | 330376.9 | 2640.0011 | 3 | 44 | 4.40022 | 1.230257 | 2.070821 | 0 | 8.960155 | 0
2018-04-23 12:47 | 330496.9 | 2760.0003 | 3 | 44 | 4.400193 | 1.160612 | 2.110645 | 0 | 9.135387 | 0
2018-04-23 12:49 | 330616.9 | 2880.001 | 3 | 44 | 4.400169 | 1.095488 | 2.148227 | 0 | 9.300758 | 0
2018-04-23 12:51 | 330736.9 | 3000.0003 | 3 | 44 | 4.400114 | 1.033154 | 2.183699 | 0 | 9.456838 | 0
2018-04-23 12:53 | 330856.9 | 3120.001 | 3 | 44 | 4.400141 | 0.9749489 | 2.21717 | 0 | 9.604117 | 0
2018-04-23 12:55 | 330976.9 | 3240.0003 | 3 | 44 | 4.400166 | 0.9184694 | 2.248722 | 0 | 9.742949 | 0
2018-04-23 12:57 | 331096.9 | 3360.0011 | 3 | 44 | 4.400179 | 0.8657389 | 2.278442 | 0 | 9.873723 | 0
2018-04-23 12:59 | 331216.9 | 3480.0019 | 3 | 44 | 4.400145 | 0.8156519 | 2.30644 | 0 | 9.996918 | 0
2018-04-23 13:01 | 331336.9 | 3600.0003 | 3 | 44 | 4.400193 | 0.7696791 | 2.332844 | 0 | 10.1131 | 0
2018-04-23 13:03 | 331456.9 | 3720.0011 | 3 | 44 | 4.400081 | 0.7255812 | 2.357757 | 0 | 10.22272 | 0
2018-04-23 13:05 | 331576.9 | 3840.001 | 3 | 44 | 4.400113 | 0.6839952 | 2.381252 | 0 | 10.3261 | 0
2018-04-23 13:06 | 331674.7 | 3937.8513 | 3 | 44 | 4.400114 | 0.651989 | 2.399413 | 0 | 10.40601 | 0
2018-04-23 13:08 | 331794.7 | 120.0001 | 4 | 44 | 4.287726 | 0 | 2.399413 | 0 | 10.40601 | 0
2018-04-23 13:10 | 331914.7 | 240.0008 | 4 | 44 | 4.276073 | 0 | 2.399413 | 0 | 10.40601 | 0
2018-04-23 13:11 | 331974.8 | 300.0039 | 4 | 44 | 4.272949 | 0 | 2.399413 | 0 | 10.40601 | 0
2018-04-23 13:13 | 332094.8 | 120.0009 | 5 | 44 | 3.817339 | -3.259781 | 2.399413 | 0.1086534 | 10.40601 | 0.4208826
2018-04-23 13:15 | 332214.8 | 240.0009 | 5 | 44 | 3.76529 | -3.26019 | 2.399413 | 0.2173245 | 10.40601 | 0.8327669
2018-04-23 13:17 | 332334.8 | 360.0001 | 5 | 44 | 3.7181 | -3.260147 | 2.399413 | 0.3259844 | 10.40601 | 1.239329
2018-04-23 13:19 | 332454.8 | 480.001 | 5 | 44 | 3.672028 | -3.260157 | 2.399413 | 0.4346568 | 10.40601 | 1.640885
2018-04-23 13:21 | 332574.8 | 600.0001 | 5 | 44 | 3.627583 | -3.260201 | 2.399413 | 0.5433183 | 10.40601 | 2.037462
2018-04-23 13:23 | 332694.8 | 720.0002 | 5 | 44 | 3.585987 | -3.259916 | 2.399413 | 0.6519812 | 10.40601 | 2.429353
2018-04-23 13:25 | 332814.8 | 840.0001 | 5 | 44 | 3.54768 | -3.259838 | 2.399413 | 0.760656 | 10.40601 | 2.816956
2018-04-23 13:27 | 332934.8 | 960.0009 | 5 | 44 | 3.511901 | -3.259831 | 2.399413 | 0.8693156 | 10.40601 | 3.200468
2018-04-23 13:29 | 333054.8 | 1080.0002 | 5 | 44 | 3.478958 | -3.260239 | 2.399413 | 0.9779837 | 10.40601 | 3.580286
2018-04-23 13:31 | 333174.8 | 1200.0009 | 5 | 44 | 3.448607 | -3.260152 | 2.399413 | 1.086643 | 10.40601 | 3.956637
2018-04-23 13:33 | 333294.8 | 1320.0001 | 5 | 44 | 3.420405 | -3.260094 | 2.399413 | 1.1953 | 10.40601 | 4.329803
2018-04-23 13:35 | 333414.8 | 1440.0001 | 5 | 44 | 3.394063 | -3.259831 | 2.399413 | 1.303965 | 10.40601 | 4.700032
2018-04-23 13:37 | 333534.8 | 1560.0001 | 5 | 44 | 3.368912 | -3.26003 | 2.399413 | 1.412624 | 10.40601 | 5.067446
2018-04-23 13:39 | 333654.8 | 1680.0002 | 5 | 44 | 3.343935 | -3.259756 | 2.399413 | 1.521294 | 10.40601 | 5.432186
2018-04-23 13:41 | 333774.8 | 1800.0009 | 5 | 44 | 3.318298 | -3.259823 | 2.399413 | 1.629955 | 10.40601 | 5.79415
2018-04-23 13:43 | 333894.8 | 1920.0001 | 5 | 44 | 3.291558 | -3.259968 | 2.399413 | 1.738602 | 10.40601 | 6.153237
2018-04-23 13:45 | 334014.8 | 2040.0009 | 5 | 44 | 3.262626 | -3.260168 | 2.399413 | 1.847273 | 10.40601 | 6.509387
2018-04-23 13:47 | 334134.8 | 2160.0001 | 5 | 44 | 3.229996 | -3.259808 | 2.399413 | 1.955938 | 10.40601 | 6.862196
2018-04-23 13:49 | 334254.8 | 2280.001 | 5 | 44 | 3.191565 | -3.259806 | 2.399413 | 2.064601 | 10.40601 | 7.211164
2018-04-23 13:51 | 334374.8 | 2400.0002 | 5 | 44 | 3.145147 | -3.260188 | 2.399413 | 2.173249 | 10.40601 | 7.555484
2018-04-23 13:53 | 334494.8 | 2520.0001 | 5 | 44 | 3.086826 | -3.260028 | 2.399413 | 2.281924 | 10.40601 | 7.894253
2018-04-23 13:55 | 334614.8 | 2640.0009 | 5 | 44 | 3.00789 | -3.260159 | 2.399413 | 2.390593 | 10.40601 | 8.225658
2018-04-23 13:56 | 334624.6 | 2649.7887 | 5 | 44 | 3 | -3.260121 | 2.399413 | 2.399446 | 10.40601 | 8.252255
2018-04-23 13:58 | 334744.7 | 120.0007 | 6 | 44 | 3.651107 | 0 | 2.399413 | 2.399446 | 10.40601 | 8.252255
2018-04-23 14:00 | 334864.7 | 240.0007 | 6 | 44 | 3.684921 | 0 | 2.399413 | 2.399446 | 10.40601 | 8.252255
2018-04-23 14:01 | 334924.7 | 300.0013 | 6 | 44 | 3.69147 | 0 | 2.399413 | 2.399446 | 10.40601 | 8.252255
2018-04-23 14:01 | 334924.6 | 0.0028 | 7 | 45 | 3.691378 | 0 | 0 | 0 | 0 | 0
2018-04-23 14:03 | 335044.7 | 120.0002 | 2 | 45 | 4.200267 | 3.703597 | 0.1404249 | 5.41e-10 | 0.5885739 | 1.998e-09
2018-04-23 14:05 | 335164.7 | 240.0009 | 2 | 45 | 4.200249 | 3.315188 | 0.2568271 | 5.41e-10 | 1.077494 | 1.998e-09
2018-04-23 14:05 | 335187.8 | 263.104 | 2 | 45 | 4.200243 | 3.259992 | 0.2779063 | 5.41e-10 | 1.166032 | 1.998e-09
2018-04-23 14:07 | 335307.9 | 120.0009 | 3 | 45 | 4.222196 | 3.259868 | 0.386196 | 5.41e-10 | 1.622044 | 1.998e-09
2018-04-23 14:09 | 335427.9 | 240.0001 | 3 | 45 | 4.241262 | 3.259908 | 0.4948557 | 5.41e-10 | 2.081876 | 1.998e-09
2018-04-23 14:11 | 335547.9 | 360.0009 | 3 | 45 | 4.261272 | 3.259868 | 0.603515625 | 5.41e-10 | 2.543796 | 1.998e-09
2018-04-23 14:13 | 335667.9 | 480.0001 | 3 | 45 | 4.283969 | 3.259969 | 0.7121767 | 5.41e-10 | 3.008033 | 1.998e-09
2018-04-23 14:15 | 335787.9 | 600.0001 | 3 | 45 | 4.309674 | 3.259862 | 0.8208361 | 5.41e-10 | 3.474904 | 1.998e-09
2018-04-23 14:17 | 335907.9 | 720.001 | 3 | 45 | 4.338203 | 3.259892 | 0.9294913 | 5.41e-10 | 3.944699 | 1.998e-09
2018-04-23 14:19 | 336027.9 | 840.0009 | 3 | 45 | 4.369007 | 3.260018 | 1.03816 | 5.41e-10 | 4.417782 | 1.998e-09
2018-04-23 14:21 | 336147.9 | 960.0001 | 3 | 45 | 4.400294 | 3.240935 | 1.14679 | 5.41e-10 | 4.894143 | 1.998e-09
2018-04-23 14:23 | 336267.9 | 1080.001 | 3 | 45 | 4.400193 | 2.942014 | 1.24958 | 5.41e-10 | 5.346447 | 1.998e-09
2018-04-23 14:25 | 336387.9 | 1200.0001 | 3 | 45 | 4.400259 | 2.691875 | 1.343358 | 5.41e-10 | 5.759091 | 1.998e-09
2018-04-23 14:27 | 336507.9 | 1320.0002 | 3 | 45 | 4.400216 | 2.476827 | 1.429415 | 5.41e-10 | 6.137764 | 1.998e-09
2018-04-23 14:29 | 336627.9 | 1440.0001 | 3 | 45 | 4.400213 | 2.294139 | 1.50885 | 5.41e-10 | 6.487293 | 1.998e-09
2018-04-23 14:31 | 336747.9 | 1560.0002 | 3 | 45 | 4.400215 | 2.135365 | 1.582619 | 5.41e-10 | 6.81189 | 1.998e-09
2018-04-23 14:33 | 336867.9 | 1680.001 | 3 | 45 | 4.400149 | 1.993903 | 1.651427 | 5.41e-10 | 7.114661 | 1.998e-09
2018-04-23 14:35 | 336987.9 | 1800.0009 | 3 | 45 | 4.400223 | 1.867881 | 1.715757 | 5.41e-10 | 7.397726 | 1.998e-09
2018-04-23 14:37 | 337107.9 | 1920.0001 | 3 | 45 | 4.400246 | 1.754395 | 1.776077 | 5.41e-10 | 7.663148 | 1.998e-09
2018-04-23 14:39 | 337227.9 | 2040.0001 | 3 | 45 | 4.400243 | 1.649363 | 1.832773 | 5.41e-10 | 7.91262 | 1.998e-09
2018-04-23 14:41 | 337347.9 | 2160.0009 | 3 | 45 | 4.400166 | 1.551948 | 1.886094 | 5.41e-10 | 8.147243 | 1.998e-09
2018-04-23 14:43 | 337467.9 | 2280.0009 | 3 | 45 | 4.400221 | 1.463816 | 1.936334 | 5.41e-10 | 8.36831 | 1.998e-09
2018-04-23 14:45 | 337587.9 | 2400.0009 | 3 | 45 | 4.400152 | 1.380369 | 1.983723 | 5.41e-10 | 8.576828 | 1.998e-09
2018-04-23 14:47 | 337707.9 | 2520.0002 | 3 | 45 | 4.400209 | 1.302307 | 2.028424 | 5.41e-10 | 8.773519 | 1.998e-09
2018-04-23 14:49 | 337827.9 | 2640.0001 | 3 | 45 | 4.40016 | 1.227503 | 2.070564 | 5.41e-10 | 8.958942 | 1.998e-09
2018-04-23 14:51 | 337947.9 | 2760.001 | 3 | 45 | 4.400161 | 1.159696 | 2.110327 | 5.41e-10 | 9.133908 | 1.998e-09
2018-04-23 14:53 | 338067.9 | 2880.0009 | 3 | 45 | 4.40018 | 1.095499 | 2.147898 | 5.41e-10 | 9.299228 | 1.998e-09
2018-04-23 14:55 | 338187.9 | 3000.001 | 3 | 45 | 4.40015 | 1.03315 | 2.18337 | 5.41e-10 | 9.455307 | 1.998e-09
2018-04-23 14:57 | 338307.9 | 3120.0001 | 3 | 45 | 4.400183 | 0.9764252 | 2.216852 | 5.41e-10 | 9.602636 | 1.998e-09
2018-04-23 14:59 | 338427.9 | 3240.0009 | 3 | 45 | 4.400182 | 0.9202814 | 2.248453 | 5.41e-10 | 9.741684 | 1.998e-09
2018-04-23 15:01 | 338547.9 | 3360.001 | 3 | 45 | 4.40013 | 0.8659363 | 2.278213 | 5.41e-10 | 9.872631 | 1.998e-09
2018-04-23 15:03 | 338667.9 | 3480.0002 | 3 | 45 | 4.399823 | 0.8310118 | 2.30625 | 5.41e-10 | 9.996 | 1.998e-09
2018-04-23 15:05 | 338787.9 | 3600.001 | 3 | 45 | 4.399806 | 0.9282322 | 2.335812 | 5.41e-10 | 10.12607 | 1.998e-09
2018-04-23 15:07 | 338907.9 | 3720.0009 | 3 | 45 | 4.400221 | 0.9492512 | 2.367451 | 5.41e-10 | 10.26528 | 1.998e-09
2018-04-23 15:09 | 339027.9 | 3840.001 | 3 | 45 | 4.400142 | 0.8536024 | 2.397643 | 5.41e-10 | 10.39813 | 1.998e-09
2018-04-23 15:11 | 339147.9 | 3960.0009 | 3 | 45 | 4.400195 | 0.7380667 | 2.424179 | 5.41e-10 | 10.51489 | 1.998e-09
2018-04-23 15:13 | 339242.8 | 4054.9136 | 3 | 45 | 4.400233 | 0.6519976 | 2.442481 | 5.41e-10 | 10.59542 | 1.998e-09
2018-04-23 15:15 | 339362.8 | 119.9999 | 4 | 45 | 4.298769 | 0 | 2.442481 | 5.41e-10 | 10.59542 | 1.998e-09
2018-04-23 15:17 | 339482.8 | 240.0008 | 4 | 45 | 4.288869 | 0 | 2.442481 | 5.41e-10 | 10.59542 | 1.998e-09
2018-04-23 15:18 | 339542.8 | 300.003 | 4 | 45 | 4.286269 | 0 | 2.442481 | 5.41e-10 | 10.59542 | 1.998e-09
2018-04-23 15:20 | 339662.9 | 120 | 5 | 45 | 3.816658 | -3.259828 | 2.442481 | 0.1086501 | 10.59542 | 0.4209985
2018-04-23 15:22 | 339782.9 | 240.0008 | 5 | 45 | 3.766716 | -3.260053 | 2.442481 | 0.2173294 | 10.59542 | 0.8329266
2018-04-23 15:24 | 339902.9 | 360.0008 | 5 | 45 | 3.722646 | -3.260103 | 2.442481 | 0.3259827 | 10.59542 | 1.239773
2018-04-23 15:26 | 340022.9 | 480 | 5 | 45 | 3.679727 | -3.259777 | 2.442481 | 0.4346554 | 10.59542 | 1.641989
2018-04-23 15:28 | 340142.9 | 600.0009 | 5 | 45 | 3.63737 | -3.26003 | 2.442481 | 0.5433267 | 10.59542 | 2.039561
2018-04-23 15:30 | 340262.9 | 720.0009 | 5 | 45 | 3.596522 | -3.260085 | 2.442481 | 0.6519919 | 10.59542 | 2.432573
2018-04-23 15:32 | 340382.9 | 840 | 5 | 45 | 3.557924 | -3.260118 | 2.442481 | 0.7606649 | 10.59542 | 2.821294
2018-04-23 15:34 | 340502.9 | 960.0016 | 5 | 45 | 3.522004 | -3.260077 | 2.442481 | 0.8693293 | 10.59542 | 3.205936
2018-04-23 15:36 | 340622.9 | 1080 | 5 | 45 | 3.48889 | -3.259772 | 2.442481 | 0.9779788 | 10.59542 | 3.586778
2018-04-23 15:38 | 340742.9 | 1200.0008 | 5 | 45 | 3.45841 | -3.260161 | 2.442481 | 1.086649 | 10.59542 | 3.964237
2018-04-23 15:40 | 340862.9 | 1320.0008 | 5 | 45 | 3.429752 | -3.260185 | 2.442481 | 1.19532 | 10.59542 | 4.338492
2018-04-23 15:42 | 340982.9 | 1440.0008 | 5 | 45 | 3.402331 | -3.260165 | 2.442481 | 1.303983 | 10.59542 | 4.709681
2018-04-23 15:44 | 341102.9 | 1560.0009 | 5 | 45 | 3.37648 | -3.260148 | 2.442481 | 1.41264 | 10.59542 | 5.077953
2018-04-23 15:46 | 341222.9 | 1680.0008 | 5 | 45 | 3.351528 | -3.259845 | 2.442481 | 1.521298 | 10.59542 | 5.443476
2018-04-23 15:48 | 341342.9 | 1800.0001 | 5 | 45 | 3.326394 | -3.260163 | 2.442481 | 1.629976 | 10.59542 | 5.80635
2018-04-23 15:50 | 341462.9 | 1920 | 5 | 45 | 3.300548 | -3.260052 | 2.442481 | 1.738636 | 10.59542 | 6.166409
2018-04-23 15:52 | 341582.9 | 2040 | 5 | 45 | 3.272848 | -3.260187 | 2.442481 | 1.847301 | 10.59542 | 6.523585
2018-04-23 15:54 | 341702.9 | 2160.0017 | 5 | 45 | 3.24176 | -3.259843 | 2.442481 | 1.955969 | 10.59542 | 6.877574
2018-04-23 15:56 | 341822.9 | 2280.0008 | 5 | 45 | 3.205986 | -3.259852 | 2.442481 | 2.064632 | 10.59542 | 7.227941
2018-04-23 15:58 | 341942.9 | 2400.0018 | 5 | 45 | 3.162698 | -3.259896 | 2.442481 | 2.173298 | 10.59542 | 7.574045
2018-04-23 16:00 | 342062.9 | 2520.0016 | 5 | 45 | 3.109232 | -3.259739 | 2.442481 | 2.281959 | 10.59542 | 7.914914
2018-04-23 16:02 | 342182.9 | 2640 | 5 | 45 | 3.039854 | -3.260123 | 2.442481 | 2.390616 | 10.59542 | 8.249162
2018-04-23 16:02 | 342237.5 | 2694.6174 | 5 | 45 | 2.999999 | -3.26014 | 2.442481 | 2.440076 | 10.59542 | 8.398554
2018-04-23 16:04 | 342357.6 | 120.001 | 6 | 45 | 3.651413 | 0 | 2.442481 | 2.440076 | 10.59542 | 8.398554
2018-04-23 16:06 | 342477.6 | 240.001 | 6 | 45 | 3.685283 | 0 | 2.442481 | 2.440076 | 10.59542 | 8.398554
2018-04-23 16:07 | 342537.6 | 300.0032 | 6 | 45 | 3.691823 | 0 | 2.442481 | 2.440076 | 10.59542 | 8.398554
2018-04-23 16:07 | 342537.6 | 0.0026 | 7 | 46 | 3.691926 | 0 | 0 | 0 | 0 | 0
2018-04-23 16:09 | 342657.7 | 120.0011 | 2 | 46 | 4.200271 | 3.705453 | 0.1404784 | 0 | 0.5887915 | 0
2018-04-23 16:11 | 342777.7 | 240.001 | 2 | 46 | 4.200271 | 3.312877 | 0.2568539 | 0 | 1.077599 | 0
2018-04-23 16:12 | 342799.9 | 262.2056 | 2 | 46 | 4.20025 | 3.259995 | 0.2771167 | 0 | 1.162708 | 0
2018-04-23 16:14 | 342919.9 | 120.0009 | 3 | 46 | 4.222124 | 3.259877 | 0.3853911 | 0 | 1.618642 | 0
2018-04-23 16:16 | 343039.9 | 240.0001 | 3 | 46 | 4.241544 | 3.259965 | 0.494048 | 0 | 2.078467 | 0
2018-04-23 16:18 | 343159.9 | 360.0009 | 3 | 46 | 4.261598 | 3.259959 | 0.6027107 | 0 | 2.540431 | 0
2018-04-23 16:20 | 343279.9 | 480.0002 | 3 | 46 | 4.284139 | 3.259963 | 0.7113783 | 0 | 3.004731 | 0
2018-04-23 16:22 | 343399.9 | 600.0009 | 3 | 46 | 4.309206 | 3.259915 | 0.8200386 | 0 | 3.471586 | 0
2018-04-23 16:24 | 343519.9 | 720.0009 | 3 | 46 | 4.337494 | 3.259902 | 0.9286862 | 0 | 3.94128 | 0
2018-04-23 16:26 | 343639.9 | 840.0002 | 3 | 46 | 4.368551 | 3.25986 | 1.037356 | 0 | 4.4143 | 0
2018-04-23 16:28 | 343759.9 | 960.0001 | 3 | 46 | 4.400236 | 3.240548 | 1.145999 | 0 | 4.890706 | 0
2018-04-23 16:30 | 343879.9 | 1080.0002 | 3 | 46 | 4.40024 | 2.943791 | 1.248802 | 0 | 5.343062 | 0
2018-04-23 16:32 | 343999.9 | 1200.0009 | 3 | 46 | 4.400227 | 2.693847 | 1.342689 | 0 | 5.756188 | 0
2018-04-23 16:34 | 344119.9 | 1320.0002 | 3 | 46 | 4.400209 | 2.47647 | 1.428775 | 0 | 6.134985 | 0
2018-04-23 16:36 | 344239.9 | 1440.0001 | 3 | 46 | 4.400172 | 2.292336 | 1.50818 | 0 | 6.484387 | 0
2018-04-23 16:38 | 344359.9 | 1560.0002 | 3 | 46 | 4.400235 | 2.134494 | 1.581909 | 0 | 6.808811 | 0
2018-04-23 16:40 | 344479.9 | 1680.0001 | 3 | 46 | 4.400212 | 1.994414 | 1.650674 | 0 | 7.111391 | 0
2018-04-23 16:42 | 344599.9 | 1800.0009 | 3 | 46 | 4.400215 | 1.868083 | 1.715011 | 0 | 7.394486 | 0
2018-04-23 16:44 | 344719.9 | 1920.001 | 3 | 46 | 4.400225 | 1.753206 | 1.775322 | 0 | 7.659866 | 0
2018-04-23 16:46 | 344839.9 | 2040.0001 | 3 | 46 | 4.400197 | 1.648854 | 1.831985 | 0 | 7.909194 | 0
2018-04-23 16:48 | 344959.9 | 2160.0009 | 3 | 46 | 4.400185 | 1.552691 | 1.885334 | 0 | 8.14394 | 0
2018-04-23 16:50 | 345079.9 | 2280.001 | 3 | 46 | 4.400141 | 1.462694 | 1.935577 | 0 | 8.36502 | 0
2018-04-23 16:52 | 345199.9 | 2400.0001 | 3 | 46 | 4.400198 | 1.379781 | 1.982929 | 0 | 8.573375 | 0
2018-04-23 16:54 | 345319.9 | 2520.0002 | 3 | 46 | 4.400154 | 1.300544 | 2.027581 | 0 | 8.769852 | 0
2018-04-23 16:56 | 345439.9 | 2640.0009 | 3 | 46 | 4.400217 | 1.228041 | 2.069714 | 0 | 8.955243 | 0
2018-04-23 16:58 | 345559.9 | 2760.0002 | 3 | 46 | 4.400167 | 1.159658 | 2.109475 | 0 | 9.130201 | 0
2018-04-23 17:00 | 345679.9 | 2880.0009 | 3 | 46 | 4.400173 | 1.095033 | 2.147053 | 0 | 9.295549 | 0
2018-04-23 17:02 | 345799.9 | 3000.0009 | 3 | 46 | 4.400129 | 1.032276 | 2.182507 | 0 | 9.451553 | 0
2018-04-23 17:04 | 345919.9 | 3120.0001 | 3 | 46 | 4.400199 | 0.973609 | 2.21593 | 0 | 9.598618 | 0
2018-04-23 17:06 | 346039.9 | 3240.0001 | 3 | 46 | 4.400194 | 0.9177008 | 2.247421 | 0 | 9.737186 | 0
2018-04-23 17:08 | 346159.9 | 3360.0002 | 3 | 46 | 4.400113 | 0.8638983 | 2.277096 | 0 | 9.867759 | 0
2018-04-23 17:10 | 346279.9 | 3480.0009 | 3 | 46 | 4.400182 | 0.8158875 | 2.305089 | 0 | 9.990933 | 0
2018-04-23 17:12 | 346399.9 | 3600.001 | 3 | 46 | 4.400172 | 0.7703171 | 2.331517 | 0 | 10.10722 | 0
2018-04-23 17:14 | 346519.9 | 3720.0002 | 3 | 46 | 4.400147 | 0.7277403 | 2.356477 | 0 | 10.21705 | 0
2018-04-23 17:16 | 346639.9 | 3840.0001 | 3 | 46 | 4.400137 | 0.687005 | 2.380049 | 0 | 10.32077 | 0
2018-04-23 17:18 | 346748.9 | 3948.9992 | 3 | 46 | 4.400157 | 0.6519909 | 2.400312 | 0 | 10.40993 | 0
2018-04-23 17:20 | 346868.9 | 120.0001 | 4 | 46 | 4.288426 | 0 | 2.400312 | 0 | 10.40993 | 0
2018-04-23 17:22 | 346988.9 | 240 | 4 | 46 | 4.276868 | 0 | 2.400312 | 0 | 10.40993 | 0
2018-04-23 17:23 | 347048.9 | 300.0023 | 4 | 46 | 4.273786 | 0 | 2.400312 | 0 | 10.40993 | 0
2018-04-23 17:25 | 347169 | 120.0003 | 5 | 46 | 3.820982 | -3.260163 | 2.400312 | 0.1086648 | 10.40993 | 0.4212775
2018-04-23 17:27 | 347289 | 240.0003 | 5 | 46 | 3.769444 | -3.260197 | 2.400312 | 0.2173123 | 10.40993 | 0.8334928
2018-04-23 17:29 | 347409 | 360.0002 | 5 | 46 | 3.7226 | -3.26016 | 2.400312 | 0.3259857 | 10.40993 | 1.240577
2018-04-23 17:31 | 347529 | 480.0011 | 5 | 46 | 3.676633 | -3.26014 | 2.400312 | 0.4346539 | 10.40993 | 1.6426
2018-04-23 17:33 | 347649 | 600.0011 | 5 | 46 | 3.631629 | -3.259781 | 2.400312 | 0.5433223 | 10.40993 | 2.039664
2018-04-23 17:35 | 347769 | 720.0011 | 5 | 46 | 3.589839 | -3.26018 | 2.400312 | 0.6519911 | 10.40993 | 2.432018
2018-04-23 17:37 | 347889 | 840.0003 | 5 | 46 | 3.551791 | -3.259914 | 2.400312 | 0.7606579 | 10.40993 | 2.820013
2018-04-23 17:39 | 348009 | 960.001 | 5 | 46 | 3.516448 | -3.259814 | 2.400312 | 0.86932 | 10.40993 | 3.20402
2018-04-23 17:41 | 348129 | 1080.0011 | 5 | 46 | 3.483375 | -3.260172 | 2.400312 | 0.9779894 | 10.40993 | 3.58434
2018-04-23 17:43 | 348249 | 1200.0002 | 5 | 46 | 3.452241 | -3.26018 | 2.400312 | 1.086644 | 10.40993 | 3.961117
2018-04-23 17:45 | 348369 | 1320.001 | 5 | 46 | 3.423395 | -3.260134 | 2.400312 | 1.195301 | 10.40993 | 4.334638
2018-04-23 17:47 | 348489 | 1440.0002 | 5 | 46 | 3.396564 | -3.260005 | 2.400312 | 1.303973 | 10.40993 | 4.705201
2018-04-23 17:49 | 348609 | 1560.001 | 5 | 46 | 3.371219 | -3.260163 | 2.400312 | 1.412645 | 10.40993 | 5.072928
2018-04-23 17:51 | 348729 | 1680.0002 | 5 | 46 | 3.346119 | -3.260008 | 2.400312 | 1.521298 | 10.40993 | 5.437858
2018-04-23 17:53 | 348849 | 1800.001 | 5 | 46 | 3.320987 | -3.260143 | 2.400312 | 1.629962 | 10.40993 | 5.800101
2018-04-23 17:55 | 348969 | 1920.0003 | 5 | 46 | 3.294519 | -3.259819 | 2.400312 | 1.738632 | 10.40993 | 6.159573
2018-04-23 17:57 | 349089 | 2040.001 | 5 | 46 | 3.265785 | -3.259811 | 2.400312 | 1.84729 | 10.40993 | 6.516023
2018-04-23 17:59 | 349209 | 2160.001 | 5 | 46 | 3.233038 | -3.259838 | 2.400312 | 1.955961 | 10.40993 | 6.869178
2018-04-23 18:01 | 349329 | 2280.001 | 5 | 46 | 3.195023 | -3.26014 | 2.400312 | 2.064624 | 10.40993 | 7.218481
2018-04-23 18:03 | 349449 | 2400.001 | 5 | 46 | 3.149262 | -3.260117 | 2.400312 | 2.173288 | 10.40993 | 7.563268
2018-04-23 18:05 | 349569 | 2520.0011 | 5 | 46 | 3.091319 | -3.260021 | 2.400312 | 2.281947 | 10.40993 | 7.902454
2018-04-23 18:07 | 349689 | 2640.001 | 5 | 46 | 3.013724 | -3.259925 | 2.400312 | 2.390609 | 10.40993 | 8.234392
2018-04-23 18:07 | 349706.3 | 2657.252 | 5 | 46 | 2.999999 | -3.259832 | 2.400312 | 2.406236 | 10.40993 | 8.281384
2018-04-23 18:09 | 349826.3 | 120.0009 | 6 | 46 | 3.649944 | 0 | 2.400312 | 2.406244 | 10.40993 | 8.281406
2018-04-23 18:11 | 349946.3 | 240.001 | 6 | 46 | 3.683959 | 0 | 2.400312 | 2.406244 | 10.40993 | 8.281406
2018-04-23 18:12 | 350006.3 | 300.0024 | 6 | 46 | 3.690615 | 0 | 2.400312 | 2.406244 | 10.40993 | 8.281406
2018-04-23 18:12 | 350006.3 | 0.0027 | 7 | 47 | 3.690529 | 0 | 0 | 0 | 0 | 0
2018-04-23 18:14 | 350126.4 | 120.0002 | 2 | 47 | 4.200278 | 3.715384 | 0.1407268 | 5e-10 | 0.5898091 | 1.844e-09
2018-04-23 18:16 | 350246.4 | 240.0003 | 2 | 47 | 4.200219 | 3.319661 | 0.2574021 | 5e-10 | 1.079877 | 1.844e-09
2018-04-23 18:16 | 350271.3 | 264.932 | 2 | 47 | 4.200256 | 3.25999 | 0.2801806 | 5e-10 | 1.175552 | 1.844e-09
2018-04-23 18:18 | 350391.3 | 120.001 | 3 | 47 | 4.22222 | 3.259923 | 0.3884686 | 2.764e-09 | 1.63155 | 1.0913e-08
2018-04-23 18:20 | 350511.3 | 240.0012 | 3 | 47 | 4.241366 | 3.259925 | 0.497127 | 2.764e-09 | 2.09138 | 1.0913e-08
2018-04-23 18:22 | 350631.3 | 360.0002 | 3 | 47 | 4.261027 | 3.259959 | 0.60578 | 2.764e-09 | 2.553266 | 1.0913e-08
2018-04-23 18:24 | 350751.3 | 480.0011 | 3 | 47 | 4.283806 | 3.259971 | 0.7144392 | 2.764e-09 | 3.01747 | 1.0913e-08
2018-04-23 18:26 | 350871.3 | 600.001 | 3 | 47 | 4.309503 | 3.259841 | 0.8231046 | 2.764e-09 | 3.484343 | 1.0913e-08
2018-04-23 18:28 | 350991.3 | 720.0011 | 3 | 47 | 4.337959 | 3.259936 | 0.9317624 | 2.764e-09 | 3.954125 | 1.0913e-08
2018-04-23 18:30 | 351111.3 | 840.001 | 3 | 47 | 4.368585 | 3.259955 | 1.040419 | 2.764e-09 | 4.427107 | 1.0913e-08
2018-04-23 18:32 | 351231.3 | 960.001 | 3 | 47 | 4.400228 | 3.241731 | 1.14907 | 2.764e-09 | 4.90354 | 1.0913e-08
2018-04-23 18:34 | 351351.3 | 1080.0011 | 3 | 47 | 4.400286 | 2.942887 | 1.251902 | 2.764e-09 | 5.356026 | 1.0913e-08
2018-04-23 18:36 | 351471.3 | 1200.0007 | 3 | 47 | 4.4002 | 2.694299 | 1.345761 | 2.764e-09 | 5.769026 | 1.0913e-08
2018-04-23 18:38 | 351591.3 | 1320.0004 | 3 | 47 | 4.400221 | 2.482953 | 1.431937 | 2.764e-09 | 6.148224 | 1.0913e-08
2018-04-23 18:40 | 351711.3 | 1440.001 | 3 | 47 | 4.400201 | 2.30581 | 1.511669 | 2.764e-09 | 6.49906 | 1.0913e-08
2018-04-23 18:42 | 351831.3 | 1560.0018 | 3 | 47 | 4.400166 | 2.154317 | 1.585953 | 2.764e-09 | 6.825927 | 1.0913e-08
2018-04-23 18:44 | 351951.3 | 1680.0011 | 3 | 47 | 4.400243 | 2.020637 | 1.655477 | 2.764e-09 | 7.131845 | 1.0913e-08
2018-04-23 18:46 | 352071.3 | 1800.0002 | 3 | 47 | 4.400169 | 1.897095 | 1.720753 | 2.764e-09 | 7.419074 | 1.0913e-08
2018-04-23 18:48 | 352191.3 | 1920.0011 | 3 | 47 | 4.400182 | 1.783491 | 1.782077 | 2.764e-09 | 7.688911 | 1.0913e-08
2018-04-23 18:50 | 352311.3 | 2040.001 | 3 | 47 | 4.40019 | 1.677363 | 1.839732 | 2.764e-09 | 7.942603 | 1.0913e-08
2018-04-23 18:52 | 352431.3 | 2160.0011 | 3 | 47 | 4.400208 | 1.575936 | 1.89394 | 2.764e-09 | 8.181129 | 1.0913e-08
2018-04-23 18:54 | 352551.3 | 2280.0011 | 3 | 47 | 4.400201 | 1.477066 | 1.944801 | 2.764e-09 | 8.404925 | 1.0913e-08
2018-04-23 18:56 | 352671.3 | 2400.001 | 3 | 47 | 4.40016 | 1.385582 | 1.992498 | 2.764e-09 | 8.614803 | 1.0913e-08
2018-04-23 18:58 | 352791.3 | 2520.0011 | 3 | 47 | 4.400118 | 1.302 | 2.037284 | 2.764e-09 | 8.81187 | 1.0913e-08
2018-04-23 19:00 | 352911.3 | 2640.0003 | 3 | 47 | 4.40018 | 1.226576 | 2.079419 | 2.764e-09 | 8.997272 | 1.0913e-08
2018-04-23 19:02 | 353031.3 | 2760.0011 | 3 | 47 | 4.400216 | 1.156809 | 2.119123 | 2.764e-09 | 9.171973 | 1.0913e-08
2018-04-23 19:04 | 353151.3 | 2880.0002 | 3 | 47 | 4.400205 | 1.091673 | 2.156569 | 2.764e-09 | 9.336743 | 1.0913e-08
2018-04-23 19:06 | 353271.3 | 3000.001 | 3 | 47 | 4.400177 | 1.030144 | 2.191912 | 2.764e-09 | 9.49226 | 1.0913e-08
2018-04-23 19:08 | 353391.3 | 3120.0002 | 3 | 47 | 4.400141 | 0.9709568 | 2.225259 | 2.764e-09 | 9.63899 | 1.0913e-08
2018-04-23 19:10 | 353511.3 | 3240.0011 | 3 | 47 | 4.400136 | 0.9145756 | 2.256688 | 2.764e-09 | 9.777282 | 1.0913e-08
2018-04-23 19:12 | 353631.3 | 3360.0003 | 3 | 47 | 4.400188 | 0.8613434 | 2.28628 | 2.764e-09 | 9.907491 | 1.0913e-08
2018-04-23 19:14 | 353751.3 | 3480.0003 | 3 | 47 | 4.400198 | 0.8124886 | 2.314163 | 2.764e-09 | 10.03018 | 1.0913e-08
2018-04-23 19:16 | 353871.3 | 3600.0003 | 3 | 47 | 4.400167 | 0.765667 | 2.34045 | 2.764e-09 | 10.14585 | 1.0913e-08
2018-04-23 19:18 | 353991.3 | 3720.0003 | 3 | 47 | 4.400153 | 0.7205534 | 2.3652 | 2.764e-09 | 10.25475 | 1.0913e-08
2018-04-23 19:20 | 354111.3 | 3840.001 | 3 | 47 | 4.400204 | 0.6792383 | 2.388511 | 2.764e-09 | 10.35732 | 1.0913e-08
2018-04-23 19:22 | 354192.3 | 3920.9393 | 3 | 47 | 4.400149 | 0.6519928 | 2.403463 | 2.764e-09 | 10.42311 | 1.0913e-08
2018-04-23 19:24 | 354312.3 | 120.0009 | 4 | 47 | 4.28784 | 0 | 2.403463 | 2.764e-09 | 10.42311 | 1.0913e-08
2018-04-23 19:26 | 354432.3 | 240.0002 | 4 | 47 | 4.276184 | 0 | 2.403463 | 2.764e-09 | 10.42311 | 1.0913e-08
2018-04-23 19:27 | 354492.3 | 300.0024 | 4 | 47 | 4.273069 | 0 | 2.403463 | 2.764e-09 | 10.42311 | 1.0913e-08
2018-04-23 19:29 | 354612.4166 | 120.0009 | 5 | 47 | 3.817446 | -3.260105 | 2.403463 | 0.1086606 | 10.42311 | 0.4209341
2018-04-23 19:31 | 354732.4159 | 240.0002 | 5 | 47 | 3.765558 | -3.260128 | 2.403463 | 0.2173263 | 10.42311 | 0.832814
2018-04-23 19:33 | 354852.4167 | 360.001 | 5 | 47 | 3.718595 | -3.260125 | 2.403463 | 0.3259814 | 10.42311 | 1.239393
2018-04-23 19:35 | 354972.4167 | 480.001 | 5 | 47 | 3.672969 | -3.259905 | 2.403463 | 0.4346539 | 10.42311 | 1.641024
2018-04-23 19:37 | 355092.4157 | 600 | 5 | 47 | 3.628009 | -3.260132 | 2.403463 | 0.5433109 | 10.42311 | 2.037661
2018-04-23 19:39 | 355212.4158 | 720.0001 | 5 | 47 | 3.586105 | -3.259781 | 2.403463 | 0.6519855 | 10.42311 | 2.429627
2018-04-23 19:41 | 355332.4166 | 840.0009 | 5 | 47 | 3.547992 | -3.260154 | 2.403463 | 0.760644 | 10.42311 | 2.817186
2018-04-23 19:43 | 355452.4158 | 960.0001 | 5 | 47 | 3.513303 | -3.260183 | 2.403463 | 0.8693131 | 10.42311 | 3.200827
2018-04-23 19:45 | 355572.4166 | 1080.0009 | 5 | 47 | 3.481308 | -3.260063 | 2.403463 | 0.9779781 | 10.42311 | 3.580844
2018-04-23 19:47 | 355692.4158 | 1200.0001 | 5 | 47 | 3.450447 | -3.260172 | 2.403463 | 1.086634 | 10.42311 | 3.957417
2018-04-23 19:49 | 355812.4166 | 1320.0009 | 5 | 47 | 3.421398 | -3.260147 | 2.403463 | 1.195299 | 10.42311 | 4.330774
2018-04-23 19:51 | 355932.4158 | 1440.0001 | 5 | 47 | 3.394148 | -3.260165 | 2.403463 | 1.303951 | 10.42311 | 4.701012
2018-04-23 19:53 | 356052.4167 | 1560.001 | 5 | 47 | 3.369394 | -3.260147 | 2.403463 | 1.41262 | 10.42311 | 5.068486
2018-04-23 19:55 | 356172.4158 | 1680.0001 | 5 | 47 | 3.345589 | -3.259788 | 2.403463 | 1.521294 | 10.42311 | 5.433355
2018-04-23 19:57 | 356292.4158 | 1800.0001 | 5 | 47 | 3.321666 | -3.260179 | 2.403463 | 1.629955 | 10.42311 | 5.795591
2018-04-23 19:59 | 356412.4166 | 1920.0009 | 5 | 47 | 3.296914 | -3.26011 | 2.403463 | 1.738615 | 10.42311 | 6.155188
2018-04-23 20:01 | 356532.4159 | 2040.0002 | 5 | 47 | 3.269384 | -3.260114 | 2.403463 | 1.847279 | 10.42311 | 6.511981
2018-04-23 20:03 | 356652.4158 | 2160.0001 | 5 | 47 | 3.238203 | -3.260065 | 2.403463 | 1.955951 | 10.42311 | 6.865633
2018-04-23 20:05 | 356772.4158 | 2280.0001 | 5 | 47 | 3.200826 | -3.260157 | 2.403463 | 2.064611 | 10.42311 | 7.215526
2018-04-23 20:07 | 356892.4158 | 2400.0001 | 5 | 47 | 3.154998 | -3.26015 | 2.403463 | 2.173282 | 10.42311 | 7.560966
2018-04-23 20:09 | 357012.4158 | 2520.0001 | 5 | 47 | 3.096871 | -3.260181 | 2.403463 | 2.28195 | 10.42311 | 7.900787
2018-04-23 20:11 | 357132.4158 | 2640.0001 | 5 | 47 | 3.018944 | -3.260101 | 2.403463 | 2.39061 | 10.42311 | 8.233305
2018-04-23 20:11 | 357155.8148 | 2663.3991 | 5 | 47 | 2.999995 | -3.260035 | 2.403463 | 2.411799 | 10.42311 | 8.297076
2018-04-23 20:13 | 357275.8 | 120.001 | 6 | 47 | 3.647982 | 0 | 2.403463 | 2.411809 | 10.42311 | 8.297106
2018-04-23 20:15 | 357395.8 | 240.0011 | 6 | 47 | 3.68214 | 0 | 2.403463 | 2.411809 | 10.42311 | 8.297106
2018-04-23 20:16 | 357455.8 | 300.0017 | 6 | 47 | 3.688958 | 0 | 2.403463 | 2.411809 | 10.42311 | 8.297106
2018-04-23 20:16 | 357455.9 | 0.0026 | 7 | 48 | 3.689015 | 0 | 0 | 0 | 0 | 0
2018-04-23 20:18 | 357575.9 | 120.001 | 2 | 48 | 4.200319 | 3.738461 | 0.1413171 | 4.841e-09 | 0.5922217 | 1.7859e-08
2018-04-23 20:20 | 357695.9 | 240.0001 | 2 | 48 | 4.200239 | 3.344529 | 0.2587833 | 4.841e-09 | 1.08561 | 1.7859e-08
2018-04-23 20:21 | 357731.9 | 276.0031 | 2 | 48 | 4.200281 | 3.259988 | 0.2917986 | 4.841e-09 | 1.224283 | 1.7859e-08
2018-04-23 20:23 | 357851.9 | 120.0001 | 3 | 48 | 4.221587 | 3.259822 | 0.4000738 | 4.841e-09 | 1.680198 | 1.7859e-08
2018-04-23 20:25 | 357971.9 | 240.0001 | 3 | 48 | 4.240319 | 3.259906 | 0.5087391 | 4.841e-09 | 2.139971 | 1.7859e-08
2018-04-23 20:27 | 358091.9 | 360.0001 | 3 | 48 | 4.259871 | 3.259892 | 0.6173962 | 4.841e-09 | 2.601753 | 1.7859e-08
2018-04-23 20:29 | 358211.9 | 480.0009 | 3 | 48 | 4.282327 | 3.259933 | 0.7260572 | 4.841e-09 | 3.065821 | 1.7859e-08
2018-04-23 20:31 | 358331.9 | 600.0001 | 3 | 48 | 4.307599 | 3.259923 | 0.8347148 | 4.841e-09 | 3.532477 | 1.7859e-08
2018-04-23 20:33 | 358451.9 | 720.0009 | 3 | 48 | 4.335713 | 3.25987 | 0.9433725 | 4.841e-09 | 4.002036 | 1.7859e-08
2018-04-23 20:35 | 358571.9 | 840.0002 | 3 | 48 | 4.365961 | 3.259877 | 1.05202 | 4.841e-09 | 4.474728 | 1.7859e-08
2018-04-23 20:37 | 358691.9 | 960.0001 | 3 | 48 | 4.398312 | 3.259929 | 1.160687 | 4.841e-09 | 4.950904 | 1.7859e-08
2018-04-23 20:39 | 358811.9 | 1080.0002 | 3 | 48 | 4.400283 | 2.97326 | 1.264578 | 4.841e-09 | 5.408041 | 1.7859e-08
2018-04-23 20:41 | 358931.9 | 1200.0001 | 3 | 48 | 4.400218 | 2.718204 | 1.359331 | 4.841e-09 | 5.824977 | 1.7859e-08
2018-04-23 20:43 | 359051.9 | 1320.001 | 3 | 48 | 4.400199 | 2.494599 | 1.446124 | 4.841e-09 | 6.206889 | 1.7859e-08
2018-04-23 20:45 | 359171.9 | 1440.0001 | 3 | 48 | 4.400241 | 2.304778 | 1.52603 | 4.841e-09 | 6.558494 | 1.7859e-08
2018-04-23 20:47 | 359291.9 | 1560.0002 | 3 | 48 | 4.400208 | 2.139956 | 1.60004 | 4.841e-09 | 6.884151 | 1.7859e-08
2018-04-23 20:49 | 359411.9 | 1680.0001 | 3 | 48 | 4.400235 | 1.996871 | 1.668938 | 4.841e-09 | 7.187317 | 1.7859e-08
2018-04-23 20:51 | 359531.9 | 1800.0009 | 3 | 48 | 4.400174 | 1.868088 | 1.733301 | 4.841e-09 | 7.470527 | 1.7859e-08
2018-04-23 20:53 | 359651.9 | 1920.0002 | 3 | 48 | 4.400175 | 1.752148 | 1.793627 | 4.841e-09 | 7.735972 | 1.7859e-08
2018-04-23 20:55 | 359771.9 | 2040.001 | 3 | 48 | 4.400194 | 1.647365 | 1.850247 | 4.841e-09 | 7.985111 | 1.7859e-08
2018-04-23 20:57 | 359891.9 | 2160.001 | 3 | 48 | 4.400199 | 1.548976 | 1.903493 | 4.841e-09 | 8.219403 | 1.7859e-08
2018-04-23 20:59 | 360011.9 | 2280.001 | 3 | 48 | 4.400177 | 1.458972 | 1.953609 | 4.841e-09 | 8.439922 | 1.7859e-08
2018-04-23 21:01 | 360131.9 | 2400.0009 | 3 | 48 | 4.400073 | 1.373923 | 2.000825 | 4.841e-09 | 8.647682 | 1.7859e-08
2018-04-23 21:03 | 360251.9 | 2520.0002 | 3 | 48 | 4.400178 | 1.296514 | 2.045333 | 4.841e-09 | 8.843524 | 1.7859e-08
2018-04-23 21:05 | 360371.9 | 2640.0001 | 3 | 48 | 4.400177 | 1.224039 | 2.087324 | 4.841e-09 | 9.028295 | 1.7859e-08
2018-04-23 21:07 | 360491.9 | 2760.0002 | 3 | 48 | 4.400183 | 1.157502 | 2.126992 | 4.841e-09 | 9.202839 | 1.7859e-08
2018-04-23 21:09 | 360611.9 | 2880.0009 | 3 | 48 | 4.400157 | 1.095452 | 2.164532 | 4.841e-09 | 9.368022 | 1.7859e-08
2018-04-23 21:11 | 360731.9 | 3000.0009 | 3 | 48 | 4.400191 | 1.036317 | 2.200038 | 4.841e-09 | 9.524253 | 1.7859e-08
2018-04-23 21:13 | 360851.9 | 3120.001 | 3 | 48 | 4.400177 | 0.9797726 | 2.233623 | 4.841e-09 | 9.672034 | 1.7859e-08
2018-04-23 21:15 | 360971.9 | 3240.0001 | 3 | 48 | 4.400149 | 0.9233532 | 2.265333 | 4.841e-09 | 9.811563 | 1.7859e-08
2018-04-23 21:17 | 361091.9 | 3360.0002 | 3 | 48 | 4.400129 | 0.8694811 | 2.295212 | 4.841e-09 | 9.943032 | 1.7859e-08
2018-04-23 21:19 | 361211.9 | 3480.001 | 3 | 48 | 4.400199 | 0.8189812 | 2.323332 | 4.841e-09 | 10.06676 | 1.7859e-08
2018-04-23 21:21 | 361331.9 | 3600.0002 | 3 | 48 | 4.400176 | 0.7707977 | 2.349812 | 4.841e-09 | 10.18328 | 1.7859e-08
2018-04-23 21:23 | 361451.9 | 3720.0001 | 3 | 48 | 4.400172 | 0.7256794 | 2.374741 | 4.841e-09 | 10.29297 | 1.7859e-08
2018-04-23 21:25 | 361571.9 | 3840.0009 | 3 | 48 | 4.400138 | 0.6830034 | 2.3982 | 4.841e-09 | 10.39619 | 1.7859e-08
2018-04-23 21:26 | 361662.7 | 3930.7736 | 3 | 48 | 4.400168 | 0.6519995 | 2.415023 | 4.841e-09 | 10.47022 | 1.7859e-08
2018-04-23 21:28 | 361782.7 | 120.0007 | 4 | 48 | 4.288762 | 0 | 2.415023 | 4.841e-09 | 10.47022 | 1.7859e-08
2018-04-23 21:30 | 361902.7 | 240 | 4 | 48 | 4.277248 | 0 | 2.415023 | 4.841e-09 | 10.47022 | 1.7859e-08
2018-04-23 21:31 | 361962.7 | 300.0013 | 4 | 48 | 4.274155 | 0 | 2.415023 | 4.841e-09 | 10.47022 | 1.7859e-08
2018-04-23 21:33 | 362082.8 | 120.0009 | 5 | 48 | 3.82051 | -3.260128 | 2.415023 | 0.1086579 | 10.47022 | 0.4212264
2018-04-23 21:35 | 362202.8 | 240.0002 | 5 | 48 | 3.768623 | -3.260163 | 2.415023 | 0.2173283 | 10.47022 | 0.8334615
2018-04-23 21:37 | 362322.8 | 360.0009 | 5 | 48 | 3.721514 | -3.260125 | 2.415023 | 0.3259806 | 10.47022 | 1.240362
2018-04-23 21:39 | 362442.8 | 480.0002 | 5 | 48 | 3.675426 | -3.260108 | 2.415023 | 0.4346471 | 10.47022 | 1.642252
2018-04-23 21:41 | 362562.8 | 600.001 | 5 | 48 | 3.630462 | -3.260139 | 2.415023 | 0.5433318 | 10.47022 | 2.039252
2018-04-23 21:43 | 362682.8 | 720.0009 | 5 | 48 | 3.58895 | -3.26012 | 2.415023 | 0.6519977 | 10.47022 | 2.431473
2018-04-23 21:45 | 362802.8 | 840.0009 | 5 | 48 | 3.550498 | -3.260117 | 2.415023 | 0.7606594 | 10.47022 | 2.81933
2018-04-23 21:47 | 362922.8 | 960.0009 | 5 | 48 | 3.51524 | -3.259923 | 2.415023 | 0.8693277 | 10.47022 | 3.20321
2018-04-23 21:49 | 363042.8 | 1080.0009 | 5 | 48 | 3.482519 | -3.259819 | 2.415023 | 0.9779903 | 10.47022 | 3.583388
2018-04-23 21:51 | 363162.8 | 1200.0001 | 5 | 48 | 3.4521 | -3.260141 | 2.415023 | 1.086661 | 10.47022 | 3.960163
2018-04-23 21:53 | 363282.8 | 1320.0009 | 5 | 48 | 3.423058 | -3.259865 | 2.415023 | 1.195316 | 10.47022 | 4.333656
2018-04-23 21:55 | 363402.8 | 1440.001 | 5 | 48 | 3.395695 | -3.259846 | 2.415023 | 1.303986 | 10.47022 | 4.704135
2018-04-23 21:57 | 363522.8 | 1560.0009 | 5 | 48 | 3.369936 | -3.25979 | 2.415023 | 1.412643 | 10.47022 | 5.071699
2018-04-23 21:59 | 363642.8 | 1680.0009 | 5 | 48 | 3.345015 | -3.260177 | 2.415023 | 1.521311 | 10.47022 | 5.436546
2018-04-23 22:01 | 363762.8 | 1800.0001 | 5 | 48 | 3.319815 | -3.260117 | 2.415023 | 1.629971 | 10.47022 | 5.798649
2018-04-23 22:03 | 363882.8 | 1920.0009 | 5 | 48 | 3.293357 | -3.259856 | 2.415023 | 1.738625 | 10.47022 | 6.157942
2018-04-23 22:05 | 364002.8 | 2040.0001 | 5 | 48 | 3.264314 | -3.259863 | 2.415023 | 1.847302 | 10.47022 | 6.514298
2018-04-23 22:07 | 364122.8 | 2160.0009 | 5 | 48 | 3.231598 | -3.259878 | 2.415023 | 1.955953 | 10.47022 | 6.867239
2018-04-23 22:09 | 364242.8 | 2280.001 | 5 | 48 | 3.193257 | -3.260137 | 2.415023 | 2.064622 | 10.47022 | 7.216381
2018-04-23 22:11 | 364362.8 | 2400.0009 | 5 | 48 | 3.147558 | -3.260086 | 2.415023 | 2.173287 | 10.47022 | 7.560977
2018-04-23 22:13 | 364482.8 | 2520.0002 | 5 | 48 | 3.09048 | -3.259996 | 2.415023 | 2.281949 | 10.47022 | 7.900032
2018-04-23 22:15 | 364602.8 | 2640.0009 | 5 | 48 | 3.01398 | -3.259777 | 2.415023 | 2.390615 | 10.47022 | 8.231936
2018-04-23 22:16 | 364620.5 | 2657.6447 | 5 | 48 | 2.999996 | -3.260077 | 2.415023 | 2.406598 | 10.47022 | 8.279997
2018-04-23 22:18 | 364740.5 | 120.0007 | 6 | 48 | 3.649984 | 0 | 2.415023 | 2.406598 | 10.47022 | 8.279997
2018-04-23 22:20 | 364860.5 | 240.0007 | 6 | 48 | 3.683976 | 0 | 2.415023 | 2.406598 | 10.47022 | 8.279997
2018-04-23 22:21 | 364920.5 | 300.0021 | 6 | 48 | 3.690619 | 0 | 2.415023 | 2.406598 | 10.47022 | 8.279997
2018-04-23 22:21 | 364920.5 | 0.0035 | 7 | 49 | 3.690653 | 0 | 0 | 0 | 0 | 0
2018-04-23 22:23 | 365040.6 | 120.0002 | 2 | 49 | 4.200283 | 3.737494 | 0.1413075 | 3.185e-09 | 0.5921968 | 1.1754e-08
2018-04-23 22:25 | 365160.6 | 240.0003 | 2 | 49 | 4.200269 | 3.346723 | 0.2588067 | 3.185e-09 | 1.085724 | 1.1754e-08
2018-04-23 22:25 | 365198.3 | 277.652 | 2 | 49 | 4.200255 | 3.259994 | 0.2933492 | 3.185e-09 | 1.230812 | 1.1754e-08
2018-04-23 22:27 | 365318.3 | 120.0001 | 3 | 49 | 4.221179 | 3.259904 | 0.4016284 | 3.185e-09 | 1.686711 | 1.1754e-08
2018-04-23 22:29 | 365438.3 | 240.0001 | 3 | 49 | 4.240309 | 3.259908 | 0.5102926 | 3.185e-09 | 2.146443 | 1.1754e-08
2018-04-23 22:31 | 365558.3 | 360.0009 | 3 | 49 | 4.260566 | 3.259973 | 0.618951 | 3.185e-09 | 2.608262 | 1.1754e-08
2018-04-23 22:33 | 365678.3 | 480.0002 | 3 | 49 | 4.283932 | 3.259837 | 0.7276059 | 3.185e-09 | 3.07244 | 1.1754e-08
2018-04-23 22:35 | 365798.3 | 600.0009 | 3 | 49 | 4.310042 | 3.259994 | 0.8362597 | 3.185e-09 | 3.539302 | 1.1754e-08
2018-04-23 22:37 | 365918.3 | 720.0009 | 3 | 49 | 4.338526 | 3.259929 | 0.944921 | 3.185e-09 | 4.009162 | 1.1754e-08
2018-04-23 22:39 | 366038.3 | 840.0002 | 3 | 49 | 4.369141 | 3.259889 | 1.053574 | 3.185e-09 | 4.482195 | 1.1754e-08
2018-04-23 22:41 | 366158.3 | 960.0001 | 3 | 49 | 4.40029 | 3.234153 | 1.162217 | 3.185e-09 | 4.958644 | 1.1754e-08
2018-04-23 22:43 | 366278.3 | 1080.0002 | 3 | 49 | 4.400208 | 2.936049 | 1.264834 | 3.185e-09 | 5.410183 | 1.1754e-08
2018-04-23 22:45 | 366398.3 | 1200.0001 | 3 | 49 | 4.400236 | 2.685132 | 1.358414 | 3.185e-09 | 5.821961 | 1.1754e-08
2018-04-23 22:47 | 366518.3 | 1320.0018 | 3 | 49 | 4.400221 | 2.468371 | 1.444207 | 3.185e-09 | 6.199467 | 1.1754e-08
2018-04-23 22:49 | 366638.3 | 1440.0009 | 3 | 49 | 4.400177 | 2.283154 | 1.523311 | 3.185e-09 | 6.547543 | 1.1754e-08
2018-04-23 22:51 | 366758.3 | 1560.0002 | 3 | 49 | 4.400174 | 2.123271 | 1.596715 | 3.185e-09 | 6.870538 | 1.1754e-08
2018-04-23 22:53 | 366878.3 | 1680.0001 | 3 | 49 | 4.400221 | 1.982466 | 1.665089 | 3.185e-09 | 7.171393 | 1.1754e-08
2018-04-23 22:55 | 366998.3 | 1800.0001 | 3 | 49 | 4.400217 | 1.856053 | 1.729025 | 3.185e-09 | 7.452726 | 1.1754e-08
2018-04-23 22:57 | 367118.3 | 1920.001 | 3 | 49 | 4.400182 | 1.741511 | 1.788943 | 3.185e-09 | 7.716375 | 1.1754e-08
2018-04-23 22:59 | 367238.3 | 2040.0009 | 3 | 49 | 4.400152 | 1.6378 | 1.845256 | 3.185e-09 | 7.964167 | 1.1754e-08
2018-04-23 23:01 | 367358.3 | 2160.0009 | 3 | 49 | 4.400207 | 1.542217 | 1.898241 | 3.185e-09 | 8.197308 | 1.1754e-08
2018-04-23 23:03 | 367478.3 | 2280.0001 | 3 | 49 | 4.400112 | 1.45266 | 1.94813 | 3.185e-09 | 8.416829 | 1.1754e-08
2018-04-23 23:05 | 367598.3 | 2400.0009 | 3 | 49 | 4.400201 | 1.369718 | 1.995155 | 3.185e-09 | 8.623746 | 1.1754e-08
2018-04-23 23:07 | 367718.3 | 2520.0002 | 3 | 49 | 4.400199 | 1.292698 | 2.039502 | 3.185e-09 | 8.818883 | 1.1754e-08
2018-04-23 23:09 | 367838.3 | 2640.0001 | 3 | 49 | 4.400166 | 1.220003 | 2.081353 | 3.185e-09 | 9.003034 | 1.1754e-08
2018-04-23 23:11 | 367958.3 | 2760.0009 | 3 | 49 | 4.400157 | 1.151685 | 2.120872 | 3.185e-09 | 9.176925 | 1.1754e-08
2018-04-23 23:13 | 368078.3 | 2880.0001 | 3 | 49 | 4.4002 | 1.088406 | 2.158188 | 3.185e-09 | 9.34112 | 1.1754e-08
2018-04-23 23:15 | 368198.3 | 3000.0009 | 3 | 49 | 4.400136 | 1.028056 | 2.193449 | 3.185e-09 | 9.496275 | 1.1754e-08
2018-04-23 23:17 | 368318.3 | 3120.001 | 3 | 49 | 4.400104 | 0.9709215 | 2.226767 | 3.185e-09 | 9.642879 | 1.1754e-08
2018-04-23 23:19 | 368438.3 | 3240.0018 | 3 | 49 | 4.400151 | 0.9175854 | 2.25824 | 3.185e-09 | 9.781368 | 1.1754e-08
2018-04-23 23:21 | 368558.3 | 3360.0002 | 3 | 49 | 4.400208 | 0.8660603 | 2.287949 | 3.185e-09 | 9.912088 | 1.1754e-08
2018-04-23 23:23 | 368678.3 | 3480.0009 | 3 | 49 | 4.400149 | 0.8152781 | 2.315964 | 3.185e-09 | 10.03536 | 1.1754e-08
2018-04-23 23:25 | 368798.3 | 3600.0002 | 3 | 49 | 4.40015 | 0.7682037 | 2.34234 | 3.185e-09 | 10.15142 | 1.1754e-08
2018-04-23 23:27 | 368918.3 | 3720.0002 | 3 | 49 | 4.400143 | 0.7241478 | 2.367208 | 3.185e-09 | 10.26084 | 1.1754e-08
2018-04-23 23:29 | 369038.3 | 3840.0002 | 3 | 49 | 4.400185 | 0.6825476 | 2.39064 | 3.185e-09 | 10.36395 | 1.1754e-08
2018-04-23 23:31 | 369129.2 | 3930.9111 | 3 | 49 | 4.400133 | 0.6519947 | 2.407481 | 3.185e-09 | 10.43805 | 1.1754e-08
2018-04-23 23:33 | 369249.3 | 120.001 | 4 | 49 | 4.289008 | 0 | 2.407481 | 3.185e-09 | 10.43805 | 1.1754e-08
2018-04-23 23:35 | 369369.3 | 240.0002 | 4 | 49 | 4.277533 | 0 | 2.407481 | 3.185e-09 | 10.43805 | 1.1754e-08
2018-04-23 23:36 | 369429.3 | 300.0024 | 4 | 49 | 4.274451 | 0 | 2.407481 | 3.185e-09 | 10.43805 | 1.1754e-08
2018-04-23 23:38 | 369549.3 | 120.0009 | 5 | 49 | 3.822652 | -3.259789 | 2.407481 | 0.1086487 | 10.43805 | 0.4214018
2018-04-23 23:40 | 369669.3 | 240.0002 | 5 | 49 | 3.770547 | -3.26019 | 2.407481 | 0.2173215 | 10.43805 | 0.8338675
2018-04-23 23:42 | 369789.3 | 360.0001 | 5 | 49 | 3.723781 | -3.26016 | 2.407481 | 0.3259877 | 10.43805 | 1.241046
2018-04-23 23:44 | 369909.3 | 480.0002 | 5 | 49 | 3.678237 | -3.259848 | 2.407481 | 0.4346519 | 10.43805 | 1.643197
2018-04-23 23:46 | 370029.3 | 600.0009 | 5 | 49 | 3.633638 | -3.260135 | 2.407481 | 0.5433191 | 10.43805 | 2.040465
2018-04-23 23:48 | 370149.3 | 720.0009 | 5 | 49 | 3.591406 | -3.260192 | 2.407481 | 0.6519794 | 10.43805 | 2.432972
2018-04-23 23:50 | 370269.3 | 840.0009 | 5 | 49 | 3.55303 | -3.260127 | 2.407481 | 0.7606482 | 10.43805 | 2.821121
2018-04-23 23:52 | 370389.3 | 960.0009 | 5 | 49 | 3.518137 | -3.259852 | 2.407481 | 0.86931 | 10.43805 | 3.205275
2018-04-23 23:54 | 370509.3 | 1080.0001 | 5 | 49 | 3.485794 | -3.260112 | 2.407481 | 0.977979 | 10.43805 | 3.585805
2018-04-23 23:56 | 370629.3 | 1200.0001 | 5 | 49 | 3.455254 | -3.259831 | 2.407481 | 1.086644 | 10.43805 | 3.962914
2018-04-23 23:58 | 370749.3 | 1320.0001 | 5 | 49 | 3.426386 | -3.259892 | 2.407481 | 1.195309 | 10.43805 | 4.336801
2018-04-24 | 370869.3 | 1440.0002 | 5 | 49 | 3.398633 | -3.260143 | 2.407481 | 1.303968 | 10.43805 | 4.707585
2018-04-24 00:02 | 370989.3 | 1560.0002 | 5 | 49 | 3.372148 | -3.259763 | 2.407481 | 1.412632 | 10.43805 | 5.075435
2018-04-24 00:04 | 371109.3 | 1680.0009 | 5 | 49 | 3.347082 | -3.25999 | 2.407481 | 1.52128 | 10.43805 | 5.440434
2018-04-24 00:06 | 371229.3 | 1800.0001 | 5 | 49 | 3.321716 | -3.260154 | 2.407481 | 1.629951 | 10.43805 | 5.802794
2018-04-24 00:08 | 371349.3 | 1920.0009 | 5 | 49 | 3.29512 | -3.259812 | 2.407481 | 1.738608 | 10.43805 | 6.162291
2018-04-24 00:10 | 371469.3 | 2040.0001 | 5 | 49 | 3.265718 | -3.260172 | 2.407481 | 1.84727 | 10.43805 | 6.518775
2018-04-24 00:12 | 371589.3 | 2160.0001 | 5 | 49 | 3.232777 | -3.260132 | 2.407481 | 1.955943 | 10.43805 | 6.871921
2018-04-24 00:14 | 371709.3 | 2280.0001 | 5 | 49 | 3.19456 | -3.260134 | 2.407481 | 2.06461 | 10.43805 | 7.221207
2018-04-24 00:16 | 371829.3 | 2400.0009 | 5 | 49 | 3.149109 | -3.259854 | 2.407481 | 2.173268 | 10.43805 | 7.565928
2018-04-24 00:18 | 371949.3 | 2520.0002 | 5 | 49 | 3.091932 | -3.260179 | 2.407481 | 2.281933 | 10.43805 | 7.905144
2018-04-24 00:20 | 372069.3 | 2640.0001 | 5 | 49 | 3.015375 | -3.259903 | 2.407481 | 2.390599 | 10.43805 | 8.237204
2018-04-24 00:20 | 372088.9 | 2659.5415 | 5 | 49 | 3 | -3.260115 | 2.407481 | 2.408285 | 10.43805 | 8.2904
2018-04-24 00:22 | 372208.9 | 119.9999 | 6 | 49 | 3.649572 | 0 | 2.407481 | 2.408285 | 10.43805 | 8.2904
2018-04-24 00:24 | 372328.9 | 240.0007 | 6 | 49 | 3.683667 | 0 | 2.407481 | 2.408285 | 10.43805 | 8.2904
2018-04-24 00:25 | 372388.9 | 300.0013 | 6 | 49 | 3.690357 | 0 | 2.407481 | 2.408285 | 10.43805 | 8.2904
2018-04-24 00:25 | 372388.9 | 0.0027 | 7 | 50 | 3.690247 | 0 | 0 | 0 | 0 | 0
2018-04-24 00:27 | 372509 | 120.0009 | 2 | 50 | 4.200311 | 3.713891 | 0.1406509 | 1.123e-09 | 0.5894925 | 4.145e-09
2018-04-24 00:29 | 372629 | 240.001 | 2 | 50 | 4.20029 | 3.323237 | 0.2573646 | 1.123e-09 | 1.079721 | 4.145e-09
2018-04-24 00:29 | 372655.7 | 266.7199 | 2 | 50 | 4.20023 | 3.259995 | 0.2817923 | 1.123e-09 | 1.182323 | 4.145e-09
2018-04-24 00:31 | 372775.8 | 120.0002 | 3 | 50 | 4.221755 | 3.259982 | 0.3900586 | 1.123e-09 | 1.638207 | 4.145e-09
2018-04-24 00:33 | 372895.8 | 240.0003 | 3 | 50 | 4.240926 | 3.259883 | 0.4987159 | 1.123e-09 | 2.097983 | 4.145e-09
2018-04-24 00:35 | 373015.8 | 360.001 | 3 | 50 | 4.260613 | 3.259942 | 0.6073871 | 1.123e-09 | 2.559905 | 4.145e-09
2018-04-24 00:37 | 373135.8 | 480.001 | 3 | 50 | 4.283181 | 3.259871 | 0.7160467 | 1.123e-09 | 3.024054 | 4.145e-09
2018-04-24 00:39 | 373255.8 | 600.001 | 3 | 50 | 4.308739 | 3.259864 | 0.8246979 | 1.123e-09 | 3.490793 | 4.145e-09
2018-04-24 00:41 | 373375.8 | 720.001 | 3 | 50 | 4.337224 | 3.259917 | 0.9333665 | 1.123e-09 | 3.960545 | 4.145e-09
2018-04-24 00:43 | 373495.8 | 840.0011 | 3 | 50 | 4.368094 | 3.259976 | 1.042023 | 1.123e-09 | 4.433477 | 4.145e-09
2018-04-24 00:45 | 373615.8 | 960.0011 | 3 | 50 | 4.400288 | 3.256167 | 1.150669 | 1.123e-09 | 4.909804 | 4.145e-09
2018-04-24 00:47 | 373735.8 | 1080.0003 | 3 | 50 | 4.400226 | 2.956767 | 1.253945 | 1.123e-09 | 5.364243 | 4.145e-09
2018-04-24 00:49 | 373855.8 | 1200.0003 | 3 | 50 | 4.400249 | 2.706502 | 1.348242 | 1.123e-09 | 5.779171 | 4.145e-09
2018-04-24 00:51 | 373975.8 | 1320.0003 | 3 | 50 | 4.40024 | 2.488769 | 1.434734 | 1.123e-09 | 6.159756 | 4.145e-09
2018-04-24 00:53 | 374095.8 | 1440.0011 | 3 | 50 | 4.400198 | 2.302285 | 1.514513 | 1.123e-09 | 6.5108 | 4.145e-09
2018-04-24 00:55 | 374215.8 | 1560.0002 | 3 | 50 | 4.400214 | 2.142959 | 1.588537 | 1.123e-09 | 6.836524 | 4.145e-09
2018-04-24 00:57 | 374335.8 | 1680.0003 | 3 | 50 | 4.400196 | 2.003543 | 1.657599 | 1.123e-09 | 7.14041 | 4.145e-09
2018-04-24 00:59 | 374455.8 | 1800.0002 | 3 | 50 | 4.400183 | 1.876331 | 1.722232 | 1.123e-09 | 7.424806 | 4.145e-09
2018-04-24 01:01 | 374575.8 | 1920.0003 | 3 | 50 | 4.400168 | 1.760881 | 1.782832 | 1.123e-09 | 7.691461 | 4.145e-09
2018-04-24 01:03 | 374695.8 | 2040.0011 | 3 | 50 | 4.40023 | 1.655977 | 1.839759 | 1.123e-09 | 7.94195 | 4.145e-09
2018-04-24 01:05 | 374815.8 | 2160.0003 | 3 | 50 | 4.400272 | 1.558488 | 1.893296 | 1.123e-09 | 8.177523 | 4.145e-09
2018-04-24 01:07 | 374935.8 | 2280.0011 | 3 | 50 | 4.400144 | 1.46631 | 1.943683 | 1.123e-09 | 8.399236 | 4.145e-09
2018-04-24 01:09 | 375055.8 | 2400.0002 | 3 | 50 | 4.400132 | 1.381356 | 1.991139 | 1.123e-09 | 8.608047 | 4.145e-09
2018-04-24 01:11 | 375175.8 | 2520.0003 | 3 | 50 | 4.400208 | 1.302329 | 2.035854 | 1.123e-09 | 8.804801 | 4.145e-09
2018-04-24 01:13 | 375295.8 | 2640.0003 | 3 | 50 | 4.400155 | 1.227285 | 2.077997 | 1.123e-09 | 8.99024 | 4.145e-09
2018-04-24 01:15 | 375415.8 | 2760.001 | 3 | 50 | 4.400156 | 1.155697 | 2.117703 | 1.123e-09 | 9.164953 | 4.145e-09
2018-04-24 01:17 | 375535.8 | 2880.0002 | 3 | 50 | 4.400246 | 1.09054 | 2.155124 | 1.123e-09 | 9.329611 | 4.145e-09
2018-04-24 01:19 | 375655.8 | 3000.001 | 3 | 50 | 4.400149 | 1.028041 | 2.190412 | 1.123e-09 | 9.484884 | 4.145e-09
2018-04-24 01:21 | 375775.8 | 3120.0011 | 3 | 50 | 4.400184 | 0.9704218 | 2.223711 | 1.123e-09 | 9.631404 | 4.145e-09
2018-04-24 01:23 | 375895.8 | 3240.001 | 3 | 50 | 4.400172 | 0.9151917 | 2.255123 | 1.123e-09 | 9.769622 | 4.145e-09
2018-04-24 01:25 | 376015.8 | 3360.0011 | 3 | 50 | 4.400165 | 0.8622131 | 2.284743 | 1.123e-09 | 9.899957 | 4.145e-09
2018-04-24 01:27 | 376135.8 | 3480.0011 | 3 | 50 | 4.40016 | 0.811964 | 2.312633 | 1.123e-09 | 10.02268 | 4.145e-09
2018-04-24 01:29 | 376255.8 | 3600.0011 | 3 | 50 | 4.400177 | 0.7647266 | 2.338901 | 1.123e-09 | 10.13826 | 4.145e-09
2018-04-24 01:31 | 376375.8 | 3720.0011 | 3 | 50 | 4.400182 | 0.7208862 | 2.36365 | 1.123e-09 | 10.24716 | 4.145e-09
2018-04-24 01:33 | 376495.8 | 3840.0002 | 3 | 50 | 4.40011 | 0.6797867 | 2.386984 | 1.123e-09 | 10.34983 | 4.145e-09
2018-04-24 01:35 | 376582.9 | 3927.1641 | 3 | 50 | 4.400171 | 0.6519823 | 2.403101 | 1.123e-09 | 10.42075 | 4.145e-09
2018-04-24 01:37 | 376702.9 | 120.0003 | 4 | 50 | 4.287723 | 0 | 2.403101 | 1.123e-09 | 10.42075 | 4.145e-09
2018-04-24 01:39 | 376822.9 | 240.0002 | 4 | 50 | 4.276051 | 0 | 2.403101 | 1.123e-09 | 10.42075 | 4.145e-09
2018-04-24 01:40 | 376882.9 | 300.0024 | 4 | 50 | 4.272938 | 0 | 2.403101 | 1.123e-09 | 10.42075 | 4.145e-09
2018-04-24 01:42 | 377003 | 120.0003 | 5 | 50 | 3.817798 | -3.26018 | 2.403101 | 0.108657 | 10.42075 | 0.4209335
2018-04-24 01:44 | 377123 | 240.001 | 5 | 50 | 3.766248 | -3.259774 | 2.403101 | 0.2173163 | 10.42075 | 0.8328497
2018-04-24 01:46 | 377243 | 360.001 | 5 | 50 | 3.719454 | -3.260168 | 2.403101 | 0.325983 | 10.42075 | 1.239558
2018-04-24 01:48 | 377363 | 480.0002 | 5 | 50 | 3.673766 | -3.260125 | 2.403101 | 0.4346469 | 10.42075 | 1.641244
2018-04-24 01:50 | 377483 | 600.0011 | 5 | 50 | 3.629327 | -3.26015 | 2.403101 | 0.5433227 | 10.42075 | 2.038064
2018-04-24 01:52 | 377603 | 720.0002 | 5 | 50 | 3.588112 | -3.259834 | 2.403101 | 0.6519881 | 10.42075 | 2.430178
2018-04-24 01:54 | 377723 | 840.0011 | 5 | 50 | 3.550108 | -3.25979 | 2.403101 | 0.7606455 | 10.42075 | 2.817952
2018-04-24 01:56 | 377843 | 960.0002 | 5 | 50 | 3.515907 | -3.260188 | 2.403101 | 0.8693138 | 10.42075 | 3.201848
2018-04-24 01:58 | 377963 | 1080.0003 | 5 | 50 | 3.484182 | -3.259856 | 2.403101 | 0.9779804 | 10.42075 | 3.582165
2018-04-24 02:00 | 378083 | 1200.001 | 5 | 50 | 3.454462 | -3.259976 | 2.403101 | 1.086647 | 10.42075 | 3.959148
2018-04-24 02:02 | 378203 | 1320.001 | 5 | 50 | 3.426431 | -3.260127 | 2.403101 | 1.195302 | 10.42075 | 4.332952
2018-04-24 02:04 | 378323 | 1440.0002 | 5 | 50 | 3.399854 | -3.260187 | 2.403101 | 1.303969 | 10.42075 | 4.70384
2018-04-24 02:06 | 378443 | 1560.0003 | 5 | 50 | 3.374094 | -3.260172 | 2.403101 | 1.412633 | 10.42075 | 5.071877
2018-04-24 02:08 | 378563 | 1680.001 | 5 | 50 | 3.348839 | -3.260175 | 2.403101 | 1.521295 | 10.42075 | 5.437138
2018-04-24 02:10 | 378683 | 1800.0002 | 5 | 50 | 3.323642 | -3.259874 | 2.403101 | 1.629957 | 10.42075 | 5.799669
2018-04-24 02:12 | 378803 | 1920.0002 | 5 | 50 | 3.297462 | -3.259743 | 2.403101 | 1.738633 | 10.42075 | 6.159472
2018-04-24 02:14 | 378923 | 2040.0002 | 5 | 50 | 3.268508 | -3.260175 | 2.403101 | 1.847282 | 10.42075 | 6.516197
2018-04-24 02:16 | 379043 | 2160.0011 | 5 | 50 | 3.235865 | -3.259858 | 2.403101 | 1.955948 | 10.42075 | 6.869646
2018-04-24 02:18 | 379163 | 2280.0002 | 5 | 50 | 3.197389 | -3.259896 | 2.403101 | 2.064607 | 10.42075 | 7.219228
2018-04-24 02:20 | 379283 | 2400.0002 | 5 | 50 | 3.151175 | -3.259796 | 2.403101 | 2.173272 | 10.42075 | 7.564241
2018-04-24 02:22 | 379403 | 2520.0002 | 5 | 50 | 3.093293 | -3.26019 | 2.403101 | 2.281929 | 10.42075 | 7.903627
2018-04-24 02:24 | 379523 | 2640.001 | 5 | 50 | 3.016025 | -3.260155 | 2.403101 | 2.390597 | 10.42075 | 8.235801
2018-04-24 02:24 | 379542.9 | 2659.868 | 5 | 50 | 2.999995 | -3.259811 | 2.403101 | 2.408587 | 10.42075 | 8.289912
2018-04-24 02:26 | 379662.9 | 120.0007 | 6 | 50 | 3.648206 | 0 | 2.403101 | 2.408587 | 10.42075 | 8.289912
2018-04-24 02:28 | 379782.9 | 239.9999 | 6 | 50 | 3.682393 | 0 | 2.403101 | 2.408587 | 10.42075 | 8.289912
2018-04-24 02:29 | 379842.9 | 300.0022 | 6 | 50 | 3.689217 | 0 | 2.403101 | 2.408587 | 10.42075 | 8.289912
2018-04-24 02:29 | 379843 | 0.0026 | 7 | 51 | 3.689319 | 0 | 0 | 0 | 0 | 0
2018-04-24 02:31 | 379963 | 120.0018 | 8 | 51 | 4.143544 | 3.259875 | 0.1086523 | 0 | 0.4447807 | 0
2018-04-24 02:33 | 380083 | 240.0009 | 8 | 51 | 4.184217 | 3.259925 | 0.2173097 | 0 | 0.8973936 | 0
2018-04-24 02:34 | 380149.4 | 306.4008 | 8 | 51 | 4.200001 | 3.260207 | 0.2774286 | 0 | 1.149437 | 0

## Statistics_70
Date_Time | Test_Time(s) | Step_Time(s) | Step_Index | Cycle_Index | Voltage(V) | Current(A) | Charge_Capacity(Ah) | Discharge_Capacity(Ah) | Charge_Energy(Wh) | Discharge_Energy(Wh) | ACR(Ohm) | Internal Resistance(Ohm)
2018-04-19 21:12 | 15225.5 | 300.0023 | 6 | 1 | 3.701797 | 0 | 2.681724 | 2.335451 | 11.65727 | 7.960932
2018-04-19 23:16 | 22652.15 | 300.0023 | 6 | 2 | 3.699861 | 0 | 2.362657 | 2.369745 | 10.25419 | 8.109314
2018-04-20 01:20 | 30117.06 | 300.0023 | 6 | 3 | 3.697882 | 0 | 2.374696 | 2.385866 | 10.30687 | 8.177288
2018-04-20 03:25 | 37605.64 | 300.0017 | 6 | 4 | 3.697445 | 0 | 2.389662 | 2.390409 | 10.37087 | 8.198853
2018-04-20 05:31 | 45127.3429 | 300.0022 | 6 | 5 | 3.696563 | 0 | 2.394045 | 2.398107 | 10.3916 | 8.233412
2018-04-20 07:36 | 52656.29 | 300.0022 | 6 | 6 | 3.696148 | 0 | 2.398447 | 2.399535 | 10.41041 | 8.238102
2018-04-20 09:42 | 60201.53 | 300.0023 | 6 | 7 | 3.69563 | 0 | 2.401869 | 2.403315 | 10.42619 | 8.255169
2018-04-20 11:48 | 67750.25 | 300.0021 | 6 | 8 | 3.695516 | 0 | 2.402892 | 2.402465 | 10.43042 | 8.251366
2018-04-20 13:53 | 75294.38 | 300.0014 | 6 | 9 | 3.695467 | 0 | 2.403855 | 2.403175 | 10.43429 | 8.255585
2018-04-20 15:59 | 82851.88 | 300.0014 | 6 | 10 | 3.694784 | 0 | 2.403743 | 2.406554 | 10.43476 | 8.270167
2018-04-20 18:05 | 90411.9 | 300.0022 | 6 | 11 | 3.694949 | 0 | 2.407276 | 2.405384 | 10.44976 | 8.266553
2018-04-20 20:12 | 97982.81 | 300.0021 | 6 | 12 | 3.694429 | 0 | 2.406713 | 2.408798 | 10.44806 | 8.280801
2018-04-20 22:18 | 105552.1 | 300.0023 | 6 | 13 | 3.694523 | 0 | 2.408021 | 2.406783 | 10.45294 | 8.271864
2018-04-21 00:24 | 113120.2 | 300.0014 | 6 | 14 | 3.694254 | 0 | 2.407863 | 2.408542 | 10.45277 | 8.278536
2018-04-21 02:30 | 120698.5 | 300.0038 | 6 | 15 | 3.694263 | 0 | 2.408713 | 2.407807 | 10.45705 | 8.275733
2018-04-21 04:36 | 128273.1 | 300.0032 | 6 | 16 | 3.694147 | 0 | 2.408756 | 2.40843 | 10.45702 | 8.279093
2018-04-21 06:43 | 135862.3 | 300.0024 | 6 | 17 | 3.69353 | 0 | 2.409 | 2.411627 | 10.45905 | 8.291055
2018-04-21 08:49 | 143446.3 | 300.0013 | 6 | 18 | 3.693995 | 0 | 2.411358 | 2.407838 | 10.46858 | 8.277199
2018-04-21 10:56 | 151028.7 | 300.0021 | 6 | 19 | 3.693459 | 0 | 2.408194 | 2.410617 | 10.45538 | 8.28797
2018-04-21 13:02 | 158613.9 | 300.0045 | 6 | 20 | 3.693605 | 0 | 2.410849 | 2.40929 | 10.46658 | 8.282578
2018-04-21 15:08 | 166198.2 | 300.0016 | 6 | 21 | 3.693361 | 0 | 2.410444 | 2.411505 | 10.46494 | 8.291852
2018-04-21 17:15 | 173793.6 | 300.0016 | 6 | 22 | 3.693187 | 0 | 2.411502 | 2.411686 | 10.47012 | 8.292032
2018-04-21 19:22 | 181381.7053 | 300.003 | 6 | 23 | 3.693479 | 0 | 2.411591 | 2.408721 | 10.47013 | 8.282108
2018-04-21 21:28 | 188974.8 | 300.0021 | 6 | 24 | 3.69286 | 0 | 2.409211 | 2.412158 | 10.46038 | 8.294782
2018-04-21 23:34 | 196559.6 | 300.0014 | 6 | 25 | 3.693163 | 0 | 2.411218 | 2.408956 | 10.4684 | 8.281898
2018-04-22 01:41 | 204147.7 | 300.0032 | 6 | 26 | 3.693034 | 0 | 2.410239 | 2.41051 | 10.46483 | 8.289312
2018-04-22 03:47 | 211733.1 | 300.0014 | 6 | 27 | 3.692873 | 0 | 2.409365 | 2.409501 | 10.4611 | 8.285003
2018-04-22 05:54 | 219322.2 | 300.0041 | 6 | 28 | 3.692861 | 0 | 2.411019 | 2.410491 | 10.46825 | 8.289886
2018-04-22 08:00 | 226914 | 300.0032 | 6 | 29 | 3.692774 | 0 | 2.409848 | 2.409665 | 10.46346 | 8.286385
2018-04-22 10:07 | 234497.6 | 300.0016 | 6 | 30 | 3.693122 | 0 | 2.409525 | 2.406846 | 10.46181 | 8.275761
2018-04-22 12:13 | 242082.9 | 300.0014 | 6 | 31 | 3.69274 | 0 | 2.407261 | 2.408691 | 10.45268 | 8.282638
2018-04-22 14:20 | 249664.8917 | 300.0022 | 6 | 32 | 3.692966 | 0 | 2.408497 | 2.406763 | 10.45755 | 8.275578
2018-04-22 16:26 | 257248.9 | 300.0013 | 6 | 33 | 3.692529 | 0 | 2.407062 | 2.408743 | 10.45194 | 8.283168
2018-04-22 18:32 | 264839.9 | 300.0039 | 6 | 34 | 3.692633 | 0 | 2.409008 | 2.407946 | 10.46042 | 8.279839
2018-04-22 20:39 | 272420 | 300.0015 | 6 | 35 | 3.692587 | 0 | 2.407676 | 2.406466 | 10.4544 | 8.275064
2018-04-22 22:45 | 280004.3 | 300.0014 | 6 | 36 | 3.692483 | 0 | 2.407485 | 2.407568 | 10.45389 | 8.278877
2018-04-23 00:52 | 287580.9 | 300.0032 | 6 | 37 | 3.692816 | 0 | 2.407303 | 2.404773 | 10.4528 | 8.268545
2018-04-23 02:58 | 295163.6701 | 300.0029 | 6 | 38 | 3.692506 | 0 | 2.405649 | 2.406772 | 10.44633 | 8.276428
2018-04-23 05:04 | 302744.6 | 300.0028 | 6 | 39 | 3.692658 | 0 | 2.406165 | 2.404604 | 10.44839 | 8.267723
2018-04-23 07:11 | 310325.5 | 300.0022 | 6 | 40 | 3.692511 | 0 | 2.405142 | 2.405429 | 10.44413 | 8.271308
2018-04-23 09:17 | 317904.2 | 300.003 | 6 | 41 | 3.692959 | 0 | 2.404615 | 2.404379 | 10.44178 | 8.266766
2018-04-23 11:23 | 325444.5781 | 300.0022 | 6 | 42 | 3.692541 | 0 | 2.404911 | 2.404247 | 10.42635 | 8.265982
2018-04-23 13:29 | 333022.3 | 300.0031 | 6 | 43 | 3.692343 | 0 | 2.404505 | 2.405215 | 10.4416 | 8.270558
2018-04-23 15:35 | 340602 | 300.0023 | 6 | 44 | 3.691068 | 0 | 2.404868 | 2.409162 | 10.44303 | 8.322396
2018-04-23 17:42 | 348196.3 | 300.0023 | 6 | 45 | 3.691108 | 0 | 2.408835 | 2.41027 | 10.46097 | 8.288988
2018-04-23 19:49 | 355801.3 | 300.0024 | 6 | 46 | 3.692366 | 0 | 2.41663 | 2.409406 | 10.49331 | 8.288009
2018-04-23 21:54 | 363351.4197 | 300.0021 | 6 | 47 | 3.691993 | 0 | 2.405471 | 2.406801 | 10.44241 | 8.283763
2018-04-24 00:01 | 370923.2 | 300.0022 | 6 | 48 | 3.690874 | 0 | 2.406495 | 2.412428 | 10.45014 | 8.302074
2018-04-24 02:07 | 378511.2 | 300.0022 | 6 | 49 | 3.691045 | 0 | 2.412762 | 2.411924 | 10.4766 | 8.294139
2018-04-24 04:13 | 386078 | 300.0023 | 6 | 50 | 3.692786 | 0 | 2.410573 | 2.398692 | 10.46504 | 8.248403
2018-04-24 04:17 | 386324.3 | 246.1376 | 8 | 51 | 4.2 | 3.260104 | 0.2227454 | 0 | 0.9228115 | 0

## Channel_70_1
Date_Time | Test_Time(s) | Step_Time(s) | Step_Index | Cycle_Index | Voltage(V) | Current(A) | Charge_Capacity(Ah) | Discharge_Capacity(Ah) | Charge_Energy(Wh) | Discharge_Energy(Wh) | ACR(Ohm) | Internal Resistance(Ohm)
2018-04-19 17:01 | 120.0002 | 120 | 1 | 1 | 3.468109 | 0 | 0 | 0 | 0 | 0
2018-04-19 17:03 | 240.0002 | 240 | 1 | 1 | 3.470181 | 0 | 0 | 0 | 0 | 0
2018-04-19 17:05 | 360.0002 | 360 | 1 | 1 | 3.471265 | 0 | 0 | 0 | 0 | 0
2018-04-19 17:07 | 480.001 | 480.0008 | 1 | 1 | 3.471844 | 0 | 0 | 0 | 0 | 0
2018-04-19 17:09 | 600.001 | 600.0008 | 1 | 1 | 3.472101 | 0 | 0 | 0 | 0 | 0
2018-04-19 17:11 | 720.001 | 720.0008 | 1 | 1 | 3.472202 | 0 | 0 | 0 | 0 | 0
2018-04-19 17:13 | 840.0002 | 840 | 1 | 1 | 3.472144 | 0 | 0 | 0 | 0 | 0
2018-04-19 17:15 | 960.0002 | 960 | 1 | 1 | 3.472102 | 0 | 0 | 0 | 0 | 0
2018-04-19 17:17 | 1080.001 | 1080.0008 | 1 | 1 | 3.472042 | 0 | 0 | 0 | 0 | 0
2018-04-19 17:19 | 1200.0002 | 1200 | 1 | 1 | 3.472006 | 0 | 0 | 0 | 0 | 0
2018-04-19 17:21 | 1320.0002 | 1320 | 1 | 1 | 3.472006 | 0 | 0 | 0 | 0 | 0
2018-04-19 17:23 | 1440.0001 | 1439.9999 | 1 | 1 | 3.472002 | 0 | 0 | 0 | 0 | 0
2018-04-19 17:25 | 1560.0002 | 1560 | 1 | 1 | 3.472049 | 0 | 0 | 0 | 0 | 0
2018-04-19 17:27 | 1680.001 | 1680.0008 | 1 | 1 | 3.472044 | 0 | 0 | 0 | 0 | 0
2018-04-19 17:29 | 1800.0002 | 1800 | 1 | 1 | 3.472067 | 0 | 0 | 0 | 0 | 0
2018-04-19 17:31 | 1920.001 | 1920.0008 | 1 | 1 | 3.47211 | 0 | 0 | 0 | 0 | 0
2018-04-19 17:33 | 2040.001 | 2040.0008 | 1 | 1 | 3.472134 | 0 | 0 | 0 | 0 | 0
2018-04-19 17:35 | 2160.0002 | 2160 | 1 | 1 | 3.47219 | 0 | 0 | 0 | 0 | 0
2018-04-19 17:37 | 2280.001 | 2280.0008 | 1 | 1 | 3.472196 | 0 | 0 | 0 | 0 | 0
2018-04-19 17:39 | 2400.0002 | 2400 | 1 | 1 | 3.472176 | 0 | 0 | 0 | 0 | 0
2018-04-19 17:41 | 2520.0002 | 2520 | 1 | 1 | 3.472179 | 0 | 0 | 0 | 0 | 0
2018-04-19 17:43 | 2640.001 | 2640.0008 | 1 | 1 | 3.472204 | 0 | 0 | 0 | 0 | 0
2018-04-19 17:45 | 2760.0002 | 2760 | 1 | 1 | 3.472235 | 0 | 0 | 0 | 0 | 0
2018-04-19 17:47 | 2880.001 | 2880.0008 | 1 | 1 | 3.472247 | 0 | 0 | 0 | 0 | 0
2018-04-19 17:49 | 3000.001 | 3000.0008 | 1 | 1 | 3.472237 | 0 | 0 | 0 | 0 | 0
2018-04-19 17:51 | 3120.0001 | 3119.9999 | 1 | 1 | 3.472277 | 0 | 0 | 0 | 0 | 0
2018-04-19 17:53 | 3240.001 | 3240.0008 | 1 | 1 | 3.472275 | 0 | 0 | 0 | 0 | 0
2018-04-19 17:55 | 3360.001 | 3360.0008 | 1 | 1 | 3.472289 | 0 | 0 | 0 | 0 | 0
2018-04-19 17:57 | 3480.0002 | 3480 | 1 | 1 | 3.472297 | 0 | 0 | 0 | 0 | 0
2018-04-19 17:59 | 3600.0002 | 3600 | 1 | 1 | 3.472331 | 0 | 0 | 0 | 0 | 0
2018-04-19 18:01 | 3720.001 | 3720.0008 | 1 | 1 | 3.472368 | 0 | 0 | 0 | 0 | 0
2018-04-19 18:03 | 3840.0002 | 3840 | 1 | 1 | 3.472355 | 0 | 0 | 0 | 0 | 0
2018-04-19 18:05 | 3960.0002 | 3960 | 1 | 1 | 3.47233 | 0 | 0 | 0 | 0 | 0
2018-04-19 18:07 | 4080.0002 | 4080 | 1 | 1 | 3.472327 | 0 | 0 | 0 | 0 | 0
2018-04-19 18:09 | 4200.001 | 4200.0008 | 1 | 1 | 3.472376 | 0 | 0 | 0 | 0 | 0
2018-04-19 18:11 | 4320.001 | 4320.0008 | 1 | 1 | 3.472405 | 0 | 0 | 0 | 0 | 0
2018-04-19 18:13 | 4440.001 | 4440.0008 | 1 | 1 | 3.472418 | 0 | 0 | 0 | 0 | 0
2018-04-19 18:15 | 4560.0002 | 4560 | 1 | 1 | 3.472392 | 0 | 0 | 0 | 0 | 0
2018-04-19 18:17 | 4680.001 | 4680.0008 | 1 | 1 | 3.472428 | 0 | 0 | 0 | 0 | 0
2018-04-19 18:19 | 4800.001 | 4800.0008 | 1 | 1 | 3.472423 | 0 | 0 | 0 | 0 | 0
2018-04-19 18:21 | 4920.0002 | 4920 | 1 | 1 | 3.472487 | 0 | 0 | 0 | 0 | 0
2018-04-19 18:23 | 5040.0002 | 5040 | 1 | 1 | 3.472503 | 0 | 0 | 0 | 0 | 0
2018-04-19 18:25 | 5160.0002 | 5160 | 1 | 1 | 3.472473 | 0 | 0 | 0 | 0 | 0
2018-04-19 18:27 | 5280.0002 | 5280 | 1 | 1 | 3.472507 | 0 | 0 | 0 | 0 | 0
2018-04-19 18:29 | 5400.001 | 5400.0008 | 1 | 1 | 3.472491 | 0 | 0 | 0 | 0 | 0
2018-04-19 18:31 | 5520.001 | 5520.0008 | 1 | 1 | 3.472536 | 0 | 0 | 0 | 0 | 0
2018-04-19 18:33 | 5640.0002 | 5640 | 1 | 1 | 3.472573 | 0 | 0 | 0 | 0 | 0
2018-04-19 18:35 | 5760.0002 | 5760 | 1 | 1 | 3.472578 | 0 | 0 | 0 | 0 | 0
2018-04-19 18:37 | 5880.001 | 5880.0008 | 1 | 1 | 3.472593 | 0 | 0 | 0 | 0 | 0
2018-04-19 18:39 | 6000.0002 | 6000 | 1 | 1 | 3.472603 | 0 | 0 | 0 | 0 | 0
2018-04-19 18:41 | 6120.0002 | 6120 | 1 | 1 | 3.472631 | 0 | 0 | 0 | 0 | 0
2018-04-19 18:43 | 6240.001 | 6240.0008 | 1 | 1 | 3.472703 | 0 | 0 | 0 | 0 | 0
2018-04-19 18:45 | 6360.0002 | 6360 | 1 | 1 | 3.472674 | 0 | 0 | 0 | 0 | 0
2018-04-19 18:47 | 6480.001 | 6480.0008 | 1 | 1 | 3.472693 | 0 | 0 | 0 | 0 | 0
2018-04-19 18:49 | 6600.0002 | 6600 | 1 | 1 | 3.472707 | 0 | 0 | 0 | 0 | 0
2018-04-19 18:51 | 6720.001 | 6720.0008 | 1 | 1 | 3.472726 | 0 | 0 | 0 | 0 | 0
2018-04-19 18:53 | 6840.0002 | 6840 | 1 | 1 | 3.472742 | 0 | 0 | 0 | 0 | 0
2018-04-19 18:55 | 6960.0002 | 6960 | 1 | 1 | 3.472758 | 0 | 0 | 0 | 0 | 0
2018-04-19 18:57 | 7080.0002 | 7080 | 1 | 1 | 3.472815 | 0 | 0 | 0 | 0 | 0
2018-04-19 18:59 | 7200.0011 | 7200.0009 | 1 | 1 | 3.472825 | 0 | 0 | 0 | 0 | 0
2018-04-19 18:59 | 7200.0032 | 7200.003 | 1 | 1 | 3.472825 | 0 | 0 | 0 | 0 | 0
2018-04-19 19:01 | 7320.085144 | 120.0024 | 2 | 1 | 4.200198 | 3.501258 | 0.1386314 | 0 | 0.5767905 | 0
2018-04-19 19:03 | 7440.084544 | 240.0018 | 2 | 1 | 4.200222 | 3.302163 | 0.2523133 | 0 | 1.054278 | 0
2018-04-19 19:03 | 7458.632144 | 258.5494 | 2 | 1 | 4.200245 | 3.259999 | 0.2692135 | 0 | 1.125263 | 0
2018-04-19 19:05 | 7578.646516 | 120.0008 | 3 | 1 | 4.229429 | 3.260085 | 0.3774925 | 0 | 1.581536 | 0
2018-04-19 19:07 | 7698.645816 | 240.0001 | 3 | 1 | 4.258272 | 3.260018 | 0.4861586 | 0 | 2.042741 | 0
2018-04-19 19:09 | 7818.646516 | 360.0008 | 3 | 1 | 4.282652 | 3.260062 | 0.5948183 | 0 | 2.506792 | 0
2018-04-19 19:11 | 7938.645816 | 480.0001 | 3 | 1 | 4.304965 | 3.260062 | 0.7034854 | 0 | 2.973399 | 0
2018-04-19 19:13 | 8058.646516 | 600.0008 | 3 | 1 | 4.327668 | 3.260081 | 0.8121389 | 0 | 3.442373 | 0
2018-04-19 19:15 | 8178.645716 | 720 | 3 | 1 | 4.35153 | 3.260013 | 0.9208076 | 0 | 3.913939 | 0
2018-04-19 19:17 | 8298.645716 | 840 | 3 | 1 | 4.376881 | 3.260001 | 1.029476 | 0 | 4.388172 | 0
2018-04-19 19:19 | 8418.646516 | 960.0008 | 3 | 1 | 4.400235 | 3.216239 | 1.138028 | 0 | 4.864733 | 0
2018-04-19 19:21 | 8538.646616 | 1080.0009 | 3 | 1 | 4.400185 | 2.973163 | 1.241049 | 0 | 5.318049 | 0
2018-04-19 19:23 | 8658.646616 | 1200.0009 | 3 | 1 | 4.400244 | 2.76155 | 1.336547 | 0 | 5.738261 | 0
2018-04-19 19:25 | 8778.645916 | 1320.0002 | 3 | 1 | 4.400211 | 2.576715 | 1.425446 | 0 | 6.129436 | 0
2018-04-19 19:27 | 8898.646616 | 1440.0009 | 3 | 1 | 4.400192 | 2.415244 | 1.508589 | 0 | 6.495285 | 0
2018-04-19 19:29 | 9018.647516 | 1560.0018 | 3 | 1 | 4.400187 | 2.273412 | 1.586688 | 0 | 6.838935 | 0
2018-04-19 19:31 | 9138.646616 | 1680.0009 | 3 | 1 | 4.400194 | 2.147338 | 1.660313 | 0 | 7.162899 | 0
2018-04-19 19:33 | 9258.646616 | 1800.0009 | 3 | 1 | 4.40021 | 2.035581 | 1.729978 | 0 | 7.46944 | 0
2018-04-19 19:35 | 9378.646716 | 1920.001 | 3 | 1 | 4.400196 | 1.93538 | 1.796126 | 0 | 7.760504 | 0
2018-04-19 19:37 | 9498.645816 | 2040.0001 | 3 | 1 | 4.400121 | 1.843857 | 1.859087 | 0 | 8.037543 | 0
2018-04-19 19:39 | 9618.645916 | 2160.0002 | 3 | 1 | 4.400185 | 1.759174 | 1.919126 | 0 | 8.301725 | 0
2018-04-19 19:41 | 9738.646616 | 2280.0009 | 3 | 1 | 4.400189 | 1.67994 | 1.976427 | 0 | 8.553858 | 0
2018-04-19 19:43 | 9858.647416 | 2400.0017 | 3 | 1 | 4.40016 | 1.603776 | 2.031132 | 0 | 8.79457 | 0
2018-04-19 19:45 | 9978.646616 | 2520.0009 | 3 | 1 | 4.400117 | 1.531496 | 2.083375 | 0 | 9.024448 | 0
2018-04-19 19:47 | 10098.65 | 2640.0009 | 3 | 1 | 4.400153 | 1.463174 | 2.133283 | 0 | 9.244051 | 0
2018-04-19 19:49 | 10218.65 | 2760.0011 | 3 | 1 | 4.400209 | 1.397771 | 2.180944 | 0 | 9.453767 | 0
2018-04-19 19:51 | 10338.65 | 2880.0001 | 3 | 1 | 4.400206 | 1.334777 | 2.226463 | 0 | 9.654057 | 0
2018-04-19 19:53 | 10458.65 | 3000.0009 | 3 | 1 | 4.400199 | 1.273622 | 2.269912 | 0 | 9.84524 | 0
2018-04-19 19:55 | 10578.65 | 3120.0002 | 3 | 1 | 4.400182 | 1.214684 | 2.311368 | 0 | 10.02765 | 0
2018-04-19 19:57 | 10698.65 | 3240.001 | 3 | 1 | 4.400163 | 1.157392 | 2.350901 | 0 | 10.20161 | 0
2018-04-19 19:59 | 10818.65 | 3360.001 | 3 | 1 | 4.400119 | 1.101171 | 2.388544 | 0 | 10.36724 | 0
2018-04-19 20:01 | 10938.65 | 3480.0018 | 3 | 1 | 4.400129 | 1.047864 | 2.424363 | 0 | 10.52485 | 0
2018-04-19 20:03 | 11058.65 | 3600.0009 | 3 | 1 | 4.400162 | 0.997508 | 2.458442 | 0 | 10.6748 | 0
2018-04-19 20:05 | 11178.65 | 3720.001 | 3 | 1 | 4.40015 | 0.9490747 | 2.490877 | 0 | 10.81752 | 0
2018-04-19 20:07 | 11298.65 | 3840.0003 | 3 | 1 | 4.400141 | 0.9023151 | 2.521734 | 0 | 10.95329 | 0
2018-04-19 20:09 | 11418.65 | 3960.0009 | 3 | 1 | 4.400114 | 0.8566761 | 2.55104 | 0 | 11.08224 | 0
2018-04-19 20:11 | 11538.65 | 4080.0009 | 3 | 1 | 4.40015 | 0.8133688 | 2.578858 | 0 | 11.20465 | 0
2018-04-19 20:13 | 11658.65 | 4200.0001 | 3 | 1 | 4.400101 | 0.7712345 | 2.605262 | 0 | 11.32083 | 0
2018-04-19 20:15 | 11778.65 | 4320.0003 | 3 | 1 | 4.40018 | 0.733016 | 2.63032 | 0 | 11.43109 | 0
2018-04-19 20:17 | 11898.65 | 4440.0009 | 3 | 1 | 4.400124 | 0.6954813 | 2.65411 | 0 | 11.53577 | 0
2018-04-19 20:19 | 12018.65 | 4560.0008 | 3 | 1 | 4.400173 | 0.6601725 | 2.676696 | 0 | 11.63515 | 0
2018-04-19 20:19 | 12046.24 | 4587.591 | 3 | 1 | 4.400144 | 0.6519985 | 2.681724 | 0 | 11.65727 | 0
2018-04-19 20:21 | 12166.28 | 120.0007 | 4 | 1 | 4.283707 | 0 | 2.681724 | 0 | 11.65727 | 0
2018-04-19 20:23 | 12286.28 | 239.9999 | 4 | 1 | 4.270971 | 0 | 2.681724 | 0 | 11.65727 | 0
2018-04-19 20:24 | 12346.28 | 300.0014 | 4 | 1 | 4.267433 | 0 | 2.681724 | 0 | 11.65727 | 0
2018-04-19 20:26 | 12466.36 | 120.0001 | 5 | 1 | 3.771825 | -3.260109 | 2.681724 | 0.1086493 | 11.65727 | 0.4170764
2018-04-19 20:28 | 12586.36 | 240.0001 | 5 | 1 | 3.717202 | -3.260047 | 2.681724 | 0.2173211 | 11.65727 | 0.8238196
2018-04-19 20:30 | 12706.36 | 360.0009 | 5 | 1 | 3.669499 | -3.260027 | 2.681724 | 0.3259782 | 11.65727 | 1.225112
2018-04-19 20:32 | 12826.36 | 480.0009 | 5 | 1 | 3.623452 | -3.260042 | 2.681724 | 0.4346541 | 11.65727 | 1.621375
2018-04-19 20:34 | 12946.36 | 600.0009 | 5 | 1 | 3.580112 | -3.260007 | 2.681724 | 0.5433101 | 11.65727 | 2.012696
2018-04-19 20:36 | 13066.36 | 720.0001 | 5 | 1 | 3.540566 | -3.260018 | 2.681724 | 0.6519727 | 11.65727 | 2.399537
2018-04-19 20:38 | 13186.36 | 840.0001 | 5 | 1 | 3.504567 | -3.260042 | 2.681724 | 0.7606349 | 11.65727 | 2.782279
2018-04-19 20:40 | 13306.36 | 960.0001 | 5 | 1 | 3.471162 | -3.260018 | 2.681724 | 0.8693095 | 11.65727 | 3.161302
2018-04-19 20:42 | 13426.36 | 1080.0001 | 5 | 1 | 3.440382 | -3.260056 | 2.681724 | 0.9779685 | 11.65727 | 3.53678
2018-04-19 20:44 | 13546.36 | 1200.0009 | 5 | 1 | 3.411226 | -3.260032 | 2.681724 | 1.08663 | 11.65727 | 3.909012
2018-04-19 20:46 | 13666.36 | 1320.0009 | 5 | 1 | 3.384171 | -3.260012 | 2.681724 | 1.195302 | 11.65727 | 4.278234
2018-04-19 20:48 | 13786.36 | 1440.0001 | 5 | 1 | 3.358136 | -3.260067 | 2.681724 | 1.303964 | 11.65727 | 4.64455
2018-04-19 20:50 | 13906.36 | 1560.0001 | 5 | 1 | 3.332681 | -3.260054 | 2.681724 | 1.412626 | 11.65727 | 5.008068
2018-04-19 20:52 | 14026.36 | 1680.0001 | 5 | 1 | 3.307515 | -3.260042 | 2.681724 | 1.521289 | 11.65727 | 5.368832
2018-04-19 20:54 | 14146.36 | 1800.0001 | 5 | 1 | 3.281528 | -3.26003 | 2.681724 | 1.629947 | 11.65727 | 5.726822
2018-04-19 20:56 | 14266.36 | 1920.0009 | 5 | 1 | 3.253379 | -3.260044 | 2.681724 | 1.73862 | 11.65727 | 6.081926
2018-04-19 20:58 | 14386.36 | 2040.0001 | 5 | 1 | 3.223032 | -3.260109 | 2.681724 | 1.847281 | 11.65727 | 6.433822
2018-04-19 21:00 | 14506.36 | 2160.0001 | 5 | 1 | 3.188155 | -3.260072 | 2.681724 | 1.955949 | 11.65727 | 6.782214
2018-04-19 21:02 | 14626.36 | 2280.0002 | 5 | 1 | 3.147181 | -3.259965 | 2.681724 | 2.064616 | 11.65727 | 7.126501
2018-04-19 21:04 | 14746.36 | 2400.0001 | 5 | 1 | 3.098371 | -3.260022 | 2.681724 | 2.173276 | 11.65727 | 7.465912
2018-04-19 21:06 | 14866.36 | 2520.0009 | 5 | 1 | 3.036747 | -3.260071 | 2.681724 | 2.281941 | 11.65727 | 7.799395
2018-04-19 21:07 | 14925.46 | 2579.0935 | 5 | 1 | 2.999998 | -3.260119 | 2.681724 | 2.335448 | 11.65727 | 7.960926
2018-04-19 21:09 | 15045.5 | 120.0008 | 6 | 1 | 3.672393 | 0 | 2.681724 | 2.335451 | 11.65727 | 7.960932
2018-04-19 21:11 | 15165.5 | 240.0001 | 6 | 1 | 3.697612 | 0 | 2.681724 | 2.335451 | 11.65727 | 7.960932
2018-04-19 21:12 | 15225.5 | 300.0023 | 6 | 1 | 3.701797 | 0 | 2.681724 | 2.335451 | 11.65727 | 7.960932
2018-04-19 21:12 | 15225.51 | 0.0027 | 7 | 2 | 3.701656 | 0 | 0 | 0 | 0 | 0
2018-04-19 21:14 | 15345.59 | 120.001 | 2 | 2 | 4.200243 | 3.590388 | 0.1373807 | 0 | 0.575978 | 0
2018-04-19 21:16 | 15447.04 | 221.4463 | 2 | 2 | 4.200221 | 3.259986 | 0.2334627 | 0 | 0.9795469 | 0
2018-04-19 21:18 | 15567.05024 | 120.0002 | 3 | 2 | 4.223392 | 3.26006 | 0.3417481 | 0 | 1.435623 | 0
2018-04-19 21:20 | 15687.05014 | 240.0001 | 3 | 2 | 4.241749 | 3.26011 | 0.4504136 | 0 | 1.895574 | 0
2018-04-19 21:22 | 15807.05094 | 360.0009 | 3 | 2 | 4.260953 | 3.260112 | 0.5590792 | 0 | 2.357522 | 0
2018-04-19 21:24 | 15927.05104 | 480.001 | 3 | 2 | 4.283897 | 3.260072 | 0.6677522 | 0 | 2.82178 | 0
2018-04-19 21:26 | 16047.05094 | 600.0009 | 3 | 2 | 4.310437 | 3.260116 | 0.7764115 | 0 | 3.288677 | 0
2018-04-19 21:28 | 16167.05104 | 720.001 | 3 | 2 | 4.339995 | 3.260087 | 0.885078 | 0 | 3.758652 | 0
2018-04-19 21:30 | 16287.05094 | 840.0009 | 3 | 2 | 4.371986 | 3.260056 | 0.993737 | 0 | 4.231953 | 0
2018-04-19 21:32 | 16407.05044 | 960.0004 | 3 | 2 | 4.400265 | 3.194571 | 1.102214 | 0 | 4.708005 | 0
2018-04-19 21:34 | 16527.05024 | 1080.0002 | 3 | 2 | 4.400227 | 2.905929 | 1.203717 | 0 | 5.154644 | 0
2018-04-19 21:36 | 16647.05244 | 1200.0024 | 3 | 2 | 4.400174 | 2.656163 | 1.296304 | 0 | 5.562046 | 0
2018-04-19 21:38 | 16767.05024 | 1320.0002 | 3 | 2 | 4.40026 | 2.446397 | 1.381257 | 0 | 5.93586 | 0
2018-04-19 21:40 | 16887.05114 | 1440.0011 | 3 | 2 | 4.40024 | 2.265904 | 1.459702 | 0 | 6.281036 | 0
2018-04-19 21:42 | 17007.05024 | 1560.0002 | 3 | 2 | 4.400194 | 2.107932 | 1.532534 | 0 | 6.601512 | 0
2018-04-19 21:44 | 17127.05024 | 1680.0002 | 3 | 2 | 4.400183 | 1.970222 | 1.600456 | 0 | 6.900382 | 0
2018-04-19 21:46 | 17247.05034 | 1800.0003 | 3 | 2 | 4.400172 | 1.849936 | 1.66408 | 0 | 7.180338 | 0
2018-04-19 21:48 | 17367.05104 | 1920.001 | 3 | 2 | 4.400201 | 1.744447 | 1.723949 | 0 | 7.443775 | 0
2018-04-19 21:50 | 17487.05184 | 2040.0018 | 3 | 2 | 4.400198 | 1.646884 | 1.780446 | 0 | 7.69237 | 0
2018-04-19 21:52 | 17607.05024 | 2160.0002 | 3 | 2 | 4.400177 | 1.554719 | 1.833774 | 0 | 7.927026 | 0
2018-04-19 21:54 | 17727.05054 | 2280.0005 | 3 | 2 | 4.400224 | 1.468151 | 1.884124 | 0 | 8.148572 | 0
2018-04-19 21:56 | 17847.05114 | 2400.0011 | 3 | 2 | 4.40014 | 1.387086 | 1.93169 | 0 | 8.35787 | 0
2018-04-19 21:58 | 17967.05024 | 2520.0002 | 3 | 2 | 4.400083 | 1.311036 | 1.97665 | 0 | 8.555703 | 0
2018-04-19 22:00 | 18087.05034 | 2640.0003 | 3 | 2 | 4.400115 | 1.240071 | 2.019177 | 0 | 8.742829 | 0
2018-04-19 22:02 | 18207.05104 | 2760.001 | 3 | 2 | 4.400162 | 1.173635 | 2.059408 | 0 | 8.919853 | 0
2018-04-19 22:04 | 18327.05094 | 2880.0009 | 3 | 2 | 4.400122 | 1.10879 | 2.097441 | 0 | 9.087201 | 0
2018-04-19 22:06 | 18447.05024 | 3000.0002 | 3 | 2 | 4.400197 | 1.048165 | 2.133381 | 0 | 9.245342 | 0
2018-04-19 22:08 | 18567.05104 | 3120.001 | 3 | 2 | 4.400174 | 0.9908457 | 2.167351 | 0 | 9.394815 | 0
2018-04-19 22:10 | 18687.05024 | 3240.0002 | 3 | 2 | 4.400133 | 0.9356604 | 2.199445 | 0 | 9.536035 | 0
2018-04-19 22:12 | 18807.05074 | 3360.0007 | 3 | 2 | 4.400126 | 0.8830681 | 2.229753 | 0 | 9.669394 | 0
2018-04-19 22:14 | 18927.05034 | 3480.0003 | 3 | 2 | 4.400158 | 0.8334141 | 2.25835 | 0 | 9.795226 | 0
2018-04-19 22:16 | 19047.05114 | 3600.0011 | 3 | 2 | 4.400165 | 0.7865162 | 2.285336 | 0 | 9.913966 | 0
2018-04-19 22:18 | 19167.05184 | 3720.0018 | 3 | 2 | 4.400101 | 0.7421913 | 2.31081 | 0 | 10.02606 | 0
2018-04-19 22:20 | 19287.05014 | 3840.0001 | 3 | 2 | 4.400147 | 0.7012463 | 2.334873 | 0 | 10.13194 | 0
2018-04-19 22:22 | 19407.05014 | 3960.0001 | 3 | 2 | 4.400133 | 0.6608267 | 2.357564 | 0 | 10.23178 | 0
2018-04-19 22:22 | 19434.98994 | 3987.9399 | 3 | 2 | 4.400145 | 0.6519938 | 2.362656 | 0 | 10.25419 | 0
2018-04-19 22:24 | 19555.03 | 120.0008 | 4 | 2 | 4.286914 | 0 | 2.362657 | 0 | 10.25419 | 0
2018-04-19 22:26 | 19675.03 | 240.0008 | 4 | 2 | 4.275155 | 0 | 2.362657 | 0 | 10.25419 | 0
2018-04-19 22:27 | 19735.03 | 300.0022 | 4 | 2 | 4.271994 | 0 | 2.362657 | 0 | 10.25419 | 0
2018-04-19 22:29 | 19855.12 | 120.0002 | 5 | 2 | 3.793375 | -3.260089 | 2.362657 | 0.1086647 | 10.25419 | 0.4191604
2018-04-19 22:31 | 19975.12 | 240.001 | 5 | 2 | 3.739276 | -3.260069 | 2.362657 | 0.2173157 | 10.25419 | 0.8282022
2018-04-19 22:33 | 20095.12 | 360.0002 | 5 | 2 | 3.691238 | -3.259996 | 2.362657 | 0.3259926 | 10.25419 | 1.231963
2018-04-19 22:35 | 20215.12 | 480.0002 | 5 | 2 | 3.644857 | -3.260015 | 2.362657 | 0.4346446 | 10.25419 | 1.630496
2018-04-19 22:37 | 20335.12 | 600.0002 | 5 | 2 | 3.600543 | -3.260064 | 2.362657 | 0.5433145 | 10.25419 | 2.024141
2018-04-19 22:39 | 20455.12 | 720.0002 | 5 | 2 | 3.559997 | -3.260015 | 2.362657 | 0.6519817 | 10.25419 | 2.413172
2018-04-19 22:41 | 20575.12 | 840.001 | 5 | 2 | 3.522827 | -3.260074 | 2.362657 | 0.760638 | 10.25419 | 2.797933
2018-04-19 22:43 | 20695.12 | 960.0002 | 5 | 2 | 3.489161 | -3.26002 | 2.362657 | 0.8693038 | 10.25419 | 3.178886
2018-04-19 22:45 | 20815.12 | 1080.0002 | 5 | 2 | 3.458095 | -3.260051 | 2.362657 | 0.9779688 | 10.25419 | 3.55632
2018-04-19 22:47 | 20935.12 | 1200.001 | 5 | 2 | 3.428753 | -3.260091 | 2.362657 | 1.086633 | 10.25419 | 3.930495
2018-04-19 22:49 | 21055.12 | 1320.0002 | 5 | 2 | 3.400393 | -3.260062 | 2.362657 | 1.195298 | 10.25419 | 4.301526
2018-04-19 22:51 | 21175.12 | 1440.001 | 5 | 2 | 3.374035 | -3.26 | 2.362657 | 1.303963 | 10.25419 | 4.669575
2018-04-19 22:53 | 21295.12 | 1560.0011 | 5 | 2 | 3.348911 | -3.260064 | 2.362657 | 1.412623 | 10.25419 | 5.034822
2018-04-19 22:55 | 21415.12 | 1680.001 | 5 | 2 | 3.324017 | -3.260042 | 2.362657 | 1.521294 | 10.25419 | 5.3974
2018-04-19 22:57 | 21535.12 | 1800.0002 | 5 | 2 | 3.298554 | -3.260045 | 2.362657 | 1.629956 | 10.25419 | 5.757229
2018-04-19 22:59 | 21655.12 | 1920.0002 | 5 | 2 | 3.271768 | -3.260042 | 2.362657 | 1.738611 | 10.25419 | 6.114192
2018-04-19 23:01 | 21775.12 | 2040.0002 | 5 | 2 | 3.242567 | -3.260131 | 2.362657 | 1.847274 | 10.25419 | 6.468154
2018-04-19 23:03 | 21895.12 | 2160.0011 | 5 | 2 | 3.208387 | -3.260022 | 2.362657 | 1.955942 | 10.25419 | 6.818695
2018-04-19 23:05 | 22015.12 | 2280.0002 | 5 | 2 | 3.168609 | -3.260015 | 2.362657 | 2.064604 | 10.25419 | 7.165223
2018-04-19 23:07 | 22135.12 | 2400.0002 | 5 | 2 | 3.120637 | -3.26002 | 2.362657 | 2.173266 | 10.25419 | 7.507013
2018-04-19 23:09 | 22255.12 | 2520.001 | 5 | 2 | 3.061595 | -3.260111 | 2.362657 | 2.281934 | 10.25419 | 7.843056
2018-04-19 23:11 | 22352.1 | 2616.9872 | 5 | 2 | 3 | -3.260056 | 2.362657 | 2.369743 | 10.25419 | 8.109307
2018-04-19 23:13 | 22472.15 | 120 | 6 | 2 | 3.667912 | 0 | 2.362657 | 2.369745 | 10.25419 | 8.109314
2018-04-19 23:15 | 22592.15 | 240.0001 | 6 | 2 | 3.695191 | 0 | 2.362657 | 2.369745 | 10.25419 | 8.109314
2018-04-19 23:16 | 22652.15 | 300.0023 | 6 | 2 | 3.699861 | 0 | 2.362657 | 2.369745 | 10.25419 | 8.109314
2018-04-19 23:16 | 22652.16 | 0.0028 | 7 | 3 | 3.699842 | 0 | 0 | 0 | 0 | 0
2018-04-19 23:18 | 22772.24 | 120.0011 | 2 | 3 | 4.200247 | 3.600816 | 0.1375958 | 8.049e-09 | 0.5768465 | 2.9782e-08
2018-04-19 23:20 | 22876.38 | 224.1456 | 2 | 3 | 4.200197 | 3.259997 | 0.2364022 | 8.049e-09 | 0.9918587 | 2.9782e-08
2018-04-19 23:22 | 22996.39622 | 120.0009 | 3 | 3 | 4.223536 | 3.260045 | 0.344699 | 8.049e-09 | 1.447988 | 2.9782e-08
2018-04-19 23:24 | 23116.39622 | 240.0009 | 3 | 3 | 4.242389 | 3.260081 | 0.4533555 | 8.049e-09 | 1.907947 | 2.9782e-08
2018-04-19 23:26 | 23236.39552 | 360.0002 | 3 | 3 | 4.261709 | 3.260097 | 0.5620192 | 8.049e-09 | 2.369965 | 2.9782e-08
2018-04-19 23:28 | 23356.39622 | 480.0009 | 3 | 3 | 4.284213 | 3.260091 | 0.6706858 | 8.049e-09 | 2.834259 | 2.9782e-08
2018-04-19 23:30 | 23476.39622 | 600.0009 | 3 | 3 | 4.310502 | 3.259997 | 0.7793614 | 8.049e-09 | 3.301245 | 2.9782e-08
2018-04-19 23:32 | 23596.39542 | 720.0001 | 3 | 3 | 4.340193 | 3.260121 | 0.8880247 | 8.049e-09 | 3.771222 | 2.9782e-08
2018-04-19 23:34 | 23716.39542 | 840.0001 | 3 | 3 | 4.372653 | 3.260043 | 0.9966937 | 8.049e-09 | 4.244616 | 2.9782e-08
2018-04-19 23:36 | 23836.39812 | 960.0028 | 3 | 3 | 4.400205 | 3.189305 | 1.105121 | 8.049e-09 | 4.720503 | 2.9782e-08
2018-04-19 23:38 | 23956.39632 | 1080.001 | 3 | 3 | 4.400231 | 2.900134 | 1.206447 | 8.049e-09 | 5.166365 | 2.9782e-08
2018-04-19 23:40 | 24076.39632 | 1200.001 | 3 | 3 | 4.40025 | 2.654597 | 1.298914 | 8.049e-09 | 5.57324 | 2.9782e-08
2018-04-19 23:42 | 24196.39552 | 1320.0002 | 3 | 3 | 4.400213 | 2.444871 | 1.383813 | 8.049e-09 | 5.946814 | 2.9782e-08
2018-04-19 23:44 | 24316.39632 | 1440.001 | 3 | 3 | 4.400221 | 2.266679 | 1.462246 | 8.049e-09 | 6.291934 | 2.9782e-08
2018-04-19 23:46 | 24436.39642 | 1560.0011 | 3 | 3 | 4.400217 | 2.114448 | 1.535191 | 8.049e-09 | 6.612908 | 2.9782e-08
2018-04-19 23:48 | 24556.39552 | 1680.0002 | 3 | 3 | 4.400214 | 1.980184 | 1.603383 | 8.049e-09 | 6.912966 | 2.9782e-08
2018-04-19 23:50 | 24676.39562 | 1800.0003 | 3 | 3 | 4.400211 | 1.860457 | 1.667347 | 8.049e-09 | 7.194419 | 2.9782e-08
2018-04-19 23:52 | 24796.39632 | 1920.001 | 3 | 3 | 4.400194 | 1.750208 | 1.727488 | 8.049e-09 | 7.459052 | 2.9782e-08
2018-04-19 23:54 | 24916.39712 | 2040.0018 | 3 | 3 | 4.400172 | 1.652077 | 1.784162 | 8.049e-09 | 7.708427 | 2.9782e-08
2018-04-19 23:56 | 25036.39552 | 2160.0002 | 3 | 3 | 4.400177 | 1.562968 | 1.837715 | 8.049e-09 | 7.944072 | 2.9782e-08
2018-04-19 23:58 | 25156.39632 | 2280.001 | 3 | 3 | 4.400221 | 1.478203 | 1.888375 | 8.049e-09 | 8.166985 | 2.9782e-08
2018-04-20 | 25276.39642 | 2400.0011 | 3 | 3 | 4.400199 | 1.397248 | 1.936273 | 8.049e-09 | 8.377746 | 2.9782e-08
2018-04-20 00:02 | 25396.39552 | 2520.0002 | 3 | 3 | 4.400152 | 1.322547 | 1.981587 | 8.049e-09 | 8.577131 | 2.9782e-08
2018-04-20 00:04 | 25516.39632 | 2640.001 | 3 | 3 | 4.400173 | 1.25166 | 2.024476 | 8.049e-09 | 8.765849 | 2.9782e-08
2018-04-20 00:06 | 25636.39632 | 2760.001 | 3 | 3 | 4.400177 | 1.185014 | 2.065078 | 8.049e-09 | 8.944504 | 2.9782e-08
2018-04-20 00:08 | 25756.39552 | 2880.0002 | 3 | 3 | 4.400203 | 1.120908 | 2.103487 | 8.049e-09 | 9.113511 | 2.9782e-08
2018-04-20 00:10 | 25876.39632 | 3000.001 | 3 | 3 | 4.400166 | 1.058949 | 2.139796 | 8.049e-09 | 9.273277 | 2.9782e-08
2018-04-20 00:12 | 25996.39722 | 3120.0019 | 3 | 3 | 4.400159 | 1.00072 | 2.174114 | 8.049e-09 | 9.424281 | 2.9782e-08
2018-04-20 00:14 | 26116.39552 | 3240.0002 | 3 | 3 | 4.400165 | 0.9452553 | 2.206528 | 8.049e-09 | 9.56691 | 2.9782e-08
2018-04-20 00:16 | 26236.39572 | 3360.0004 | 3 | 3 | 4.400067 | 0.8922014 | 2.237151 | 8.049e-09 | 9.701654 | 2.9782e-08
2018-04-20 00:18 | 26356.39632 | 3480.001 | 3 | 3 | 4.400124 | 0.8430576 | 2.266085 | 8.049e-09 | 9.828965 | 2.9782e-08
2018-04-20 00:20 | 26476.39632 | 3600.001 | 3 | 3 | 4.400116 | 0.7952862 | 2.293399 | 8.049e-09 | 9.949152 | 2.9782e-08
2018-04-20 00:22 | 26596.39622 | 3720.0009 | 3 | 3 | 4.400154 | 0.7502747 | 2.319158 | 8.049e-09 | 10.0625 | 2.9782e-08
2018-04-20 00:24 | 26716.39542 | 3840.0001 | 3 | 3 | 4.400115 | 0.7069902 | 2.343439 | 8.049e-09 | 10.16934 | 2.9782e-08
2018-04-20 00:26 | 26836.39622 | 3960.0009 | 3 | 3 | 4.400144 | 0.6670094 | 2.366328 | 8.049e-09 | 10.27005 | 2.9782e-08
2018-04-20 00:27 | 26882.09042 | 4005.6951 | 3 | 3 | 4.400108 | 0.6519976 | 2.374696 | 8.049e-09 | 10.30687 | 2.9782e-08
2018-04-20 00:29 | 27002.13 | 120.001 | 4 | 3 | 4.286701 | 0 | 2.374696 | 8.049e-09 | 10.30687 | 2.9782e-08
2018-04-20 00:31 | 27122.13 | 240.001 | 4 | 3 | 4.274943 | 0 | 2.374696 | 8.049e-09 | 10.30687 | 2.9782e-08
2018-04-20 00:32 | 27182.14 | 300.004 | 4 | 3 | 4.271832 | 0 | 2.374696 | 8.049e-09 | 10.30687 | 2.9782e-08
2018-04-20 00:34 | 27302.22 | 120.0001 | 5 | 3 | 3.799805 | -3.260111 | 2.374696 | 0.1086526 | 10.30687 | 0.4196178
2018-04-20 00:36 | 27422.22 | 240.0009 | 5 | 3 | 3.746074 | -3.260036 | 2.374696 | 0.2173243 | 10.30687 | 0.8294697
2018-04-20 00:38 | 27542.22 | 360.0009 | 5 | 3 | 3.698466 | -3.260047 | 2.374696 | 0.3259835 | 10.30687 | 1.233917
2018-04-20 00:40 | 27662.22 | 480.0009 | 5 | 3 | 3.652239 | -3.260064 | 2.374696 | 0.4346444 | 10.30687 | 1.633272
2018-04-20 00:42 | 27782.22 | 600.0009 | 5 | 3 | 3.608403 | -3.260014 | 2.374696 | 0.5433076 | 10.30687 | 2.027726
2018-04-20 00:44 | 27902.22 | 720.0009 | 5 | 3 | 3.567876 | -3.25998 | 2.374696 | 0.6519786 | 10.30687 | 2.417625
2018-04-20 00:46 | 28022.22 | 840.0001 | 5 | 3 | 3.53071 | -3.260057 | 2.374696 | 0.7606454 | 10.30687 | 2.80329
2018-04-20 00:48 | 28142.22 | 960.0009 | 5 | 3 | 3.496829 | -3.260082 | 2.374696 | 0.8693032 | 10.30687 | 3.185061
2018-04-20 00:50 | 28262.22 | 1080.0009 | 5 | 3 | 3.465344 | -3.26002 | 2.374696 | 0.9779704 | 10.30687 | 3.563327
2018-04-20 00:52 | 28382.22 | 1200.0001 | 5 | 3 | 3.436038 | -3.260067 | 2.374696 | 1.086635 | 10.30687 | 3.938279
2018-04-20 00:54 | 28502.22 | 1320.0009 | 5 | 3 | 3.408101 | -3.260062 | 2.374696 | 1.195287 | 10.30687 | 4.310076
2018-04-20 00:56 | 28622.22 | 1440.0001 | 5 | 3 | 3.381835 | -3.26001 | 2.374696 | 1.30396 | 10.30687 | 4.67901
2018-04-20 00:58 | 28742.22 | 1560.0001 | 5 | 3 | 3.356704 | -3.260082 | 2.374696 | 1.412619 | 10.30687 | 5.045094
2018-04-20 01:00 | 28862.22 | 1680.0009 | 5 | 3 | 3.332194 | -3.260058 | 2.374696 | 1.521279 | 10.30687 | 5.408506
2018-04-20 01:02 | 28982.22 | 1800.0009 | 5 | 3 | 3.307323 | -3.260067 | 2.374696 | 1.629946 | 10.30687 | 5.769262
2018-04-20 01:04 | 29102.22 | 1920.0002 | 5 | 3 | 3.280642 | -3.260057 | 2.374696 | 1.738613 | 10.30687 | 6.127234
2018-04-20 01:06 | 29222.22 | 2040.0009 | 5 | 3 | 3.25126 | -3.260045 | 2.374696 | 1.847277 | 10.30687 | 6.482143
2018-04-20 01:08 | 29342.22 | 2160.0001 | 5 | 3 | 3.217489 | -3.260062 | 2.374696 | 1.955935 | 10.30687 | 6.833632
2018-04-20 01:10 | 29462.22 | 2280.0001 | 5 | 3 | 3.178572 | -3.260086 | 2.374696 | 2.064599 | 10.30687 | 7.181206
2018-04-20 01:12 | 29582.22 | 2400.0009 | 5 | 3 | 3.131982 | -3.260089 | 2.374696 | 2.173271 | 10.30687 | 7.524191
2018-04-20 01:14 | 29702.22 | 2520.0009 | 5 | 3 | 3.073415 | -3.260129 | 2.374696 | 2.28193 | 10.30687 | 7.861462
2018-04-20 01:15 | 29817.02 | 2634.7983 | 5 | 3 | 2.999998 | -3.26008 | 2.374696 | 2.385864 | 10.30687 | 8.177281
2018-04-20 01:17 | 29937.06 | 120 | 6 | 3 | 3.664294 | 0 | 2.374696 | 2.385866 | 10.30687 | 8.177288
2018-04-20 01:19 | 30057.06 | 240.0009 | 6 | 3 | 3.692878 | 0 | 2.374696 | 2.385866 | 10.30687 | 8.177288
2018-04-20 01:20 | 30117.06 | 300.0023 | 6 | 3 | 3.697882 | 0 | 2.374696 | 2.385866 | 10.30687 | 8.177288
2018-04-20 01:20 | 30117.07 | 0.0027 | 7 | 4 | 3.697748 | 0 | 0 | 0 | 0 | 0
2018-04-20 01:22 | 30237.15 | 120.0003 | 2 | 4 | 4.200268 | 3.627919 | 0.1382823 | 0 | 0.5796645 | 0
2018-04-20 01:24 | 30351.13 | 233.9752 | 2 | 4 | 4.200219 | 3.259994 | 0.2467961 | 0 | 1.03545 | 0
2018-04-20 01:26 | 30471.14 | 120.0002 | 3 | 4 | 4.223347 | 3.260083 | 0.3550676 | 0 | 1.491458 | 0
2018-04-20 01:28 | 30591.14 | 240.0011 | 3 | 4 | 4.242305 | 3.260087 | 0.4637421 | 0 | 1.951468 | 0
2018-04-20 01:30 | 30711.14 | 360.0002 | 3 | 4 | 4.261989 | 3.260018 | 0.5724009 | 0 | 2.41348 | 0
2018-04-20 01:32 | 30831.14 | 480.001 | 3 | 4 | 4.284843 | 3.260085 | 0.6810659 | 0 | 2.877826 | 0
2018-04-20 01:34 | 30951.14 | 600.0002 | 3 | 4 | 4.31121 | 3.260055 | 0.7897393 | 0 | 3.344875 | 0
2018-04-20 01:36 | 31071.14 | 720.0002 | 3 | 4 | 4.340873 | 3.260081 | 0.8984049 | 0 | 3.814941 | 0
2018-04-20 01:38 | 31191.14 | 840.0003 | 3 | 4 | 4.373225 | 3.260137 | 1.007063 | 0 | 4.288345 | 0
2018-04-20 01:40 | 31311.14 | 960.0003 | 3 | 4 | 4.400249 | 3.182708 | 1.115451 | 0 | 4.764112 | 0
2018-04-20 01:42 | 31431.14 | 1080.0004 | 3 | 4 | 4.400277 | 2.899949 | 1.216672 | 0 | 5.209506 | 0
2018-04-20 01:44 | 31551.14 | 1200.0011 | 3 | 4 | 4.400217 | 2.656754 | 1.309142 | 0 | 5.616395 | 0
2018-04-20 01:46 | 31671.14 | 1320.0004 | 3 | 4 | 4.400228 | 2.447505 | 1.394112 | 0 | 5.990284 | 0
2018-04-20 01:48 | 31791.14 | 1440.0011 | 3 | 4 | 4.400187 | 2.268596 | 1.472629 | 0 | 6.335774 | 0
2018-04-20 01:50 | 31911.14 | 1560.0003 | 3 | 4 | 4.400157 | 2.11377 | 1.545614 | 0 | 6.656921 | 0
2018-04-20 01:52 | 32031.14 | 1680.0003 | 3 | 4 | 4.400245 | 1.980025 | 1.613774 | 0 | 6.956841 | 0
2018-04-20 01:54 | 32151.14 | 1800.0003 | 3 | 4 | 4.400147 | 1.861725 | 1.67775 | 0 | 7.238348 | 0
2018-04-20 01:56 | 32271.14 | 1920.0011 | 3 | 4 | 4.400141 | 1.755013 | 1.73802 | 0 | 7.503547 | 0
2018-04-20 01:58 | 32391.14 | 2040.0003 | 3 | 4 | 4.400157 | 1.655437 | 1.794839 | 0 | 7.753557 | 0
2018-04-20 02:00 | 32511.14 | 2160.0019 | 3 | 4 | 4.400145 | 1.565831 | 1.848511 | 0 | 7.989727 | 0
2018-04-20 02:02 | 32631.14 | 2280.0003 | 3 | 4 | 4.40017 | 1.482523 | 1.899297 | 0 | 8.213194 | 0
2018-04-20 02:04 | 32751.14 | 2400.0011 | 3 | 4 | 4.400163 | 1.403495 | 1.947389 | 0 | 8.424807 | 0
2018-04-20 02:06 | 32871.14 | 2520.0012 | 3 | 4 | 4.400144 | 1.328154 | 1.992902 | 0 | 8.62507 | 0
2018-04-20 02:08 | 32991.14 | 2640.0003 | 3 | 4 | 4.400122 | 1.257005 | 2.035995 | 0 | 8.814686 | 0
2018-04-20 02:10 | 33111.14 | 2760.0005 | 3 | 4 | 4.400169 | 1.189983 | 2.076769 | 0 | 8.994097 | 0
2018-04-20 02:12 | 33231.14 | 2880.0003 | 3 | 4 | 4.400159 | 1.12546 | 2.115347 | 0 | 9.163846 | 0
2018-04-20 02:14 | 33351.14 | 3000.0019 | 3 | 4 | 4.400203 | 1.06516 | 2.151839 | 0 | 9.324419 | 0
2018-04-20 02:16 | 33471.14 | 3120.0003 | 3 | 4 | 4.40016 | 1.007012 | 2.186355 | 0 | 9.476295 | 0
2018-04-20 02:18 | 33591.14 | 3240.0003 | 3 | 4 | 4.400174 | 0.9511995 | 2.218982 | 0 | 9.619858 | 0
2018-04-20 02:20 | 33711.14 | 3360.0012 | 3 | 4 | 4.400172 | 0.8979359 | 2.249794 | 0 | 9.755434 | 0
2018-04-20 02:22 | 33831.14 | 3480.0003 | 3 | 4 | 4.400179 | 0.8479261 | 2.278874 | 0 | 9.883392 | 0
2018-04-20 02:24 | 33951.14 | 3600.0003 | 3 | 4 | 4.400163 | 0.7997646 | 2.306317 | 0 | 10.00415 | 0
2018-04-20 02:26 | 34071.14 | 3720.0003 | 3 | 4 | 4.400156 | 0.7546368 | 2.33221 | 0 | 10.11808 | 0
2018-04-20 02:28 | 34191.14 | 3840.0003 | 3 | 4 | 4.400177 | 0.7117462 | 2.356631 | 0 | 10.22553 | 0
2018-04-20 02:30 | 34311.14 | 3960.0002 | 3 | 4 | 4.400127 | 0.6702089 | 2.379648 | 0 | 10.32681 | 0
2018-04-20 02:31 | 34365.66 | 4014.5216 | 3 | 4 | 4.400097 | 0.6519957 | 2.389662 | 0 | 10.37087 | 0
2018-04-20 02:33 | 34485.70694 | 120.0009 | 4 | 4 | 4.286802 | 0 | 2.389662 | 0 | 10.37087 | 0
2018-04-20 02:35 | 34605.70614 | 240.0001 | 4 | 4 | 4.275056 | 0 | 2.389662 | 0 | 10.37087 | 0
2018-04-20 02:36 | 34665.70994 | 300.0039 | 4 | 4 | 4.271924 | 0 | 2.389662 | 0 | 10.37087 | 0
2018-04-20 02:38 | 34785.79 | 120.0009 | 5 | 4 | 3.803687 | -3.260069 | 2.389662 | 0.1086515 | 10.37087 | 0.4199266
2018-04-20 02:40 | 34905.79 | 240.0002 | 5 | 4 | 3.750315 | -3.260135 | 2.389662 | 0.217315 | 10.37087 | 0.8301975
2018-04-20 02:42 | 35025.79 | 360.0001 | 5 | 4 | 3.703247 | -3.260023 | 2.389662 | 0.3259803 | 10.37087 | 1.235148
2018-04-20 02:44 | 35145.79 | 480.0002 | 5 | 4 | 3.657122 | -3.260139 | 2.389662 | 0.4346557 | 10.37087 | 1.63508
2018-04-20 02:46 | 35265.79 | 600.0002 | 5 | 4 | 3.612608 | -3.260087 | 2.389662 | 0.5433151 | 10.37087 | 2.030018
2018-04-20 02:48 | 35385.79 | 720.0009 | 5 | 4 | 3.571613 | -3.260016 | 2.389662 | 0.6519753 | 10.37087 | 2.420304
2018-04-20 02:50 | 35505.79 | 840.0001 | 5 | 4 | 3.534046 | -3.260111 | 2.389662 | 0.760649 | 10.37087 | 2.806366
2018-04-20 02:52 | 35625.79 | 960.0001 | 5 | 4 | 3.500447 | -3.260089 | 2.389662 | 0.8693098 | 10.37087 | 3.188515
2018-04-20 02:54 | 35745.79 | 1080.0001 | 5 | 4 | 3.468914 | -3.260009 | 2.389662 | 0.9779692 | 10.37087 | 3.567151
2018-04-20 02:56 | 35865.79 | 1200.0001 | 5 | 4 | 3.438927 | -3.260051 | 2.389662 | 1.086627 | 10.37087 | 3.942432
2018-04-20 02:58 | 35985.79 | 1320.0009 | 5 | 4 | 3.410622 | -3.260094 | 2.389662 | 1.195295 | 10.37087 | 4.314578
2018-04-20 03:00 | 36105.79 | 1440.0002 | 5 | 4 | 3.384719 | -3.260045 | 2.389662 | 1.303959 | 10.37087 | 4.683766
2018-04-20 03:02 | 36225.79 | 1560.0001 | 5 | 4 | 3.359793 | -3.26002 | 2.389662 | 1.412628 | 10.37087 | 5.050211
2018-04-20 03:04 | 36345.79 | 1680.0001 | 5 | 4 | 3.334807 | -3.26006 | 2.389662 | 1.521285 | 10.37087 | 5.41393
2018-04-20 03:06 | 36465.79 | 1800.0009 | 5 | 4 | 3.309345 | -3.260009 | 2.389662 | 1.62996 | 10.37087 | 5.77497
2018-04-20 03:08 | 36585.79 | 1920.0009 | 5 | 4 | 3.28269 | -3.260047 | 2.389662 | 1.738621 | 10.37087 | 6.13313
2018-04-20 03:10 | 36705.79 | 2040.0001 | 5 | 4 | 3.253987 | -3.260126 | 2.389662 | 1.847273 | 10.37087 | 6.488272
2018-04-20 03:12 | 36825.79 | 2160.0009 | 5 | 4 | 3.221032 | -3.260058 | 2.389662 | 1.955944 | 10.37087 | 6.840134
2018-04-20 03:14 | 36945.79 | 2280.0001 | 5 | 4 | 3.182511 | -3.260141 | 2.389662 | 2.064609 | 10.37087 | 7.188109
2018-04-20 03:16 | 37065.79 | 2400.0009 | 5 | 4 | 3.135157 | -3.260009 | 2.389662 | 2.173273 | 10.37087 | 7.531441
2018-04-20 03:18 | 37185.79 | 2520.0001 | 5 | 4 | 3.076457 | -3.260027 | 2.389662 | 2.281924 | 10.37087 | 7.869021
2018-04-20 03:20 | 37305.59 | 2639.7991 | 5 | 4 | 2.999999 | -3.260034 | 2.389662 | 2.390401 | 10.37087 | 8.198827
2018-04-20 03:22 | 37425.64 | 120.001 | 6 | 4 | 3.663095 | 0 | 2.389662 | 2.390409 | 10.37087 | 8.198853
2018-04-20 03:24 | 37545.64 | 240.001 | 6 | 4 | 3.692333 | 0 | 2.389662 | 2.390409 | 10.37087 | 8.198853
2018-04-20 03:25 | 37605.64 | 300.0017 | 6 | 4 | 3.697445 | 0 | 2.389662 | 2.390409 | 10.37087 | 8.198853
2018-04-20 03:25 | 37605.64464 | 0.0027 | 7 | 5 | 3.697693 | 0 | 0 | 0 | 0 | 0
2018-04-20 03:27 | 37725.73 | 120.0019 | 2 | 5 | 4.200286 | 3.612708 | 0.1379089 | 3.531e-09 | 0.5781202 | 1.3057e-08
2018-04-20 03:29 | 37834.48 | 228.756 | 2 | 5 | 4.200262 | 3.259995 | 0.2412428 | 3.531e-09 | 1.012149 | 1.3057e-08
2018-04-20 03:31 | 37954.49 | 120.0001 | 3 | 5 | 4.223739 | 3.260116 | 0.3495232 | 3.531e-09 | 1.468224 | 1.3057e-08
2018-04-20 03:33 | 38074.49 | 240.0001 | 3 | 5 | 4.242845 | 3.260135 | 0.4582003 | 3.531e-09 | 1.928305 | 1.3057e-08
2018-04-20 03:35 | 38194.49 | 360.0001 | 3 | 5 | 4.262551 | 3.260098 | 0.566866 | 3.531e-09 | 2.390408 | 1.3057e-08
2018-04-20 03:37 | 38314.49 | 480.0001 | 3 | 5 | 4.285419 | 3.260034 | 0.675523 | 3.531e-09 | 2.854768 | 1.3057e-08
2018-04-20 03:39 | 38434.49 | 600.0001 | 3 | 5 | 4.311659 | 3.260135 | 0.7841977 | 3.531e-09 | 3.321887 | 1.3057e-08
2018-04-20 03:41 | 38554.49 | 720.0009 | 3 | 5 | 4.341092 | 3.2601 | 0.8928482 | 3.531e-09 | 3.791924 | 1.3057e-08
2018-04-20 03:43 | 38674.49 | 840.0002 | 3 | 5 | 4.37323 | 3.260076 | 1.001529 | 3.531e-09 | 4.265441 | 1.3057e-08
2018-04-20 03:45 | 38794.49 | 960.0011 | 3 | 5 | 4.400261 | 3.184905 | 1.109924 | 3.531e-09 | 4.741231 | 1.3057e-08
2018-04-20 03:47 | 38914.49 | 1080.0002 | 3 | 5 | 4.400251 | 2.899865 | 1.21117 | 3.531e-09 | 5.18674 | 1.3057e-08
2018-04-20 03:49 | 39034.49 | 1200.0002 | 3 | 5 | 4.400197 | 2.654548 | 1.303622 | 3.531e-09 | 5.593547 | 1.3057e-08
2018-04-20 03:51 | 39154.49 | 1320.0003 | 3 | 5 | 4.400222 | 2.445596 | 1.388549 | 3.531e-09 | 5.967248 | 1.3057e-08
2018-04-20 03:53 | 39274.5 | 1440.0019 | 3 | 5 | 4.400209 | 2.267362 | 1.467023 | 3.531e-09 | 6.312547 | 1.3057e-08
2018-04-20 03:55 | 39394.49 | 1560.0003 | 3 | 5 | 4.400146 | 2.115569 | 1.540017 | 3.531e-09 | 6.633739 | 1.3057e-08
2018-04-20 03:57 | 39514.49 | 1680.0002 | 3 | 5 | 4.400218 | 1.983829 | 1.608292 | 3.531e-09 | 6.934161 | 1.3057e-08
2018-04-20 03:59 | 39634.49 | 1800.0002 | 3 | 5 | 4.400166 | 1.862771 | 1.672359 | 3.531e-09 | 7.216065 | 1.3057e-08
2018-04-20 04:01 | 39754.49 | 1920.0002 | 3 | 5 | 4.40016 | 1.755533 | 1.732641 | 3.531e-09 | 7.481322 | 1.3057e-08
2018-04-20 04:03 | 39874.49 | 2040.0011 | 3 | 5 | 4.400108 | 1.659204 | 1.789547 | 3.531e-09 | 7.731717 | 1.3057e-08
2018-04-20 04:05 | 39994.5 | 2160.0031 | 3 | 5 | 4.400173 | 1.569654 | 1.843357 | 3.531e-09 | 7.968492 | 1.3057e-08
2018-04-20 04:07 | 40114.49 | 2280.001 | 3 | 5 | 4.400208 | 1.486291 | 1.894273 | 3.531e-09 | 8.192528 | 1.3057e-08
2018-04-20 04:09 | 40234.5 | 2400.0018 | 3 | 5 | 4.400141 | 1.407957 | 1.942486 | 3.531e-09 | 8.404674 | 1.3057e-08
2018-04-20 04:11 | 40354.49 | 2520.0002 | 3 | 5 | 4.400175 | 1.335524 | 1.988198 | 3.531e-09 | 8.605817 | 1.3057e-08
2018-04-20 04:13 | 40474.49 | 2640.001 | 3 | 5 | 4.400161 | 1.26533 | 2.031532 | 3.531e-09 | 8.796492 | 1.3057e-08
2018-04-20 04:15 | 40594.49 | 2760.0011 | 3 | 5 | 4.400127 | 1.197658 | 2.072569 | 3.531e-09 | 8.97706 | 1.3057e-08
2018-04-20 04:17 | 40714.49 | 2880.0002 | 3 | 5 | 4.400145 | 1.133082 | 2.111406 | 3.531e-09 | 9.147948 | 1.3057e-08
2018-04-20 04:19 | 40834.49 | 3000.0002 | 3 | 5 | 4.400148 | 1.07268 | 2.148175 | 3.531e-09 | 9.309742 | 1.3057e-08
2018-04-20 04:21 | 40954.49 | 3120.001 | 3 | 5 | 4.40017 | 1.014801 | 2.182959 | 3.531e-09 | 9.462795 | 1.3057e-08
2018-04-20 04:23 | 41074.49 | 3240.0002 | 3 | 5 | 4.400147 | 0.9602556 | 2.215866 | 3.531e-09 | 9.60759 | 1.3057e-08
2018-04-20 04:25 | 41194.5 | 3360.002 | 3 | 5 | 4.400144 | 0.9074383 | 2.246982 | 3.531e-09 | 9.744504 | 1.3057e-08
2018-04-20 04:27 | 41314.49 | 3480.001 | 3 | 5 | 4.400166 | 0.857233 | 2.276379 | 3.531e-09 | 9.873856 | 1.3057e-08
2018-04-20 04:29 | 41434.49 | 3600.0001 | 3 | 5 | 4.400179 | 0.8096266 | 2.304148 | 3.531e-09 | 9.996044 | 1.3057e-08
2018-04-20 04:31 | 41554.49 | 3720.0001 | 3 | 5 | 4.40014 | 0.7642479 | 2.330371 | 3.531e-09 | 10.11143 | 1.3057e-08
2018-04-20 04:33 | 41674.49 | 3840.0001 | 3 | 5 | 4.400203 | 0.721487 | 2.355117 | 3.531e-09 | 10.22031 | 1.3057e-08
2018-04-20 04:35 | 41794.49 | 3960.0001 | 3 | 5 | 4.400108 | 0.6792164 | 2.378446 | 3.531e-09 | 10.32296 | 1.3057e-08
2018-04-20 04:36 | 41878.9 | 4044.4015 | 3 | 5 | 4.400141 | 0.6519938 | 2.394045 | 3.531e-09 | 10.3916 | 1.3057e-08
2018-04-20 04:38 | 41998.9383 | 120.0009 | 4 | 5 | 4.28713 | 0 | 2.394045 | 3.531e-09 | 10.3916 | 1.3057e-08
2018-04-20 04:40 | 42118.9375 | 240.0001 | 4 | 5 | 4.275436 | 0 | 2.394045 | 3.531e-09 | 10.3916 | 1.3057e-08
2018-04-20 04:41 | 42178.9406 | 300.0032 | 4 | 5 | 4.272342 | 0 | 2.394045 | 3.531e-09 | 10.3916 | 1.3057e-08
2018-04-20 04:43 | 42299.02 | 120.0001 | 5 | 5 | 3.80776 | -3.260099 | 2.394045 | 0.1086552 | 10.3916 | 0.4202533
2018-04-20 04:45 | 42419.02 | 240.0001 | 5 | 5 | 3.755097 | -3.260157 | 2.394045 | 0.2173254 | 10.3916 | 0.8310345
2018-04-20 04:47 | 42539.02 | 360.0001 | 5 | 5 | 3.707912 | -3.260109 | 2.394045 | 0.325989 | 10.3916 | 1.236503
2018-04-20 04:49 | 42659.02 | 480.0001 | 5 | 5 | 3.662217 | -3.260072 | 2.394045 | 0.4346651 | 10.3916 | 1.636974
2018-04-20 04:51 | 42779.02 | 600.0009 | 5 | 5 | 3.617837 | -3.260038 | 2.394045 | 0.5433301 | 10.3916 | 2.032489
2018-04-20 04:53 | 42899.02 | 720.0001 | 5 | 5 | 3.577005 | -3.2601 | 2.394045 | 0.651985 | 10.3916 | 2.423334
2018-04-20 04:55 | 43019.02 | 840.0001 | 5 | 5 | 3.53946 | -3.260143 | 2.394045 | 0.7606542 | 10.3916 | 2.80997
2018-04-20 04:57 | 43139.02 | 960.0001 | 5 | 5 | 3.505126 | -3.260113 | 2.394045 | 0.8693256 | 10.3916 | 3.192721
2018-04-20 04:59 | 43259.02 | 1080.0009 | 5 | 5 | 3.473368 | -3.260141 | 2.394045 | 0.9779896 | 10.3916 | 3.571853
2018-04-20 05:01 | 43379.02 | 1200.0009 | 5 | 5 | 3.443607 | -3.260102 | 2.394045 | 1.086653 | 10.3916 | 3.947646
2018-04-20 05:03 | 43499.02 | 1320.0009 | 5 | 5 | 3.415639 | -3.260111 | 2.394045 | 1.195321 | 10.3916 | 4.32032
2018-04-20 05:05 | 43619.02 | 1440.0001 | 5 | 5 | 3.389094 | -3.260027 | 2.394045 | 1.303988 | 10.3916 | 4.690033
2018-04-20 05:07 | 43739.02 | 1560.001 | 5 | 5 | 3.363928 | -3.26008 | 2.394045 | 1.412652 | 10.3916 | 5.056932
2018-04-20 05:09 | 43859.02 | 1680.0009 | 5 | 5 | 3.338819 | -3.260102 | 2.394045 | 1.521312 | 10.3916 | 5.421089
2018-04-20 05:11 | 43979.02 | 1800.0009 | 5 | 5 | 3.31368 | -3.260058 | 2.394045 | 1.629981 | 10.3916 | 5.782559
2018-04-20 05:13 | 44099.02 | 1920.0001 | 5 | 5 | 3.287139 | -3.260126 | 2.394045 | 1.738643 | 10.3916 | 6.141201
2018-04-20 05:15 | 44219.02 | 2040.0009 | 5 | 5 | 3.258389 | -3.260153 | 2.394045 | 1.84731 | 10.3916 | 6.496872
2018-04-20 05:17 | 44339.02 | 2160.0001 | 5 | 5 | 3.225531 | -3.260054 | 2.394045 | 1.955976 | 10.3916 | 6.849204
2018-04-20 05:19 | 44459.02 | 2280.0009 | 5 | 5 | 3.187294 | -3.260118 | 2.394045 | 2.064643 | 10.3916 | 7.197699
2018-04-20 05:21 | 44579.02 | 2400.0001 | 5 | 5 | 3.140797 | -3.260084 | 2.394045 | 2.1733 | 10.3916 | 7.541577
2018-04-20 05:23 | 44699.02 | 2520.0001 | 5 | 5 | 3.082996 | -3.260126 | 2.394045 | 2.28196 | 10.3916 | 7.879842
2018-04-20 05:25 | 44819.02 | 2640.0002 | 5 | 5 | 3.006293 | -3.260159 | 2.394045 | 2.390625 | 10.3916 | 8.210942
2018-04-20 05:26 | 44827.29 | 2648.2752 | 5 | 5 | 2.999996 | -3.260186 | 2.394045 | 2.398107 | 10.3916 | 8.233412
2018-04-20 05:28 | 44947.3406 | 119.9999 | 6 | 5 | 3.661458 | 0 | 2.394045 | 2.398107 | 10.3916 | 8.233412
2018-04-20 05:30 | 45067.3415 | 240.0008 | 6 | 5 | 3.691232 | 0 | 2.394045 | 2.398107 | 10.3916 | 8.233412
2018-04-20 05:31 | 45127.3429 | 300.0022 | 6 | 5 | 3.696563 | 0 | 2.394045 | 2.398107 | 10.3916 | 8.233412
2018-04-20 05:31 | 45127.35 | 0.0027 | 7 | 6 | 3.696719 | 0 | 0 | 0 | 0 | 0
2018-04-20 05:33 | 45247.43494 | 120.001 | 2 | 6 | 4.200322 | 3.626645 | 0.1382105 | 1.016e-09 | 0.5793641 | 3.757e-09
2018-04-20 05:35 | 45360.58034 | 233.1464 | 2 | 6 | 4.200248 | 3.259992 | 0.2459264 | 1.016e-09 | 1.031799 | 3.757e-09
2018-04-20 05:37 | 45480.59 | 120.0001 | 3 | 6 | 4.223756 | 3.260093 | 0.3542046 | 1.016e-09 | 1.487865 | 3.757e-09
2018-04-20 05:39 | 45600.59 | 240.001 | 3 | 6 | 4.242974 | 3.260072 | 0.4628665 | 1.016e-09 | 1.947885 | 3.757e-09
2018-04-20 05:41 | 45720.59 | 360.0001 | 3 | 6 | 4.262799 | 3.260163 | 0.5715358 | 1.016e-09 | 2.410018 | 3.757e-09
2018-04-20 05:43 | 45840.59 | 480.0002 | 3 | 6 | 4.285962 | 3.260032 | 0.6801941 | 1.016e-09 | 2.874434 | 3.757e-09
2018-04-20 05:45 | 45960.59 | 600.0001 | 3 | 6 | 4.31245 | 3.260152 | 0.7888647 | 1.016e-09 | 3.341604 | 3.757e-09
2018-04-20 05:47 | 46080.59 | 720.0001 | 3 | 6 | 4.341942 | 3.260085 | 0.8975213 | 1.016e-09 | 3.811755 | 3.757e-09
2018-04-20 05:49 | 46200.59 | 840.0002 | 3 | 6 | 4.374082 | 3.260018 | 1.006195 | 1.016e-09 | 4.28534 | 3.757e-09
2018-04-20 05:51 | 46320.59 | 960.0011 | 3 | 6 | 4.400278 | 3.177167 | 1.114526 | 1.016e-09 | 4.760923 | 3.757e-09
2018-04-20 05:53 | 46440.59 | 1080.0011 | 3 | 6 | 4.400233 | 2.894378 | 1.21557 | 1.016e-09 | 5.205539 | 3.757e-09
2018-04-20 05:55 | 46560.59 | 1200.0002 | 3 | 6 | 4.400201 | 2.650361 | 1.307912 | 1.016e-09 | 5.611866 | 3.757e-09
2018-04-20 05:57 | 46680.59 | 1320.0002 | 3 | 6 | 4.400221 | 2.443748 | 1.392739 | 1.016e-09 | 5.985126 | 3.757e-09
2018-04-20 05:59 | 46800.59 | 1440.001 | 3 | 6 | 4.400203 | 2.264686 | 1.471133 | 1.016e-09 | 6.330073 | 3.757e-09
2018-04-20 06:01 | 46920.59 | 1560.0018 | 3 | 6 | 4.400171 | 2.111365 | 1.544006 | 1.016e-09 | 6.650731 | 3.757e-09
2018-04-20 06:03 | 47040.59 | 1680.0002 | 3 | 6 | 4.400167 | 1.97899 | 1.61214 | 1.016e-09 | 6.950533 | 3.757e-09
2018-04-20 06:05 | 47160.59 | 1800.001 | 3 | 6 | 4.400198 | 1.862697 | 1.676126 | 1.016e-09 | 7.232086 | 3.757e-09
2018-04-20 06:07 | 47280.59 | 1920.0011 | 3 | 6 | 4.400199 | 1.758189 | 1.73643 | 1.016e-09 | 7.497433 | 3.757e-09
2018-04-20 06:09 | 47400.59 | 2040.0002 | 3 | 6 | 4.400218 | 1.661585 | 1.793395 | 1.016e-09 | 7.74809 | 3.757e-09
2018-04-20 06:11 | 47520.59 | 2160.0003 | 3 | 6 | 4.400174 | 1.571068 | 1.847244 | 1.016e-09 | 7.985034 | 3.757e-09
2018-04-20 06:13 | 47640.59 | 2280.001 | 3 | 6 | 4.400216 | 1.488727 | 1.898211 | 1.016e-09 | 8.209296 | 3.757e-09
2018-04-20 06:15 | 47760.59 | 2400.0003 | 3 | 6 | 4.400177 | 1.410298 | 1.946482 | 1.016e-09 | 8.4217 | 3.757e-09
2018-04-20 06:17 | 47880.59 | 2520.0003 | 3 | 6 | 4.400139 | 1.336147 | 1.99223 | 1.016e-09 | 8.622999 | 3.757e-09
2018-04-20 06:19 | 48000.59 | 2640.0002 | 3 | 6 | 4.40016 | 1.265728 | 2.035588 | 1.016e-09 | 8.81378 | 3.757e-09
2018-04-20 06:21 | 48120.59 | 2760.0011 | 3 | 6 | 4.400156 | 1.198912 | 2.07665 | 1.016e-09 | 8.99446 | 3.757e-09
2018-04-20 06:23 | 48240.59 | 2880.0011 | 3 | 6 | 4.400209 | 1.134722 | 2.115525 | 1.016e-09 | 9.165514 | 3.757e-09
2018-04-20 06:25 | 48360.59 | 3000.0003 | 3 | 6 | 4.400163 | 1.07312 | 2.152303 | 1.016e-09 | 9.327346 | 3.757e-09
2018-04-20 06:27 | 48480.59 | 3120.001 | 3 | 6 | 4.400177 | 1.016205 | 2.18711 | 1.016e-09 | 9.480499 | 3.757e-09
2018-04-20 06:29 | 48600.59 | 3240.0018 | 3 | 6 | 4.400112 | 0.9601736 | 2.220044 | 1.016e-09 | 9.625416 | 3.757e-09
2018-04-20 06:31 | 48720.59 | 3360.0002 | 3 | 6 | 4.400098 | 0.9071455 | 2.25117 | 1.016e-09 | 9.762375 | 3.757e-09
2018-04-20 06:33 | 48840.59 | 3480.0002 | 3 | 6 | 4.400165 | 0.8574457 | 2.280575 | 1.016e-09 | 9.891759 | 3.757e-09
2018-04-20 06:35 | 48960.59 | 3600.0001 | 3 | 6 | 4.400188 | 0.8098278 | 2.308339 | 1.016e-09 | 10.01393 | 3.757e-09
2018-04-20 06:37 | 49080.59 | 3720.0009 | 3 | 6 | 4.400135 | 0.7638245 | 2.334549 | 1.016e-09 | 10.12925 | 3.757e-09
2018-04-20 06:39 | 49200.59 | 3840.001 | 3 | 6 | 4.400131 | 0.7203789 | 2.359282 | 1.016e-09 | 10.23808 | 3.757e-09
2018-04-20 06:41 | 49320.59 | 3960.0001 | 3 | 6 | 4.400156 | 0.6796618 | 2.382604 | 1.016e-09 | 10.3407 | 3.757e-09
2018-04-20 06:42 | 49406.28 | 4045.6903 | 3 | 6 | 4.400155 | 0.6519985 | 2.398447 | 1.016e-09 | 10.41041 | 3.757e-09
2018-04-20 06:44 | 49526.32 | 119.9999 | 4 | 6 | 4.286719 | 0 | 2.398447 | 1.016e-09 | 10.41041 | 3.757e-09
2018-04-20 06:46 | 49646.32 | 239.9999 | 4 | 6 | 4.275002 | 0 | 2.398447 | 1.016e-09 | 10.41041 | 3.757e-09
2018-04-20 06:47 | 49706.33 | 300.0013 | 4 | 6 | 4.271908 | 0 | 2.398447 | 1.016e-09 | 10.41041 | 3.757e-09
2018-04-20 06:49 | 49826.41 | 120.001 | 5 | 6 | 3.807316 | -3.260022 | 2.398447 | 0.1086472 | 10.41041 | 0.4201634
2018-04-20 06:51 | 49946.41 | 240.001 | 5 | 6 | 3.755104 | -3.260129 | 2.398447 | 0.2173201 | 10.41041 | 0.8309272
2018-04-20 06:53 | 50066.41 | 360.001 | 5 | 6 | 3.708404 | -3.260126 | 2.398447 | 0.3259894 | 10.41041 | 1.236455
2018-04-20 06:55 | 50186.41 | 480.001 | 5 | 6 | 3.662358 | -3.260082 | 2.398447 | 0.4346491 | 10.41041 | 1.636899
2018-04-20 06:57 | 50306.41 | 600.0011 | 5 | 6 | 3.618139 | -3.260122 | 2.398447 | 0.5433249 | 10.41041 | 2.032483
2018-04-20 06:59 | 50426.41 | 720.001 | 5 | 6 | 3.576658 | -3.2601 | 2.398447 | 0.6519855 | 10.41041 | 2.423347
2018-04-20 07:01 | 50546.41 | 840.0002 | 5 | 6 | 3.539044 | -3.260157 | 2.398447 | 0.7606534 | 10.41041 | 2.809935
2018-04-20 07:03 | 50666.41 | 960.0002 | 5 | 6 | 3.504817 | -3.260077 | 2.398447 | 0.8693162 | 10.41041 | 3.192602
2018-04-20 07:05 | 50786.41 | 1080.0002 | 5 | 6 | 3.473113 | -3.260069 | 2.398447 | 0.9779877 | 10.41041 | 3.571727
2018-04-20 07:07 | 50906.41 | 1200.001 | 5 | 6 | 3.443509 | -3.260079 | 2.398447 | 1.086656 | 10.41041 | 3.947519
2018-04-20 07:09 | 51026.41 | 1320.0002 | 5 | 6 | 3.415576 | -3.260135 | 2.398447 | 1.195322 | 10.41041 | 4.320174
2018-04-20 07:11 | 51146.41 | 1440.001 | 5 | 6 | 3.389143 | -3.259862 | 2.398447 | 1.303976 | 10.41041 | 4.689839
2018-04-20 07:13 | 51266.41 | 1560.0002 | 5 | 6 | 3.363554 | -3.260106 | 2.398447 | 1.412648 | 10.41041 | 5.056749
2018-04-20 07:15 | 51386.41 | 1680.001 | 5 | 6 | 3.33897 | -3.260119 | 2.398447 | 1.52132 | 10.41041 | 5.420931
2018-04-20 07:17 | 51506.41 | 1800.0002 | 5 | 6 | 3.314184 | -3.259924 | 2.398447 | 1.629971 | 10.41041 | 5.782368
2018-04-20 07:19 | 51626.41 | 1920.0002 | 5 | 6 | 3.288374 | -3.260074 | 2.398447 | 1.738651 | 10.41041 | 6.141167
2018-04-20 07:21 | 51746.41 | 2040.0002 | 5 | 6 | 3.259414 | -3.260121 | 2.398447 | 1.847317 | 10.41041 | 6.496964
2018-04-20 07:23 | 51866.41 | 2160.001 | 5 | 6 | 3.226508 | -3.259855 | 2.398447 | 1.955976 | 10.41041 | 6.849392
2018-04-20 07:25 | 51986.41 | 2280.0002 | 5 | 6 | 3.18707 | -3.260155 | 2.398447 | 2.064636 | 10.41041 | 7.197897
2018-04-20 07:27 | 52106.41 | 2400.001 | 5 | 6 | 3.141066 | -3.260096 | 2.398447 | 2.173294 | 10.41041 | 7.541796
2018-04-20 07:29 | 52226.41 | 2520.001 | 5 | 6 | 3.083991 | -3.259817 | 2.398447 | 2.281954 | 10.41041 | 7.880135
2018-04-20 07:31 | 52346.41 | 2640.0003 | 5 | 6 | 3.007474 | -3.26019 | 2.398447 | 2.390617 | 10.41041 | 8.211313
2018-04-20 07:31 | 52356.25 | 2649.8449 | 5 | 6 | 2.999998 | -3.260131 | 2.398447 | 2.399535 | 10.41041 | 8.238102
2018-04-20 07:33 | 52476.29 | 120.0008 | 6 | 6 | 3.660553 | 0 | 2.398447 | 2.399535 | 10.41041 | 8.238102
2018-04-20 07:35 | 52596.29 | 240.0008 | 6 | 6 | 3.690732 | 0 | 2.398447 | 2.399535 | 10.41041 | 8.238102
2018-04-20 07:36 | 52656.29 | 300.0022 | 6 | 6 | 3.696148 | 0 | 2.398447 | 2.399535 | 10.41041 | 8.238102
2018-04-20 07:36 | 52656.31 | 0.0027 | 7 | 7 | 3.695949 | 0 | 0 | 0 | 0 | 0
2018-04-20 07:38 | 52776.39 | 120.001 | 2 | 7 | 4.200273 | 3.619905 | 0.138095 | 0 | 0.5788801 | 0
2018-04-20 07:40 | 52887.6 | 231.2128 | 2 | 7 | 4.200243 | 3.259992 | 0.2438612 | 0 | 1.023125 | 0
2018-04-20 07:42 | 53007.61 | 120.0003 | 3 | 7 | 4.224131 | 3.260072 | 0.3521584 | 0 | 1.479288 | 0
2018-04-20 07:44 | 53127.61 | 240.0002 | 3 | 7 | 4.243323 | 3.260215 | 0.4608123 | 0 | 1.939315 | 0
2018-04-20 07:46 | 53247.61 | 360.0003 | 3 | 7 | 4.263109 | 3.260104 | 0.5694824 | 0 | 2.401495 | 0
2018-04-20 07:48 | 53367.61 | 480.0011 | 3 | 7 | 4.286359 | 3.260156 | 0.6781523 | 0 | 2.866006 | 0
2018-04-20 07:50 | 53487.61 | 600.0002 | 3 | 7 | 4.312902 | 3.260127 | 0.7868247 | 0 | 3.333234 | 0
2018-04-20 07:52 | 53607.61 | 720.0011 | 3 | 7 | 4.342352 | 3.260146 | 0.895472 | 0 | 3.803401 | 0
2018-04-20 07:54 | 53727.61 | 840.0011 | 3 | 7 | 4.374451 | 3.260043 | 1.004139 | 0 | 4.276986 | 0
2018-04-20 07:56 | 53847.61 | 960.0004 | 3 | 7 | 4.40025 | 3.174645 | 1.112469 | 0 | 4.752589 | 0
2018-04-20 07:58 | 53967.61 | 1080.0011 | 3 | 7 | 4.400215 | 2.892066 | 1.213474 | 0 | 5.197035 | 0
2018-04-20 08:00 | 54087.61 | 1200.0019 | 3 | 7 | 4.400164 | 2.651053 | 1.305755 | 0 | 5.603092 | 0
2018-04-20 08:02 | 54207.61 | 1320.0011 | 3 | 7 | 4.400157 | 2.443086 | 1.390565 | 0 | 5.976274 | 0
2018-04-20 08:04 | 54327.61 | 1440.0011 | 3 | 7 | 4.400258 | 2.268527 | 1.469009 | 0 | 6.321446 | 0
2018-04-20 08:06 | 54447.61 | 1560.0012 | 3 | 7 | 4.400166 | 2.115512 | 1.542019 | 0 | 6.642706 | 0
2018-04-20 08:08 | 54567.61 | 1680.0003 | 3 | 7 | 4.400171 | 1.982495 | 1.61029 | 0 | 6.94311 | 0
2018-04-20 08:10 | 54687.61 | 1800.0004 | 3 | 7 | 4.400194 | 1.865511 | 1.674388 | 0 | 7.225155 | 0
2018-04-20 08:12 | 54807.61 | 1920.0012 | 3 | 7 | 4.40013 | 1.759578 | 1.734791 | 0 | 7.490939 | 0
2018-04-20 08:14 | 54927.61 | 2040.0019 | 3 | 7 | 4.400168 | 1.663332 | 1.791818 | 0 | 7.741867 | 0
2018-04-20 08:16 | 55047.61 | 2160.0003 | 3 | 7 | 4.400242 | 1.574697 | 1.845752 | 0 | 7.979187 | 0
2018-04-20 08:18 | 55167.61 | 2280.0011 | 3 | 7 | 4.400131 | 1.491265 | 1.896827 | 0 | 8.203927 | 0
2018-04-20 08:20 | 55287.61 | 2400.0012 | 3 | 7 | 4.400146 | 1.414739 | 1.945256 | 0 | 8.41702 | 0
2018-04-20 08:22 | 55407.61 | 2520.0003 | 3 | 7 | 4.400173 | 1.341049 | 1.991175 | 0 | 8.619072 | 0
2018-04-20 08:24 | 55527.61 | 2640.0004 | 3 | 7 | 4.400178 | 1.270184 | 2.034678 | 0 | 8.810495 | 0
2018-04-20 08:26 | 55647.61 | 2760.0011 | 3 | 7 | 4.400216 | 1.203385 | 2.075882 | 0 | 8.991796 | 0
2018-04-20 08:28 | 55767.61 | 2880.0015 | 3 | 7 | 4.400138 | 1.138776 | 2.114898 | 0 | 9.163475 | 0
2018-04-20 08:30 | 55887.61 | 3000.0003 | 3 | 7 | 4.400191 | 1.078637 | 2.151835 | 0 | 9.326002 | 0
2018-04-20 08:32 | 56007.61 | 3120.0011 | 3 | 7 | 4.400141 | 1.020428 | 2.186801 | 0 | 9.47986 | 0
2018-04-20 08:34 | 56127.61 | 3240.001 | 3 | 7 | 4.400194 | 0.9652262 | 2.21988 | 0 | 9.625411 | 0
2018-04-20 08:36 | 56247.61 | 3360.002 | 3 | 7 | 4.400182 | 0.9127254 | 2.251163 | 0 | 9.763062 | 0
2018-04-20 08:38 | 56367.61 | 3480.0011 | 3 | 7 | 4.400116 | 0.8617887 | 2.280727 | 0 | 9.893147 | 0
2018-04-20 08:40 | 56487.61 | 3600.001 | 3 | 7 | 4.400155 | 0.8138676 | 2.308653 | 0 | 10.01603 | 0
2018-04-20 08:42 | 56607.61 | 3720.0003 | 3 | 7 | 4.400172 | 0.7686806 | 2.335018 | 0 | 10.13204 | 0
2018-04-20 08:44 | 56727.61 | 3840.001 | 3 | 7 | 4.40013 | 0.7247629 | 2.359902 | 0 | 10.24153 | 0
2018-04-20 08:46 | 56847.61 | 3960.0002 | 3 | 7 | 4.400105 | 0.6836138 | 2.383373 | 0 | 10.3448 | 0
2018-04-20 08:48 | 56947.35 | 4059.7376 | 3 | 7 | 4.400181 | 0.6519976 | 2.401866 | 0 | 10.42618 | 0
2018-04-20 08:50 | 57067.39 | 120.0002 | 4 | 7 | 4.287008 | 0 | 2.401869 | 0 | 10.42619 | 0
2018-04-20 08:52 | 57187.39 | 240.001 | 4 | 7 | 4.275286 | 0 | 2.401869 | 0 | 10.42619 | 0
2018-04-20 08:53 | 57247.39 | 300.0017 | 4 | 7 | 4.272203 | 0 | 2.401869 | 0 | 10.42619 | 0
2018-04-20 08:55 | 57367.47 | 120.001 | 5 | 7 | 3.809827 | -3.260153 | 2.401869 | 0.1086581 | 10.42619 | 0.4204267
2018-04-20 08:57 | 57487.47 | 240.001 | 5 | 7 | 3.757527 | -3.260093 | 2.401869 | 0.2173263 | 10.42619 | 0.831456
2018-04-20 08:59 | 57607.47 | 360.001 | 5 | 7 | 3.710679 | -3.260099 | 2.401869 | 0.3259954 | 10.42619 | 1.237222
2018-04-20 09:01 | 57727.47 | 480.0002 | 5 | 7 | 3.66492 | -3.260084 | 2.401869 | 0.4346561 | 10.42619 | 1.637925
2018-04-20 09:03 | 57847.47 | 600.0002 | 5 | 7 | 3.620556 | -3.260129 | 2.401869 | 0.5433153 | 10.42619 | 2.033723
2018-04-20 09:05 | 57967.47 | 720.0002 | 5 | 7 | 3.579201 | -3.260113 | 2.401869 | 0.6519795 | 10.42619 | 2.424868
2018-04-20 09:07 | 58087.47 | 840.0002 | 5 | 7 | 3.541112 | -3.260094 | 2.401869 | 0.7606459 | 10.42619 | 2.81171
2018-04-20 09:09 | 58207.47 | 960.001 | 5 | 7 | 3.507029 | -3.26006 | 2.401869 | 0.8693126 | 10.42619 | 3.194639
2018-04-20 09:11 | 58327.47 | 1080.0003 | 5 | 7 | 3.475436 | -3.260087 | 2.401869 | 0.9779842 | 10.42619 | 3.574023
2018-04-20 09:13 | 58447.47 | 1200.001 | 5 | 7 | 3.445598 | -3.260042 | 2.401869 | 1.086654 | 10.42619 | 3.950066
2018-04-20 09:15 | 58567.48 | 1320.0019 | 5 | 7 | 3.417466 | -3.260109 | 2.401869 | 1.195313 | 10.42619 | 4.322921
2018-04-20 09:17 | 58687.47 | 1440.001 | 5 | 7 | 3.3908 | -3.260082 | 2.401869 | 1.30398 | 10.42619 | 4.692832
2018-04-20 09:19 | 58807.47 | 1560.0002 | 5 | 7 | 3.365955 | -3.259817 | 2.401869 | 1.412647 | 10.42619 | 5.059936
2018-04-20 09:21 | 58927.47 | 1680.0002 | 5 | 7 | 3.341404 | -3.260056 | 2.401869 | 1.521317 | 10.42619 | 5.424384
2018-04-20 09:23 | 59047.47 | 1800.001 | 5 | 7 | 3.316644 | -3.260104 | 2.401869 | 1.629981 | 10.42619 | 5.786143
2018-04-20 09:25 | 59167.47 | 1920.0002 | 5 | 7 | 3.290123 | -3.260074 | 2.401869 | 1.738644 | 10.42619 | 6.145118
2018-04-20 09:27 | 59287.47 | 2040.0002 | 5 | 7 | 3.26099 | -3.260135 | 2.401869 | 1.847312 | 10.42619 | 6.50109
2018-04-20 09:29 | 59407.47 | 2160.0002 | 5 | 7 | 3.228454 | -3.260108 | 2.401869 | 1.955972 | 10.42619 | 6.853696
2018-04-20 09:31 | 59527.47 | 2280.001 | 5 | 7 | 3.190421 | -3.259802 | 2.401869 | 2.064639 | 10.42619 | 7.202497
2018-04-20 09:33 | 59647.47 | 2400.0003 | 5 | 7 | 3.144822 | -3.259829 | 2.401869 | 2.173298 | 10.42619 | 7.546763
2018-04-20 09:35 | 59767.47 | 2520.001 | 5 | 7 | 3.087161 | -3.260106 | 2.401869 | 2.281958 | 10.42619 | 7.885476
2018-04-20 09:37 | 59887.47 | 2640.0002 | 5 | 7 | 3.010676 | -3.260173 | 2.401869 | 2.390618 | 10.42619 | 8.21701
2018-04-20 09:37 | 59901.49 | 2654.0137 | 5 | 7 | 2.999998 | -3.259911 | 2.401869 | 2.403315 | 10.42619 | 8.255169
2018-04-20 09:39 | 60021.53 | 120.0009 | 6 | 7 | 3.659583 | 0 | 2.401869 | 2.403315 | 10.42619 | 8.255169
2018-04-20 09:41 | 60141.53 | 240.001 | 6 | 7 | 3.690142 | 0 | 2.401869 | 2.403315 | 10.42619 | 8.255169
2018-04-20 09:42 | 60201.53 | 300.0023 | 6 | 7 | 3.69563 | 0 | 2.401869 | 2.403315 | 10.42619 | 8.255169
2018-04-20 09:42 | 60201.54 | 0.0027 | 7 | 8 | 3.695528 | 0 | 0 | 0 | 0 | 0
2018-04-20 09:44 | 60321.62 | 120.0009 | 2 | 8 | 4.200254 | 3.627749 | 0.1382389 | 0 | 0.5794707 | 0
2018-04-20 09:46 | 60434.51 | 232.8903 | 2 | 8 | 4.200222 | 3.25999 | 0.2457354 | 0 | 1.030983 | 0
2018-04-20 09:48 | 60554.52 | 120.0009 | 3 | 8 | 4.224205 | 3.260114 | 0.354017 | 0 | 1.487079 | 0
2018-04-20 09:50 | 60674.52 | 240.0002 | 3 | 8 | 4.243594 | 3.26014 | 0.4626993 | 0 | 1.947247 | 0
2018-04-20 09:52 | 60794.52 | 360.001 | 3 | 8 | 4.263515 | 3.260161 | 0.5713603 | 0 | 2.409421 | 0
2018-04-20 09:54 | 60914.52 | 480.001 | 3 | 8 | 4.286574 | 3.26006 | 0.6800351 | 0 | 2.873979 | 0
2018-04-20 09:56 | 61034.52 | 600.001 | 3 | 8 | 4.313042 | 3.26015 | 0.7886806 | 0 | 3.341107 | 0
2018-04-20 09:58 | 61154.52 | 720.0009 | 3 | 8 | 4.342611 | 3.260121 | 0.8973644 | 0 | 3.811449 | 0
2018-04-20 10:00 | 61274.52 | 840.0003 | 3 | 8 | 4.374346 | 3.2601 | 1.006028 | 0 | 4.285035 | 0
2018-04-20 10:02 | 61394.52 | 960.0004 | 3 | 8 | 4.400239 | 3.175984 | 1.11435 | 0 | 4.760597 | 0
2018-04-20 10:04 | 61514.52 | 1080.0011 | 3 | 8 | 4.400249 | 2.892053 | 1.215358 | 0 | 5.205056 | 0
2018-04-20 10:06 | 61634.52 | 1200.0002 | 3 | 8 | 4.400243 | 2.648608 | 1.30759 | 0 | 5.610899 | 0
2018-04-20 10:08 | 61754.52 | 1320.0003 | 3 | 8 | 4.400235 | 2.440845 | 1.392334 | 0 | 5.983791 | 0
2018-04-20 10:10 | 61874.52 | 1440.001 | 3 | 8 | 4.400194 | 2.26471 | 1.470686 | 0 | 6.328554 | 0
2018-04-20 10:12 | 61994.52 | 1560.0018 | 3 | 8 | 4.400177 | 2.111598 | 1.543563 | 0 | 6.649228 | 0
2018-04-20 10:14 | 62114.52 | 1680.0019 | 3 | 8 | 4.400171 | 1.98 | 1.611702 | 0 | 6.949053 | 0
2018-04-20 10:16 | 62234.52 | 1800.0027 | 3 | 8 | 4.400215 | 1.863539 | 1.675715 | 0 | 7.230725 | 0
2018-04-20 10:18 | 62354.52 | 1920.0002 | 3 | 8 | 4.400198 | 1.757339 | 1.736017 | 0 | 7.496066 | 0
2018-04-20 10:20 | 62474.52 | 2040.0019 | 3 | 8 | 4.400177 | 1.661516 | 1.792965 | 0 | 7.746646 | 0
2018-04-20 10:22 | 62594.52 | 2160.0003 | 3 | 8 | 4.400181 | 1.572724 | 1.846844 | 0 | 7.983722 | 0
2018-04-20 10:24 | 62714.52 | 2280.001 | 3 | 8 | 4.400174 | 1.489756 | 1.897881 | 0 | 8.208293 | 0
2018-04-20 10:26 | 62834.52 | 2400.0018 | 3 | 8 | 4.400164 | 1.411297 | 1.946221 | 0 | 8.420999 | 0
2018-04-20 10:28 | 62954.52 | 2520.0019 | 3 | 8 | 4.400133 | 1.336265 | 1.992003 | 0 | 8.622448 | 0
2018-04-20 10:30 | 63074.52 | 2640.001 | 3 | 8 | 4.400148 | 1.266638 | 2.035376 | 0 | 8.813293 | 0
2018-04-20 10:32 | 63194.52 | 2760.0002 | 3 | 8 | 4.400162 | 1.200699 | 2.076485 | 0 | 8.994181 | 0
2018-04-20 10:34 | 63314.52 | 2880.0002 | 3 | 8 | 4.400149 | 1.137727 | 2.115443 | 0 | 9.165604 | 0
2018-04-20 10:36 | 63434.52 | 3000.0003 | 3 | 8 | 4.400171 | 1.077539 | 2.152346 | 0 | 9.327983 | 0
2018-04-20 10:38 | 63554.52 | 3120.001 | 3 | 8 | 4.400156 | 1.019367 | 2.187282 | 0 | 9.481706 | 0
2018-04-20 10:40 | 63674.52 | 3240.001 | 3 | 8 | 4.400185 | 0.9648485 | 2.220339 | 0 | 9.627161 | 0
2018-04-20 10:42 | 63794.52 | 3360.0001 | 3 | 8 | 4.400182 | 0.912096 | 2.251612 | 0 | 9.764769 | 0
2018-04-20 10:44 | 63914.52 | 3480.0009 | 3 | 8 | 4.400166 | 0.8614216 | 2.281157 | 0 | 9.894771 | 0
2018-04-20 10:46 | 64034.52 | 3600.0001 | 3 | 8 | 4.400106 | 0.8133469 | 2.309061 | 0 | 10.01755 | 0
2018-04-20 10:48 | 64154.52 | 3720.0001 | 3 | 8 | 4.400087 | 0.7683392 | 2.335423 | 0 | 10.13355 | 0
2018-04-20 10:50 | 64274.52 | 3840.001 | 3 | 8 | 4.400184 | 0.7268448 | 2.360338 | 0 | 10.24318 | 0
2018-04-20 10:52 | 64394.52 | 3960.0009 | 3 | 8 | 4.40009 | 0.6851273 | 2.383861 | 0 | 10.34668 | 0
2018-04-20 10:53 | 64496.98 | 4062.4575 | 3 | 8 | 4.400136 | 0.6519957 | 2.402892 | 0 | 10.43042 | 0
2018-04-20 10:55 | 64617.02982 | 120.0009 | 4 | 8 | 4.286582 | 0 | 2.402892 | 0 | 10.43042 | 0
2018-04-20 10:57 | 64737.02902 | 240.0001 | 4 | 8 | 4.274824 | 0 | 2.402892 | 0 | 10.43042 | 0
2018-04-20 10:58 | 64797.03052 | 300.0016 | 4 | 8 | 4.27174 | 0 | 2.402892 | 0 | 10.43042 | 0
2018-04-20 11:00 | 64917.11 | 120.0009 | 5 | 8 | 3.809189 | -3.260139 | 2.402892 | 0.108662 | 10.43042 | 0.4203544
2018-04-20 11:02 | 65037.11 | 240.0001 | 5 | 8 | 3.756972 | -3.260072 | 2.402892 | 0.2173151 | 10.43042 | 0.8312537
2018-04-20 11:04 | 65157.11 | 360.0009 | 5 | 8 | 3.710147 | -3.260076 | 2.402892 | 0.3259916 | 10.43042 | 1.236997
2018-04-20 11:06 | 65277.11 | 480.0001 | 5 | 8 | 3.664088 | -3.260057 | 2.402892 | 0.4346537 | 10.43042 | 1.637646
2018-04-20 11:08 | 65397.11 | 600.0001 | 5 | 8 | 3.619733 | -3.260089 | 2.402892 | 0.543314 | 10.43042 | 2.033366
2018-04-20 11:10 | 65517.11 | 720.0001 | 5 | 8 | 3.578611 | -3.260128 | 2.402892 | 0.6519799 | 10.43042 | 2.424437
2018-04-20 11:12 | 65637.11 | 840.0009 | 5 | 8 | 3.541002 | -3.260009 | 2.402892 | 0.7606477 | 10.43042 | 2.811244
2018-04-20 11:14 | 65757.11 | 960.001 | 5 | 8 | 3.506545 | -3.260032 | 2.402892 | 0.8693044 | 10.43042 | 3.194106
2018-04-20 11:16 | 65877.11 | 1080.0001 | 5 | 8 | 3.474698 | -3.260047 | 2.402892 | 0.9779716 | 10.43042 | 3.573406
2018-04-20 11:18 | 65997.11 | 1200.0001 | 5 | 8 | 3.445082 | -3.260056 | 2.402892 | 1.08664 | 10.43042 | 3.949374
2018-04-20 11:20 | 66117.11 | 1320.0001 | 5 | 8 | 3.416924 | -3.260122 | 2.402892 | 1.195302 | 10.43042 | 4.322175
2018-04-20 11:22 | 66237.11 | 1440.0001 | 5 | 8 | 3.390637 | -3.260032 | 2.402892 | 1.303973 | 10.43042 | 4.692055
2018-04-20 11:24 | 66357.11 | 1560.0001 | 5 | 8 | 3.365291 | -3.260027 | 2.402892 | 1.412628 | 10.43042 | 5.05908
2018-04-20 11:26 | 66477.11 | 1680.0009 | 5 | 8 | 3.340817 | -3.260047 | 2.402892 | 1.521297 | 10.43042 | 5.423441
2018-04-20 11:28 | 66597.11 | 1800.0001 | 5 | 8 | 3.316338 | -3.260069 | 2.402892 | 1.629964 | 10.43042 | 5.785151
2018-04-20 11:30 | 66717.11 | 1920.0009 | 5 | 8 | 3.290336 | -3.260136 | 2.402892 | 1.738629 | 10.43042 | 6.144128
2018-04-20 11:32 | 66837.11 | 2040.0009 | 5 | 8 | 3.261467 | -3.260131 | 2.402892 | 1.847295 | 10.43042 | 6.50014
2018-04-20 11:34 | 66957.11 | 2160.0001 | 5 | 8 | 3.228237 | -3.260131 | 2.402892 | 1.955954 | 10.43042 | 6.852771
2018-04-20 11:36 | 67077.11 | 2280.0001 | 5 | 8 | 3.189874 | -3.260082 | 2.402892 | 2.06462 | 10.43042 | 7.201535
2018-04-20 11:38 | 67197.11 | 2400.0009 | 5 | 8 | 3.143773 | -3.260106 | 2.402892 | 2.173288 | 10.43042 | 7.54575
2018-04-20 11:40 | 67317.11 | 2520.001 | 5 | 8 | 3.085847 | -3.2601 | 2.402892 | 2.281948 | 10.43042 | 7.884344
2018-04-20 11:42 | 67437.11 | 2640.0001 | 5 | 8 | 3.00997 | -3.260108 | 2.402892 | 2.390613 | 10.43042 | 8.215751
2018-04-20 11:43 | 67450.21 | 2653.0976 | 5 | 8 | 2.999999 | -3.260077 | 2.402892 | 2.402465 | 10.43042 | 8.251366
2018-04-20 11:45 | 67570.25 | 120.0007 | 6 | 8 | 3.659194 | 0 | 2.402892 | 2.402465 | 10.43042 | 8.251366
2018-04-20 11:47 | 67690.25 | 239.9998 | 6 | 8 | 3.689977 | 0 | 2.402892 | 2.402465 | 10.43042 | 8.251366
2018-04-20 11:48 | 67750.25 | 300.0021 | 6 | 8 | 3.695516 | 0 | 2.402892 | 2.402465 | 10.43042 | 8.251366
2018-04-20 11:48 | 67750.25894 | 0.0026 | 7 | 9 | 3.695598 | 0 | 0 | 0 | 0 | 0
2018-04-20 11:50 | 67870.34 | 120.001 | 2 | 9 | 4.200281 | 3.631335 | 0.1384076 | 0 | 0.5801648 | 0
2018-04-20 11:52 | 67984.4 | 234.0576 | 2 | 9 | 4.200259 | 3.25999 | 0.2470326 | 0 | 1.036418 | 0
2018-04-20 11:54 | 68104.40518 | 120.0009 | 3 | 9 | 4.224171 | 3.260085 | 0.3553313 | 0 | 1.492593 | 0
2018-04-20 11:56 | 68224.40438 | 240.0001 | 3 | 9 | 4.243527 | 3.260058 | 0.4639769 | 0 | 1.952598 | 0
2018-04-20 11:58 | 68344.40518 | 360.0009 | 3 | 9 | 4.263163 | 3.26006 | 0.5726619 | 0 | 2.414853 | 0
2018-04-20 12:00 | 68464.40448 | 480.0002 | 3 | 9 | 4.286096 | 3.260184 | 0.6813307 | 0 | 2.879335 | 0
2018-04-20 12:02 | 68584.40528 | 600.001 | 3 | 9 | 4.312891 | 3.260098 | 0.7899882 | 0 | 3.346476 | 0
2018-04-20 12:04 | 68704.40448 | 720.0002 | 3 | 9 | 4.34264 | 3.260135 | 0.8986495 | 0 | 3.816719 | 0
2018-04-20 12:06 | 68824.40448 | 840.0002 | 3 | 9 | 4.374557 | 3.260116 | 1.00733 | 0 | 4.290396 | 0
2018-04-20 12:08 | 68944.40448 | 960.0002 | 3 | 9 | 4.400279 | 3.176326 | 1.115634 | 0 | 4.765878 | 0
2018-04-20 12:10 | 69064.40448 | 1080.0002 | 3 | 9 | 4.400225 | 2.893327 | 1.216663 | 0 | 5.210428 | 0
2018-04-20 12:12 | 69184.40608 | 1200.0018 | 3 | 9 | 4.400234 | 2.649854 | 1.308944 | 0 | 5.616489 | 0
2018-04-20 12:14 | 69304.40448 | 1320.0002 | 3 | 9 | 4.400214 | 2.442677 | 1.393726 | 0 | 5.989547 | 0
2018-04-20 12:16 | 69424.40448 | 1440.0002 | 3 | 9 | 4.400175 | 2.267308 | 1.472139 | 0 | 6.334581 | 0
2018-04-20 12:18 | 69544.40538 | 1560.0011 | 3 | 9 | 4.400173 | 2.117198 | 1.545192 | 0 | 6.656028 | 0
2018-04-20 12:20 | 69664.40448 | 1680.0002 | 3 | 9 | 4.400149 | 1.984519 | 1.613523 | 0 | 6.956697 | 0
2018-04-20 12:22 | 69784.40458 | 1800.0003 | 3 | 9 | 4.400197 | 1.865602 | 1.67765 | 0 | 7.238869 | 0
2018-04-20 12:24 | 69904.40528 | 1920.001 | 3 | 9 | 4.400162 | 1.75945 | 1.738039 | 0 | 7.504595 | 0
2018-04-20 12:26 | 70024.40608 | 2040.0018 | 3 | 9 | 4.400167 | 1.662144 | 1.795046 | 0 | 7.755436 | 0
2018-04-20 12:28 | 70144.40448 | 2160.0002 | 3 | 9 | 4.400176 | 1.572744 | 1.84893 | 0 | 7.992531 | 0
2018-04-20 12:30 | 70264.40528 | 2280.001 | 3 | 9 | 4.400204 | 1.490338 | 1.899953 | 0 | 8.217042 | 0
2018-04-20 12:32 | 70384.40448 | 2400.0002 | 3 | 9 | 4.400202 | 1.41324 | 1.948308 | 0 | 8.429815 | 0
2018-04-20 12:34 | 70504.40448 | 2520.0002 | 3 | 9 | 4.40011 | 1.339405 | 1.994181 | 0 | 8.631662 | 0
2018-04-20 12:36 | 70624.40458 | 2640.0003 | 3 | 9 | 4.400202 | 1.269948 | 2.037664 | 0 | 8.822992 | 0
2018-04-20 12:38 | 70744.40618 | 2760.0019 | 3 | 9 | 4.400086 | 1.201166 | 2.078839 | 0 | 9.004172 | 0
2018-04-20 12:40 | 70864.40608 | 2880.0018 | 3 | 9 | 4.400166 | 1.137951 | 2.117821 | 0 | 9.175698 | 0
2018-04-20 12:42 | 70984.40448 | 3000.0002 | 3 | 9 | 4.400144 | 1.0775 | 2.154733 | 0 | 9.338115 | 0
2018-04-20 12:44 | 71104.40528 | 3120.001 | 3 | 9 | 4.400116 | 1.019825 | 2.189681 | 0 | 9.491894 | 0
2018-04-20 12:46 | 71224.40528 | 3240.001 | 3 | 9 | 4.400185 | 0.9644823 | 2.222748 | 0 | 9.637392 | 0
2018-04-20 12:48 | 71344.40528 | 3360.001 | 3 | 9 | 4.400094 | 0.9104233 | 2.254002 | 0 | 9.774915 | 0
2018-04-20 12:50 | 71464.40448 | 3480.0002 | 3 | 9 | 4.400133 | 0.8610239 | 2.283534 | 0 | 9.90486 | 0
2018-04-20 12:52 | 71584.40438 | 3600.0001 | 3 | 9 | 4.400124 | 0.8126268 | 2.311432 | 0 | 10.02761 | 0
2018-04-20 12:54 | 71704.40518 | 3720.0009 | 3 | 9 | 4.40015 | 0.7671814 | 2.33776 | 0 | 10.14346 | 0
2018-04-20 12:56 | 71824.40438 | 3840.0001 | 3 | 9 | 4.400156 | 0.7244234 | 2.362616 | 0 | 10.25283 | 0
2018-04-20 12:58 | 71944.40438 | 3960.0001 | 3 | 9 | 4.400096 | 0.6829538 | 2.386069 | 0 | 10.35603 | 0
2018-04-20 12:59 | 72040.34428 | 4055.94 | 3 | 9 | 4.400124 | 0.6519976 | 2.403855 | 0 | 10.43429 | 0
2018-04-20 13:01 | 72160.39 | 119.9999 | 4 | 9 | 4.286735 | 0 | 2.403855 | 0 | 10.43429 | 0
2018-04-20 13:03 | 72280.39 | 239.9999 | 4 | 9 | 4.274967 | 0 | 2.403855 | 0 | 10.43429 | 0
2018-04-20 13:04 | 72340.39 | 300.0013 | 4 | 9 | 4.271902 | 0 | 2.403855 | 0 | 10.43429 | 0
2018-04-20 13:06 | 72460.4807 | 120.0009 | 5 | 9 | 3.810512 | -3.260087 | 2.403855 | 0.1086579 | 10.43429 | 0.4204622
2018-04-20 13:08 | 72580.4807 | 240.0009 | 5 | 9 | 3.758224 | -3.260047 | 2.403855 | 0.2173252 | 10.43429 | 0.831553
2018-04-20 13:10 | 72700.4799 | 360.0001 | 5 | 9 | 3.711557 | -3.260058 | 2.403855 | 0.3259882 | 10.43429 | 1.237383
2018-04-20 13:12 | 72820.4799 | 480.0001 | 5 | 9 | 3.66567 | -3.26008 | 2.403855 | 0.4346476 | 10.43429 | 1.638173
2018-04-20 13:14 | 72940.4808 | 600.001 | 5 | 9 | 3.62135 | -3.260096 | 2.403855 | 0.5433148 | 10.43429 | 2.034087
2018-04-20 13:16 | 73060.4799 | 720.0001 | 5 | 9 | 3.579646 | -3.260074 | 2.403855 | 0.6519865 | 10.43429 | 2.425333
2018-04-20 13:18 | 73180.4807 | 840.0009 | 5 | 9 | 3.541891 | -3.26008 | 2.403855 | 0.7606533 | 10.43429 | 2.812237
2018-04-20 13:20 | 73300.4799 | 960.0001 | 5 | 9 | 3.507411 | -3.260034 | 2.403855 | 0.8693179 | 10.43429 | 3.19522
2018-04-20 13:22 | 73420.4807 | 1080.0009 | 5 | 9 | 3.475485 | -3.260067 | 2.403855 | 0.9779779 | 10.43429 | 3.574586
2018-04-20 13:24 | 73540.4799 | 1200.0001 | 5 | 9 | 3.445534 | -3.260091 | 2.403855 | 1.086647 | 10.43429 | 3.950616
2018-04-20 13:26 | 73660.4799 | 1320.0001 | 5 | 9 | 3.417841 | -3.260057 | 2.403855 | 1.195305 | 10.43429 | 4.32348
2018-04-20 13:28 | 73780.4808 | 1440.001 | 5 | 9 | 3.391407 | -3.260138 | 2.403855 | 1.303974 | 10.43429 | 4.69344
2018-04-20 13:30 | 73900.4807 | 1560.0009 | 5 | 9 | 3.36639 | -3.260129 | 2.403855 | 1.412646 | 10.43429 | 5.060617
2018-04-20 13:32 | 74020.4799 | 1680.0001 | 5 | 9 | 3.341691 | -3.260018 | 2.403855 | 1.52131 | 10.43429 | 5.425075
2018-04-20 13:34 | 74140.4807 | 1800.0009 | 5 | 9 | 3.316563 | -3.260099 | 2.403855 | 1.629969 | 10.43429 | 5.786824
2018-04-20 13:36 | 74260.4799 | 1920.0001 | 5 | 9 | 3.290197 | -3.260096 | 2.403855 | 1.73863 | 10.43429 | 6.145791
2018-04-20 13:38 | 74380.4808 | 2040.001 | 5 | 9 | 3.261145 | -3.260111 | 2.403855 | 1.847301 | 10.43429 | 6.501789
2018-04-20 13:40 | 74500.4799 | 2160.0001 | 5 | 9 | 3.228799 | -3.260111 | 2.403855 | 1.955958 | 10.43429 | 6.854423
2018-04-20 13:42 | 74620.4799 | 2280.0001 | 5 | 9 | 3.190976 | -3.260181 | 2.403855 | 2.064622 | 10.43429 | 7.203283
2018-04-20 13:44 | 74740.4807 | 2400.0009 | 5 | 9 | 3.144928 | -3.259871 | 2.403855 | 2.173298 | 10.43429 | 7.547642
2018-04-20 13:46 | 74860.4808 | 2520.001 | 5 | 9 | 3.086944 | -3.260126 | 2.403855 | 2.281961 | 10.43429 | 7.886349
2018-04-20 13:48 | 74980.48 | 2640.0002 | 5 | 9 | 3.010734 | -3.259965 | 2.403855 | 2.390622 | 10.43429 | 8.217858
2018-04-20 13:48 | 74994.3382 | 2653.8584 | 5 | 9 | 2.999998 | -3.259961 | 2.403855 | 2.403175 | 10.43429 | 8.255585
2018-04-20 13:50 | 75114.38 | 120.0007 | 6 | 9 | 3.658845 | 0 | 2.403855 | 2.403175 | 10.43429 | 8.255585
2018-04-20 13:52 | 75234.38 | 239.9999 | 6 | 9 | 3.689828 | 0 | 2.403855 | 2.403175 | 10.43429 | 8.255585
2018-04-20 13:53 | 75294.38 | 300.0014 | 6 | 9 | 3.695467 | 0 | 2.403855 | 2.403175 | 10.43429 | 8.255585
2018-04-20 13:53 | 75294.39 | 0.0027 | 7 | 10 | 3.695656 | 0 | 0 | 0 | 0 | 0
2018-04-20 13:55 | 75414.47 | 120.0009 | 2 | 10 | 4.200283 | 3.624499 | 0.138165 | 1.672e-09 | 0.5791637 | 6.18e-09
2018-04-20 13:57 | 75527.64 | 233.1712 | 2 | 10 | 4.200264 | 3.259988 | 0.2458565 | 1.672e-09 | 1.031496 | 6.18e-09
2018-04-20 13:59 | 75647.65 | 120.0001 | 3 | 10 | 4.224255 | 3.260013 | 0.3541462 | 1.672e-09 | 1.487636 | 6.18e-09
2018-04-20 14:01 | 75767.65 | 240.001 | 3 | 10 | 4.244176 | 3.260072 | 0.4628121 | 1.672e-09 | 1.947773 | 6.18e-09
2018-04-20 14:03 | 75887.65 | 360.0001 | 3 | 10 | 4.26429 | 3.260083 | 0.5714707 | 1.672e-09 | 2.410009 | 6.18e-09
2018-04-20 14:05 | 76007.65 | 480.0002 | 3 | 10 | 4.287565 | 3.260076 | 0.680141 | 1.672e-09 | 2.87464 | 6.18e-09
2018-04-20 14:07 | 76127.65 | 600.0002 | 3 | 10 | 4.314103 | 3.260139 | 0.7888117 | 1.672e-09 | 3.341991 | 6.18e-09
2018-04-20 14:09 | 76247.65 | 720.001 | 3 | 10 | 4.343492 | 3.26007 | 0.897468 | 1.672e-09 | 3.812318 | 6.18e-09
2018-04-20 14:11 | 76367.65 | 840.001 | 3 | 10 | 4.37531 | 3.260009 | 1.006132 | 1.672e-09 | 4.286007 | 6.18e-09
2018-04-20 14:13 | 76487.65 | 960.0018 | 3 | 10 | 4.400243 | 3.164905 | 1.114369 | 1.672e-09 | 4.761271 | 6.18e-09
2018-04-20 14:15 | 76607.65 | 1080.0002 | 3 | 10 | 4.400183 | 2.885345 | 1.21507 | 1.672e-09 | 5.204381 | 6.18e-09
2018-04-20 14:17 | 76727.65 | 1200.0019 | 3 | 10 | 4.400193 | 2.643226 | 1.307102 | 1.672e-09 | 5.609343 | 6.18e-09
2018-04-20 14:19 | 76847.65 | 1320.0002 | 3 | 10 | 4.400205 | 2.436633 | 1.391674 | 1.672e-09 | 5.981479 | 6.18e-09
2018-04-20 14:21 | 76967.65 | 1440.0002 | 3 | 10 | 4.400199 | 2.261598 | 1.469928 | 1.672e-09 | 6.325811 | 6.18e-09
2018-04-20 14:23 | 77087.65 | 1560.0002 | 3 | 10 | 4.400194 | 2.110579 | 1.542727 | 1.672e-09 | 6.646142 | 6.18e-09
2018-04-20 14:25 | 77207.65 | 1680.001 | 3 | 10 | 4.40021 | 1.978299 | 1.610835 | 1.672e-09 | 6.945832 | 6.18e-09
2018-04-20 14:27 | 77327.65 | 1800.0018 | 3 | 10 | 4.400147 | 1.860698 | 1.674792 | 1.672e-09 | 7.227255 | 6.18e-09
2018-04-20 14:29 | 77447.65 | 1920.002 | 3 | 10 | 4.400204 | 1.756719 | 1.735048 | 1.672e-09 | 7.492393 | 6.18e-09
2018-04-20 14:31 | 77567.65 | 2040.001 | 3 | 10 | 4.400141 | 1.660686 | 1.791986 | 1.672e-09 | 7.742929 | 6.18e-09
2018-04-20 14:33 | 77687.65 | 2160.0011 | 3 | 10 | 4.40019 | 1.57222 | 1.845857 | 1.672e-09 | 7.97997 | 6.18e-09
2018-04-20 14:35 | 77807.65 | 2280.0002 | 3 | 10 | 4.400133 | 1.489403 | 1.896868 | 1.672e-09 | 8.204426 | 6.18e-09
2018-04-20 14:37 | 77927.65 | 2400.0003 | 3 | 10 | 4.400214 | 1.413395 | 1.945231 | 1.672e-09 | 8.417233 | 6.18e-09
2018-04-20 14:39 | 78047.65 | 2520.0028 | 3 | 10 | 4.400166 | 1.341011 | 1.991104 | 1.672e-09 | 8.619082 | 6.18e-09
2018-04-20 14:41 | 78167.65 | 2640.0018 | 3 | 10 | 4.400157 | 1.271545 | 2.034627 | 1.672e-09 | 8.81059 | 6.18e-09
2018-04-20 14:43 | 78287.65 | 2760.0002 | 3 | 10 | 4.400152 | 1.204798 | 2.0759 | 1.672e-09 | 8.992197 | 6.18e-09
2018-04-20 14:45 | 78407.65 | 2880.001 | 3 | 10 | 4.400165 | 1.139833 | 2.114975 | 1.672e-09 | 9.164136 | 6.18e-09
2018-04-20 14:47 | 78527.65 | 3000.001 | 3 | 10 | 4.400156 | 1.079274 | 2.151938 | 1.672e-09 | 9.326778 | 6.18e-09
2018-04-20 14:49 | 78647.65 | 3120.001 | 3 | 10 | 4.400183 | 1.021547 | 2.186932 | 1.672e-09 | 9.480755 | 6.18e-09
2018-04-20 14:51 | 78767.65 | 3240.0018 | 3 | 10 | 4.400177 | 0.9664955 | 2.220056 | 1.672e-09 | 9.626508 | 6.18e-09
2018-04-20 14:53 | 78887.65 | 3360.0009 | 3 | 10 | 4.400221 | 0.9137402 | 2.251368 | 1.672e-09 | 9.764285 | 6.18e-09
2018-04-20 14:55 | 79007.65 | 3480.0017 | 3 | 10 | 4.400186 | 0.8636255 | 2.280966 | 1.672e-09 | 9.894518 | 6.18e-09
2018-04-20 14:57 | 79127.65 | 3600.0001 | 3 | 10 | 4.400085 | 0.815238 | 2.308931 | 1.672e-09 | 10.01757 | 6.18e-09
2018-04-20 14:59 | 79247.65 | 3720.0009 | 3 | 10 | 4.40014 | 0.7716818 | 2.335382 | 1.672e-09 | 10.13396 | 6.18e-09
2018-04-20 15:01 | 79367.65 | 3840.001 | 3 | 10 | 4.400121 | 0.7282934 | 2.360372 | 1.672e-09 | 10.24392 | 6.18e-09
2018-04-20 15:03 | 79487.65 | 3960.0009 | 3 | 10 | 4.400099 | 0.6865158 | 2.383954 | 1.672e-09 | 10.34768 | 6.18e-09
2018-04-20 15:05 | 79594.09 | 4066.4343 | 3 | 10 | 4.4001 | 0.6519985 | 2.40374 | 1.672e-09 | 10.43474 | 6.18e-09
2018-04-20 15:07 | 79714.12726 | 119.9999 | 4 | 10 | 4.286695 | 0 | 2.403743 | 1.672e-09 | 10.43476 | 6.18e-09
2018-04-20 15:09 | 79834.12806 | 240.0007 | 4 | 10 | 4.274913 | 0 | 2.403743 | 1.672e-09 | 10.43476 | 6.18e-09
2018-04-20 15:10 | 79894.13026 | 300.0029 | 4 | 10 | 4.271848 | 0 | 2.403743 | 1.672e-09 | 10.43476 | 6.18e-09
2018-04-20 15:12 | 80014.21 | 120.0009 | 5 | 10 | 3.811689 | -3.26006 | 2.403743 | 0.1086624 | 10.43476 | 0.4205645
2018-04-20 15:14 | 80134.21 | 240.0001 | 5 | 10 | 3.759418 | -3.260036 | 2.403743 | 0.2173258 | 10.43476 | 0.8317717
2018-04-20 15:16 | 80254.21 | 360.0009 | 5 | 10 | 3.712605 | -3.260025 | 2.403743 | 0.3259889 | 10.43476 | 1.237727
2018-04-20 15:18 | 80374.21 | 480.0001 | 5 | 10 | 3.667196 | -3.260064 | 2.403743 | 0.4346444 | 10.43476 | 1.638639
2018-04-20 15:20 | 80494.21 | 600.0001 | 5 | 10 | 3.62318 | -3.259995 | 2.403743 | 0.5433165 | 10.43476 | 2.034751
2018-04-20 15:22 | 80614.21 | 720.0002 | 5 | 10 | 3.581421 | -3.260014 | 2.403743 | 0.6519737 | 10.43476 | 2.426142
2018-04-20 15:24 | 80734.21 | 840.0001 | 5 | 10 | 3.543322 | -3.260029 | 2.403743 | 0.7606359 | 10.43476 | 2.813199
2018-04-20 15:26 | 80854.21 | 960.0001 | 5 | 10 | 3.508792 | -3.259985 | 2.403743 | 0.8692921 | 10.43476 | 3.196301
2018-04-20 15:28 | 80974.21 | 1080.0009 | 5 | 10 | 3.477228 | -3.260091 | 2.403743 | 0.9779589 | 10.43476 | 3.575863
2018-04-20 15:30 | 81094.21 | 1200.0001 | 5 | 10 | 3.447603 | -3.26001 | 2.403743 | 1.086623 | 10.43476 | 3.952092
2018-04-20 15:32 | 81214.21 | 1320.0001 | 5 | 10 | 3.419487 | -3.260163 | 2.403743 | 1.195294 | 10.43476 | 4.325204
2018-04-20 15:34 | 81334.21 | 1440.0001 | 5 | 10 | 3.393201 | -3.259973 | 2.403743 | 1.303944 | 10.43476 | 4.695288
2018-04-20 15:36 | 81454.21 | 1560.0009 | 5 | 10 | 3.368108 | -3.259959 | 2.403743 | 1.41262 | 10.43476 | 5.062683
2018-04-20 15:38 | 81574.21 | 1680.0001 | 5 | 10 | 3.343529 | -3.260023 | 2.403743 | 1.521273 | 10.43476 | 5.427297
2018-04-20 15:40 | 81694.21 | 1800.0009 | 5 | 10 | 3.318592 | -3.260052 | 2.403743 | 1.629942 | 10.43476 | 5.789285
2018-04-20 15:42 | 81814.21 | 1920.0001 | 5 | 10 | 3.29219 | -3.260056 | 2.403743 | 1.738605 | 10.43476 | 6.148476
2018-04-20 15:44 | 81934.21 | 2040.0001 | 5 | 10 | 3.263442 | -3.260074 | 2.403743 | 1.847268 | 10.43476 | 6.504681
2018-04-20 15:46 | 82054.21 | 2160.0009 | 5 | 10 | 3.23101 | -3.260025 | 2.403743 | 1.955927 | 10.43476 | 6.85755
2018-04-20 15:48 | 82174.21 | 2280.0009 | 5 | 10 | 3.192833 | -3.260012 | 2.403743 | 2.064589 | 10.43476 | 7.206628
2018-04-20 15:50 | 82294.21 | 2400.0009 | 5 | 10 | 3.147803 | -3.259985 | 2.403743 | 2.173259 | 10.43476 | 7.551232
2018-04-20 15:52 | 82414.21 | 2520.0009 | 5 | 10 | 3.090147 | -3.259987 | 2.403743 | 2.281918 | 10.43476 | 7.890272
2018-04-20 15:54 | 82534.21 | 2640.0009 | 5 | 10 | 3.013609 | -3.260138 | 2.403743 | 2.390583 | 10.43476 | 8.222144
2018-04-20 15:54 | 82551.83 | 2657.6264 | 5 | 10 | 2.999999 | -3.260091 | 2.403743 | 2.406554 | 10.43476 | 8.270167
2018-04-20 15:56 | 82671.88 | 120.0007 | 6 | 10 | 3.65784 | 0 | 2.403743 | 2.406554 | 10.43476 | 8.270167
2018-04-20 15:58 | 82791.88 | 239.9999 | 6 | 10 | 3.689077 | 0 | 2.403743 | 2.406554 | 10.43476 | 8.270167
2018-04-20 15:59 | 82851.88 | 300.0014 | 6 | 10 | 3.694784 | 0 | 2.403743 | 2.406554 | 10.43476 | 8.270167
2018-04-20 15:59 | 82851.89 | 0.0026 | 7 | 11 | 3.694822 | 0 | 0 | 0 | 0 | 0
2018-04-20 16:01 | 82971.97 | 120.001 | 2 | 11 | 4.200237 | 3.630118 | 0.1383506 | 3.64e-10 | 0.5799205 | 1.344e-09
2018-04-20 16:03 | 83086.24 | 234.2689 | 2 | 11 | 4.200251 | 3.259999 | 0.2472133 | 3.64e-10 | 1.037172 | 1.344e-09
2018-04-20 16:05 | 83206.25468 | 120.0009 | 3 | 11 | 4.224327 | 3.260095 | 0.3555076 | 3.64e-10 | 1.493334 | 1.344e-09
2018-04-20 16:07 | 83326.25468 | 240.0009 | 3 | 11 | 4.243826 | 3.260148 | 0.464171 | 3.64e-10 | 1.953448 | 1.344e-09
2018-04-20 16:09 | 83446.25398 | 360.0002 | 3 | 11 | 4.263682 | 3.260074 | 0.5728257 | 3.64e-10 | 2.415614 | 1.344e-09
2018-04-20 16:11 | 83566.25398 | 480.0002 | 3 | 11 | 4.28689 | 3.260125 | 0.6814971 | 3.64e-10 | 2.880188 | 1.344e-09
2018-04-20 16:13 | 83686.25398 | 600.0002 | 3 | 11 | 4.313544 | 3.260062 | 0.7901609 | 3.64e-10 | 3.34743 | 1.344e-09
2018-04-20 16:15 | 83806.25398 | 720.0002 | 3 | 11 | 4.343318 | 3.260142 | 0.8988382 | 3.64e-10 | 3.817806 | 1.344e-09
2018-04-20 16:17 | 83926.25478 | 840.001 | 3 | 11 | 4.375399 | 3.260062 | 1.007487 | 3.64e-10 | 4.291429 | 1.344e-09
2018-04-20 16:19 | 84046.25478 | 960.001 | 3 | 11 | 4.400258 | 3.167737 | 1.115741 | 3.64e-10 | 4.76677 | 1.344e-09
2018-04-20 16:21 | 84166.25488 | 1080.0011 | 3 | 11 | 4.400258 | 2.889188 | 1.21656 | 3.64e-10 | 5.210396 | 1.344e-09
2018-04-20 16:23 | 84286.25568 | 1200.0019 | 3 | 11 | 4.400202 | 2.646638 | 1.308734 | 3.64e-10 | 5.615986 | 1.344e-09
2018-04-20 16:25 | 84406.25408 | 1320.0003 | 3 | 11 | 4.400224 | 2.438228 | 1.393383 | 3.64e-10 | 5.988461 | 1.344e-09
2018-04-20 16:27 | 84526.25478 | 1440.001 | 3 | 11 | 4.400184 | 2.263413 | 1.471659 | 3.64e-10 | 6.332891 | 1.344e-09
2018-04-20 16:29 | 84646.25558 | 1560.0018 | 3 | 11 | 4.400238 | 2.114366 | 1.544557 | 3.64e-10 | 6.653656 | 1.344e-09
2018-04-20 16:31 | 84766.25578 | 1680.002 | 3 | 11 | 4.400236 | 1.98429 | 1.612798 | 3.64e-10 | 6.953931 | 1.344e-09
2018-04-20 16:33 | 84886.25478 | 1800.001 | 3 | 11 | 4.400195 | 1.867461 | 1.676945 | 3.64e-10 | 7.236187 | 1.344e-09
2018-04-20 16:35 | 85006.25568 | 1920.0019 | 3 | 11 | 4.400121 | 1.760047 | 1.737389 | 3.64e-10 | 7.502151 | 1.344e-09
2018-04-20 16:37 | 85126.25398 | 2040.0002 | 3 | 11 | 4.400199 | 1.664342 | 1.794434 | 3.64e-10 | 7.753162 | 1.344e-09
2018-04-20 16:39 | 85246.25478 | 2160.001 | 3 | 11 | 4.400174 | 1.574824 | 1.84839 | 3.64e-10 | 7.990576 | 1.344e-09
2018-04-20 16:41 | 85366.25478 | 2280.001 | 3 | 11 | 4.400147 | 1.491482 | 1.899485 | 3.64e-10 | 8.215405 | 1.344e-09
2018-04-20 16:43 | 85486.25558 | 2400.0018 | 3 | 11 | 4.400169 | 1.414395 | 1.947898 | 3.64e-10 | 8.428428 | 1.344e-09
2018-04-20 16:45 | 85606.25478 | 2520.001 | 3 | 11 | 4.400157 | 1.340604 | 1.993802 | 3.64e-10 | 8.630414 | 1.344e-09
2018-04-20 16:47 | 85726.25478 | 2640.001 | 3 | 11 | 4.400166 | 1.271751 | 2.037339 | 3.64e-10 | 8.821983 | 1.344e-09
2018-04-20 16:49 | 85846.25488 | 2760.0011 | 3 | 11 | 4.400168 | 1.205905 | 2.078622 | 3.64e-10 | 9.003637 | 1.344e-09
2018-04-20 16:51 | 85966.25398 | 2880.0002 | 3 | 11 | 4.400111 | 1.141312 | 2.117743 | 3.64e-10 | 9.175776 | 1.344e-09
2018-04-20 16:53 | 86086.25478 | 3000.001 | 3 | 11 | 4.400156 | 1.080209 | 2.154768 | 3.64e-10 | 9.338692 | 1.344e-09
2018-04-20 16:55 | 86206.25388 | 3120.0001 | 3 | 11 | 4.400162 | 1.022252 | 2.189799 | 3.64e-10 | 9.492834 | 1.344e-09
2018-04-20 16:57 | 86326.25398 | 3240.0002 | 3 | 11 | 4.400167 | 0.9671059 | 2.222933 | 3.64e-10 | 9.638627 | 1.344e-09
2018-04-20 16:59 | 86446.25478 | 3360.001 | 3 | 11 | 4.400155 | 0.9146957 | 2.254284 | 3.64e-10 | 9.776576 | 1.344e-09
2018-04-20 17:01 | 86566.25548 | 3480.0017 | 3 | 11 | 4.400213 | 0.8645287 | 2.28392 | 3.64e-10 | 9.90698 | 1.344e-09
2018-04-20 17:03 | 86686.25388 | 3600.0001 | 3 | 11 | 4.400097 | 0.8160009 | 2.311924 | 3.64e-10 | 10.0302 | 1.344e-09
2018-04-20 17:05 | 86806.25468 | 3720.0009 | 3 | 11 | 4.400169 | 0.7713642 | 2.338375 | 3.64e-10 | 10.14659 | 1.344e-09
2018-04-20 17:07 | 86926.25478 | 3840.001 | 3 | 11 | 4.400138 | 0.7287998 | 2.363366 | 3.64e-10 | 10.25655 | 1.344e-09
2018-04-20 17:09 | 87046.25388 | 3960.0001 | 3 | 11 | 4.400173 | 0.6882505 | 2.386969 | 3.64e-10 | 10.36041 | 1.344e-09
2018-04-20 17:11 | 87155.42018 | 4069.1664 | 3 | 11 | 4.400144 | 0.6519985 | 2.407276 | 3.64e-10 | 10.44976 | 1.344e-09
2018-04-20 17:13 | 87275.46 | 120.0009 | 4 | 11 | 4.286735 | 0 | 2.407276 | 3.64e-10 | 10.44976 | 1.344e-09
2018-04-20 17:15 | 87395.46 | 240.0001 | 4 | 11 | 4.275016 | 0 | 2.407276 | 3.64e-10 | 10.44976 | 1.344e-09
2018-04-20 17:16 | 87455.46 | 300.004 | 4 | 11 | 4.27193 | 0 | 2.407276 | 3.64e-10 | 10.44976 | 1.344e-09
2018-04-20 17:18 | 87575.55 | 120.0002 | 5 | 11 | 3.812283 | -3.260062 | 2.407276 | 0.1086612 | 10.44976 | 0.4206083
2018-04-20 17:20 | 87695.55 | 240.001 | 5 | 11 | 3.760315 | -3.260062 | 2.407276 | 0.2173218 | 10.44976 | 0.8318954
2018-04-20 17:22 | 87815.55 | 360.001 | 5 | 11 | 3.71335 | -3.260062 | 2.407276 | 0.3259913 | 10.44976 | 1.237954
2018-04-20 17:24 | 87935.55 | 480.001 | 5 | 11 | 3.667408 | -3.260036 | 2.407276 | 0.4346549 | 10.44976 | 1.638958
2018-04-20 17:26 | 88055.55 | 600.0002 | 5 | 11 | 3.622899 | -3.260126 | 2.407276 | 0.5433223 | 10.44976 | 2.035047
2018-04-20 17:28 | 88175.55 | 720.001 | 5 | 11 | 3.581569 | -3.260071 | 2.407276 | 0.6519776 | 10.44976 | 2.426415
2018-04-20 17:30 | 88295.55 | 840.001 | 5 | 11 | 3.543963 | -3.26006 | 2.407276 | 0.7606462 | 10.44976 | 2.813542
2018-04-20 17:32 | 88415.55 | 960.001 | 5 | 11 | 3.509396 | -3.260029 | 2.407276 | 0.8693129 | 10.44976 | 3.196751
2018-04-20 17:34 | 88535.55 | 1080.001 | 5 | 11 | 3.477151 | -3.260091 | 2.407276 | 0.9779682 | 10.44976 | 3.576294
2018-04-20 17:36 | 88655.55 | 1200.001 | 5 | 11 | 3.447116 | -3.26 | 2.407276 | 1.086646 | 10.44976 | 3.952527
2018-04-20 17:38 | 88775.55 | 1320.0002 | 5 | 11 | 3.419244 | -3.260016 | 2.407276 | 1.195306 | 10.44976 | 4.325562
2018-04-20 17:40 | 88895.55 | 1440.0002 | 5 | 11 | 3.393111 | -3.260065 | 2.407276 | 1.303964 | 10.44976 | 4.695658
2018-04-20 17:42 | 89015.55 | 1560.0002 | 5 | 11 | 3.36832 | -3.260057 | 2.407276 | 1.412627 | 10.44976 | 5.063019
2018-04-20 17:44 | 89135.55 | 1680.0002 | 5 | 11 | 3.343362 | -3.260054 | 2.407276 | 1.521296 | 10.44976 | 5.427702
2018-04-20 17:46 | 89255.55 | 1800.0002 | 5 | 11 | 3.31792 | -3.260104 | 2.407276 | 1.629949 | 10.44976 | 5.789592
2018-04-20 17:48 | 89375.55 | 1920.0003 | 5 | 11 | 3.291715 | -3.260098 | 2.407276 | 1.738624 | 10.44976 | 6.14876
2018-04-20 17:50 | 89495.55 | 2040.0011 | 5 | 11 | 3.263231 | -3.260179 | 2.407276 | 1.847279 | 10.44976 | 6.504885
2018-04-20 17:52 | 89615.55 | 2160.0003 | 5 | 11 | 3.231535 | -3.260118 | 2.407276 | 1.955946 | 10.44976 | 6.857824
2018-04-20 17:54 | 89735.55 | 2280.0002 | 5 | 11 | 3.193601 | -3.260121 | 2.407276 | 2.064621 | 10.44976 | 7.207004
2018-04-20 17:56 | 89855.55 | 2400.0002 | 5 | 11 | 3.14679 | -3.260119 | 2.407276 | 2.173279 | 10.44976 | 7.551576
2018-04-20 17:58 | 89975.55 | 2520.0002 | 5 | 11 | 3.088185 | -3.260119 | 2.407276 | 2.28194 | 10.44976 | 7.89045
2018-04-20 18:00 | 90095.55 | 2640.001 | 5 | 11 | 3.012621 | -3.260064 | 2.407276 | 2.390613 | 10.44976 | 8.222145
2018-04-20 18:00 | 90111.86 | 2656.3097 | 5 | 11 | 2.999998 | -3.260148 | 2.407276 | 2.405384 | 10.44976 | 8.266553
2018-04-20 18:02 | 90231.9 | 120.0008 | 6 | 11 | 3.657845 | 0 | 2.407276 | 2.405384 | 10.44976 | 8.266553
2018-04-20 18:04 | 90351.9 | 240.0008 | 6 | 11 | 3.689216 | 0 | 2.407276 | 2.405384 | 10.44976 | 8.266553
2018-04-20 18:05 | 90411.9 | 300.0022 | 6 | 11 | 3.694949 | 0 | 2.407276 | 2.405384 | 10.44976 | 8.266553
2018-04-20 18:05 | 90411.91152 | 0.0028 | 7 | 12 | 3.695005 | 0 | 0 | 0 | 0 | 0
2018-04-20 18:07 | 90531.99104 | 120.0002 | 2 | 12 | 4.200314 | 3.623666 | 0.1381178 | 0 | 0.5789616 | 0
2018-04-20 18:09 | 90642.99244 | 231.0016 | 2 | 12 | 4.200202 | 3.25998 | 0.2437803 | 0 | 1.022771 | 0
2018-04-20 18:11 | 90763 | 120 | 3 | 12 | 4.224542 | 3.260056 | 0.3520463 | 0 | 1.478827 | 0
2018-04-20 18:13 | 90883 | 240.0001 | 3 | 12 | 4.244099 | 3.260013 | 0.4607089 | 0 | 1.93896 | 0
2018-04-20 18:15 | 91003 | 360.0009 | 3 | 12 | 4.263834 | 3.260104 | 0.5693873 | 0 | 2.401254 | 0
2018-04-20 18:17 | 91123 | 480.0001 | 3 | 12 | 4.286777 | 3.260041 | 0.6780392 | 0 | 2.865737 | 0
2018-04-20 18:19 | 91243 | 600.0001 | 3 | 12 | 4.31345 | 3.260026 | 0.7867042 | 0 | 3.332983 | 0
2018-04-20 18:21 | 91363 | 720.0008 | 3 | 12 | 4.343318 | 3.260079 | 0.895362 | 0 | 3.803265 | 0
2018-04-20 18:23 | 91483 | 840.0001 | 3 | 12 | 4.375544 | 3.260039 | 1.004037 | 0 | 4.277007 | 0
2018-04-20 18:25 | 91603 | 960.0009 | 3 | 12 | 4.400255 | 3.164643 | 1.112262 | 0 | 4.752242 | 0
2018-04-20 18:27 | 91723 | 1080.0002 | 3 | 12 | 4.400236 | 2.886849 | 1.212974 | 0 | 5.195397 | 0
2018-04-20 18:29 | 91843 | 1200.0001 | 3 | 12 | 4.400224 | 2.646869 | 1.305084 | 0 | 5.600706 | 0
2018-04-20 18:31 | 91963 | 1320.0002 | 3 | 12 | 4.400207 | 2.439879 | 1.389779 | 0 | 5.973379 | 0
2018-04-20 18:33 | 92083 | 1440.0009 | 3 | 12 | 4.40021 | 2.26514 | 1.46813 | 0 | 6.318141 | 0
2018-04-20 18:35 | 92203 | 1560.0009 | 3 | 12 | 4.400221 | 2.112508 | 1.541008 | 0 | 6.638819 | 0
2018-04-20 18:37 | 92323 | 1680.0001 | 3 | 12 | 4.400144 | 1.979016 | 1.609146 | 0 | 6.938639 | 0
2018-04-20 18:39 | 92443 | 1800.0009 | 3 | 12 | 4.400241 | 1.864183 | 1.673174 | 0 | 7.220376 | 0
2018-04-20 18:41 | 92563 | 1920.001 | 3 | 12 | 4.400233 | 1.759998 | 1.733521 | 0 | 7.485913 | 0
2018-04-20 18:43 | 92683 | 2040.0009 | 3 | 12 | 4.400147 | 1.663502 | 1.790546 | 0 | 7.736834 | 0
2018-04-20 18:45 | 92803 | 2160.0002 | 3 | 12 | 4.400199 | 1.575784 | 1.844512 | 0 | 7.974295 | 0
2018-04-20 18:47 | 92923 | 2280.0009 | 3 | 12 | 4.400124 | 1.493545 | 1.895656 | 0 | 8.199339 | 0
2018-04-20 18:49 | 93043 | 2400.0018 | 3 | 12 | 4.40016 | 1.416495 | 1.94415 | 0 | 8.412718 | 0
2018-04-20 18:51 | 93163 | 2520.0009 | 3 | 12 | 4.400206 | 1.343239 | 1.99012 | 0 | 8.614993 | 0
2018-04-20 18:53 | 93283 | 2640.0009 | 3 | 12 | 4.400143 | 1.272892 | 2.033705 | 0 | 8.806777 | 0
2018-04-20 18:55 | 93403 | 2760.0009 | 3 | 12 | 4.400183 | 1.206643 | 2.075012 | 0 | 8.988531 | 0
2018-04-20 18:57 | 93523 | 2880.0009 | 3 | 12 | 4.4002 | 1.143298 | 2.114153 | 0 | 9.16076 | 0
2018-04-20 18:59 | 93643 | 3000.0001 | 3 | 12 | 4.400214 | 1.083574 | 2.151242 | 0 | 9.323958 | 0
2018-04-20 19:01 | 93763 | 3120 | 3 | 12 | 4.400179 | 1.026324 | 2.186387 | 0 | 9.4786 | 0
2018-04-20 19:03 | 93883 | 3240.0001 | 3 | 12 | 4.400179 | 0.9713964 | 2.219666 | 0 | 9.625033 | 0
2018-04-20 19:05 | 94003 | 3360.0008 | 3 | 12 | 4.400182 | 0.9187651 | 2.251156 | 0 | 9.763594 | 0
2018-04-20 19:07 | 94123 | 3480.0017 | 3 | 12 | 4.400161 | 0.8679361 | 2.280916 | 0 | 9.894542 | 0
2018-04-20 19:09 | 94243 | 3600.0008 | 3 | 12 | 4.400133 | 0.8199902 | 2.309036 | 0 | 10.01827 | 0
2018-04-20 19:11 | 94363 | 3720.0016 | 3 | 12 | 4.400096 | 0.7744694 | 2.335606 | 0 | 10.13519 | 0
2018-04-20 19:13 | 94483 | 3840.0008 | 3 | 12 | 4.400123 | 0.7323112 | 2.360719 | 0 | 10.24569 | 0
2018-04-20 19:15 | 94603 | 3960 | 3 | 12 | 4.40013 | 0.690794 | 2.384434 | 0 | 10.35003 | 0
2018-04-20 19:17 | 94722.53 | 4079.5327 | 3 | 12 | 4.400175 | 0.6519852 | 2.406713 | 0 | 10.44806 | 0
2018-04-20 19:19 | 94842.58118 | 120.0009 | 4 | 12 | 4.28696 | 0 | 2.406713 | 0 | 10.44806 | 0
2018-04-20 19:21 | 94962.58128 | 240.001 | 4 | 12 | 4.275232 | 0 | 2.406713 | 0 | 10.44806 | 0
2018-04-20 19:22 | 95022.58338 | 300.0031 | 4 | 12 | 4.272177 | 0 | 2.406713 | 0 | 10.44806 | 0
2018-04-20 19:24 | 95142.66 | 120.0001 | 5 | 12 | 3.81353 | -3.259994 | 2.406713 | 0.1086585 | 10.44806 | 0.4206972
2018-04-20 19:26 | 95262.66 | 240.0009 | 5 | 12 | 3.761878 | -3.260045 | 2.406713 | 0.2173177 | 10.44806 | 0.8321295
2018-04-20 19:28 | 95382.66 | 360.0001 | 5 | 12 | 3.715122 | -3.25998 | 2.406713 | 0.325978 | 10.44806 | 1.238351
2018-04-20 19:30 | 95502.66 | 480.0009 | 5 | 12 | 3.669178 | -3.260032 | 2.406713 | 0.4346415 | 10.44806 | 1.639543
2018-04-20 19:32 | 95622.66 | 600.0002 | 5 | 12 | 3.624322 | -3.260045 | 2.406713 | 0.5432983 | 10.44806 | 2.035768
2018-04-20 19:34 | 95742.66 | 720.0002 | 5 | 12 | 3.582873 | -3.25999 | 2.406713 | 0.6519622 | 10.44806 | 2.427314
2018-04-20 19:36 | 95862.66 | 840.0001 | 5 | 12 | 3.545115 | -3.26004 | 2.406713 | 0.7606364 | 10.44806 | 2.814596
2018-04-20 19:38 | 95982.66 | 960.0009 | 5 | 12 | 3.510733 | -3.260032 | 2.406713 | 0.8692981 | 10.44806 | 3.197923
2018-04-20 19:40 | 96102.66 | 1080.0001 | 5 | 12 | 3.478794 | -3.260007 | 2.406713 | 0.9779515 | 10.44806 | 3.57762
2018-04-20 19:42 | 96222.66 | 1200.0009 | 5 | 12 | 3.448833 | -3.260077 | 2.406713 | 1.086614 | 10.44806 | 3.953988
2018-04-20 19:44 | 96342.66 | 1320.0009 | 5 | 12 | 3.420969 | -3.259994 | 2.406713 | 1.195289 | 10.44806 | 4.327255
2018-04-20 19:46 | 96462.66 | 1440.0009 | 5 | 12 | 3.394751 | -3.260057 | 2.406713 | 1.303948 | 10.44806 | 4.697534
2018-04-20 19:48 | 96582.66 | 1560.0001 | 5 | 12 | 3.369715 | -3.26 | 2.406713 | 1.412613 | 10.44806 | 5.065058
2018-04-20 19:50 | 96702.66 | 1680.0001 | 5 | 12 | 3.344661 | -3.260079 | 2.406713 | 1.521266 | 10.44806 | 5.429825
2018-04-20 19:52 | 96822.66 | 1800.0001 | 5 | 12 | 3.319854 | -3.260067 | 2.406713 | 1.629934 | 10.44806 | 5.791942
2018-04-20 19:54 | 96942.66 | 1920.001 | 5 | 12 | 3.293937 | -3.260007 | 2.406713 | 1.738604 | 10.44806 | 6.151326
2018-04-20 19:56 | 97062.66 | 2040.0009 | 5 | 12 | 3.265126 | -3.260091 | 2.406713 | 1.847263 | 10.44806 | 6.507694
2018-04-20 19:58 | 97182.66 | 2160.0002 | 5 | 12 | 3.232698 | -3.260062 | 2.406713 | 1.955929 | 10.44806 | 6.860775
2018-04-20 20:00 | 97302.66 | 2280.0009 | 5 | 12 | 3.195292 | -3.26003 | 2.406713 | 2.064599 | 10.44806 | 7.210098
2018-04-20 20:02 | 97422.66 | 2400.0009 | 5 | 12 | 3.149092 | -3.260051 | 2.406713 | 2.173266 | 10.44806 | 7.554896
2018-04-20 20:04 | 97542.66 | 2520.0009 | 5 | 12 | 3.09091 | -3.260136 | 2.406713 | 2.281924 | 10.44806 | 7.894047
2018-04-20 20:06 | 97662.66 | 2640.0001 | 5 | 12 | 3.015382 | -3.260001 | 2.406713 | 2.390597 | 10.44806 | 8.226056
2018-04-20 20:07 | 97682.77 | 2660.1063 | 5 | 12 | 2.999997 | -3.260071 | 2.406713 | 2.408798 | 10.44806 | 8.280801
2018-04-20 20:09 | 97802.81 | 120.0006 | 6 | 12 | 3.657055 | 0 | 2.406713 | 2.408798 | 10.44806 | 8.280801
2018-04-20 20:11 | 97922.81 | 239.9999 | 6 | 12 | 3.688643 | 0 | 2.406713 | 2.408798 | 10.44806 | 8.280801
2018-04-20 20:12 | 97982.81 | 300.0021 | 6 | 12 | 3.694429 | 0 | 2.406713 | 2.408798 | 10.44806 | 8.280801
2018-04-20 20:12 | 97982.82 | 0.0029 | 7 | 13 | 3.694602 | 0 | 0 | 0 | 0 | 0
2018-04-20 20:14 | 98102.9 | 120.001 | 2 | 13 | 4.200273 | 3.632894 | 0.1383606 | 0 | 0.5799581 | 0
2018-04-20 20:15 | 98219.37 | 236.4672 | 2 | 13 | 4.200225 | 3.259997 | 0.2493314 | 0 | 1.046064 | 0
2018-04-20 20:17 | 98339.38 | 120.0001 | 3 | 13 | 4.224218 | 3.260058 | 0.3576032 | 0 | 1.502122 | 0
2018-04-20 20:19 | 98459.38 | 240.0002 | 3 | 13 | 4.243968 | 3.260022 | 0.4662639 | 0 | 1.962217 | 0
2018-04-20 20:21 | 98579.39 | 360.001 | 3 | 13 | 4.264328 | 3.259994 | 0.5749354 | 0 | 2.424505 | 0
2018-04-20 20:23 | 98699.38 | 480.0002 | 3 | 13 | 4.287478 | 3.259953 | 0.6836129 | 0 | 2.889172 | 0
2018-04-20 20:25 | 98819.38 | 600.0002 | 3 | 13 | 4.313824 | 3.260005 | 0.7922575 | 0 | 3.356385 | 0
2018-04-20 20:27 | 98939.39 | 720.001 | 3 | 13 | 4.343673 | 3.260041 | 0.9009312 | 0 | 3.826777 | 0
2018-04-20 20:29 | 99059.38 | 840.0002 | 3 | 13 | 4.376314 | 3.260081 | 1.009603 | 0 | 4.300568 | 0
2018-04-20 20:31 | 99179.39 | 960.0018 | 3 | 13 | 4.400276 | 3.157542 | 1.117745 | 0 | 4.775495 | 0
2018-04-20 20:33 | 99299.39 | 1080.001 | 3 | 13 | 4.400218 | 2.879191 | 1.218197 | 0 | 5.217508 | 0
2018-04-20 20:35 | 99419.39 | 1200.001 | 3 | 13 | 4.400175 | 2.640775 | 1.310122 | 0 | 5.621998 | 0
2018-04-20 20:37 | 99539.38 | 1320.0003 | 3 | 13 | 4.400267 | 2.436164 | 1.394636 | 0 | 5.993878 | 0
2018-04-20 20:39 | 99659.38 | 1440.0002 | 3 | 13 | 4.400216 | 2.257712 | 1.472769 | 0 | 6.337678 | 0
2018-04-20 20:41 | 99779.39 | 1560.001 | 3 | 13 | 4.400155 | 2.106483 | 1.545459 | 0 | 6.657527 | 0
2018-04-20 20:43 | 99899.39 | 1680.001 | 3 | 13 | 4.400194 | 1.974536 | 1.613434 | 0 | 6.956633 | 0
2018-04-20 20:45 | 100019.4 | 1800.0018 | 3 | 13 | 4.400194 | 1.858006 | 1.677276 | 0 | 7.237549 | 0
2018-04-20 20:47 | 100139.4 | 1920.0002 | 3 | 13 | 4.400228 | 1.754951 | 1.737446 | 0 | 7.502307 | 0
2018-04-20 20:49 | 100259.4 | 2040.0001 | 3 | 13 | 4.400194 | 1.66063 | 1.794327 | 0 | 7.752597 | 0
2018-04-20 20:51 | 100379.4 | 2160.0011 | 3 | 13 | 4.400152 | 1.572396 | 1.84819 | 0 | 7.989601 | 0
2018-04-20 20:53 | 100499.4 | 2280.001 | 3 | 13 | 4.400156 | 1.490934 | 1.899234 | 0 | 8.214203 | 0
2018-04-20 20:55 | 100619.4 | 2400.0003 | 3 | 13 | 4.400156 | 1.41281 | 1.94763 | 0 | 8.427155 | 0
2018-04-20 20:57 | 100739.4 | 2520.0011 | 3 | 13 | 4.400113 | 1.339043 | 1.993496 | 0 | 8.628971 | 0
2018-04-20 20:59 | 100859.4 | 2640.001 | 3 | 13 | 4.400162 | 1.269368 | 2.036965 | 0 | 8.820242 | 0
2018-04-20 21:01 | 100979.4 | 2760.0002 | 3 | 13 | 4.400133 | 1.202669 | 2.07816 | 0 | 9.001506 | 0
2018-04-20 21:03 | 101099.4 | 2880.0001 | 3 | 13 | 4.400199 | 1.140898 | 2.11721 | 0 | 9.173335 | 0
2018-04-20 21:05 | 101219.4 | 3000.001 | 3 | 13 | 4.400158 | 1.080724 | 2.154218 | 0 | 9.336177 | 0
2018-04-20 21:07 | 101339.4 | 3120.0001 | 3 | 13 | 4.400096 | 1.0232 | 2.189276 | 0 | 9.490437 | 0
2018-04-20 21:09 | 101459.4 | 3240.0002 | 3 | 13 | 4.400141 | 0.9690075 | 2.222486 | 0 | 9.636565 | 0
2018-04-20 21:11 | 101579.4 | 3360.0009 | 3 | 13 | 4.400135 | 0.9155293 | 2.253888 | 0 | 9.774735 | 0
2018-04-20 21:13 | 101699.4 | 3480.0018 | 3 | 13 | 4.400108 | 0.8651218 | 2.283568 | 0 | 9.905335 | 0
2018-04-20 21:15 | 101819.4 | 3600.0009 | 3 | 13 | 4.400089 | 0.8166351 | 2.3116 | 0 | 10.02868 | 0
2018-04-20 21:17 | 101939.4 | 3720.0001 | 3 | 13 | 4.400152 | 0.7718716 | 2.338074 | 0 | 10.14517 | 0
2018-04-20 21:19 | 102059.4 | 3840.0001 | 3 | 13 | 4.400177 | 0.7289524 | 2.363073 | 0 | 10.25517 | 0
2018-04-20 21:21 | 102179.4 | 3960.0009 | 3 | 13 | 4.400147 | 0.6888342 | 2.386687 | 0 | 10.35907 | 0
2018-04-20 21:23 | 102294 | 4074.6199 | 3 | 13 | 4.400148 | 0.6519833 | 2.408021 | 0 | 10.45294 | 0
2018-04-20 21:25 | 102414 | 120.0007 | 4 | 13 | 4.28666 | 0 | 2.408021 | 0 | 10.45294 | 0
2018-04-20 21:27 | 102534 | 240.0007 | 4 | 13 | 4.274899 | 0 | 2.408021 | 0 | 10.45294 | 0
2018-04-20 21:28 | 102594 | 300.0037 | 4 | 13 | 4.271829 | 0 | 2.408021 | 0 | 10.45294 | 0
2018-04-20 21:30 | 102714.1 | 120.001 | 5 | 13 | 3.812273 | -3.259976 | 2.408021 | 0.1086525 | 10.45294 | 0.4205619
2018-04-20 21:32 | 102834.1 | 240.0009 | 5 | 13 | 3.760557 | -3.260032 | 2.408021 | 0.2173177 | 10.45294 | 0.831873
2018-04-20 21:34 | 102954.1 | 360.0001 | 5 | 13 | 3.714188 | -3.260012 | 2.408021 | 0.325981 | 10.45294 | 1.237984
2018-04-20 21:36 | 103074.1 | 480.0001 | 5 | 13 | 3.668341 | -3.259956 | 2.408021 | 0.43464 | 10.45294 | 1.639072
2018-04-20 21:38 | 103194.1 | 600.0009 | 5 | 13 | 3.623794 | -3.259987 | 2.408021 | 0.5432978 | 10.45294 | 2.035225
2018-04-20 21:40 | 103314.1 | 720.001 | 5 | 13 | 3.582278 | -3.259928 | 2.408021 | 0.6519682 | 10.45294 | 2.426738
2018-04-20 21:42 | 103434.1 | 840.0009 | 5 | 13 | 3.544242 | -3.260007 | 2.408021 | 0.7606336 | 10.45294 | 2.813903
2018-04-20 21:44 | 103554.1 | 960.0001 | 5 | 13 | 3.51001 | -3.260036 | 2.408021 | 0.869286 | 10.45294 | 3.197105
2018-04-20 21:46 | 103674.1 | 1080.0001 | 5 | 13 | 3.477841 | -3.260038 | 2.408021 | 0.97795 | 10.45294 | 3.576745
2018-04-20 21:48 | 103794.1 | 1200.0009 | 5 | 13 | 3.447957 | -3.259948 | 2.408021 | 1.086621 | 10.45294 | 3.953044
2018-04-20 21:50 | 103914.1 | 1320.0001 | 5 | 13 | 3.419955 | -3.260051 | 2.408021 | 1.195277 | 10.45294 | 4.326147
2018-04-20 21:52 | 104034.1 | 1440.0009 | 5 | 13 | 3.393518 | -3.259956 | 2.408021 | 1.303936 | 10.45294 | 4.696303
2018-04-20 21:54 | 104154.1 | 1560.0001 | 5 | 13 | 3.368508 | -3.260098 | 2.408021 | 1.412601 | 10.45294 | 5.063694
2018-04-20 21:56 | 104274.1 | 1680.0009 | 5 | 13 | 3.344033 | -3.260089 | 2.408021 | 1.521263 | 10.45294 | 5.428384
2018-04-20 21:58 | 104394.1 | 1800.0001 | 5 | 13 | 3.319081 | -3.260082 | 2.408021 | 1.629919 | 10.45294 | 5.79038
2018-04-20 22:00 | 104514.1 | 1920.0001 | 5 | 13 | 3.292346 | -3.25999 | 2.408021 | 1.738593 | 10.45294 | 6.149647
2018-04-20 22:02 | 104634.1 | 2040.001 | 5 | 13 | 3.263071 | -3.260119 | 2.408021 | 1.84726 | 10.45294 | 6.505847
2018-04-20 22:04 | 104754.1 | 2160.0001 | 5 | 13 | 3.230628 | -3.260069 | 2.408021 | 1.955919 | 10.45294 | 6.85868
2018-04-20 22:06 | 104874.1 | 2280.0001 | 5 | 13 | 3.192822 | -3.260111 | 2.408021 | 2.06459 | 10.45294 | 7.207767
2018-04-20 22:08 | 104994.1 | 2400.0001 | 5 | 13 | 3.147461 | -3.260091 | 2.408021 | 2.173252 | 10.45294 | 7.552325
2018-04-20 22:10 | 105114.1 | 2520.0009 | 5 | 13 | 3.089526 | -3.260077 | 2.408021 | 2.281914 | 10.45294 | 7.891315
2018-04-20 22:12 | 105234.1 | 2640.001 | 5 | 13 | 3.013554 | -3.260135 | 2.408021 | 2.390583 | 10.45294 | 8.223153
2018-04-20 22:13 | 105252 | 2657.8904 | 5 | 13 | 2.999997 | -3.259891 | 2.408021 | 2.406783 | 10.45294 | 8.271864
2018-04-20 22:15 | 105372.1 | 120.0009 | 6 | 13 | 3.657081 | 0 | 2.408021 | 2.406783 | 10.45294 | 8.271864
2018-04-20 22:17 | 105492.1 | 240.0002 | 6 | 13 | 3.688762 | 0 | 2.408021 | 2.406783 | 10.45294 | 8.271864
2018-04-20 22:18 | 105552.1 | 300.0023 | 6 | 13 | 3.694523 | 0 | 2.408021 | 2.406783 | 10.45294 | 8.271864
2018-04-20 22:18 | 105552.1 | 0.0028 | 7 | 14 | 3.694694 | 0 | 0 | 0 | 0 | 0
2018-04-20 22:20 | 105672.2 | 120.001 | 2 | 14 | 4.200289 | 3.625867 | 0.1381677 | 0 | 0.5791705 | 0
2018-04-20 22:22 | 105784.8 | 232.608 | 2 | 14 | 4.200222 | 3.259988 | 0.2453569 | 0 | 1.029392 | 0
2018-04-20 22:24 | 105904.8 | 120 | 3 | 14 | 4.224187 | 3.260118 | 0.35365 | 0 | 1.48554 | 0
2018-04-20 22:26 | 106024.8 | 240.0008 | 3 | 14 | 4.243573 | 3.26006 | 0.4623119 | 0 | 1.945615 | 0
2018-04-20 22:28 | 106144.8 | 360.0001 | 3 | 14 | 4.263915 | 3.260011 | 0.5709739 | 0 | 2.407815 | 0
2018-04-20 22:30 | 106264.8 | 480.0008 | 3 | 14 | 4.287408 | 3.260085 | 0.679642 | 0 | 2.872417 | 0
2018-04-20 22:32 | 106384.8 | 600.0018 | 3 | 14 | 4.313765 | 3.26007 | 0.7883144 | 0 | 3.339745 | 0
2018-04-20 22:34 | 106504.8 | 720.0008 | 3 | 14 | 4.343253 | 3.260013 | 0.8969806 | 0 | 3.810074 | 0
2018-04-20 22:36 | 106624.8 | 840.0001 | 3 | 14 | 4.375248 | 3.260089 | 1.005647 | 0 | 4.283761 | 0
2018-04-20 22:38 | 106744.8 | 960.0002 | 3 | 14 | 4.400235 | 3.166577 | 1.11389 | 0 | 4.759045 | 0
2018-04-20 22:40 | 106864.8 | 1080.0001 | 3 | 14 | 4.400252 | 2.883973 | 1.214593 | 0 | 5.20216 | 0
2018-04-20 22:42 | 106984.8 | 1200.0001 | 3 | 14 | 4.400258 | 2.643327 | 1.306605 | 0 | 5.607037 | 0
2018-04-20 22:44 | 107104.8 | 1320.0002 | 3 | 14 | 4.400267 | 2.439658 | 1.391217 | 0 | 5.979347 | 0
2018-04-20 22:46 | 107224.8 | 1440.001 | 3 | 14 | 4.400205 | 2.264037 | 1.469518 | 0 | 6.323887 | 0
2018-04-20 22:48 | 107344.8 | 1560.001 | 3 | 14 | 4.400232 | 2.114833 | 1.542446 | 0 | 6.644786 | 0
2018-04-20 22:50 | 107464.8 | 1680.0001 | 3 | 14 | 4.400147 | 1.983924 | 1.610693 | 0 | 6.945084 | 0
2018-04-20 22:52 | 107584.8 | 1800.0009 | 3 | 14 | 4.400221 | 1.868196 | 1.674867 | 0 | 7.227461 | 0
2018-04-20 22:54 | 107704.8 | 1920.0011 | 3 | 14 | 4.400174 | 1.76281 | 1.73535 | 0 | 7.493599 | 0
2018-04-20 22:56 | 107824.8 | 2040.0001 | 3 | 14 | 4.400124 | 1.666442 | 1.792495 | 0 | 7.745046 | 0
2018-04-20 22:58 | 107944.8 | 2160.0002 | 3 | 14 | 4.40019 | 1.578459 | 1.846562 | 0 | 7.982951 | 0
2018-04-20 23:00 | 108064.8 | 2280.0009 | 3 | 14 | 4.400182 | 1.495259 | 1.897774 | 0 | 8.208293 | 0
2018-04-20 23:02 | 108184.8 | 2400.0009 | 3 | 14 | 4.400216 | 1.417576 | 1.946288 | 0 | 8.421763 | 0
2018-04-20 23:04 | 108304.8 | 2520.0008 | 3 | 14 | 4.400191 | 1.344007 | 1.992297 | 0 | 8.62421 | 0
2018-04-20 23:06 | 108424.8 | 2640.0009 | 3 | 14 | 4.400182 | 1.274838 | 2.035925 | 0 | 8.81618 | 0
2018-04-20 23:08 | 108544.8 | 2760 | 3 | 14 | 4.400155 | 1.208408 | 2.077293 | 0 | 8.998207 | 0
2018-04-20 23:10 | 108664.8 | 2880.0001 | 3 | 14 | 4.400144 | 1.143652 | 2.116488 | 0 | 9.170671 | 0
2018-04-20 23:12 | 108784.8 | 3000.0001 | 3 | 14 | 4.400196 | 1.083272 | 2.153586 | 0 | 9.333909 | 0
2018-04-20 23:14 | 108904.8 | 3120 | 3 | 14 | 4.400182 | 1.024513 | 2.188694 | 0 | 9.488388 | 0
2018-04-20 23:16 | 109024.8 | 3240.0008 | 3 | 14 | 4.400078 | 0.9682646 | 2.221909 | 0 | 9.634539 | 0
2018-04-20 23:18 | 109144.8 | 3360.0008 | 3 | 14 | 4.40017 | 0.9176188 | 2.253337 | 0 | 9.772826 | 0
2018-04-20 23:20 | 109264.8 | 3480 | 3 | 14 | 4.400185 | 0.8679008 | 2.283077 | 0 | 9.903687 | 0
2018-04-20 23:22 | 109384.8 | 3600.0009 | 3 | 14 | 4.400118 | 0.8188477 | 2.311181 | 0 | 10.02735 | 0
2018-04-20 23:24 | 109504.8 | 3720.0008 | 3 | 14 | 4.400101 | 0.7722883 | 2.337706 | 0 | 10.14406 | 0
2018-04-20 23:26 | 109624.8 | 3840.0008 | 3 | 14 | 4.400146 | 0.7297783 | 2.362749 | 0 | 10.25426 | 0
2018-04-20 23:28 | 109744.8 | 3960.0008 | 3 | 14 | 4.400089 | 0.6882572 | 2.386371 | 0 | 10.3582 | 0
2018-04-20 23:30 | 109860.2 | 4075.4503 | 3 | 14 | 4.400164 | 0.6519957 | 2.407863 | 0 | 10.45277 | 0
2018-04-20 23:32 | 109980.3 | 120.0003 | 4 | 14 | 4.286817 | 0 | 2.407863 | 0 | 10.45277 | 0
2018-04-20 23:34 | 110100.3 | 240.0002 | 4 | 14 | 4.275122 | 0 | 2.407863 | 0 | 10.45277 | 0
2018-04-20 23:35 | 110160.3 | 300.0032 | 4 | 14 | 4.27202 | 0 | 2.407863 | 0 | 10.45277 | 0
2018-04-20 23:37 | 110280.4 | 120.0009 | 5 | 14 | 3.813515 | -3.260032 | 2.407863 | 0.108651 | 10.45277 | 0.4206752
2018-04-20 23:39 | 110400.4 | 240.0009 | 5 | 14 | 3.761369 | -3.260077 | 2.407863 | 0.2173178 | 10.45277 | 0.8321018
2018-04-20 23:41 | 110520.4 | 360.0001 | 5 | 14 | 3.714546 | -3.26006 | 2.407863 | 0.3259842 | 10.45277 | 1.238279
2018-04-20 23:43 | 110640.4 | 480.0001 | 5 | 14 | 3.66893 | -3.259995 | 2.407863 | 0.4346573 | 10.45277 | 1.639463
2018-04-20 23:45 | 110760.4 | 600.0001 | 5 | 14 | 3.624808 | -3.260049 | 2.407863 | 0.5433123 | 10.45277 | 2.035687
2018-04-20 23:47 | 110880.4 | 720.0002 | 5 | 14 | 3.583249 | -3.260067 | 2.407863 | 0.651974 | 10.45277 | 2.427278
2018-04-20 23:49 | 111000.4 | 840.0001 | 5 | 14 | 3.544827 | -3.260074 | 2.407863 | 0.760647 | 10.45277 | 2.814551
2018-04-20 23:51 | 111120.4 | 960.0009 | 5 | 14 | 3.510351 | -3.259994 | 2.407863 | 0.8693094 | 10.45277 | 3.197838
2018-04-20 23:53 | 111240.4 | 1080.0001 | 5 | 14 | 3.478303 | -3.26003 | 2.407863 | 0.9779769 | 10.45277 | 3.577545
2018-04-20 23:55 | 111360.4 | 1200.0009 | 5 | 14 | 3.448247 | -3.260104 | 2.407863 | 1.086635 | 10.45277 | 3.953844
2018-04-20 23:57 | 111480.4 | 1320.0009 | 5 | 14 | 3.420085 | -3.260064 | 2.407863 | 1.195305 | 10.45277 | 4.327017
2018-04-20 23:59 | 111600.4 | 1440.0001 | 5 | 14 | 3.393701 | -3.260052 | 2.407863 | 1.303961 | 10.45277 | 4.697174
2018-04-21 00:01 | 111720.4 | 1560.0002 | 5 | 14 | 3.368845 | -3.259992 | 2.407863 | 1.412626 | 10.45277 | 5.064602
2018-04-21 00:03 | 111840.4 | 1680.0009 | 5 | 14 | 3.344313 | -3.260057 | 2.407863 | 1.521291 | 10.45277 | 5.429347
2018-04-21 00:05 | 111960.4 | 1800.0009 | 5 | 14 | 3.318909 | -3.260018 | 2.407863 | 1.629956 | 10.45277 | 5.791394
2018-04-21 00:07 | 112080.4 | 1920.0009 | 5 | 14 | 3.292864 | -3.260135 | 2.407863 | 1.738627 | 10.45277 | 6.150658
2018-04-21 00:09 | 112200.4 | 2040.0001 | 5 | 14 | 3.264391 | -3.260044 | 2.407863 | 1.847287 | 10.45277 | 6.506951
2018-04-21 00:11 | 112320.4 | 2160.0002 | 5 | 14 | 3.231942 | -3.260047 | 2.407863 | 1.955951 | 10.45277 | 6.85995
2018-04-21 00:13 | 112440.4 | 2280.001 | 5 | 14 | 3.193919 | -3.260119 | 2.407863 | 2.064619 | 10.45277 | 7.209163
2018-04-21 00:15 | 112560.4 | 2400.0002 | 5 | 14 | 3.147332 | -3.26008 | 2.407863 | 2.173291 | 10.45277 | 7.553808
2018-04-21 00:17 | 112680.4 | 2520.0001 | 5 | 14 | 3.089446 | -3.260157 | 2.407863 | 2.281942 | 10.45277 | 7.892728
2018-04-21 00:19 | 112800.4 | 2640.0009 | 5 | 14 | 3.014796 | -3.260157 | 2.407863 | 2.390624 | 10.45277 | 8.224647
2018-04-21 00:19 | 112820.1 | 2659.7927 | 5 | 14 | 2.999997 | -3.260098 | 2.407863 | 2.408542 | 10.45277 | 8.278536
2018-04-21 00:21 | 112940.2 | 120.0008 | 6 | 14 | 3.656611 | 0 | 2.407863 | 2.408542 | 10.45277 | 8.278536
2018-04-21 00:23 | 113060.2 | 240.0008 | 6 | 14 | 3.688413 | 0 | 2.407863 | 2.408542 | 10.45277 | 8.278536
2018-04-21 00:24 | 113120.2 | 300.0014 | 6 | 14 | 3.694254 | 0 | 2.407863 | 2.408542 | 10.45277 | 8.278536
2018-04-21 00:24 | 113120.2 | 0.0028 | 7 | 15 | 3.694341 | 0 | 0 | 0 | 0 | 0
2018-04-21 00:26 | 113240.3 | 120.0001 | 2 | 15 | 4.200257 | 3.624146 | 0.138132 | 2.994e-09 | 0.5790163 | 1.1061e-08
2018-04-21 00:28 | 113351.5 | 231.1776 | 2 | 15 | 4.200201 | 3.259997 | 0.2439733 | 2.994e-09 | 1.023577 | 1.1061e-08
2018-04-21 00:30 | 113471.5 | 120.0002 | 3 | 15 | 4.224464 | 3.260123 | 0.3522493 | 2.994e-09 | 1.479666 | 1.1061e-08
2018-04-21 00:32 | 113591.5 | 240.001 | 3 | 15 | 4.244056 | 3.260093 | 0.4609089 | 2.994e-09 | 1.939781 | 1.1061e-08
2018-04-21 00:34 | 113711.5 | 360.001 | 3 | 15 | 4.263935 | 3.260079 | 0.5695786 | 2.994e-09 | 2.402035 | 1.1061e-08
2018-04-21 00:36 | 113831.5 | 480.0001 | 3 | 15 | 4.28708 | 3.260108 | 0.6782441 | 2.994e-09 | 2.866598 | 1.1061e-08
2018-04-21 00:38 | 113951.5 | 600.001 | 3 | 15 | 4.314076 | 3.260015 | 0.7869196 | 2.994e-09 | 3.333939 | 1.1061e-08
2018-04-21 00:40 | 114071.5 | 720.001 | 3 | 15 | 4.343945 | 3.260058 | 0.8955636 | 2.994e-09 | 3.804238 | 1.1061e-08
2018-04-21 00:42 | 114191.5 | 840.0002 | 3 | 15 | 4.375997 | 3.260137 | 1.00424 | 2.994e-09 | 4.278047 | 1.1061e-08
2018-04-21 00:44 | 114311.5 | 960.0003 | 3 | 15 | 4.400275 | 3.161244 | 1.112422 | 2.994e-09 | 4.753127 | 1.1061e-08
2018-04-21 00:46 | 114431.5 | 1080.0011 | 3 | 15 | 4.400163 | 2.881988 | 1.213027 | 2.994e-09 | 5.195813 | 1.1061e-08
2018-04-21 00:48 | 114551.5 | 1200.0002 | 3 | 15 | 4.400265 | 2.642165 | 1.305022 | 2.994e-09 | 5.600614 | 1.1061e-08
2018-04-21 00:50 | 114671.5 | 1320.0003 | 3 | 15 | 4.400246 | 2.438272 | 1.389583 | 2.994e-09 | 5.972698 | 1.1061e-08
2018-04-21 00:52 | 114791.5 | 1440.001 | 3 | 15 | 4.400228 | 2.264085 | 1.467858 | 2.994e-09 | 6.317126 | 1.1061e-08
2018-04-21 00:54 | 114911.5 | 1560.0018 | 3 | 15 | 4.400218 | 2.112863 | 1.540744 | 2.994e-09 | 6.63784 | 1.1061e-08
2018-04-21 00:56 | 115031.5 | 1680.0002 | 3 | 15 | 4.400185 | 1.981391 | 1.608931 | 2.994e-09 | 6.937876 | 1.1061e-08
2018-04-21 00:58 | 115151.5 | 1800.001 | 3 | 15 | 4.400164 | 1.865698 | 1.67302 | 2.994e-09 | 7.219879 | 1.1061e-08
2018-04-21 01:00 | 115271.5 | 1920.0002 | 3 | 15 | 4.400206 | 1.76034 | 1.733412 | 2.994e-09 | 7.485618 | 1.1061e-08
2018-04-21 01:02 | 115391.5 | 2040.0002 | 3 | 15 | 4.400167 | 1.66396 | 1.790454 | 2.994e-09 | 7.736613 | 1.1061e-08
2018-04-21 01:04 | 115511.5 | 2160.0003 | 3 | 15 | 4.400207 | 1.576801 | 1.844434 | 2.994e-09 | 7.974133 | 1.1061e-08
2018-04-21 01:06 | 115631.5 | 2280.001 | 3 | 15 | 4.400187 | 1.495032 | 1.895602 | 2.994e-09 | 8.199279 | 1.1061e-08
2018-04-21 01:08 | 115751.5 | 2400.0002 | 3 | 15 | 4.400234 | 1.418299 | 1.944135 | 2.994e-09 | 8.412835 | 1.1061e-08
2018-04-21 01:10 | 115871.5 | 2520.0001 | 3 | 15 | 4.400217 | 1.34361 | 1.990128 | 2.994e-09 | 8.615211 | 1.1061e-08
2018-04-21 01:12 | 115991.5 | 2640.0001 | 3 | 15 | 4.400165 | 1.272614 | 2.033712 | 2.994e-09 | 8.806986 | 1.1061e-08
2018-04-21 01:14 | 116111.5 | 2760.001 | 3 | 15 | 4.400114 | 1.20668 | 2.075023 | 2.994e-09 | 8.988762 | 1.1061e-08
2018-04-21 01:16 | 116231.5 | 2880.0002 | 3 | 15 | 4.400116 | 1.143318 | 2.114201 | 2.994e-09 | 9.161154 | 1.1061e-08
2018-04-21 01:18 | 116351.5 | 3000.0001 | 3 | 15 | 4.40016 | 1.084162 | 2.151327 | 2.994e-09 | 9.324512 | 1.1061e-08
2018-04-21 01:20 | 116471.5 | 3120.0009 | 3 | 15 | 4.400163 | 1.027055 | 2.186509 | 2.994e-09 | 9.479319 | 1.1061e-08
2018-04-21 01:22 | 116591.5 | 3240.0002 | 3 | 15 | 4.400191 | 0.9721947 | 2.219815 | 2.994e-09 | 9.62587 | 1.1061e-08
2018-04-21 01:24 | 116711.5 | 3360.0009 | 3 | 15 | 4.400139 | 0.9200516 | 2.251344 | 2.994e-09 | 9.764601 | 1.1061e-08
2018-04-21 01:26 | 116831.5 | 3480.0001 | 3 | 15 | 4.400139 | 0.8700533 | 2.281168 | 2.994e-09 | 9.89583 | 1.1061e-08
2018-04-21 01:28 | 116951.5 | 3600.0001 | 3 | 15 | 4.400194 | 0.8224297 | 2.309357 | 2.994e-09 | 10.01987 | 1.1061e-08
2018-04-21 01:30 | 117071.5 | 3720.0001 | 3 | 15 | 4.400179 | 0.7762728 | 2.335978 | 2.994e-09 | 10.137 | 1.1061e-08
2018-04-21 01:32 | 117191.5 | 3840.0001 | 3 | 15 | 4.400176 | 0.7331924 | 2.361115 | 2.994e-09 | 10.24761 | 1.1061e-08
2018-04-21 01:34 | 117311.5 | 3960.0009 | 3 | 15 | 4.400129 | 0.692173 | 2.384853 | 2.994e-09 | 10.35206 | 1.1061e-08
2018-04-21 01:36 | 117431.5 | 4080.0009 | 3 | 15 | 4.400134 | 0.6543303 | 2.407293 | 2.994e-09 | 10.4508 | 1.1061e-08
2018-04-21 01:36 | 117439.3 | 4087.8247 | 3 | 15 | 4.400135 | 0.6519957 | 2.408713 | 2.994e-09 | 10.45705 | 1.1061e-08
2018-04-21 01:38 | 117559.3 | 119.9999 | 4 | 15 | 4.28681 | 0 | 2.408713 | 2.994e-09 | 10.45705 | 1.1061e-08
2018-04-21 01:40 | 117679.3 | 240.0007 | 4 | 15 | 4.275064 | 0 | 2.408713 | 2.994e-09 | 10.45705 | 1.1061e-08
2018-04-21 01:41 | 117739.3 | 300.0038 | 4 | 15 | 4.271959 | 0 | 2.408713 | 2.994e-09 | 10.45705 | 1.1061e-08
2018-04-21 01:43 | 117859.4 | 120.0001 | 5 | 15 | 3.813179 | -3.260087 | 2.408713 | 0.108653 | 10.45705 | 0.4206339
2018-04-21 01:45 | 117979.4 | 240.0001 | 5 | 15 | 3.761019 | -3.260091 | 2.408713 | 0.2173245 | 10.45705 | 0.8320515
2018-04-21 01:47 | 118099.4 | 360.001 | 5 | 15 | 3.714324 | -3.260074 | 2.408713 | 0.3259889 | 10.45705 | 1.238189
2018-04-21 01:49 | 118219.4 | 480.0009 | 5 | 15 | 3.66876 | -3.260062 | 2.408713 | 0.4346563 | 10.45705 | 1.639336
2018-04-21 01:51 | 118339.4 | 600.0001 | 5 | 15 | 3.624541 | -3.260072 | 2.408713 | 0.5433093 | 10.45705 | 2.035538
2018-04-21 01:53 | 118459.4 | 720.001 | 5 | 15 | 3.582798 | -3.260007 | 2.408713 | 0.6519817 | 10.45705 | 2.42713
2018-04-21 01:55 | 118579.4 | 840.0001 | 5 | 15 | 3.544585 | -3.260077 | 2.408713 | 0.7606356 | 10.45705 | 2.814305
2018-04-21 01:57 | 118699.4 | 960.001 | 5 | 15 | 3.509966 | -3.26008 | 2.408713 | 0.8693077 | 10.45705 | 3.197594
2018-04-21 01:59 | 118819.4 | 1080.0001 | 5 | 15 | 3.478154 | -3.260049 | 2.408713 | 0.9779723 | 10.45705 | 3.57726
2018-04-21 02:01 | 118939.4 | 1200.0001 | 5 | 15 | 3.448359 | -3.260093 | 2.408713 | 1.086627 | 10.45705 | 3.953551
2018-04-21 02:03 | 119059.4 | 1320.0009 | 5 | 15 | 3.420064 | -3.260034 | 2.408713 | 1.1953 | 10.45705 | 4.326741
2018-04-21 02:05 | 119179.4 | 1440.0001 | 5 | 15 | 3.393291 | -3.260135 | 2.408713 | 1.303958 | 10.45705 | 4.696888
2018-04-21 02:07 | 119299.4 | 1560.0009 | 5 | 15 | 3.367992 | -3.260027 | 2.408713 | 1.412622 | 10.45705 | 5.064235
2018-04-21 02:09 | 119419.4 | 1680.0001 | 5 | 15 | 3.343904 | -3.260057 | 2.408713 | 1.521293 | 10.45705 | 5.428923
2018-04-21 02:11 | 119539.4 | 1800.001 | 5 | 15 | 3.31917 | -3.260172 | 2.408713 | 1.629959 | 10.45705 | 5.790956
2018-04-21 02:13 | 119659.4 | 1920.0001 | 5 | 15 | 3.293051 | -3.260077 | 2.408713 | 1.738617 | 10.45705 | 6.150206
2018-04-21 02:15 | 119779.4 | 2040.001 | 5 | 15 | 3.264403 | -3.260071 | 2.408713 | 1.847283 | 10.45705 | 6.506523
2018-04-21 02:17 | 119899.4 | 2160.0001 | 5 | 15 | 3.231503 | -3.260157 | 2.408713 | 1.955944 | 10.45705 | 6.859501
2018-04-21 02:19 | 120019.4 | 2280.0009 | 5 | 15 | 3.193159 | -3.260146 | 2.408713 | 2.064624 | 10.45705 | 7.208682
2018-04-21 02:21 | 120139.4 | 2400.001 | 5 | 15 | 3.147029 | -3.26017 | 2.408713 | 2.17329 | 10.45705 | 7.553258
2018-04-21 02:23 | 120259.4 | 2520.0001 | 5 | 15 | 3.0893 | -3.259864 | 2.408713 | 2.281934 | 10.45705 | 7.892139
2018-04-21 02:25 | 120379.4 | 2640.0002 | 5 | 15 | 3.014634 | -3.260102 | 2.408713 | 2.390608 | 10.45705 | 8.22401
2018-04-21 02:25 | 120398.4 | 2658.9816 | 5 | 15 | 2.999997 | -3.259796 | 2.408713 | 2.407807 | 10.45705 | 8.275733
2018-04-21 02:27 | 120518.4 | 120.0008 | 6 | 15 | 3.656434 | 0 | 2.408713 | 2.407807 | 10.45705 | 8.275733
2018-04-21 02:29 | 120638.4 | 240.0007 | 6 | 15 | 3.688368 | 0 | 2.408713 | 2.407807 | 10.45705 | 8.275733
2018-04-21 02:30 | 120698.5 | 300.0038 | 6 | 15 | 3.694263 | 0 | 2.408713 | 2.407807 | 10.45705 | 8.275733
2018-04-21 02:30 | 120698.5 | 0.0028 | 7 | 16 | 3.694355 | 0 | 0 | 0 | 0 | 0
2018-04-21 02:32 | 120818.5 | 120.0002 | 2 | 16 | 4.200284 | 3.623712 | 0.1381162 | 0 | 0.5789537 | 0
2018-04-21 02:34 | 120930.9 | 232.3984 | 2 | 16 | 4.200248 | 3.259986 | 0.2450792 | 0 | 1.028226 | 0
2018-04-21 02:36 | 121050.9 | 120.0002 | 3 | 16 | 4.22424 | 3.260091 | 0.3533524 | 0 | 1.484305 | 0
2018-04-21 02:38 | 121170.9 | 240.001 | 3 | 16 | 4.243989 | 3.260144 | 0.462019 | 0 | 1.944432 | 0
2018-04-21 02:40 | 121290.9 | 360.0002 | 3 | 16 | 4.264288 | 3.260089 | 0.5706939 | 0 | 2.406724 | 0
2018-04-21 02:42 | 121410.9 | 480.0009 | 3 | 16 | 4.287566 | 3.260079 | 0.6793561 | 0 | 2.871325 | 0
2018-04-21 02:44 | 121530.9 | 600.0002 | 3 | 16 | 4.314053 | 3.260066 | 0.7880216 | 0 | 3.338654 | 0
2018-04-21 02:46 | 121650.9 | 720.0001 | 3 | 16 | 4.343765 | 3.260091 | 0.8966945 | 0 | 3.809063 | 0
2018-04-21 02:48 | 121770.9 | 840.0002 | 3 | 16 | 4.375661 | 3.260039 | 1.005369 | 0 | 4.282832 | 0
2018-04-21 02:50 | 121890.9 | 960.0018 | 3 | 16 | 4.400256 | 3.166293 | 1.113597 | 0 | 4.758078 | 0
2018-04-21 02:52 | 122010.9 | 1080.0002 | 3 | 16 | 4.400265 | 2.885257 | 1.214316 | 0 | 5.201266 | 0
2018-04-21 02:54 | 122130.9 | 1200.0005 | 3 | 16 | 4.400197 | 2.643512 | 1.30636 | 0 | 5.60628 | 0
2018-04-21 02:56 | 122250.9 | 1320.001 | 3 | 16 | 4.400151 | 2.437068 | 1.390935 | 0 | 5.978428 | 0
2018-04-21 02:58 | 122370.9 | 1440.0011 | 3 | 16 | 4.400173 | 2.262481 | 1.469226 | 0 | 6.322925 | 0
2018-04-21 03:00 | 122490.9 | 1560.0003 | 3 | 16 | 4.400228 | 2.11332 | 1.542085 | 0 | 6.64352 | 0
2018-04-21 03:02 | 122610.9 | 1680.001 | 3 | 16 | 4.400215 | 1.983193 | 1.610294 | 0 | 6.943656 | 0
2018-04-21 03:04 | 122730.9 | 1800.001 | 3 | 16 | 4.400177 | 1.867135 | 1.674443 | 0 | 7.225922 | 0
2018-04-21 03:06 | 122850.9 | 1920.0003 | 3 | 16 | 4.400113 | 1.759953 | 1.734897 | 0 | 7.49193 | 0
2018-04-21 03:08 | 122970.9 | 2040.0006 | 3 | 16 | 4.400219 | 1.664502 | 1.79195 | 0 | 7.742974 | 0
2018-04-21 03:10 | 123090.9 | 2160.001 | 3 | 16 | 4.40016 | 1.57515 | 1.845908 | 0 | 7.980399 | 0
2018-04-21 03:12 | 123210.9 | 2280.001 | 3 | 16 | 4.400217 | 1.494239 | 1.897032 | 0 | 8.205356 | 0
2018-04-21 03:14 | 123330.9 | 2400.001 | 3 | 16 | 4.400153 | 1.417368 | 1.945539 | 0 | 8.418795 | 0
2018-04-21 03:16 | 123450.9 | 2520.0002 | 3 | 16 | 4.400208 | 1.344437 | 1.99155 | 0 | 8.621247 | 0
2018-04-21 03:18 | 123570.9 | 2640.0002 | 3 | 16 | 4.400132 | 1.273466 | 2.035173 | 0 | 8.813198 | 0
2018-04-21 03:20 | 123690.9 | 2760.0009 | 3 | 16 | 4.400166 | 1.20782 | 2.076522 | 0 | 8.995139 | 0
2018-04-21 03:22 | 123810.9 | 2880.0009 | 3 | 16 | 4.400172 | 1.144168 | 2.115712 | 0 | 9.16758 | 0
2018-04-21 03:24 | 123930.9 | 3000.0009 | 3 | 16 | 4.400137 | 1.083042 | 2.152826 | 0 | 9.33089 | 0
2018-04-21 03:26 | 124050.9 | 3120.0009 | 3 | 16 | 4.400156 | 1.025811 | 2.187965 | 0 | 9.485508 | 0
2018-04-21 03:28 | 124170.9 | 3240.001 | 3 | 16 | 4.400143 | 0.9711523 | 2.22124 | 0 | 9.631921 | 0
2018-04-21 03:30 | 124290.9 | 3360.0009 | 3 | 16 | 4.400193 | 0.9193382 | 2.252737 | 0 | 9.770514 | 0
2018-04-21 03:32 | 124410.9 | 3480.0002 | 3 | 16 | 4.400139 | 0.8682108 | 2.282513 | 0 | 9.901533 | 0
2018-04-21 03:34 | 124530.9 | 3600.0009 | 3 | 16 | 4.400156 | 0.8199768 | 2.310644 | 0 | 10.02531 | 0
2018-04-21 03:36 | 124650.9 | 3720.0009 | 3 | 16 | 4.400127 | 0.7738285 | 2.337204 | 0 | 10.14218 | 0
2018-04-21 03:38 | 124770.9 | 3840.001 | 3 | 16 | 4.400084 | 0.7301159 | 2.362275 | 0 | 10.25249 | 0
2018-04-21 03:40 | 124890.9 | 3960.0001 | 3 | 16 | 4.400169 | 0.6912231 | 2.385954 | 0 | 10.35668 | 0
2018-04-21 03:42 | 125010.9 | 4080.0002 | 3 | 16 | 4.400164 | 0.6531239 | 2.408342 | 0 | 10.4552 | 0
2018-04-21 03:42 | 125013.2 | 4082.2871 | 3 | 16 | 4.400131 | 0.6519957 | 2.408756 | 0 | 10.45702 | 0
2018-04-21 03:44 | 125133.3 | 120.0007 | 4 | 16 | 4.28692 | 0 | 2.408756 | 0 | 10.45702 | 0
2018-04-21 03:46 | 125253.3 | 240.0007 | 4 | 16 | 4.2752 | 0 | 2.408756 | 0 | 10.45702 | 0
2018-04-21 03:47 | 125313.3 | 300.0021 | 4 | 16 | 4.272157 | 0 | 2.408756 | 0 | 10.45702 | 0
2018-04-21 03:49 | 125433.4 | 120.0009 | 5 | 16 | 3.813852 | -3.260111 | 2.408756 | 0.1086594 | 10.45702 | 0.4207215
2018-04-21 03:51 | 125553.4 | 240.0001 | 5 | 16 | 3.76188 | -3.260042 | 2.408756 | 0.2173199 | 10.45702 | 0.8321777
2018-04-21 03:53 | 125673.4 | 360.0002 | 5 | 16 | 3.715415 | -3.25999 | 2.408756 | 0.3259876 | 10.45702 | 1.238441
2018-04-21 03:55 | 125793.4 | 480.0001 | 5 | 16 | 3.669646 | -3.260108 | 2.408756 | 0.4346472 | 10.45702 | 1.639659
2018-04-21 03:57 | 125913.4 | 600.0009 | 5 | 16 | 3.62535 | -3.260034 | 2.408756 | 0.5433133 | 10.45702 | 2.036
2018-04-21 03:59 | 126033.4 | 720.0009 | 5 | 16 | 3.583956 | -3.260064 | 2.408756 | 0.6519777 | 10.45702 | 2.427668
2018-04-21 04:01 | 126153.4 | 840.0009 | 5 | 16 | 3.545814 | -3.26006 | 2.408756 | 0.7606469 | 10.45702 | 2.815025
2018-04-21 04:03 | 126273.4 | 960.0009 | 5 | 16 | 3.511062 | -3.260052 | 2.408756 | 0.8693089 | 10.45702 | 3.198404
2018-04-21 04:05 | 126393.4 | 1080.0001 | 5 | 16 | 3.478642 | -3.260126 | 2.408756 | 0.9779677 | 10.45702 | 3.578131
2018-04-21 04:07 | 126513.4 | 1200.0002 | 5 | 16 | 3.448847 | -3.260158 | 2.408756 | 1.086635 | 10.45702 | 3.954501
2018-04-21 04:09 | 126633.4 | 1320.0009 | 5 | 16 | 3.421076 | -3.260131 | 2.408756 | 1.1953 | 10.45702 | 4.327743
2018-04-21 04:11 | 126753.4 | 1440.0002 | 5 | 16 | 3.394437 | -3.260074 | 2.408756 | 1.303967 | 10.45702 | 4.698044
2018-04-21 04:13 | 126873.4 | 1560.0009 | 5 | 16 | 3.369152 | -3.260079 | 2.408756 | 1.412633 | 10.45702 | 5.065519
2018-04-21 04:15 | 126993.4 | 1680.0009 | 5 | 16 | 3.344254 | -3.260113 | 2.408756 | 1.521294 | 10.45702 | 5.430257
2018-04-21 04:17 | 127113.4 | 1800.001 | 5 | 16 | 3.319433 | -3.260113 | 2.408756 | 1.629966 | 10.45702 | 5.792341
2018-04-21 04:19 | 127233.4 | 1920.0009 | 5 | 16 | 3.293169 | -3.260079 | 2.408756 | 1.73863 | 10.45702 | 6.151647
2018-04-21 04:21 | 127353.4 | 2040.0002 | 5 | 16 | 3.264653 | -3.260104 | 2.408756 | 1.847295 | 10.45702 | 6.507975
2018-04-21 04:23 | 127473.4 | 2160.0009 | 5 | 16 | 3.231919 | -3.260173 | 2.408756 | 1.955957 | 10.45702 | 6.860992
2018-04-21 04:25 | 127593.4 | 2280.0009 | 5 | 16 | 3.19358 | -3.260102 | 2.408756 | 2.064632 | 10.45702 | 7.210196
2018-04-21 04:27 | 127713.4 | 2400.001 | 5 | 16 | 3.146575 | -3.259995 | 2.408756 | 2.173285 | 10.45702 | 7.554714
2018-04-21 04:29 | 127833.4 | 2520.0001 | 5 | 16 | 3.089467 | -3.260161 | 2.408756 | 2.281951 | 10.45702 | 7.893654
2018-04-21 04:31 | 127953.4 | 2640.0003 | 5 | 16 | 3.014781 | -3.260098 | 2.408756 | 2.390617 | 10.45702 | 8.225521
2018-04-21 04:31 | 127973 | 2659.6583 | 5 | 16 | 2.999999 | -3.260091 | 2.408756 | 2.40843 | 10.45702 | 8.279093
2018-04-21 04:33 | 128093.1 | 120.001 | 6 | 16 | 3.656207 | 0 | 2.408756 | 2.40843 | 10.45702 | 8.279093
2018-04-21 04:35 | 128213.1 | 240.001 | 6 | 16 | 3.688271 | 0 | 2.408756 | 2.40843 | 10.45702 | 8.279093
2018-04-21 04:36 | 128273.1 | 300.0032 | 6 | 16 | 3.694147 | 0 | 2.408756 | 2.40843 | 10.45702 | 8.279093
2018-04-21 04:36 | 128273.1 | 0.0028 | 7 | 17 | 3.694075 | 0 | 0 | 0 | 0 | 0
2018-04-21 04:38 | 128393.1 | 120.0002 | 2 | 17 | 4.20027 | 3.618705 | 0.1379107 | 1.689e-09 | 0.5781098 | 6.238e-09
2018-04-21 04:40 | 128503.1 | 229.9768 | 2 | 17 | 4.200246 | 3.259992 | 0.2425385 | 1.689e-09 | 1.017573 | 6.238e-09
2018-04-21 04:42 | 128623.1 | 120.0002 | 3 | 17 | 4.224533 | 3.260165 | 0.3508154 | 1.689e-09 | 1.473675 | 6.238e-09
2018-04-21 04:44 | 128743.1 | 240.0002 | 3 | 17 | 4.244328 | 3.260081 | 0.459504 | 1.689e-09 | 1.933934 | 6.238e-09
2018-04-21 04:46 | 128863.1 | 360.0001 | 3 | 17 | 4.264681 | 3.260058 | 0.5681576 | 1.689e-09 | 2.396177 | 6.238e-09
2018-04-21 04:48 | 128983.1 | 480.0002 | 3 | 17 | 4.2882 | 3.260081 | 0.6768197 | 1.689e-09 | 2.860831 | 6.238e-09
2018-04-21 04:50 | 129103.1 | 600.0002 | 3 | 17 | 4.31497 | 3.260156 | 0.7855073 | 1.689e-09 | 3.328333 | 6.238e-09
2018-04-21 04:52 | 129223.1 | 720.001 | 3 | 17 | 4.344332 | 3.260076 | 0.8941578 | 1.689e-09 | 3.798733 | 6.238e-09
2018-04-21 04:54 | 129343.1 | 840.0002 | 3 | 17 | 4.376288 | 3.260083 | 1.002824 | 1.689e-09 | 4.272532 | 6.238e-09
2018-04-21 04:56 | 129463.1 | 960.001 | 3 | 17 | 4.40025 | 3.155753 | 1.110958 | 1.689e-09 | 4.747422 | 6.238e-09
2018-04-21 04:58 | 129583.1 | 1080.0002 | 3 | 17 | 4.400247 | 2.878264 | 1.211402 | 1.689e-09 | 5.189401 | 6.238e-09
2018-04-21 05:00 | 129703.1 | 1200.001 | 3 | 17 | 4.400224 | 2.636966 | 1.30324 | 1.689e-09 | 5.593507 | 6.238e-09
2018-04-21 05:02 | 129823.1 | 1320.0012 | 3 | 17 | 4.400198 | 2.432059 | 1.387614 | 1.689e-09 | 5.964772 | 6.238e-09
2018-04-21 05:04 | 129943.1 | 1440.001 | 3 | 17 | 4.400204 | 2.258344 | 1.465706 | 1.689e-09 | 6.308394 | 6.238e-09
2018-04-21 05:06 | 130063.1 | 1560.001 | 3 | 17 | 4.400202 | 2.109452 | 1.538448 | 1.689e-09 | 6.628473 | 6.238e-09
2018-04-21 05:08 | 130183.1 | 1680.001 | 3 | 17 | 4.400227 | 1.98055 | 1.60656 | 1.689e-09 | 6.928178 | 6.238e-09
2018-04-21 05:10 | 130303.1 | 1800.0018 | 3 | 17 | 4.400128 | 1.86403 | 1.670603 | 1.689e-09 | 7.209981 | 6.238e-09
2018-04-21 05:12 | 130423.1 | 1920.001 | 3 | 17 | 4.400188 | 1.760452 | 1.730996 | 1.689e-09 | 7.475719 | 6.238e-09
2018-04-21 05:14 | 130543.1 | 2040.0001 | 3 | 17 | 4.400171 | 1.665378 | 1.788074 | 1.689e-09 | 7.726873 | 6.238e-09
2018-04-21 05:16 | 130663.1 | 2160.0009 | 3 | 17 | 4.400159 | 1.57724 | 1.8421 | 1.689e-09 | 7.9646 | 6.238e-09
2018-04-21 05:18 | 130783.1 | 2280.0002 | 3 | 17 | 4.400153 | 1.494486 | 1.893283 | 1.689e-09 | 8.189812 | 6.238e-09
2018-04-21 05:20 | 130903.1 | 2400.001 | 3 | 17 | 4.400156 | 1.417953 | 1.941816 | 1.689e-09 | 8.403366 | 6.238e-09
2018-04-21 05:22 | 131023.1 | 2520.0009 | 3 | 17 | 4.400156 | 1.346186 | 1.987869 | 1.689e-09 | 8.606005 | 6.238e-09
2018-04-21 05:24 | 131143.1 | 2640.0002 | 3 | 17 | 4.400203 | 1.277783 | 2.031592 | 1.689e-09 | 8.798394 | 6.238e-09
2018-04-21 05:26 | 131263.1 | 2760.0001 | 3 | 17 | 4.400176 | 1.211532 | 2.073052 | 1.689e-09 | 8.980824 | 6.238e-09
2018-04-21 05:28 | 131383.1 | 2880.001 | 3 | 17 | 4.400147 | 1.147036 | 2.11235 | 1.689e-09 | 9.15374 | 6.238e-09
2018-04-21 05:30 | 131503.1 | 3000.0001 | 3 | 17 | 4.400183 | 1.086898 | 2.14957 | 1.689e-09 | 9.317515 | 6.238e-09
2018-04-21 05:32 | 131623.1 | 3120.0001 | 3 | 17 | 4.400205 | 1.02995 | 2.184828 | 1.689e-09 | 9.472657 | 6.238e-09
2018-04-21 05:34 | 131743.1 | 3240.0002 | 3 | 17 | 4.400178 | 0.9740925 | 2.218207 | 1.689e-09 | 9.619529 | 6.238e-09
2018-04-21 05:36 | 131863.1 | 3360.0009 | 3 | 17 | 4.400188 | 0.9216871 | 2.249784 | 1.689e-09 | 9.758476 | 6.238e-09
2018-04-21 05:38 | 131983.1 | 3480.0009 | 3 | 17 | 4.400155 | 0.8717461 | 2.27966 | 1.689e-09 | 9.88993 | 6.238e-09
2018-04-21 05:40 | 132103.1 | 3600.0009 | 3 | 17 | 4.400126 | 0.8238287 | 2.307918 | 1.689e-09 | 10.01427 | 6.238e-09
2018-04-21 05:42 | 132223.1 | 3720.0001 | 3 | 17 | 4.400127 | 0.7779875 | 2.334619 | 1.689e-09 | 10.13176 | 6.238e-09
2018-04-21 05:44 | 132343.1 | 3840.0001 | 3 | 17 | 4.400124 | 0.7345324 | 2.359821 | 1.689e-09 | 10.24265 | 6.238e-09
2018-04-21 05:46 | 132463.1 | 3960.0009 | 3 | 17 | 4.400063 | 0.693738 | 2.383627 | 1.689e-09 | 10.3474 | 6.238e-09
2018-04-21 05:48 | 132583.1 | 4080.0009 | 3 | 17 | 4.400125 | 0.6562557 | 2.406139 | 1.689e-09 | 10.44646 | 6.238e-09
2018-04-21 05:48 | 132598.9 | 4095.7488 | 3 | 17 | 4.400156 | 0.6519909 | 2.409 | 1.689e-09 | 10.45905 | 6.238e-09
2018-04-21 05:50 | 132718.9 | 120.0009 | 4 | 17 | 4.286986 | 0 | 2.409 | 1.689e-09 | 10.45905 | 6.238e-09
2018-04-21 05:52 | 132838.9 | 240.0009 | 4 | 17 | 4.275297 | 0 | 2.409 | 1.689e-09 | 10.45905 | 6.238e-09
2018-04-21 05:53 | 132898.9 | 300.0015 | 4 | 17 | 4.272199 | 0 | 2.409 | 1.689e-09 | 10.45905 | 6.238e-09
2018-04-21 05:55 | 133019 | 120.0001 | 5 | 17 | 3.814239 | -3.259968 | 2.409 | 0.108656 | 10.45905 | 0.4207412
2018-04-21 05:57 | 133139 | 240.0001 | 5 | 17 | 3.762398 | -3.260015 | 2.409 | 0.2173108 | 10.45905 | 0.8322208
2018-04-21 05:59 | 133259 | 360.0001 | 5 | 17 | 3.716104 | -3.260027 | 2.409 | 0.3259754 | 10.45905 | 1.238533
2018-04-21 06:01 | 133379 | 480.0001 | 5 | 17 | 3.670469 | -3.260036 | 2.409 | 0.4346422 | 10.45905 | 1.63986
2018-04-21 06:03 | 133499 | 600.0009 | 5 | 17 | 3.62598 | -3.260069 | 2.409 | 0.5433034 | 10.45905 | 2.036259
2018-04-21 06:05 | 133619 | 720.0001 | 5 | 17 | 3.58409 | -3.259996 | 2.409 | 0.6519738 | 10.45905 | 2.427992
2018-04-21 06:07 | 133739 | 840.0009 | 5 | 17 | 3.546226 | -3.260025 | 2.409 | 0.7606355 | 10.45905 | 2.815352
2018-04-21 06:09 | 133859 | 960.0009 | 5 | 17 | 3.511717 | -3.260029 | 2.409 | 0.869305 | 10.45905 | 3.198818
2018-04-21 06:11 | 133979 | 1080.0002 | 5 | 17 | 3.479575 | -3.260016 | 2.409 | 0.9779677 | 10.45905 | 3.578635
2018-04-21 06:13 | 134099 | 1200.0009 | 5 | 17 | 3.449509 | -3.260104 | 2.409 | 1.086626 | 10.45905 | 3.955058
2018-04-21 06:15 | 134219 | 1320.0009 | 5 | 17 | 3.421154 | -3.260118 | 2.409 | 1.195287 | 10.45905 | 4.328328
2018-04-21 06:17 | 134339 | 1440.0009 | 5 | 17 | 3.394703 | -3.260058 | 2.409 | 1.303951 | 10.45905 | 4.698631
2018-04-21 06:19 | 134459 | 1560.0001 | 5 | 17 | 3.369792 | -3.26006 | 2.409 | 1.412624 | 10.45905 | 5.06618
2018-04-21 06:21 | 134579 | 1680.0001 | 5 | 17 | 3.345698 | -3.260058 | 2.409 | 1.521288 | 10.45905 | 5.431054
2018-04-21 06:23 | 134699 | 1800.0001 | 5 | 17 | 3.320976 | -3.260091 | 2.409 | 1.629944 | 10.45905 | 5.793246
2018-04-21 06:25 | 134819 | 1920.001 | 5 | 17 | 3.294524 | -3.260023 | 2.409 | 1.738615 | 10.45905 | 6.152714
2018-04-21 06:27 | 134939 | 2040.0001 | 5 | 17 | 3.265643 | -3.260121 | 2.409 | 1.847271 | 10.45905 | 6.509146
2018-04-21 06:29 | 135059 | 2160.0001 | 5 | 17 | 3.232732 | -3.260106 | 2.409 | 1.955948 | 10.45905 | 6.862297
2018-04-21 06:31 | 135179 | 2280.0001 | 5 | 17 | 3.19514 | -3.260173 | 2.409 | 2.064604 | 10.45905 | 7.211557
2018-04-21 06:33 | 135299 | 2400.0001 | 5 | 17 | 3.148844 | -3.260089 | 2.409 | 2.173276 | 10.45905 | 7.556354
2018-04-21 06:35 | 135419 | 2520.0002 | 5 | 17 | 3.092659 | -3.260128 | 2.409 | 2.281924 | 10.45905 | 7.895533
2018-04-21 06:37 | 135539 | 2640.001 | 5 | 17 | 3.017739 | -3.260122 | 2.409 | 2.390597 | 10.45905 | 8.227774
2018-04-21 06:38 | 135562.2 | 2663.2111 | 5 | 17 | 2.999998 | -3.2602 | 2.409 | 2.411627 | 10.45905 | 8.291055
2018-04-21 06:40 | 135682.3 | 120.0009 | 6 | 17 | 3.655327 | 0 | 2.409 | 2.411627 | 10.45905 | 8.291055
2018-04-21 06:42 | 135802.3 | 240.0026 | 6 | 17 | 3.687547 | 0 | 2.409 | 2.411627 | 10.45905 | 8.291055
2018-04-21 06:43 | 135862.3 | 300.0024 | 6 | 17 | 3.69353 | 0 | 2.409 | 2.411627 | 10.45905 | 8.291055
2018-04-21 06:43 | 135862.3 | 0.0027 | 7 | 18 | 3.69348 | 0 | 0 | 0 | 0 | 0
2018-04-21 06:45 | 135982.4 | 120.0005 | 2 | 18 | 4.200276 | 3.630631 | 0.138271 | 2.552e-09 | 0.5795915 | 9.426e-09
2018-04-21 06:47 | 136097.1 | 234.7791 | 2 | 18 | 4.200258 | 3.259995 | 0.2476253 | 2.552e-09 | 1.038907 | 9.426e-09
2018-04-21 06:49 | 136217.2 | 120.0002 | 3 | 18 | 4.224736 | 3.260116 | 0.3558892 | 2.552e-09 | 1.494954 | 9.426e-09
2018-04-21 06:51 | 136337.2 | 240.0002 | 3 | 18 | 4.244571 | 3.2601 | 0.4645685 | 2.552e-09 | 1.955191 | 9.426e-09
2018-04-21 06:53 | 136457.2 | 360.001 | 3 | 18 | 4.264865 | 3.260152 | 0.5732294 | 2.552e-09 | 2.417494 | 9.426e-09
2018-04-21 06:55 | 136577.2 | 480.0018 | 3 | 18 | 4.288316 | 3.26014 | 0.681907 | 2.552e-09 | 2.882225 | 9.426e-09
2018-04-21 06:57 | 136697.2 | 600.001 | 3 | 18 | 4.315223 | 3.260043 | 0.7905594 | 2.552e-09 | 3.34959 | 9.426e-09
2018-04-21 06:59 | 136817.2 | 720.001 | 3 | 18 | 4.344789 | 3.260064 | 0.8992448 | 2.552e-09 | 3.820175 | 9.426e-09
2018-04-21 07:01 | 136937.2 | 840.001 | 3 | 18 | 4.376899 | 3.260139 | 1.007888 | 2.552e-09 | 4.293935 | 9.426e-09
2018-04-21 07:03 | 137057.2 | 960.0003 | 3 | 18 | 4.40027 | 3.155877 | 1.116017 | 2.552e-09 | 4.768839 | 9.426e-09
2018-04-21 07:05 | 137177.2 | 1080.0003 | 3 | 18 | 4.40021 | 2.877963 | 1.216468 | 2.552e-09 | 5.210849 | 9.426e-09
2018-04-21 07:07 | 137297.2 | 1200.001 | 3 | 18 | 4.400254 | 2.638347 | 1.308306 | 2.552e-09 | 5.614956 | 9.426e-09
2018-04-21 07:09 | 137417.2 | 1320.0002 | 3 | 18 | 4.400207 | 2.431489 | 1.39267 | 2.552e-09 | 5.986179 | 9.426e-09
2018-04-21 07:11 | 137537.2 | 1440.0002 | 3 | 18 | 4.400266 | 2.25801 | 1.470749 | 2.552e-09 | 6.329743 | 9.426e-09
2018-04-21 07:13 | 137657.2 | 1560.0019 | 3 | 18 | 4.40021 | 2.108369 | 1.543433 | 2.552e-09 | 6.649568 | 9.426e-09
2018-04-21 07:15 | 137777.2 | 1680.0002 | 3 | 18 | 4.400216 | 1.978271 | 1.61147 | 2.552e-09 | 6.948945 | 9.426e-09
2018-04-21 07:17 | 137897.2 | 1800.001 | 3 | 18 | 4.400131 | 1.861434 | 1.675438 | 2.552e-09 | 7.230413 | 9.426e-09
2018-04-21 07:19 | 138017.2 | 1920.0003 | 3 | 18 | 4.400191 | 1.757785 | 1.735723 | 2.552e-09 | 7.495678 | 9.426e-09
2018-04-21 07:21 | 138137.2 | 2040.0002 | 3 | 18 | 4.400207 | 1.662187 | 1.792689 | 2.552e-09 | 7.746339 | 9.426e-09
2018-04-21 07:23 | 138257.2 | 2160.0009 | 3 | 18 | 4.400223 | 1.574399 | 1.84659 | 2.552e-09 | 7.983515 | 9.426e-09
2018-04-21 07:25 | 138377.2 | 2280.0001 | 3 | 18 | 4.400233 | 1.493875 | 1.897699 | 2.552e-09 | 8.2084 | 9.426e-09
2018-04-21 07:27 | 138497.2 | 2400.0001 | 3 | 18 | 4.400198 | 1.417445 | 1.946178 | 2.552e-09 | 8.42172 | 9.426e-09
2018-04-21 07:29 | 138617.2 | 2520.001 | 3 | 18 | 4.400138 | 1.344117 | 1.99219 | 2.552e-09 | 8.624177 | 9.426e-09
2018-04-21 07:31 | 138737.2 | 2640.0009 | 3 | 18 | 4.400169 | 1.274495 | 2.035831 | 2.552e-09 | 8.816206 | 9.426e-09
2018-04-21 07:33 | 138857.2 | 2760.0002 | 3 | 18 | 4.40016 | 1.207751 | 2.077179 | 2.552e-09 | 8.998143 | 9.426e-09
2018-04-21 07:35 | 138977.2 | 2880.001 | 3 | 18 | 4.400198 | 1.144556 | 2.116371 | 2.552e-09 | 9.170593 | 9.426e-09
2018-04-21 07:37 | 139097.2 | 3000.0002 | 3 | 18 | 4.40014 | 1.08361 | 2.153491 | 2.552e-09 | 9.333926 | 9.426e-09
2018-04-21 07:39 | 139217.2 | 3120.0001 | 3 | 18 | 4.40013 | 1.026756 | 2.18866 | 2.552e-09 | 9.488676 | 9.426e-09
2018-04-21 07:41 | 139337.2 | 3240.0001 | 3 | 18 | 4.400148 | 0.9729195 | 2.221987 | 2.552e-09 | 9.635323 | 9.426e-09
2018-04-21 07:43 | 139457.2 | 3360.0011 | 3 | 18 | 4.400113 | 0.9199419 | 2.25353 | 2.552e-09 | 9.774113 | 9.426e-09
2018-04-21 07:45 | 139577.2 | 3480.0001 | 3 | 18 | 4.400169 | 0.8701315 | 2.283364 | 2.552e-09 | 9.905388 | 9.426e-09
2018-04-21 07:47 | 139697.2 | 3600.0002 | 3 | 18 | 4.400171 | 0.8215923 | 2.311544 | 2.552e-09 | 10.02939 | 9.426e-09
2018-04-21 07:49 | 139817.2 | 3720.0001 | 3 | 18 | 4.400124 | 0.7754593 | 2.338153 | 2.552e-09 | 10.14647 | 9.426e-09
2018-04-21 07:51 | 139937.2 | 3840.0002 | 3 | 18 | 4.400152 | 0.7335138 | 2.363292 | 2.552e-09 | 10.25708 | 9.426e-09
2018-04-21 07:53 | 140057.2 | 3960.0001 | 3 | 18 | 4.400118 | 0.693531 | 2.387065 | 2.552e-09 | 10.36169 | 9.426e-09
2018-04-21 07:55 | 140177.2 | 4080.0009 | 3 | 18 | 4.400154 | 0.6554556 | 2.409539 | 2.552e-09 | 10.46058 | 9.426e-09
2018-04-21 07:55 | 140187.2 | 4090.0128 | 3 | 18 | 4.400128 | 0.6519957 | 2.411358 | 2.552e-09 | 10.46858 | 9.426e-09
2018-04-21 07:57 | 140307.2 | 119.9999 | 4 | 18 | 4.286859 | 0 | 2.411358 | 2.552e-09 | 10.46858 | 9.426e-09
2018-04-21 07:59 | 140427.2 | 240.0007 | 4 | 18 | 4.275134 | 0 | 2.411358 | 2.552e-09 | 10.46858 | 9.426e-09
2018-04-21 08:00 | 140487.2 | 300.0014 | 4 | 18 | 4.272017 | 0 | 2.411358 | 2.552e-09 | 10.46858 | 9.426e-09
2018-04-21 08:02 | 140607.3 | 120.0002 | 5 | 18 | 3.814373 | -3.260056 | 2.411358 | 0.1086589 | 10.46858 | 0.4207442
2018-04-21 08:04 | 140727.3 | 240.001 | 5 | 18 | 3.762191 | -3.260038 | 2.411358 | 0.2173178 | 10.46858 | 0.8322455
2018-04-21 08:06 | 140847.3 | 360.0002 | 5 | 18 | 3.715264 | -3.260034 | 2.411358 | 0.3259828 | 10.46858 | 1.238503
2018-04-21 08:08 | 140967.3 | 480.0002 | 5 | 18 | 3.669422 | -3.260077 | 2.411358 | 0.434651 | 10.46858 | 1.639732
2018-04-21 08:10 | 141087.3 | 600.0002 | 5 | 18 | 3.624632 | -3.260109 | 2.411358 | 0.5433084 | 10.46858 | 2.035986
2018-04-21 08:12 | 141207.3 | 720.001 | 5 | 18 | 3.583258 | -3.260108 | 2.411358 | 0.6519697 | 10.46858 | 2.427565
2018-04-21 08:14 | 141327.3 | 840.0002 | 5 | 18 | 3.545569 | -3.26006 | 2.411358 | 0.7606369 | 10.46858 | 2.81486
2018-04-21 08:16 | 141447.3 | 960.0002 | 5 | 18 | 3.511098 | -3.260104 | 2.411358 | 0.8693049 | 10.46858 | 3.198252
2018-04-21 08:18 | 141567.3 | 1080.0018 | 5 | 18 | 3.478987 | -3.260077 | 2.411358 | 0.9779679 | 10.46858 | 3.578019
2018-04-21 08:20 | 141687.3 | 1200.0002 | 5 | 18 | 3.448517 | -3.260029 | 2.411358 | 1.086631 | 10.46858 | 3.954387
2018-04-21 08:22 | 141807.3 | 1320.001 | 5 | 18 | 3.420527 | -3.260029 | 2.411358 | 1.195297 | 10.46858 | 4.327581
2018-04-21 08:24 | 141927.3 | 1440.0011 | 5 | 18 | 3.394468 | -3.260051 | 2.411358 | 1.303953 | 10.46858 | 4.697813
2018-04-21 08:26 | 142047.3 | 1560.0011 | 5 | 18 | 3.369294 | -3.26002 | 2.411358 | 1.412624 | 10.46858 | 5.065312
2018-04-21 08:28 | 142167.3 | 1680.0011 | 5 | 18 | 3.344665 | -3.260079 | 2.411358 | 1.521286 | 10.46858 | 5.430079
2018-04-21 08:30 | 142287.3 | 1800.001 | 5 | 18 | 3.319514 | -3.260109 | 2.411358 | 1.629952 | 10.46858 | 5.792169
2018-04-21 08:32 | 142407.3 | 1920.0003 | 5 | 18 | 3.293326 | -3.260056 | 2.411358 | 1.738616 | 10.46858 | 6.151479
2018-04-21 08:34 | 142527.3 | 2040.0011 | 5 | 18 | 3.264715 | -3.260094 | 2.411358 | 1.847288 | 10.46858 | 6.507836
2018-04-21 08:36 | 142647.3 | 2160.001 | 5 | 18 | 3.231731 | -3.260135 | 2.411358 | 1.955945 | 10.46858 | 6.86082
2018-04-21 08:38 | 142767.3 | 2280.0011 | 5 | 18 | 3.192954 | -3.260065 | 2.411358 | 2.064613 | 10.46858 | 7.209968
2018-04-21 08:40 | 142887.3 | 2400.0002 | 5 | 18 | 3.146747 | -3.259853 | 2.411358 | 2.173269 | 10.46858 | 7.554479
2018-04-21 08:42 | 143007.3 | 2520.0012 | 5 | 18 | 3.089957 | -3.260181 | 2.411358 | 2.281953 | 10.46858 | 7.893513
2018-04-21 08:44 | 143127.3 | 2640.0011 | 5 | 18 | 3.014522 | -3.260087 | 2.411358 | 2.390617 | 10.46858 | 8.225409
2018-04-21 08:44 | 143146.3 | 2659.0074 | 5 | 18 | 2.999998 | -3.260094 | 2.411358 | 2.407818 | 10.46858 | 8.277139
2018-04-21 08:46 | 143266.3 | 119.9998 | 6 | 18 | 3.655833 | 0 | 2.411358 | 2.407838 | 10.46858 | 8.277199
2018-04-21 08:48 | 143386.3 | 240.0007 | 6 | 18 | 3.688021 | 0 | 2.411358 | 2.407838 | 10.46858 | 8.277199
2018-04-21 08:49 | 143446.3 | 300.0013 | 6 | 18 | 3.693995 | 0 | 2.411358 | 2.407838 | 10.46858 | 8.277199
2018-04-21 08:49 | 143446.3 | 0.0028 | 7 | 19 | 3.694136 | 0 | 0 | 0 | 0 | 0
2018-04-21 08:51 | 143566.4264 | 120.001 | 2 | 19 | 4.200266 | 3.618171 | 0.1379764 | 3.781e-09 | 0.5783725 | 1.3968e-08
2018-04-21 08:53 | 143675.5093 | 229.0839 | 2 | 19 | 4.200268 | 3.259986 | 0.2417107 | 3.781e-09 | 1.014083 | 1.3968e-08
2018-04-21 08:55 | 143795.5 | 120.0003 | 3 | 19 | 4.224711 | 3.260062 | 0.3500229 | 3.781e-09 | 1.47035 | 1.3968e-08
2018-04-21 08:57 | 143915.5 | 240.0001 | 3 | 19 | 4.244474 | 3.259988 | 0.4586853 | 3.781e-09 | 1.930511 | 1.3968e-08
2018-04-21 08:59 | 144035.5 | 360.0027 | 3 | 19 | 4.264201 | 3.260056 | 0.567355 | 3.781e-09 | 2.39281 | 1.3968e-08
2018-04-21 09:01 | 144155.5 | 480.001 | 3 | 19 | 4.287211 | 3.260097 | 0.6760107 | 3.781e-09 | 2.857351 | 1.3968e-08
2018-04-21 09:03 | 144275.5 | 600.0011 | 3 | 19 | 4.31415 | 3.260081 | 0.7846747 | 3.781e-09 | 3.324647 | 1.3968e-08
2018-04-21 09:05 | 144395.5 | 720.0002 | 3 | 19 | 4.34399 | 3.260123 | 0.8933262 | 3.781e-09 | 3.794981 | 1.3968e-08
2018-04-21 09:07 | 144515.5 | 840.0002 | 3 | 19 | 4.376236 | 3.260177 | 1.002018 | 3.781e-09 | 4.268862 | 1.3968e-08
2018-04-21 09:09 | 144635.5 | 960.0029 | 3 | 19 | 4.400224 | 3.157287 | 1.110152 | 3.781e-09 | 4.743755 | 1.3968e-08
2018-04-21 09:11 | 144755.5 | 1080.0018 | 3 | 19 | 4.400209 | 2.879462 | 1.210662 | 3.781e-09 | 5.186022 | 1.3968e-08
2018-04-21 09:13 | 144875.5 | 1200.0002 | 3 | 19 | 4.400241 | 2.640502 | 1.302557 | 3.781e-09 | 5.590381 | 1.3968e-08
2018-04-21 09:15 | 144995.5 | 1320.001 | 3 | 19 | 4.400213 | 2.439681 | 1.387126 | 3.781e-09 | 5.962507 | 1.3968e-08
2018-04-21 09:17 | 145115.5 | 1440.0011 | 3 | 19 | 4.400221 | 2.265672 | 1.46547 | 3.781e-09 | 6.307235 | 1.3968e-08
2018-04-21 09:19 | 145235.5 | 1560.0002 | 3 | 19 | 4.4002 | 2.113637 | 1.538408 | 3.781e-09 | 6.628175 | 1.3968e-08
2018-04-21 09:21 | 145355.5 | 1680.0002 | 3 | 19 | 4.400247 | 1.981706 | 1.606593 | 3.781e-09 | 6.928206 | 1.3968e-08
2018-04-21 09:23 | 145475.5 | 1800.0018 | 3 | 19 | 4.400157 | 1.863832 | 1.670661 | 3.781e-09 | 7.210118 | 1.3968e-08
2018-04-21 09:25 | 145595.5 | 1920.0002 | 3 | 19 | 4.40019 | 1.761237 | 1.731048 | 3.781e-09 | 7.475831 | 1.3968e-08
2018-04-21 09:27 | 145715.5 | 2040.0001 | 3 | 19 | 4.400131 | 1.665776 | 1.788143 | 3.781e-09 | 7.727059 | 1.3968e-08
2018-04-21 09:29 | 145835.5 | 2160.0002 | 3 | 19 | 4.400187 | 1.577305 | 1.842181 | 3.781e-09 | 7.964835 | 1.3968e-08
2018-04-21 09:31 | 145955.5 | 2280.0001 | 3 | 19 | 4.400183 | 1.495049 | 1.893362 | 3.781e-09 | 8.19004 | 1.3968e-08
2018-04-21 09:33 | 146075.5 | 2400.0009 | 3 | 19 | 4.400137 | 1.418164 | 1.941907 | 3.781e-09 | 8.403644 | 1.3968e-08
2018-04-21 09:35 | 146195.5 | 2520.001 | 3 | 19 | 4.400146 | 1.34584 | 1.987977 | 3.781e-09 | 8.606361 | 1.3968e-08
2018-04-21 09:37 | 146315.5 | 2640.0009 | 3 | 19 | 4.40016 | 1.277357 | 2.031695 | 3.781e-09 | 8.798728 | 1.3968e-08
2018-04-21 09:39 | 146435.5 | 2760.0009 | 3 | 19 | 4.400168 | 1.212361 | 2.073188 | 3.781e-09 | 8.981304 | 1.3968e-08
2018-04-21 09:41 | 146555.5 | 2880.0009 | 3 | 19 | 4.400133 | 1.14818 | 2.11252 | 3.781e-09 | 9.15437 | 1.3968e-08
2018-04-21 09:43 | 146675.5 | 3000.0001 | 3 | 19 | 4.400097 | 1.086525 | 2.149762 | 3.781e-09 | 9.31824 | 1.3968e-08
2018-04-21 09:45 | 146795.5 | 3120.0001 | 3 | 19 | 4.400152 | 1.028857 | 2.185023 | 3.781e-09 | 9.473392 | 1.3968e-08
2018-04-21 09:47 | 146915.5 | 3240.0001 | 3 | 19 | 4.400112 | 0.9730291 | 2.218369 | 3.781e-09 | 9.620124 | 1.3968e-08
2018-04-21 09:49 | 147035.5 | 3360.0001 | 3 | 19 | 4.400095 | 0.9201174 | 2.249927 | 3.781e-09 | 9.758983 | 1.3968e-08
2018-04-21 09:51 | 147155.5 | 3480.0001 | 3 | 19 | 4.400144 | 0.870616 | 2.279767 | 3.781e-09 | 9.890282 | 1.3968e-08
2018-04-21 09:53 | 147275.5 | 3600.0009 | 3 | 19 | 4.400111 | 0.8232002 | 2.307987 | 3.781e-09 | 10.01445 | 1.3968e-08
2018-04-21 09:55 | 147395.5 | 3720.0001 | 3 | 19 | 4.400131 | 0.7781019 | 2.334677 | 3.781e-09 | 10.13189 | 1.3968e-08
2018-04-21 09:57 | 147515.5 | 3840.0009 | 3 | 19 | 4.400114 | 0.7347775 | 2.359892 | 3.781e-09 | 10.24284 | 1.3968e-08
2018-04-21 09:59 | 147635.5 | 3960.001 | 3 | 19 | 4.400183 | 0.6951733 | 2.383713 | 3.781e-09 | 10.34766 | 1.3968e-08
2018-04-21 10:01 | 147755.5 | 4080.0002 | 3 | 19 | 4.400146 | 0.6561918 | 2.406225 | 3.781e-09 | 10.44671 | 1.3968e-08
2018-04-21 10:01 | 147766.4 | 4090.8495 | 3 | 19 | 4.40005 | 0.6519833 | 2.408194 | 3.781e-09 | 10.45538 | 1.3968e-08
2018-04-21 10:03 | 147886.4 | 120.0007 | 4 | 19 | 4.28687 | 0 | 2.408194 | 3.781e-09 | 10.45538 | 1.3968e-08
2018-04-21 10:05 | 148006.4 | 239.9999 | 4 | 19 | 4.27516 | 0 | 2.408194 | 3.781e-09 | 10.45538 | 1.3968e-08
2018-04-21 10:06 | 148066.4 | 300.0021 | 4 | 19 | 4.272089 | 0 | 2.408194 | 3.781e-09 | 10.45538 | 1.3968e-08
2018-04-21 10:08 | 148186.5 | 120.0009 | 5 | 19 | 3.815259 | -3.26 | 2.408194 | 0.1086496 | 10.45538 | 0.4208121
2018-04-21 10:10 | 148306.5 | 240.0001 | 5 | 19 | 3.762969 | -3.26004 | 2.408194 | 0.2173216 | 10.45538 | 0.8324479
2018-04-21 10:12 | 148426.5 | 360.0001 | 5 | 19 | 3.715881 | -3.259972 | 2.408194 | 0.3259828 | 10.45538 | 1.23877
2018-04-21 10:14 | 148546.5 | 480.0009 | 5 | 19 | 3.669944 | -3.259992 | 2.408194 | 0.4346408 | 10.45538 | 1.640032
2018-04-21 10:16 | 148666.5 | 600.0001 | 5 | 19 | 3.625759 | -3.26 | 2.408194 | 0.5433026 | 10.45538 | 2.03639
2018-04-21 10:18 | 148786.5 | 720.0001 | 5 | 19 | 3.584323 | -3.260045 | 2.408194 | 0.6519617 | 10.45538 | 2.428081
2018-04-21 10:20 | 148906.5 | 840.0009 | 5 | 19 | 3.5462 | -3.260025 | 2.408194 | 0.7606253 | 10.45538 | 2.815464
2018-04-21 10:22 | 149026.5 | 960.0009 | 5 | 19 | 3.511722 | -3.260032 | 2.408194 | 0.8692827 | 10.45538 | 3.198892
2018-04-21 10:24 | 149146.5 | 1080.0009 | 5 | 19 | 3.47983 | -3.260034 | 2.408194 | 0.9779467 | 10.45538 | 3.578743
2018-04-21 10:26 | 149266.5 | 1200.0001 | 5 | 19 | 3.44985 | -3.260014 | 2.408194 | 1.086613 | 10.45538 | 3.955239
2018-04-21 10:28 | 149386.5 | 1320.001 | 5 | 19 | 3.421694 | -3.25999 | 2.408194 | 1.195273 | 10.45538 | 4.328551
2018-04-21 10:30 | 149506.5 | 1440.0001 | 5 | 19 | 3.395437 | -3.259904 | 2.408194 | 1.303941 | 10.45538 | 4.698937
2018-04-21 10:32 | 149626.5 | 1560.001 | 5 | 19 | 3.370333 | -3.260038 | 2.408194 | 1.412595 | 10.45538 | 5.066494
2018-04-21 10:34 | 149746.5 | 1680.0009 | 5 | 19 | 3.345971 | -3.259996 | 2.408194 | 1.521265 | 10.45538 | 5.431427
2018-04-21 10:36 | 149866.5 | 1800.0001 | 5 | 19 | 3.320859 | -3.260012 | 2.408194 | 1.629912 | 10.45538 | 5.793598
2018-04-21 10:38 | 149986.5 | 1920.001 | 5 | 19 | 3.294399 | -3.260009 | 2.408194 | 1.738584 | 10.45538 | 6.153066
2018-04-21 10:40 | 150106.5 | 2040.0001 | 5 | 19 | 3.265509 | -3.259994 | 2.408194 | 1.847245 | 10.45538 | 6.509495
2018-04-21 10:42 | 150226.5 | 2160.0002 | 5 | 19 | 3.232563 | -3.260009 | 2.408194 | 1.955912 | 10.45538 | 6.862596
2018-04-21 10:44 | 150346.5 | 2280.0001 | 5 | 19 | 3.193464 | -3.260108 | 2.408194 | 2.064574 | 10.45538 | 7.211793
2018-04-21 10:46 | 150466.5 | 2400.0011 | 5 | 19 | 3.147954 | -3.260119 | 2.408194 | 2.173248 | 10.45538 | 7.556437
2018-04-21 10:48 | 150586.5 | 2520.001 | 5 | 19 | 3.091624 | -3.260118 | 2.408194 | 2.281907 | 10.45538 | 7.895551
2018-04-21 10:50 | 150706.5 | 2640.0002 | 5 | 19 | 3.016838 | -3.260045 | 2.408194 | 2.390574 | 10.45538 | 8.227668
2018-04-21 10:51 | 150728.6 | 2662.1384 | 5 | 19 | 2.999996 | -3.26004 | 2.408194 | 2.410617 | 10.45538 | 8.28797
2018-04-21 10:53 | 150848.7 | 119.9999 | 6 | 19 | 3.6551 | 0 | 2.408194 | 2.410617 | 10.45538 | 8.28797
2018-04-21 10:55 | 150968.7 | 240.0007 | 6 | 19 | 3.687432 | 0 | 2.408194 | 2.410617 | 10.45538 | 8.28797
2018-04-21 10:56 | 151028.7 | 300.0021 | 6 | 19 | 3.693459 | 0 | 2.408194 | 2.410617 | 10.45538 | 8.28797
2018-04-21 10:56 | 151028.7 | 0.0027 | 7 | 20 | 3.693671 | 0 | 0 | 0 | 0 | 0
2018-04-21 10:58 | 151148.8 | 120.0009 | 2 | 20 | 4.200307 | 3.62712 | 0.1381428 | 0 | 0.5790622 | 0
2018-04-21 11:00 | 151260.9 | 232.0903 | 2 | 20 | 4.200228 | 3.259999 | 0.2448876 | 0 | 1.027418 | 0
2018-04-21 11:02 | 151380.9 | 120 | 3 | 20 | 4.224454 | 3.26003 | 0.353161 | 0 | 1.483499 | 0
2018-04-21 11:04 | 151500.9 | 240.0001 | 3 | 20 | 4.244394 | 3.25998 | 0.4618451 | 0 | 1.943737 | 0
2018-04-21 11:06 | 151620.9 | 360.0009 | 3 | 20 | 4.26453 | 3.260049 | 0.5704975 | 0 | 2.405978 | 0
2018-04-21 11:08 | 151740.9 | 480.001 | 3 | 20 | 4.287668 | 3.260072 | 0.6791816 | 0 | 2.870684 | 0
2018-04-21 11:10 | 151860.9 | 600.0009 | 3 | 20 | 4.314606 | 3.260079 | 0.7878458 | 0 | 3.338036 | 0
2018-04-21 11:12 | 151980.9 | 720.0001 | 3 | 20 | 4.344352 | 3.260081 | 0.8965005 | 0 | 3.808435 | 0
2018-04-21 11:14 | 152100.9 | 840.0001 | 3 | 20 | 4.376345 | 3.260056 | 1.00516 | 0 | 4.282207 | 0
2018-04-21 11:16 | 152220.9 | 960.0012 | 3 | 20 | 4.400222 | 3.158134 | 1.113318 | 0 | 4.757204 | 0
2018-04-21 11:18 | 152340.9 | 1080.0001 | 3 | 20 | 4.400248 | 2.882468 | 1.213876 | 0 | 5.199683 | 0
2018-04-21 11:20 | 152460.9 | 1200.0009 | 3 | 20 | 4.400233 | 2.641347 | 1.305829 | 0 | 5.604297 | 0
2018-04-21 11:22 | 152580.9 | 1320.0009 | 3 | 20 | 4.400222 | 2.435445 | 1.390337 | 0 | 5.976151 | 0
2018-04-21 11:24 | 152700.9 | 1440.0001 | 3 | 20 | 4.400178 | 2.260947 | 1.468532 | 0 | 6.320224 | 0
2018-04-21 11:26 | 152820.9 | 1560.001 | 3 | 20 | 4.400201 | 2.110585 | 1.541324 | 0 | 6.640523 | 0
2018-04-21 11:28 | 152940.9 | 1680.0008 | 3 | 20 | 4.400177 | 1.97965 | 1.609443 | 0 | 6.940261 | 0
2018-04-21 11:30 | 153060.9 | 1800.0001 | 3 | 20 | 4.400222 | 1.8648 | 1.673472 | 0 | 7.222001 | 0
2018-04-21 11:32 | 153180.9 | 1920.0008 | 3 | 20 | 4.400145 | 1.761461 | 1.733872 | 0 | 7.487772 | 0
2018-04-21 11:34 | 153300.9 | 2040.0001 | 3 | 20 | 4.400169 | 1.666316 | 1.790985 | 0 | 7.73908 | 0
2018-04-21 11:36 | 153420.9 | 2160.0008 | 3 | 20 | 4.400189 | 1.576912 | 1.845018 | 0 | 7.976832 | 0
2018-04-21 11:38 | 153540.9 | 2280.0001 | 3 | 20 | 4.400216 | 1.494832 | 1.896169 | 0 | 8.201905 | 0
2018-04-21 11:40 | 153660.9 | 2400.0009 | 3 | 20 | 4.400246 | 1.418077 | 1.944695 | 0 | 8.415431 | 0
2018-04-21 11:42 | 153780.9 | 2520.0001 | 3 | 20 | 4.400201 | 1.345933 | 1.990742 | 0 | 8.618044 | 0
2018-04-21 11:44 | 153900.9 | 2640.0008 | 3 | 20 | 4.40019 | 1.276052 | 2.034431 | 0 | 8.810281 | 0
2018-04-21 11:46 | 154020.9 | 2760.0008 | 3 | 20 | 4.40016 | 1.209217 | 2.075839 | 0 | 8.992485 | 0
2018-04-21 11:48 | 154140.9 | 2880.0008 | 3 | 20 | 4.400124 | 1.146055 | 2.115078 | 0 | 9.165144 | 0
2018-04-21 11:50 | 154260.9 | 3000 | 3 | 20 | 4.400201 | 1.086816 | 2.152286 | 0 | 9.32886 | 0
2018-04-21 11:52 | 154380.9 | 3120 | 3 | 20 | 4.400138 | 1.027771 | 2.187521 | 0 | 9.483903 | 0
2018-04-21 11:54 | 154500.9 | 3240.0001 | 3 | 20 | 4.400185 | 0.9734373 | 2.220863 | 0 | 9.630613 | 0
2018-04-21 11:56 | 154620.9 | 3360 | 3 | 20 | 4.400148 | 0.9202213 | 2.252405 | 0 | 9.7694 | 0
2018-04-21 11:58 | 154740.9 | 3480.0001 | 3 | 20 | 4.400203 | 0.8711538 | 2.28225 | 0 | 9.900723 | 0
2018-04-21 12:00 | 154860.9 | 3600 | 3 | 20 | 4.400149 | 0.8230944 | 2.310477 | 0 | 10.02493 | 0
2018-04-21 12:02 | 154980.9 | 3720.0008 | 3 | 20 | 4.400106 | 0.7766409 | 2.337137 | 0 | 10.14224 | 0
2018-04-21 12:04 | 155100.9 | 3840 | 3 | 20 | 4.40016 | 0.7347107 | 2.362319 | 0 | 10.25304 | 0
2018-04-21 12:06 | 155220.9 | 3960.0008 | 3 | 20 | 4.400191 | 0.695179 | 2.386131 | 0 | 10.35781 | 0
2018-04-21 12:08 | 155340.9 | 4080.0001 | 3 | 20 | 4.40008 | 0.6554756 | 2.40863 | 0 | 10.45681 | 0
2018-04-21 12:08 | 155353.1 | 4092.2063 | 3 | 20 | 4.400143 | 0.6519985 | 2.410849 | 0 | 10.46658 | 0
2018-04-21 12:10 | 155473.1 | 120.0001 | 4 | 20 | 4.28693 | 0 | 2.410849 | 0 | 10.46658 | 0
2018-04-21 12:12 | 155593.1 | 240.0009 | 4 | 20 | 4.275211 | 0 | 2.410849 | 0 | 10.46658 | 0
2018-04-21 12:13 | 155653.1 | 300.0023 | 4 | 20 | 4.272131 | 0 | 2.410849 | 0 | 10.46658 | 0
2018-04-21 12:15 | 155773.2 | 120.0001 | 5 | 20 | 3.814487 | -3.260022 | 2.410849 | 0.1086482 | 10.46658 | 0.4207143
2018-04-21 12:17 | 155893.2 | 240.0009 | 5 | 20 | 3.762833 | -3.259994 | 2.410849 | 0.2173212 | 10.46658 | 0.8323
2018-04-21 12:19 | 156013.2 | 360.0001 | 5 | 20 | 3.71618 | -3.259998 | 2.410849 | 0.3259803 | 10.46658 | 1.238624
2018-04-21 12:21 | 156133.2 | 480.0001 | 5 | 20 | 3.670175 | -3.259961 | 2.410849 | 0.4346355 | 10.46658 | 1.639901
2018-04-21 12:23 | 156253.2 | 600.0002 | 5 | 20 | 3.625123 | -3.26008 | 2.410849 | 0.5432955 | 10.46658 | 2.036237
2018-04-21 12:25 | 156373.2 | 720.0001 | 5 | 20 | 3.583454 | -3.260058 | 2.410849 | 0.6519632 | 10.46658 | 2.427873
2018-04-21 12:27 | 156493.2 | 840.0001 | 5 | 20 | 3.545655 | -3.25998 | 2.410849 | 0.7606199 | 10.46658 | 2.815161
2018-04-21 12:29 | 156613.2 | 960.0001 | 5 | 20 | 3.511007 | -3.259981 | 2.410849 | 0.8692867 | 10.46658 | 3.198546
2018-04-21 12:31 | 156733.2 | 1080.0009 | 5 | 20 | 3.479315 | -3.259995 | 2.410849 | 0.9779513 | 10.46658 | 3.578331
2018-04-21 12:33 | 156853.2 | 1200.0009 | 5 | 20 | 3.449284 | -3.260036 | 2.410849 | 1.086611 | 10.46658 | 3.95475
2018-04-21 12:35 | 156973.2 | 1320.0009 | 5 | 20 | 3.421047 | -3.259931 | 2.410849 | 1.195278 | 10.46658 | 4.328018
2018-04-21 12:37 | 157093.2 | 1440.0001 | 5 | 20 | 3.394651 | -3.259934 | 2.410849 | 1.303932 | 10.46658 | 4.698281
2018-04-21 12:39 | 157213.2 | 1560.0001 | 5 | 20 | 3.369364 | -3.260054 | 2.410849 | 1.412604 | 10.46658 | 5.065798
2018-04-21 12:41 | 157333.2 | 1680.0009 | 5 | 20 | 3.345061 | -3.260119 | 2.410849 | 1.521259 | 10.46658 | 5.430566
2018-04-21 12:43 | 157453.2 | 1800.001 | 5 | 20 | 3.320308 | -3.260005 | 2.410849 | 1.629928 | 10.46658 | 5.79274
2018-04-21 12:45 | 157573.2 | 1920.0001 | 5 | 20 | 3.293784 | -3.260027 | 2.410849 | 1.738582 | 10.46658 | 6.152079
2018-04-21 12:47 | 157693.2 | 2040.0009 | 5 | 20 | 3.264293 | -3.260009 | 2.410849 | 1.847259 | 10.46658 | 6.508462
2018-04-21 12:49 | 157813.2 | 2160.001 | 5 | 20 | 3.231149 | -3.260047 | 2.410849 | 1.955909 | 10.46658 | 6.861362
2018-04-21 12:51 | 157933.2 | 2280.0009 | 5 | 20 | 3.193101 | -3.260062 | 2.410849 | 2.064585 | 10.46658 | 7.210499
2018-04-21 12:53 | 158053.2 | 2400.0011 | 5 | 20 | 3.148052 | -3.260022 | 2.410849 | 2.17324 | 10.46658 | 7.555081
2018-04-21 12:55 | 158173.2 | 2520.001 | 5 | 20 | 3.091467 | -3.260089 | 2.410849 | 2.281905 | 10.46658 | 7.894222
2018-04-21 12:57 | 158293.2 | 2640.0002 | 5 | 20 | 3.015666 | -3.260064 | 2.410849 | 2.390573 | 10.46658 | 8.226278
2018-04-21 12:57 | 158313.9 | 2660.6633 | 5 | 20 | 2.999999 | -3.260076 | 2.410849 | 2.40929 | 10.46658 | 8.282578
2018-04-21 12:59 | 158433.9 | 119.9998 | 6 | 20 | 3.6552 | 0 | 2.410849 | 2.40929 | 10.46658 | 8.282578
2018-04-21 13:01 | 158553.9 | 239.9999 | 6 | 20 | 3.687587 | 0 | 2.410849 | 2.40929 | 10.46658 | 8.282578
2018-04-21 13:02 | 158613.9 | 300.0045 | 6 | 20 | 3.693605 | 0 | 2.410849 | 2.40929 | 10.46658 | 8.282578
2018-04-21 13:02 | 158613.9 | 0.0027 | 7 | 21 | 3.69351 | 0 | 0 | 0 | 0 | 0
2018-04-21 13:04 | 158734 | 120.0013 | 2 | 21 | 4.200264 | 3.623408 | 0.1380933 | 8.43e-10 | 0.5788557 | 3.113e-09
2018-04-21 13:06 | 158846.7 | 232.7177 | 2 | 21 | 4.200247 | 3.259999 | 0.2453953 | 8.43e-10 | 1.029552 | 3.113e-09
2018-04-21 13:08 | 158966.7 | 120.0001 | 3 | 21 | 4.224777 | 3.260066 | 0.3536696 | 8.43e-10 | 1.485654 | 3.113e-09
2018-04-21 13:10 | 159086.7 | 240.0019 | 3 | 21 | 4.244785 | 3.26002 | 0.4623437 | 8.43e-10 | 1.945881 | 3.113e-09
2018-04-21 13:12 | 159206.7 | 360.0002 | 3 | 21 | 4.264821 | 3.260051 | 0.5710047 | 8.43e-10 | 2.408195 | 3.113e-09
2018-04-21 13:14 | 159326.7 | 480.001 | 3 | 21 | 4.287972 | 3.260104 | 0.6796576 | 8.43e-10 | 2.872802 | 3.113e-09
2018-04-21 13:16 | 159446.7 | 600.001 | 3 | 21 | 4.314635 | 3.260064 | 0.7883347 | 8.43e-10 | 3.340231 | 3.113e-09
2018-04-21 13:18 | 159566.7 | 720.0002 | 3 | 21 | 4.344498 | 3.260036 | 0.8969882 | 8.43e-10 | 3.81063 | 3.113e-09
2018-04-21 13:20 | 159686.7 | 840.001 | 3 | 21 | 4.376993 | 3.260106 | 1.005654 | 8.43e-10 | 4.284477 | 3.113e-09
2018-04-21 13:22 | 159806.7 | 960.0002 | 3 | 21 | 4.40024 | 3.153684 | 1.113739 | 8.43e-10 | 4.759193 | 3.113e-09
2018-04-21 13:24 | 159926.7 | 1080.0011 | 3 | 21 | 4.40021 | 2.877109 | 1.214152 | 8.43e-10 | 5.201038 | 3.113e-09
2018-04-21 13:26 | 160046.7 | 1200.0002 | 3 | 21 | 4.400263 | 2.640092 | 1.305985 | 8.43e-10 | 5.605121 | 3.113e-09
2018-04-21 13:28 | 160166.7 | 1320.0003 | 3 | 21 | 4.400216 | 2.434875 | 1.390473 | 8.43e-10 | 5.97689 | 3.113e-09
2018-04-21 13:30 | 160286.7 | 1440.001 | 3 | 21 | 4.400181 | 2.26283 | 1.468687 | 8.43e-10 | 6.321046 | 3.113e-09
2018-04-21 13:32 | 160406.7 | 1560.0018 | 3 | 21 | 4.400205 | 2.113198 | 1.541571 | 8.43e-10 | 6.641752 | 3.113e-09
2018-04-21 13:34 | 160526.7 | 1680.0001 | 3 | 21 | 4.400226 | 1.981555 | 1.609752 | 8.43e-10 | 6.941761 | 3.113e-09
2018-04-21 13:36 | 160646.7 | 1800.001 | 3 | 21 | 4.400216 | 1.865807 | 1.673833 | 8.43e-10 | 7.22373 | 3.113e-09
2018-04-21 13:38 | 160766.7 | 1920.0011 | 3 | 21 | 4.400238 | 1.761626 | 1.73423 | 8.43e-10 | 7.489489 | 3.113e-09
2018-04-21 13:40 | 160886.7 | 2040.001 | 3 | 21 | 4.400189 | 1.667488 | 1.791348 | 8.43e-10 | 7.740818 | 3.113e-09
2018-04-21 13:42 | 161006.7 | 2160.0002 | 3 | 21 | 4.400145 | 1.579733 | 1.845446 | 8.43e-10 | 7.978855 | 3.113e-09
2018-04-21 13:44 | 161126.7 | 2280.0001 | 3 | 21 | 4.400201 | 1.497218 | 1.896718 | 8.43e-10 | 8.204462 | 3.113e-09
2018-04-21 13:46 | 161246.7 | 2400.0002 | 3 | 21 | 4.400174 | 1.420269 | 1.945323 | 8.43e-10 | 8.418335 | 3.113e-09
2018-04-21 13:48 | 161366.7 | 2520.0001 | 3 | 21 | 4.400144 | 1.345227 | 1.99141 | 8.43e-10 | 8.621121 | 3.113e-09
2018-04-21 13:50 | 161486.7 | 2640.001 | 3 | 21 | 4.400135 | 1.275032 | 2.035068 | 8.43e-10 | 8.813227 | 3.113e-09
2018-04-21 13:52 | 161606.7 | 2760.0001 | 3 | 21 | 4.400127 | 1.208851 | 2.076456 | 8.43e-10 | 8.995339 | 3.113e-09
2018-04-21 13:54 | 161726.7 | 2880.001 | 3 | 21 | 4.400143 | 1.146664 | 2.115713 | 8.43e-10 | 9.168077 | 3.113e-09
2018-04-21 13:56 | 161846.7 | 3000.001 | 3 | 21 | 4.400153 | 1.085019 | 2.152905 | 8.43e-10 | 9.331726 | 3.113e-09
2018-04-21 13:58 | 161966.7 | 3120.0009 | 3 | 21 | 4.400086 | 1.02599 | 2.188082 | 8.43e-10 | 9.486511 | 3.113e-09
2018-04-21 14:00 | 162086.7 | 3240.0002 | 3 | 21 | 4.400114 | 0.9713964 | 2.221375 | 8.43e-10 | 9.633003 | 3.113e-09
2018-04-21 14:02 | 162206.7 | 3360.0009 | 3 | 21 | 4.400105 | 0.919075 | 2.25289 | 8.43e-10 | 9.771677 | 3.113e-09
2018-04-21 14:04 | 162326.7 | 3480.0017 | 3 | 21 | 4.400169 | 0.8697138 | 2.282696 | 8.43e-10 | 9.902826 | 3.113e-09
2018-04-21 14:06 | 162446.7 | 3600.0001 | 3 | 21 | 4.400143 | 0.8224268 | 2.310881 | 8.43e-10 | 10.02685 | 3.113e-09
2018-04-21 14:08 | 162566.7 | 3720.0017 | 3 | 21 | 4.400152 | 0.7773371 | 2.337532 | 8.43e-10 | 10.14411 | 3.113e-09
2018-04-21 14:10 | 162686.7 | 3840.001 | 3 | 21 | 4.400173 | 0.7345676 | 2.362719 | 8.43e-10 | 10.25494 | 3.113e-09
2018-04-21 14:12 | 162806.7 | 3960.0017 | 3 | 21 | 4.400155 | 0.6937475 | 2.386505 | 8.43e-10 | 10.3596 | 3.113e-09
2018-04-21 14:14 | 162926.7 | 4080.0001 | 3 | 21 | 4.400125 | 0.654727 | 2.408958 | 8.43e-10 | 10.4584 | 3.113e-09
2018-04-21 14:14 | 162934.9 | 4088.1887 | 3 | 21 | 4.400129 | 0.6519918 | 2.410444 | 8.43e-10 | 10.46494 | 3.113e-09
2018-04-21 14:16 | 163055 | 119.9998 | 4 | 21 | 4.287152 | 0 | 2.410444 | 8.43e-10 | 10.46494 | 3.113e-09
2018-04-21 14:18 | 163175 | 239.9998 | 4 | 21 | 4.275506 | 0 | 2.410444 | 8.43e-10 | 10.46494 | 3.113e-09
2018-04-21 14:19 | 163235 | 300.002 | 4 | 21 | 4.272425 | 0 | 2.410444 | 8.43e-10 | 10.46494 | 3.113e-09
2018-04-21 14:21 | 163355.1 | 120.0009 | 5 | 21 | 3.816135 | -3.259953 | 2.410444 | 0.1086605 | 10.46494 | 0.4209144
2018-04-21 14:23 | 163475.1 | 240.0001 | 5 | 21 | 3.76416 | -3.26004 | 2.410444 | 0.2173202 | 10.46494 | 0.8326207
2018-04-21 14:25 | 163595.1 | 360.0009 | 5 | 21 | 3.717206 | -3.259973 | 2.410444 | 0.3259858 | 10.46494 | 1.2391
2018-04-21 14:27 | 163715.1 | 480.0001 | 5 | 21 | 3.671252 | -3.26001 | 2.410444 | 0.4346401 | 10.46494 | 1.640481
2018-04-21 14:29 | 163835.1 | 600.0009 | 5 | 21 | 3.626766 | -3.260057 | 2.410444 | 0.5433133 | 10.46494 | 2.037008
2018-04-21 14:31 | 163955.1 | 720.0009 | 5 | 21 | 3.585115 | -3.260025 | 2.410444 | 0.6519729 | 10.46494 | 2.428806
2018-04-21 14:33 | 164075.1 | 840.0009 | 5 | 21 | 3.547098 | -3.26003 | 2.410444 | 0.7606385 | 10.46494 | 2.81628
2018-04-21 14:35 | 164195.1 | 960.0001 | 5 | 21 | 3.51229 | -3.259995 | 2.410444 | 0.8692905 | 10.46494 | 3.199761
2018-04-21 14:37 | 164315.1 | 1080.0001 | 5 | 21 | 3.479955 | -3.259941 | 2.410444 | 0.9779568 | 10.46494 | 3.579658
2018-04-21 14:39 | 164435.1 | 1200.0009 | 5 | 21 | 3.449952 | -3.259966 | 2.410444 | 1.086625 | 10.46494 | 3.956172
2018-04-21 14:41 | 164555.1 | 1320.0001 | 5 | 21 | 3.421981 | -3.260007 | 2.410444 | 1.195282 | 10.46494 | 4.329494
2018-04-21 14:43 | 164675.1 | 1440.0009 | 5 | 21 | 3.395574 | -3.260025 | 2.410444 | 1.303947 | 10.46494 | 4.699896
2018-04-21 14:45 | 164795.1 | 1560.001 | 5 | 21 | 3.370123 | -3.260016 | 2.410444 | 1.412619 | 10.46494 | 5.067514
2018-04-21 14:47 | 164915.1 | 1680.0009 | 5 | 21 | 3.345482 | -3.260069 | 2.410444 | 1.521283 | 10.46494 | 5.432378
2018-04-21 14:49 | 165035.1 | 1800.001 | 5 | 21 | 3.321009 | -3.260042 | 2.410444 | 1.629945 | 10.46494 | 5.794576
2018-04-21 14:51 | 165155.1 | 1920.0001 | 5 | 21 | 3.294645 | -3.260016 | 2.410444 | 1.738612 | 10.46494 | 6.15405
2018-04-21 14:53 | 165275.1 | 2040.0009 | 5 | 21 | 3.265923 | -3.26001 | 2.410444 | 1.847265 | 10.46494 | 6.510489
2018-04-21 14:55 | 165395.1 | 2160.001 | 5 | 21 | 3.232694 | -3.260038 | 2.410444 | 1.955928 | 10.46494 | 6.86362
2018-04-21 14:57 | 165515.1 | 2280.0002 | 5 | 21 | 3.194316 | -3.260119 | 2.410444 | 2.064602 | 10.46494 | 7.212893
2018-04-21 14:59 | 165635.1 | 2400.001 | 5 | 21 | 3.148557 | -3.260094 | 2.410444 | 2.173265 | 10.46494 | 7.557595
2018-04-21 15:01 | 165755.1 | 2520.0002 | 5 | 21 | 3.091892 | -3.260115 | 2.410444 | 2.281935 | 10.46494 | 7.89679
2018-04-21 15:03 | 165875.1 | 2640.001 | 5 | 21 | 3.017571 | -3.260049 | 2.410444 | 2.390596 | 10.46494 | 8.228936
2018-04-21 15:03 | 165898.1 | 2663.0808 | 5 | 21 | 2.999995 | -3.260118 | 2.410444 | 2.411505 | 10.46494 | 8.291852
2018-04-21 15:05 | 166018.2 | 120.001 | 6 | 21 | 3.654751 | 0 | 2.410444 | 2.411505 | 10.46494 | 8.291852
2018-04-21 15:07 | 166138.2 | 240.0001 | 6 | 21 | 3.68725 | 0 | 2.410444 | 2.411505 | 10.46494 | 8.291852
2018-04-21 15:08 | 166198.2 | 300.0016 | 6 | 21 | 3.693361 | 0 | 2.410444 | 2.411505 | 10.46494 | 8.291852
2018-04-21 15:08 | 166198.2 | 0.0047 | 7 | 22 | 3.693132 | 0 | 0 | 0 | 0 | 0
2018-04-21 15:10 | 166318.3 | 120.0001 | 2 | 22 | 4.200292 | 3.620751 | 0.1379643 | 4.339e-09 | 0.578325 | 1.6027e-08
2018-04-21 15:12 | 166428.6 | 230.3823 | 2 | 22 | 4.200222 | 3.259988 | 0.2430156 | 4.339e-09 | 1.019567 | 1.6027e-08
2018-04-21 15:14 | 166548.7 | 120.0002 | 3 | 22 | 4.225015 | 3.260184 | 0.3512855 | 4.339e-09 | 1.475657 | 1.6027e-08
2018-04-21 15:16 | 166668.7 | 240.001 | 3 | 22 | 4.245028 | 3.260091 | 0.4599477 | 4.339e-09 | 1.935863 | 1.6027e-08
2018-04-21 15:18 | 166788.7 | 360.0002 | 3 | 22 | 4.265308 | 3.260081 | 0.5686141 | 4.339e-09 | 2.398238 | 1.6027e-08
2018-04-21 15:20 | 166908.7 | 480.0003 | 3 | 22 | 4.288328 | 3.26007 | 0.6772869 | 4.339e-09 | 2.862984 | 1.6027e-08
2018-04-21 15:22 | 167028.7 | 600.001 | 3 | 22 | 4.314689 | 3.260144 | 0.7859464 | 4.339e-09 | 3.330347 | 1.6027e-08
2018-04-21 15:24 | 167148.7 | 720.0002 | 3 | 22 | 4.344207 | 3.260072 | 0.8946223 | 4.339e-09 | 3.800825 | 1.6027e-08
2018-04-21 15:26 | 167268.7 | 840.0002 | 3 | 22 | 4.376436 | 3.260093 | 1.00328 | 4.339e-09 | 4.274581 | 1.6027e-08
2018-04-21 15:28 | 167388.7 | 960.001 | 3 | 22 | 4.400248 | 3.154534 | 1.111404 | 4.339e-09 | 4.749453 | 1.6027e-08
2018-04-21 15:30 | 167508.7 | 1080.0011 | 3 | 22 | 4.400232 | 2.876843 | 1.211795 | 4.339e-09 | 5.191195 | 1.6027e-08
2018-04-21 15:32 | 167628.7 | 1200.0002 | 3 | 22 | 4.400239 | 2.638198 | 1.303561 | 4.339e-09 | 5.594986 | 1.6027e-08
2018-04-21 15:34 | 167748.7 | 1320.001 | 3 | 22 | 4.400196 | 2.433633 | 1.387992 | 4.339e-09 | 5.966501 | 1.6027e-08
2018-04-21 15:36 | 167868.7 | 1440.0009 | 3 | 22 | 4.400205 | 2.262313 | 1.466187 | 4.339e-09 | 6.310579 | 1.6027e-08
2018-04-21 15:38 | 167988.7 | 1560.0013 | 3 | 22 | 4.400202 | 2.113986 | 1.539059 | 4.339e-09 | 6.631228 | 1.6027e-08
2018-04-21 15:40 | 168108.7 | 1680.0002 | 3 | 22 | 4.400216 | 1.982879 | 1.607288 | 4.339e-09 | 6.93145 | 1.6027e-08
2018-04-21 15:42 | 168228.7 | 1800.001 | 3 | 22 | 4.400135 | 1.864565 | 1.671378 | 4.339e-09 | 7.213459 | 1.6027e-08
2018-04-21 15:44 | 168348.7 | 1920.001 | 3 | 22 | 4.400157 | 1.759472 | 1.731758 | 4.339e-09 | 7.479139 | 1.6027e-08
2018-04-21 15:46 | 168468.7 | 2040.0009 | 3 | 22 | 4.400172 | 1.664731 | 1.788803 | 4.339e-09 | 7.73015 | 1.6027e-08
2018-04-21 15:48 | 168588.7 | 2160.001 | 3 | 22 | 4.400136 | 1.577305 | 1.84282 | 4.339e-09 | 7.967834 | 1.6027e-08
2018-04-21 15:50 | 168708.7 | 2280.0001 | 3 | 22 | 4.40015 | 1.497114 | 1.89405 | 4.339e-09 | 8.193253 | 1.6027e-08
2018-04-21 15:52 | 168828.7 | 2400.0001 | 3 | 22 | 4.400144 | 1.420377 | 1.942666 | 4.339e-09 | 8.407171 | 1.6027e-08
2018-04-21 15:54 | 168948.7 | 2520.0002 | 3 | 22 | 4.400188 | 1.348104 | 1.988792 | 4.339e-09 | 8.610136 | 1.6027e-08
2018-04-21 15:56 | 169068.7 | 2640.0002 | 3 | 22 | 4.400163 | 1.27737 | 2.032532 | 4.339e-09 | 8.8026 | 1.6027e-08
2018-04-21 15:58 | 169188.7 | 2760.0002 | 3 | 22 | 4.400189 | 1.211674 | 2.074004 | 4.339e-09 | 8.98508 | 1.6027e-08
2018-04-21 16:00 | 169308.7 | 2880.0009 | 3 | 22 | 4.400194 | 1.148219 | 2.113313 | 4.339e-09 | 9.158046 | 1.6027e-08
2018-04-21 16:02 | 169428.7 | 3000.0009 | 3 | 22 | 4.400124 | 1.087201 | 2.150554 | 4.339e-09 | 9.321912 | 1.6027e-08
2018-04-21 16:04 | 169548.7 | 3120.001 | 3 | 22 | 4.400147 | 1.030224 | 2.18583 | 4.339e-09 | 9.477133 | 1.6027e-08
2018-04-21 16:06 | 169668.7 | 3240.0009 | 3 | 22 | 4.400157 | 0.9761333 | 2.219265 | 4.339e-09 | 9.624249 | 1.6027e-08
2018-04-21 16:08 | 169788.7 | 3360.0009 | 3 | 22 | 4.400166 | 0.9232149 | 2.250905 | 4.339e-09 | 9.763474 | 1.6027e-08
2018-04-21 16:10 | 169908.7 | 3480.0009 | 3 | 22 | 4.400106 | 0.8719025 | 2.280818 | 4.339e-09 | 9.895095 | 1.6027e-08
2018-04-21 16:12 | 170028.7 | 3600.0009 | 3 | 22 | 4.400152 | 0.8242073 | 2.309079 | 4.339e-09 | 10.01945 | 1.6027e-08
2018-04-21 16:14 | 170148.7 | 3720.0001 | 3 | 22 | 4.400118 | 0.7791681 | 2.335801 | 4.339e-09 | 10.13702 | 1.6027e-08
2018-04-21 16:16 | 170268.7 | 3840.0009 | 3 | 22 | 4.400126 | 0.7376823 | 2.361081 | 4.339e-09 | 10.24826 | 1.6027e-08
2018-04-21 16:18 | 170388.7 | 3960.0001 | 3 | 22 | 4.40016 | 0.69767 | 2.384992 | 4.339e-09 | 10.35347 | 1.6027e-08
2018-04-21 16:20 | 170508.7 | 4080.0001 | 3 | 22 | 4.400111 | 0.6583548 | 2.407587 | 4.339e-09 | 10.45289 | 1.6027e-08
2018-04-21 16:21 | 170530.2 | 4101.5152 | 3 | 22 | 4.400174 | 0.6519804 | 2.411502 | 4.339e-09 | 10.47012 | 1.6027e-08
2018-04-21 16:23 | 170650.2 | 120.0008 | 4 | 22 | 4.287147 | 0 | 2.411502 | 4.339e-09 | 10.47012 | 1.6027e-08
2018-04-21 16:25 | 170770.2 | 240.0015 | 4 | 22 | 4.275449 | 0 | 2.411502 | 4.339e-09 | 10.47012 | 1.6027e-08
2018-04-21 16:26 | 170830.2 | 300.0037 | 4 | 22 | 4.272401 | 0 | 2.411502 | 4.339e-09 | 10.47012 | 1.6027e-08
2018-04-21 16:28 | 170950.3 | 120.0001 | 5 | 22 | 3.815046 | -3.260065 | 2.411502 | 0.1086555 | 10.47012 | 0.4207982
2018-04-21 16:30 | 171070.3 | 240.0001 | 5 | 22 | 3.763145 | -3.259995 | 2.411502 | 0.2173241 | 10.47012 | 0.8324178
2018-04-21 16:32 | 171190.3 | 360.0001 | 5 | 22 | 3.716756 | -3.260051 | 2.411502 | 0.3259854 | 10.47012 | 1.238788
2018-04-21 16:34 | 171310.3 | 480.001 | 5 | 22 | 3.6709 | -3.260148 | 2.411502 | 0.4346594 | 10.47012 | 1.640208
2018-04-21 16:36 | 171430.3 | 600.0009 | 5 | 22 | 3.626216 | -3.260113 | 2.411502 | 0.5433236 | 10.47012 | 2.036655
2018-04-21 16:38 | 171550.3 | 720.0009 | 5 | 22 | 3.584539 | -3.26008 | 2.411502 | 0.6519849 | 10.47012 | 2.428385
2018-04-21 16:40 | 171670.3 | 840.0002 | 5 | 22 | 3.546628 | -3.260096 | 2.411502 | 0.7606526 | 10.47012 | 2.815813
2018-04-21 16:42 | 171790.3 | 960.0001 | 5 | 22 | 3.512314 | -3.260056 | 2.411502 | 0.8693153 | 10.47012 | 3.19931
2018-04-21 16:44 | 171910.3 | 1080.0009 | 5 | 22 | 3.480451 | -3.260121 | 2.411502 | 0.9779774 | 10.47012 | 3.579208
2018-04-21 16:46 | 172030.3 | 1200.001 | 5 | 22 | 3.450254 | -3.260076 | 2.411502 | 1.086646 | 10.47012 | 3.955763
2018-04-21 16:48 | 172150.3 | 1320.0001 | 5 | 22 | 3.421878 | -3.260079 | 2.411502 | 1.195312 | 10.47012 | 4.329125
2018-04-21 16:50 | 172270.3 | 1440.0001 | 5 | 22 | 3.395358 | -3.260074 | 2.411502 | 1.303977 | 10.47012 | 4.699502
2018-04-21 16:52 | 172390.3 | 1560.0002 | 5 | 22 | 3.370456 | -3.260104 | 2.411502 | 1.412634 | 10.47012 | 5.067062
2018-04-21 16:54 | 172510.3 | 1680.001 | 5 | 22 | 3.346165 | -3.260119 | 2.411502 | 1.521304 | 10.47012 | 5.432015
2018-04-21 16:56 | 172630.3 | 1800.0001 | 5 | 22 | 3.32161 | -3.260133 | 2.411502 | 1.629973 | 10.47012 | 5.794312
2018-04-21 16:58 | 172750.3 | 1920.0003 | 5 | 22 | 3.294883 | -3.260143 | 2.411502 | 1.738646 | 10.47012 | 6.153855
2018-04-21 17:00 | 172870.3 | 2040.0009 | 5 | 22 | 3.265555 | -3.260113 | 2.411502 | 1.847314 | 10.47012 | 6.510351
2018-04-21 17:02 | 172990.3 | 2160.0011 | 5 | 22 | 3.232255 | -3.260227 | 2.411502 | 1.955979 | 10.47012 | 6.863429
2018-04-21 17:04 | 173110.3 | 2280.0001 | 5 | 22 | 3.194038 | -3.260146 | 2.411502 | 2.064637 | 10.47012 | 7.212613
2018-04-21 17:06 | 173230.3 | 2400.0002 | 5 | 22 | 3.14855 | -3.260144 | 2.411502 | 2.173312 | 10.47012 | 7.557324
2018-04-21 17:08 | 173350.3 | 2520.0002 | 5 | 22 | 3.09233 | -3.260173 | 2.411502 | 2.281973 | 10.47012 | 7.896511
2018-04-21 17:10 | 173470.3 | 2640.0002 | 5 | 22 | 3.017723 | -3.260128 | 2.411502 | 2.390645 | 10.47012 | 8.228721
2018-04-21 17:10 | 173493.5 | 2663.2321 | 5 | 22 | 2.999997 | -3.259884 | 2.411502 | 2.411686 | 10.47012 | 8.292032
2018-04-21 17:12 | 173613.6 | 120.0009 | 6 | 22 | 3.654502 | 0 | 2.411502 | 2.411686 | 10.47012 | 8.292032
2018-04-21 17:14 | 173733.6 | 240.001 | 6 | 22 | 3.687069 | 0 | 2.411502 | 2.411686 | 10.47012 | 8.292032
2018-04-21 17:15 | 173793.6 | 300.0016 | 6 | 22 | 3.693187 | 0 | 2.411502 | 2.411686 | 10.47012 | 8.292032
2018-04-21 17:15 | 173793.6 | 0.0027 | 7 | 23 | 3.693181 | 0 | 0 | 0 | 0 | 0
2018-04-21 17:17 | 173913.7 | 120.0002 | 2 | 23 | 4.200242 | 3.623338 | 0.1380572 | 2.99e-10 | 0.5787056 | 1.103e-09
2018-04-21 17:19 | 174025.4 | 231.724 | 2 | 23 | 4.200263 | 3.25999 | 0.2444035 | 2.99e-10 | 1.025388 | 1.103e-09
2018-04-21 17:21 | 174145.4 | 120.0002 | 3 | 23 | 4.224921 | 3.260022 | 0.3527233 | 2.99e-10 | 1.481681 | 1.103e-09
2018-04-21 17:23 | 174265.4 | 240.001 | 3 | 23 | 4.244697 | 3.260095 | 0.4613828 | 2.99e-10 | 1.941857 | 1.103e-09
2018-04-21 17:25 | 174385.4 | 360.001 | 3 | 23 | 4.264489 | 3.26015 | 0.5700335 | 2.99e-10 | 2.404107 | 1.103e-09
2018-04-21 17:27 | 174505.4 | 480.001 | 3 | 23 | 4.28799 | 3.260089 | 0.6786966 | 2.99e-10 | 2.868742 | 1.103e-09
2018-04-21 17:29 | 174625.4 | 600.001 | 3 | 23 | 4.314838 | 3.260127 | 0.7873897 | 2.99e-10 | 3.336247 | 1.103e-09
2018-04-21 17:31 | 174745.4 | 720.0019 | 3 | 23 | 4.344596 | 3.260161 | 0.8960569 | 2.99e-10 | 3.806715 | 1.103e-09
2018-04-21 17:33 | 174865.4 | 840.001 | 3 | 23 | 4.376582 | 3.260177 | 1.004724 | 2.99e-10 | 4.280553 | 1.103e-09
2018-04-21 17:35 | 174985.4 | 960.0003 | 3 | 23 | 4.400273 | 3.156619 | 1.112841 | 2.99e-10 | 4.755391 | 1.103e-09
2018-04-21 17:37 | 175105.4 | 1080.0002 | 3 | 23 | 4.400221 | 2.878051 | 1.213261 | 2.99e-10 | 5.197261 | 1.103e-09
2018-04-21 17:39 | 175225.4 | 1200.001 | 3 | 23 | 4.400235 | 2.636901 | 1.305078 | 2.99e-10 | 5.601278 | 1.103e-09
2018-04-21 17:41 | 175345.4 | 1320.001 | 3 | 23 | 4.400223 | 2.433169 | 1.389472 | 2.99e-10 | 5.972633 | 1.103e-09
2018-04-21 17:43 | 175465.4 | 1440.001 | 3 | 23 | 4.400188 | 2.260556 | 1.467644 | 2.99e-10 | 6.316603 | 1.103e-09
2018-04-21 17:45 | 175585.4 | 1560.001 | 3 | 23 | 4.400198 | 2.112792 | 1.540475 | 2.99e-10 | 6.637078 | 1.103e-09
2018-04-21 17:47 | 175705.4 | 1680.0002 | 3 | 23 | 4.400196 | 1.980968 | 1.608656 | 2.99e-10 | 6.937087 | 1.103e-09
2018-04-21 17:49 | 175825.4 | 1800.0009 | 3 | 23 | 4.400221 | 1.866088 | 1.672737 | 2.99e-10 | 7.219054 | 1.103e-09
2018-04-21 17:51 | 175945.4 | 1920.0009 | 3 | 23 | 4.400163 | 1.7611 | 1.733156 | 2.99e-10 | 7.484908 | 1.103e-09
2018-04-21 17:53 | 176065.4 | 2040.001 | 3 | 23 | 4.400191 | 1.666129 | 1.790258 | 2.99e-10 | 7.736168 | 1.103e-09
2018-04-21 17:55 | 176185.4 | 2160.001 | 3 | 23 | 4.400133 | 1.57812 | 1.844321 | 2.99e-10 | 7.974056 | 1.103e-09
2018-04-21 17:57 | 176305.4 | 2280.001 | 3 | 23 | 4.400164 | 1.495768 | 1.895542 | 2.99e-10 | 8.199436 | 1.103e-09
2018-04-21 17:59 | 176425.4 | 2400.0001 | 3 | 23 | 4.400182 | 1.419071 | 1.944097 | 2.99e-10 | 8.413086 | 1.103e-09
2018-04-21 18:01 | 176545.4 | 2520.0002 | 3 | 23 | 4.400134 | 1.345878 | 1.990175 | 2.99e-10 | 8.615837 | 1.103e-09
2018-04-21 18:03 | 176665.4 | 2640.0017 | 3 | 23 | 4.40019 | 1.277807 | 2.033889 | 2.99e-10 | 8.808185 | 1.103e-09
2018-04-21 18:05 | 176785.4 | 2760.0001 | 3 | 23 | 4.400177 | 1.211291 | 2.075351 | 2.99e-10 | 8.990627 | 1.103e-09
2018-04-21 18:07 | 176905.4 | 2880.0026 | 3 | 23 | 4.400179 | 1.147789 | 2.114656 | 2.99e-10 | 9.163573 | 1.103e-09
2018-04-21 18:09 | 177025.4 | 3000.0011 | 3 | 23 | 4.400114 | 1.086821 | 2.151885 | 2.99e-10 | 9.327388 | 1.103e-09
2018-04-21 18:11 | 177145.4 | 3120.0001 | 3 | 23 | 4.400077 | 1.029239 | 2.18716 | 2.99e-10 | 9.482601 | 1.103e-09
2018-04-21 18:13 | 177265.4 | 3240.001 | 3 | 23 | 4.400154 | 0.9747534 | 2.220563 | 2.99e-10 | 9.629579 | 1.103e-09
2018-04-21 18:15 | 177385.4 | 3360.0001 | 3 | 23 | 4.400189 | 0.9220314 | 2.252167 | 2.99e-10 | 9.768641 | 1.103e-09
2018-04-21 18:17 | 177505.4 | 3480.0009 | 3 | 23 | 4.400147 | 0.8707218 | 2.282025 | 2.99e-10 | 9.900023 | 1.103e-09
2018-04-21 18:19 | 177625.4 | 3600.0009 | 3 | 23 | 4.400116 | 0.8227777 | 2.310241 | 2.99e-10 | 10.02418 | 1.103e-09
2018-04-21 18:21 | 177745.4 | 3720.001 | 3 | 23 | 4.400152 | 0.779211 | 2.336936 | 2.99e-10 | 10.14164 | 1.103e-09
2018-04-21 18:23 | 177865.4 | 3840.001 | 3 | 23 | 4.400021 | 0.7361832 | 2.362201 | 2.99e-10 | 10.25281 | 1.103e-09
2018-04-21 18:25 | 177985.4 | 3960.0001 | 3 | 23 | 4.400202 | 0.6973133 | 2.386101 | 2.99e-10 | 10.35797 | 1.103e-09
2018-04-21 18:27 | 178105.4 | 4080.0002 | 3 | 23 | 4.400174 | 0.6576662 | 2.40866 | 2.99e-10 | 10.45723 | 1.103e-09
2018-04-21 18:27 | 178121.5 | 4096.1127 | 3 | 23 | 4.400136 | 0.6519918 | 2.411591 | 2.99e-10 | 10.47013 | 1.103e-09
2018-04-21 18:29 | 178241.6 | 120.0001 | 4 | 23 | 4.287035 | 0 | 2.411591 | 2.99e-10 | 10.47013 | 1.103e-09
2018-04-21 18:31 | 178361.6 | 240.0009 | 4 | 23 | 4.27533 | 0 | 2.411591 | 2.99e-10 | 10.47013 | 1.103e-09
2018-04-21 18:32 | 178421.6 | 300.0015 | 4 | 23 | 4.27227 | 0 | 2.411591 | 2.99e-10 | 10.47013 | 1.103e-09
2018-04-21 18:34 | 178541.6 | 120.001 | 5 | 23 | 3.815414 | -3.260065 | 2.411591 | 0.1086612 | 10.47013 | 0.4208376
2018-04-21 18:36 | 178661.6 | 240.0002 | 5 | 23 | 3.763646 | -3.260087 | 2.411591 | 0.217321 | 10.47013 | 0.8324724
2018-04-21 18:38 | 178781.6 | 360.0003 | 5 | 23 | 3.716729 | -3.259985 | 2.411591 | 0.3259871 | 10.47013 | 1.238895
2018-04-21 18:40 | 178901.6 | 480.001 | 5 | 23 | 3.670593 | -3.25998 | 2.411591 | 0.4346457 | 10.47013 | 1.640237
2018-04-21 18:42 | 179021.6 | 600.001 | 5 | 23 | 3.625873 | -3.260045 | 2.411591 | 0.5433128 | 10.47013 | 2.036658
2018-04-21 18:44 | 179141.6 | 720.0003 | 5 | 23 | 3.584217 | -3.260018 | 2.411591 | 0.6519672 | 10.47013 | 2.428327
2018-04-21 18:46 | 179261.6 | 840.001 | 5 | 23 | 3.546498 | -3.260016 | 2.411591 | 0.7606351 | 10.47013 | 2.815736
2018-04-21 18:48 | 179381.6 | 960.0011 | 5 | 23 | 3.512228 | -3.260082 | 2.411591 | 0.8693026 | 10.47013 | 3.199237
2018-04-21 18:50 | 179501.6 | 1080.0011 | 5 | 23 | 3.480306 | -3.25999 | 2.411591 | 0.9779657 | 10.47013 | 3.579138
2018-04-21 18:52 | 179621.6 | 1200.0002 | 5 | 23 | 3.449985 | -3.25999 | 2.411591 | 1.086628 | 10.47013 | 3.955656
2018-04-21 18:54 | 179741.6 | 1320.0002 | 5 | 23 | 3.421396 | -3.260077 | 2.411591 | 1.195293 | 10.47013 | 4.328978
2018-04-21 18:56 | 179861.6 | 1440.0011 | 5 | 23 | 3.395169 | -3.260058 | 2.411591 | 1.303951 | 10.47013 | 4.699289
2018-04-21 18:58 | 179981.6 | 1560.0002 | 5 | 23 | 3.370245 | -3.260016 | 2.411591 | 1.412621 | 10.47013 | 5.066887
2018-04-21 19:00 | 180101.6 | 1680.001 | 5 | 23 | 3.345455 | -3.2601 | 2.411591 | 1.521272 | 10.47013 | 5.431718
2018-04-21 19:02 | 180221.6 | 1800.0003 | 5 | 23 | 3.320515 | -3.260126 | 2.411591 | 1.629952 | 10.47013 | 5.793964
2018-04-21 19:04 | 180341.6 | 1920.0002 | 5 | 23 | 3.293824 | -3.260044 | 2.411591 | 1.738608 | 10.47013 | 6.153332
2018-04-21 19:06 | 180461.6 | 2040.0003 | 5 | 23 | 3.264289 | -3.260049 | 2.411591 | 1.847273 | 10.47013 | 6.509682
2018-04-21 19:08 | 180581.6 | 2160.0003 | 5 | 23 | 3.231379 | -3.260051 | 2.411591 | 1.955949 | 10.47013 | 6.862661
2018-04-21 19:10 | 180701.6 | 2280.0011 | 5 | 23 | 3.194118 | -3.260076 | 2.411591 | 2.064595 | 10.47013 | 7.21177
2018-04-21 19:12 | 180821.6 | 2400.0002 | 5 | 23 | 3.148427 | -3.260056 | 2.411591 | 2.173278 | 10.47013 | 7.556509
2018-04-21 19:14 | 180941.6 | 2520.001 | 5 | 23 | 3.090717 | -3.260094 | 2.411591 | 2.281945 | 10.47013 | 7.895651
2018-04-21 19:16 | 181061.6 | 2640.0003 | 5 | 23 | 3.01543 | -3.260077 | 2.411591 | 2.390598 | 10.47013 | 8.227595
2018-04-21 19:17 | 181081.7 | 2660.0065 | 5 | 23 | 3 | -3.260079 | 2.411591 | 2.408721 | 10.47013 | 8.282108
2018-04-21 19:19 | 181201.7023 | 120 | 6 | 23 | 3.654816 | 0 | 2.411591 | 2.408721 | 10.47013 | 8.282108
2018-04-21 19:21 | 181321.7022 | 239.9999 | 6 | 23 | 3.687384 | 0 | 2.411591 | 2.408721 | 10.47013 | 8.282108
2018-04-21 19:22 | 181381.7053 | 300.003 | 6 | 23 | 3.693479 | 0 | 2.411591 | 2.408721 | 10.47013 | 8.282108
2018-04-21 19:22 | 181381.7 | 0.0028 | 7 | 24 | 3.693512 | 0 | 0 | 0 | 0 | 0
2018-04-21 19:24 | 181501.8 | 120.001 | 2 | 24 | 4.200283 | 3.61992 | 0.1379354 | 1.86e-09 | 0.5782096 | 6.871e-09
2018-04-21 19:25 | 181612.2 | 230.4 | 2 | 24 | 4.200243 | 3.259999 | 0.242984 | 1.86e-09 | 1.019441 | 6.871e-09
2018-04-21 19:27 | 181732.2 | 120.0002 | 3 | 24 | 4.224993 | 3.260076 | 0.3512455 | 1.86e-09 | 1.475497 | 6.871e-09
2018-04-21 19:29 | 181852.2 | 240.0001 | 3 | 24 | 4.245012 | 3.260148 | 0.4599069 | 1.86e-09 | 1.935698 | 6.871e-09
2018-04-21 19:31 | 181972.2 | 360.001 | 3 | 24 | 4.265384 | 3.260112 | 0.5685747 | 1.86e-09 | 2.398083 | 6.871e-09
2018-04-21 19:33 | 182092.2 | 480.0002 | 3 | 24 | 4.288729 | 3.260024 | 0.6772487 | 1.86e-09 | 2.862853 | 6.871e-09
2018-04-21 19:35 | 182212.2 | 600.0002 | 3 | 24 | 4.315497 | 3.26003 | 0.7859092 | 1.86e-09 | 3.330286 | 6.871e-09
2018-04-21 19:37 | 182332.2 | 720.001 | 3 | 24 | 4.345116 | 3.260077 | 0.8945917 | 1.86e-09 | 3.800891 | 6.871e-09
2018-04-21 19:39 | 182452.2 | 840.001 | 3 | 24 | 4.377226 | 3.260087 | 1.003258 | 1.86e-09 | 4.27477 | 6.871e-09
2018-04-21 19:41 | 182572.2 | 960.0002 | 3 | 24 | 4.400197 | 3.147691 | 1.111283 | 1.86e-09 | 4.749262 | 6.871e-09
2018-04-21 19:43 | 182692.2 | 1080.0003 | 3 | 24 | 4.40023 | 2.870143 | 1.211454 | 1.86e-09 | 5.19004 | 6.871e-09
2018-04-21 19:45 | 182812.2 | 1200.0002 | 3 | 24 | 4.40016 | 2.634118 | 1.303102 | 1.86e-09 | 5.593312 | 6.871e-09
2018-04-21 19:47 | 182932.2 | 1320.001 | 3 | 24 | 4.400271 | 2.432757 | 1.387451 | 1.86e-09 | 5.964466 | 6.871e-09
2018-04-21 19:49 | 183052.2 | 1440.0001 | 3 | 24 | 4.400197 | 2.257205 | 1.46553 | 1.86e-09 | 6.308027 | 6.871e-09
2018-04-21 19:51 | 183172.2 | 1560.001 | 3 | 24 | 4.400145 | 2.107774 | 1.538209 | 1.86e-09 | 6.62783 | 6.871e-09
2018-04-21 19:53 | 183292.2 | 1680.0001 | 3 | 24 | 4.400213 | 1.9791 | 1.606272 | 1.86e-09 | 6.927323 | 6.871e-09
2018-04-21 19:55 | 183412.2 | 1800.0002 | 3 | 24 | 4.400229 | 1.864729 | 1.670288 | 1.86e-09 | 7.209003 | 6.871e-09
2018-04-21 19:57 | 183532.2 | 1920.001 | 3 | 24 | 4.400172 | 1.760789 | 1.730671 | 1.86e-09 | 7.474699 | 6.871e-09
2018-04-21 19:59 | 183652.2 | 2040.0001 | 3 | 24 | 4.400166 | 1.66699 | 1.78778 | 1.86e-09 | 7.725991 | 6.871e-09
2018-04-21 20:01 | 183772.2 | 2160.0009 | 3 | 24 | 4.400148 | 1.57931 | 1.841869 | 1.86e-09 | 7.963991 | 6.871e-09
2018-04-21 20:03 | 183892.2 | 2280.001 | 3 | 24 | 4.400166 | 1.494893 | 1.893087 | 1.86e-09 | 8.189357 | 6.871e-09
2018-04-21 20:05 | 184012.2 | 2400.0002 | 3 | 24 | 4.400144 | 1.416258 | 1.941578 | 1.86e-09 | 8.402725 | 6.871e-09
2018-04-21 20:07 | 184132.2 | 2520.0001 | 3 | 24 | 4.400171 | 1.343819 | 1.987572 | 1.86e-09 | 8.60511 | 6.871e-09
2018-04-21 20:09 | 184252.2 | 2640.0001 | 3 | 24 | 4.400188 | 1.275805 | 2.031204 | 1.86e-09 | 8.797097 | 6.871e-09
2018-04-21 20:11 | 184372.2 | 2760.0001 | 3 | 24 | 4.400169 | 1.210612 | 2.072632 | 1.86e-09 | 8.979385 | 6.871e-09
2018-04-21 20:13 | 184492.2 | 2880.0001 | 3 | 24 | 4.400165 | 1.146664 | 2.111904 | 1.86e-09 | 9.152189 | 6.871e-09
2018-04-21 20:15 | 184612.2 | 3000.0009 | 3 | 24 | 4.400194 | 1.086123 | 2.149101 | 1.86e-09 | 9.31586 | 6.871e-09
2018-04-21 20:17 | 184732.2 | 3120.0001 | 3 | 24 | 4.400095 | 1.027795 | 2.18432 | 1.86e-09 | 9.470829 | 6.871e-09
2018-04-21 20:19 | 184852.2 | 3240.0009 | 3 | 24 | 4.400139 | 0.9736576 | 2.217683 | 1.86e-09 | 9.617632 | 6.871e-09
2018-04-21 20:21 | 184972.2 | 3360.0001 | 3 | 24 | 4.400112 | 0.9215832 | 2.24927 | 1.86e-09 | 9.75662 | 6.871e-09
2018-04-21 20:23 | 185092.2 | 3480.0009 | 3 | 24 | 4.400158 | 0.8711338 | 2.279149 | 1.86e-09 | 9.888092 | 6.871e-09
2018-04-21 20:25 | 185212.2 | 3600.001 | 3 | 24 | 4.400136 | 0.8238335 | 2.307392 | 1.86e-09 | 10.01237 | 6.871e-09
2018-04-21 20:27 | 185332.2 | 3720.0009 | 3 | 24 | 4.400182 | 0.7801247 | 2.334108 | 1.86e-09 | 10.12992 | 6.871e-09
2018-04-21 20:29 | 185452.2 | 3840.0009 | 3 | 24 | 4.400111 | 0.7370138 | 2.35938 | 1.86e-09 | 10.24112 | 6.871e-09
2018-04-21 20:31 | 185572.2 | 3960.0009 | 3 | 24 | 4.400175 | 0.6971188 | 2.383271 | 1.86e-09 | 10.34624 | 6.871e-09
2018-04-21 20:33 | 185692.2 | 4080.0009 | 3 | 24 | 4.400121 | 0.6576929 | 2.405834 | 1.86e-09 | 10.44552 | 6.871e-09
2018-04-21 20:34 | 185710.8 | 4098.5647 | 3 | 24 | 4.400159 | 0.6519918 | 2.409211 | 1.86e-09 | 10.46038 | 6.871e-09
2018-04-21 20:36 | 185830.8 | 120.0001 | 4 | 24 | 4.287095 | 0 | 2.409211 | 1.86e-09 | 10.46038 | 6.871e-09
2018-04-21 20:38 | 185950.8 | 240.0001 | 4 | 24 | 4.275412 | 0 | 2.409211 | 1.86e-09 | 10.46038 | 6.871e-09
2018-04-21 20:39 | 186010.8 | 300.0031 | 4 | 24 | 4.272347 | 0 | 2.409211 | 1.86e-09 | 10.46038 | 6.871e-09
2018-04-21 20:41 | 186130.9 | 120.0002 | 5 | 24 | 3.815644 | -3.259958 | 2.409211 | 0.1086568 | 10.46038 | 0.4208401
2018-04-21 20:43 | 186250.9 | 240.001 | 5 | 24 | 3.763981 | -3.26001 | 2.409211 | 0.2173177 | 10.46038 | 0.8325109
2018-04-21 20:45 | 186370.9 | 360.001 | 5 | 24 | 3.717191 | -3.259954 | 2.409211 | 0.3259735 | 10.46038 | 1.238943
2018-04-21 20:47 | 186490.9 | 480.001 | 5 | 24 | 3.671352 | -3.260025 | 2.409211 | 0.4346456 | 10.46038 | 1.640393
2018-04-21 20:49 | 186610.9 | 600.001 | 5 | 24 | 3.627042 | -3.260047 | 2.409211 | 0.5433035 | 10.46038 | 2.036893
2018-04-21 20:51 | 186730.9 | 720.0002 | 5 | 24 | 3.585626 | -3.26004 | 2.409211 | 0.6519571 | 10.46038 | 2.428704
2018-04-21 20:53 | 186850.9 | 840.0003 | 5 | 24 | 3.547498 | -3.260036 | 2.409211 | 0.7606213 | 10.46038 | 2.816225
2018-04-21 20:55 | 186970.9 | 960.001 | 5 | 24 | 3.512602 | -3.260029 | 2.409211 | 0.8692878 | 10.46038 | 3.199798
2018-04-21 20:57 | 187090.9 | 1080.0012 | 5 | 24 | 3.480461 | -3.259987 | 2.409211 | 0.9779598 | 10.46038 | 3.57975
2018-04-21 20:59 | 187210.9 | 1200.0011 | 5 | 24 | 3.450614 | -3.260036 | 2.409211 | 1.086616 | 10.46038 | 3.956286
2018-04-21 21:01 | 187330.9 | 1320.001 | 5 | 24 | 3.42219 | -3.260032 | 2.409211 | 1.195276 | 10.46038 | 4.329672
2018-04-21 21:03 | 187450.9 | 1440.0011 | 5 | 24 | 3.395493 | -3.260113 | 2.409211 | 1.303948 | 10.46038 | 4.700102
2018-04-21 21:05 | 187570.9 | 1560.0002 | 5 | 24 | 3.370395 | -3.260056 | 2.409211 | 1.412594 | 10.46038 | 5.067641
2018-04-21 21:07 | 187690.9 | 1680.0003 | 5 | 24 | 3.346254 | -3.260121 | 2.409211 | 1.521276 | 10.46038 | 5.432628
2018-04-21 21:09 | 187810.9 | 1800.0003 | 5 | 24 | 3.321277 | -3.26002 | 2.409211 | 1.629929 | 10.46038 | 5.794869
2018-04-21 21:11 | 187930.9 | 1920.001 | 5 | 24 | 3.294614 | -3.260111 | 2.409211 | 1.73859 | 10.46038 | 6.154338
2018-04-21 21:13 | 188050.9 | 2040.0003 | 5 | 24 | 3.265433 | -3.260071 | 2.409211 | 1.847264 | 10.46038 | 6.510815
2018-04-21 21:15 | 188170.9 | 2160.0002 | 5 | 24 | 3.233106 | -3.260139 | 2.409211 | 1.955925 | 10.46038 | 6.86393
2018-04-21 21:17 | 188290.9 | 2280.0011 | 5 | 24 | 3.195826 | -3.26004 | 2.409211 | 2.064602 | 10.46038 | 7.213322
2018-04-21 21:19 | 188410.9 | 2400.0003 | 5 | 24 | 3.150556 | -3.260036 | 2.409211 | 2.173257 | 10.46038 | 7.558178
2018-04-21 21:21 | 188530.9 | 2520.001 | 5 | 24 | 3.093892 | -3.260115 | 2.409211 | 2.281927 | 10.46038 | 7.897587
2018-04-21 21:23 | 188650.9 | 2640.0003 | 5 | 24 | 3.018338 | -3.260065 | 2.409211 | 2.390586 | 10.46038 | 8.229865
2018-04-21 21:23 | 188674.7 | 2663.8209 | 5 | 24 | 3 | -3.260054 | 2.409211 | 2.412158 | 10.46038 | 8.294782
2018-04-21 21:25 | 188794.8 | 120.0007 | 6 | 24 | 3.654039 | 0 | 2.409211 | 2.412158 | 10.46038 | 8.294782
2018-04-21 21:27 | 188914.8 | 239.9998 | 6 | 24 | 3.686723 | 0 | 2.409211 | 2.412158 | 10.46038 | 8.294782
2018-04-21 21:28 | 188974.8 | 300.0021 | 6 | 24 | 3.69286 | 0 | 2.409211 | 2.412158 | 10.46038 | 8.294782
2018-04-21 21:28 | 188974.8 | 0.0026 | 7 | 25 | 3.692758 | 0 | 0 | 0 | 0 | 0
2018-04-21 21:30 | 189094.8 | 120.0001 | 2 | 25 | 4.200256 | 3.626605 | 0.1381796 | 7.69e-10 | 0.5792076 | 2.84e-09
2018-04-21 21:32 | 189208.3 | 233.5064 | 2 | 25 | 4.200249 | 3.259986 | 0.246267 | 7.69e-10 | 1.033202 | 2.84e-09
2018-04-21 21:34 | 189328.4 | 120.0009 | 3 | 25 | 4.224724 | 3.260097 | 0.3545249 | 7.69e-10 | 1.489225 | 2.84e-09
2018-04-21 21:36 | 189448.4 | 240.0001 | 3 | 25 | 4.244727 | 3.260039 | 0.4631941 | 7.69e-10 | 1.949441 | 2.84e-09
2018-04-21 21:38 | 189568.4 | 360.0001 | 3 | 25 | 4.265038 | 3.260056 | 0.571858 | 7.69e-10 | 2.411772 | 2.84e-09
2018-04-21 21:40 | 189688.4 | 480.0001 | 3 | 25 | 4.288394 | 3.260072 | 0.6805149 | 7.69e-10 | 2.876434 | 2.84e-09
2018-04-21 21:42 | 189808.4 | 600.0009 | 3 | 25 | 4.315463 | 3.260056 | 0.7891732 | 7.69e-10 | 3.343847 | 2.84e-09
2018-04-21 21:44 | 189928.4 | 720.0001 | 3 | 25 | 4.344992 | 3.260009 | 0.8978426 | 7.69e-10 | 3.814389 | 2.84e-09
2018-04-21 21:46 | 190048.4 | 840.0001 | 3 | 25 | 4.377079 | 3.260058 | 1.006503 | 7.69e-10 | 4.288248 | 2.84e-09
2018-04-21 21:48 | 190168.4 | 960.0009 | 3 | 25 | 4.400273 | 3.149726 | 1.114569 | 7.69e-10 | 4.762899 | 2.84e-09
2018-04-21 21:50 | 190288.4 | 1080.0008 | 3 | 25 | 4.400289 | 2.872123 | 1.214766 | 7.69e-10 | 5.20379 | 2.84e-09
2018-04-21 21:52 | 190408.4 | 1200.0009 | 3 | 25 | 4.400241 | 2.634131 | 1.30644 | 7.69e-10 | 5.60718 | 2.84e-09
2018-04-21 21:54 | 190528.4 | 1320.0009 | 3 | 25 | 4.400234 | 2.431317 | 1.390758 | 7.69e-10 | 5.978195 | 2.84e-09
2018-04-21 21:56 | 190648.4 | 1440.0001 | 3 | 25 | 4.4002 | 2.259034 | 1.468837 | 7.69e-10 | 6.321758 | 2.84e-09
2018-04-21 21:58 | 190768.4 | 1560.0008 | 3 | 25 | 4.400196 | 2.111308 | 1.541621 | 7.69e-10 | 6.642022 | 2.84e-09
2018-04-21 22:00 | 190888.4 | 1680.0008 | 3 | 25 | 4.400144 | 1.981875 | 1.60983 | 7.69e-10 | 6.942156 | 2.84e-09
2018-04-21 22:02 | 191008.4 | 1800 | 3 | 25 | 4.40021 | 1.865026 | 1.6739 | 7.69e-10 | 7.224078 | 2.84e-09
2018-04-21 22:04 | 191128.4 | 1920.0008 | 3 | 25 | 4.400163 | 1.75997 | 1.734278 | 7.69e-10 | 7.489749 | 2.84e-09
2018-04-21 22:06 | 191248.4 | 2040 | 3 | 25 | 4.400182 | 1.665503 | 1.791348 | 7.69e-10 | 7.740869 | 2.84e-09
2018-04-21 22:08 | 191368.4 | 2160.0009 | 3 | 25 | 4.400196 | 1.577767 | 1.845366 | 7.69e-10 | 7.978557 | 2.84e-09
2018-04-21 22:10 | 191488.4 | 2280.0001 | 3 | 25 | 4.400199 | 1.495775 | 1.896565 | 7.69e-10 | 8.203843 | 2.84e-09
2018-04-21 22:12 | 191608.4 | 2400.0009 | 3 | 25 | 4.400105 | 1.418818 | 1.945129 | 7.69e-10 | 8.417532 | 2.84e-09
2018-04-21 22:14 | 191728.4 | 2520.0008 | 3 | 25 | 4.400149 | 1.346244 | 1.99122 | 7.69e-10 | 8.620341 | 2.84e-09
2018-04-21 22:16 | 191848.4 | 2640.0008 | 3 | 25 | 4.400147 | 1.275522 | 2.034909 | 7.69e-10 | 8.81258 | 2.84e-09
2018-04-21 22:18 | 191968.4 | 2760.0009 | 3 | 25 | 4.400202 | 1.209602 | 2.076311 | 7.69e-10 | 8.994754 | 2.84e-09
2018-04-21 22:20 | 192088.4 | 2880.0016 | 3 | 25 | 4.400102 | 1.145927 | 2.115566 | 7.69e-10 | 9.167481 | 2.84e-09
2018-04-21 22:22 | 192208.4 | 3000.0009 | 3 | 25 | 4.400179 | 1.085732 | 2.152757 | 7.69e-10 | 9.33113 | 2.84e-09
2018-04-21 22:24 | 192328.4 | 3120.0008 | 3 | 25 | 4.400159 | 1.027976 | 2.187972 | 7.69e-10 | 9.486079 | 2.84e-09
2018-04-21 22:26 | 192448.4 | 3240.0008 | 3 | 25 | 4.400131 | 0.9726048 | 2.221309 | 7.69e-10 | 9.632767 | 2.84e-09
2018-04-21 22:28 | 192568.4 | 3360.0008 | 3 | 25 | 4.400148 | 0.9207764 | 2.252857 | 7.69e-10 | 9.771583 | 2.84e-09
2018-04-21 22:30 | 192688.4 | 3480.0016 | 3 | 25 | 4.400145 | 0.8713121 | 2.282719 | 7.69e-10 | 9.902983 | 2.84e-09
2018-04-21 22:32 | 192808.4 | 3600 | 3 | 25 | 4.400126 | 0.8238487 | 2.310976 | 7.69e-10 | 10.02732 | 2.84e-09
2018-04-21 22:34 | 192928.4 | 3720 | 3 | 25 | 4.400119 | 0.7782125 | 2.337675 | 7.69e-10 | 10.1448 | 2.84e-09
2018-04-21 22:36 | 193048.4 | 3840.0008 | 3 | 25 | 4.400195 | 0.7360868 | 2.36291 | 7.69e-10 | 10.25583 | 2.84e-09
2018-04-21 22:38 | 193168.4 | 3960 | 3 | 25 | 4.400152 | 0.6951733 | 2.386746 | 7.69e-10 | 10.36072 | 2.84e-09
2018-04-21 22:40 | 193288.4 | 4080.0008 | 3 | 25 | 4.400148 | 0.6557951 | 2.409253 | 7.69e-10 | 10.45975 | 2.84e-09
2018-04-21 22:40 | 193299.2 | 4090.8047 | 3 | 25 | 4.400092 | 0.6519985 | 2.411216 | 7.69e-10 | 10.46839 | 2.84e-09
2018-04-21 22:42 | 193419.2 | 120.0002 | 4 | 25 | 4.286811 | 0 | 2.411218 | 7.69e-10 | 10.4684 | 2.84e-09
2018-04-21 22:44 | 193539.2 | 240.001 | 4 | 25 | 4.27507 | 0 | 2.411218 | 7.69e-10 | 10.4684 | 2.84e-09
2018-04-21 22:45 | 193599.2 | 300.0008 | 4 | 25 | 4.272005 | 0 | 2.411218 | 7.69e-10 | 10.4684 | 2.84e-09
2018-04-21 22:47 | 193719.3 | 120.0009 | 5 | 25 | 3.814909 | -3.259966 | 2.411218 | 0.1086568 | 10.4684 | 0.4207874
2018-04-21 22:49 | 193839.3 | 240.0001 | 5 | 25 | 3.762757 | -3.260025 | 2.411218 | 0.2173117 | 10.4684 | 0.8323309
2018-04-21 22:51 | 193959.3 | 360.0009 | 5 | 25 | 3.716218 | -3.26001 | 2.411218 | 0.3259751 | 10.4684 | 1.23866
2018-04-21 22:53 | 194079.3 | 480.0001 | 5 | 25 | 3.670472 | -3.260062 | 2.411218 | 0.4346422 | 10.4684 | 1.640001
2018-04-21 22:55 | 194199.3 | 600.0009 | 5 | 25 | 3.626161 | -3.260076 | 2.411218 | 0.5433068 | 10.4684 | 2.036429
2018-04-21 22:57 | 194319.3 | 720.0001 | 5 | 25 | 3.584138 | -3.260003 | 2.411218 | 0.6519677 | 10.4684 | 2.428143
2018-04-21 22:59 | 194439.3 | 840.0001 | 5 | 25 | 3.546081 | -3.260057 | 2.411218 | 0.7606343 | 10.4684 | 2.815512
2018-04-21 23:01 | 194559.3 | 960.001 | 5 | 25 | 3.511419 | -3.260051 | 2.411218 | 0.8693055 | 10.4684 | 3.198957
2018-04-21 23:03 | 194679.3 | 1080.0009 | 5 | 25 | 3.479713 | -3.260042 | 2.411218 | 0.9779679 | 10.4684 | 3.57877
2018-04-21 23:05 | 194799.3 | 1200.001 | 5 | 25 | 3.449965 | -3.26008 | 2.411218 | 1.086632 | 10.4684 | 3.955265
2018-04-21 23:07 | 194919.3 | 1320.0009 | 5 | 25 | 3.421451 | -3.259988 | 2.411218 | 1.195297 | 10.4684 | 4.32859
2018-04-21 23:09 | 195039.3 | 1440.0001 | 5 | 25 | 3.394363 | -3.26004 | 2.411218 | 1.303944 | 10.4684 | 4.69884
2018-04-21 23:11 | 195159.3 | 1560.001 | 5 | 25 | 3.369374 | -3.260051 | 2.411218 | 1.412624 | 10.4684 | 5.066357
2018-04-21 23:13 | 195279.3 | 1680.0001 | 5 | 25 | 3.345123 | -3.260082 | 2.411218 | 1.521281 | 10.4684 | 5.431145
2018-04-21 23:15 | 195399.3 | 1800.001 | 5 | 25 | 3.319951 | -3.260023 | 2.411218 | 1.62995 | 10.4684 | 5.793306
2018-04-21 23:17 | 195519.3 | 1920.0001 | 5 | 25 | 3.293018 | -3.260038 | 2.411218 | 1.738609 | 10.4684 | 6.152606
2018-04-21 23:19 | 195639.3 | 2040.0003 | 5 | 25 | 3.263418 | -3.260049 | 2.411218 | 1.847277 | 10.4684 | 6.508873
2018-04-21 23:21 | 195759.3 | 2160.001 | 5 | 25 | 3.23117 | -3.260052 | 2.411218 | 1.955928 | 10.4684 | 6.861729
2018-04-21 23:23 | 195879.3 | 2280.001 | 5 | 25 | 3.19353 | -3.260072 | 2.411218 | 2.064612 | 10.4684 | 7.210922
2018-04-21 23:25 | 195999.3 | 2400.0001 | 5 | 25 | 3.148043 | -3.260045 | 2.411218 | 2.173267 | 10.4684 | 7.555522
2018-04-21 23:27 | 196119.3 | 2520.0001 | 5 | 25 | 3.091227 | -3.260058 | 2.411218 | 2.281943 | 10.4684 | 7.894699
2018-04-21 23:29 | 196239.3 | 2640.0002 | 5 | 25 | 3.015532 | -3.260034 | 2.411218 | 2.390608 | 10.4684 | 8.226711
2018-04-21 23:29 | 196259.5 | 2660.2536 | 5 | 25 | 2.999995 | -3.260023 | 2.411218 | 2.408956 | 10.4684 | 8.281898
2018-04-21 23:31 | 196379.6 | 120.0008 | 6 | 25 | 3.654333 | 0 | 2.411218 | 2.408956 | 10.4684 | 8.281898
2018-04-21 23:33 | 196499.6 | 239.9999 | 6 | 25 | 3.687041 | 0 | 2.411218 | 2.408956 | 10.4684 | 8.281898
2018-04-21 23:34 | 196559.6 | 300.0014 | 6 | 25 | 3.693163 | 0 | 2.411218 | 2.408956 | 10.4684 | 8.281898
2018-04-21 23:35 | 196559.6 | 0.0026 | 7 | 26 | 3.693135 | 0 | 0 | 0 | 0 | 0
2018-04-21 23:37 | 196679.7 | 120.0001 | 2 | 26 | 4.200259 | 3.618493 | 0.1378671 | 5.455e-09 | 0.5779249 | 2.0146e-08
2018-04-21 23:38 | 196790.1 | 230.3936 | 2 | 26 | 4.200233 | 3.259984 | 0.2429073 | 5.455e-09 | 1.019121 | 2.0146e-08
2018-04-21 23:40 | 196910.1 | 120.0001 | 3 | 26 | 4.22476 | 3.260049 | 0.351173 | 5.455e-09 | 1.475185 | 2.0146e-08
2018-04-21 23:42 | 197030.1 | 240.001 | 3 | 26 | 4.245039 | 3.260058 | 0.4598335 | 5.455e-09 | 1.935373 | 2.0146e-08
2018-04-21 23:44 | 197150.1 | 360.001 | 3 | 26 | 4.265443 | 3.260015 | 0.5685162 | 5.455e-09 | 2.397832 | 2.0146e-08
2018-04-21 23:46 | 197270.1 | 480.0002 | 3 | 26 | 4.28873 | 3.260041 | 0.6771823 | 5.455e-09 | 2.862577 | 2.0146e-08
2018-04-21 23:48 | 197390.1 | 600.0002 | 3 | 26 | 4.315233 | 3.259994 | 0.785847 | 5.455e-09 | 3.330029 | 2.0146e-08
2018-04-21 23:50 | 197510.1 | 720.001 | 3 | 26 | 4.344618 | 3.259999 | 0.8945132 | 5.455e-09 | 3.800518 | 2.0146e-08
2018-04-21 23:52 | 197630.1 | 840.0009 | 3 | 26 | 4.376956 | 3.260068 | 1.003174 | 5.455e-09 | 4.274349 | 2.0146e-08
2018-04-21 23:54 | 197750.1 | 960.001 | 3 | 26 | 4.400247 | 3.152116 | 1.11124 | 5.455e-09 | 4.748996 | 2.0146e-08
2018-04-21 23:56 | 197870.1 | 1080.0011 | 3 | 26 | 4.400225 | 2.876393 | 1.211605 | 5.455e-09 | 5.190625 | 2.0146e-08
2018-04-21 23:58 | 197990.1 | 1200.001 | 3 | 26 | 4.400232 | 2.637122 | 1.30339 | 5.455e-09 | 5.594502 | 2.0146e-08
2018-04-22 | 198110.1 | 1320.0001 | 3 | 26 | 4.400238 | 2.434064 | 1.387813 | 5.455e-09 | 5.965981 | 2.0146e-08
2018-04-22 00:02 | 198230.1 | 1440.0002 | 3 | 26 | 4.400197 | 2.261064 | 1.465987 | 5.455e-09 | 6.309962 | 2.0146e-08
2018-04-22 00:04 | 198350.1 | 1560.0002 | 3 | 26 | 4.400204 | 2.112437 | 1.53883 | 5.455e-09 | 6.630489 | 2.0146e-08
2018-04-22 00:06 | 198470.1 | 1680.0009 | 3 | 26 | 4.400258 | 1.982562 | 1.607023 | 5.455e-09 | 6.93055 | 2.0146e-08
2018-04-22 00:08 | 198590.1 | 1800 | 3 | 26 | 4.400175 | 1.865764 | 1.671119 | 5.455e-09 | 7.212586 | 2.0146e-08
2018-04-22 00:10 | 198710.1 | 1920.0001 | 3 | 26 | 4.400218 | 1.761025 | 1.731528 | 5.455e-09 | 7.478395 | 2.0146e-08
2018-04-22 00:12 | 198830.1 | 2040.0002 | 3 | 26 | 4.400199 | 1.666479 | 1.788629 | 5.455e-09 | 7.72965 | 2.0146e-08
2018-04-22 00:14 | 198950.1 | 2160.0002 | 3 | 26 | 4.400155 | 1.578095 | 1.842681 | 5.455e-09 | 7.967486 | 2.0146e-08
2018-04-22 00:16 | 199070.1 | 2280.0002 | 3 | 26 | 4.400145 | 1.496687 | 1.893913 | 5.455e-09 | 8.192916 | 2.0146e-08
2018-04-22 00:18 | 199190.1 | 2400.0002 | 3 | 26 | 4.400157 | 1.42013 | 1.94252 | 5.455e-09 | 8.406798 | 2.0146e-08
2018-04-22 00:20 | 199310.1 | 2520.0009 | 3 | 26 | 4.400145 | 1.3473 | 1.988641 | 5.455e-09 | 8.609737 | 2.0146e-08
2018-04-22 00:22 | 199430.1 | 2640.0009 | 3 | 26 | 4.400133 | 1.277342 | 2.032383 | 5.455e-09 | 8.802208 | 2.0146e-08
2018-04-22 00:24 | 199550.1 | 2760.0001 | 3 | 26 | 4.400199 | 1.211509 | 2.073857 | 5.455e-09 | 8.984699 | 2.0146e-08
2018-04-22 00:26 | 199670.1 | 2880.0009 | 3 | 26 | 4.400144 | 1.148582 | 2.113179 | 5.455e-09 | 9.157725 | 2.0146e-08
2018-04-22 00:28 | 199790.1 | 3000.001 | 3 | 26 | 4.400163 | 1.088682 | 2.15046 | 5.455e-09 | 9.321768 | 2.0146e-08
2018-04-22 00:30 | 199910.1 | 3120.0001 | 3 | 26 | 4.40015 | 1.030567 | 2.185765 | 5.455e-09 | 9.477112 | 2.0146e-08
2018-04-22 00:32 | 200030.1 | 3240.0001 | 3 | 26 | 4.400136 | 0.9753704 | 2.21919 | 5.455e-09 | 9.624187 | 2.0146e-08
2018-04-22 00:34 | 200150.1 | 3360.0009 | 3 | 26 | 4.400125 | 0.9217262 | 2.250798 | 5.455e-09 | 9.76327 | 2.0146e-08
2018-04-22 00:36 | 200270.1 | 3480.0001 | 3 | 26 | 4.400171 | 0.8722219 | 2.280679 | 5.455e-09 | 9.894751 | 2.0146e-08
2018-04-22 00:38 | 200390.1 | 3600.001 | 3 | 26 | 4.400121 | 0.8250999 | 2.308971 | 5.455e-09 | 10.01924 | 2.0146e-08
2018-04-22 00:40 | 200510.1 | 3720.0001 | 3 | 26 | 4.400172 | 0.7805214 | 2.335733 | 5.455e-09 | 10.13699 | 2.0146e-08
2018-04-22 00:42 | 200630.1 | 3840.0002 | 3 | 26 | 4.400126 | 0.7369595 | 2.361014 | 5.455e-09 | 10.24824 | 2.0146e-08
2018-04-22 00:44 | 200750.1 | 3960.0001 | 3 | 26 | 4.400108 | 0.6955385 | 2.384888 | 5.455e-09 | 10.35329 | 2.0146e-08
2018-04-22 00:46 | 200870.1 | 4080.0002 | 3 | 26 | 4.40013 | 0.6565514 | 2.407423 | 5.455e-09 | 10.45244 | 2.0146e-08
2018-04-22 00:47 | 200885.6 | 4095.4984 | 3 | 26 | 4.400172 | 0.6519957 | 2.410239 | 5.455e-09 | 10.46483 | 2.0146e-08
2018-04-22 00:49 | 201005.6 | 119.9999 | 4 | 26 | 4.287147 | 0 | 2.410239 | 5.455e-09 | 10.46483 | 2.0146e-08
2018-04-22 00:51 | 201125.6 | 239.9999 | 4 | 26 | 4.275464 | 0 | 2.410239 | 5.455e-09 | 10.46483 | 2.0146e-08
2018-04-22 00:52 | 201185.6 | 300.0014 | 4 | 26 | 4.272371 | 0 | 2.410239 | 5.455e-09 | 10.46483 | 2.0146e-08
2018-04-22 00:54 | 201305.7 | 120.0011 | 5 | 26 | 3.815874 | -3.260087 | 2.410239 | 0.108651 | 10.46483 | 0.4208478
2018-04-22 00:56 | 201425.7 | 240.0002 | 5 | 26 | 3.764226 | -3.26001 | 2.410239 | 0.2173191 | 10.46483 | 0.8325728
2018-04-22 00:58 | 201545.7 | 360.0002 | 5 | 26 | 3.717515 | -3.25993 | 2.410239 | 0.3259744 | 10.46483 | 1.239032
2018-04-22 01:00 | 201665.7 | 480.0002 | 5 | 26 | 3.671881 | -3.26001 | 2.410239 | 0.4346389 | 10.46483 | 1.640503
2018-04-22 01:02 | 201785.7 | 600.001 | 5 | 26 | 3.627228 | -3.260005 | 2.410239 | 0.5433015 | 10.46483 | 2.037061
2018-04-22 01:04 | 201905.7 | 720.001 | 5 | 26 | 3.585367 | -3.259968 | 2.410239 | 0.6519603 | 10.46483 | 2.428884
2018-04-22 01:06 | 202025.7 | 840.0011 | 5 | 26 | 3.547539 | -3.259934 | 2.410239 | 0.7606203 | 10.46483 | 2.816384
2018-04-22 01:08 | 202145.7 | 960.0011 | 5 | 26 | 3.512886 | -3.259943 | 2.410239 | 0.8692938 | 10.46483 | 3.199995
2018-04-22 01:10 | 202265.7 | 1080.001 | 5 | 26 | 3.480986 | -3.260005 | 2.410239 | 0.9779512 | 10.46483 | 3.579938
2018-04-22 01:12 | 202385.7 | 1200.001 | 5 | 26 | 3.450967 | -3.260045 | 2.410239 | 1.08662 | 10.46483 | 3.956575
2018-04-22 01:14 | 202505.7 | 1320.0011 | 5 | 26 | 3.422402 | -3.26 | 2.410239 | 1.195269 | 10.46483 | 4.329957
2018-04-22 01:16 | 202625.7 | 1440.001 | 5 | 26 | 3.395868 | -3.259974 | 2.410239 | 1.303931 | 10.46483 | 4.700382
2018-04-22 01:18 | 202745.7 | 1560.0011 | 5 | 26 | 3.370642 | -3.259987 | 2.410239 | 1.412598 | 10.46483 | 5.068028
2018-04-22 01:20 | 202865.7 | 1680.0002 | 5 | 26 | 3.345957 | -3.260084 | 2.410239 | 1.521268 | 10.46483 | 5.432982
2018-04-22 01:22 | 202985.7 | 1800.0012 | 5 | 26 | 3.320893 | -3.259974 | 2.410239 | 1.629931 | 10.46483 | 5.795218
2018-04-22 01:24 | 203105.7 | 1920.0002 | 5 | 26 | 3.293876 | -3.260001 | 2.410239 | 1.738588 | 10.46483 | 6.15461
2018-04-22 01:26 | 203225.7 | 2040.0003 | 5 | 26 | 3.264781 | -3.260056 | 2.410239 | 1.847264 | 10.46483 | 6.511004
2018-04-22 01:28 | 203345.7 | 2160.0011 | 5 | 26 | 3.232546 | -3.260146 | 2.410239 | 1.95592 | 10.46483 | 6.864038
2018-04-22 01:30 | 203465.7 | 2280.0002 | 5 | 26 | 3.194495 | -3.25995 | 2.410239 | 2.06459 | 10.46483 | 7.213301
2018-04-22 01:32 | 203585.7 | 2400.0011 | 5 | 26 | 3.148654 | -3.26006 | 2.410239 | 2.173248 | 10.46483 | 7.55799
2018-04-22 01:34 | 203705.7 | 2520.0011 | 5 | 26 | 3.09222 | -3.260121 | 2.410239 | 2.281913 | 10.46483 | 7.897204
2018-04-22 01:36 | 203825.7 | 2640.0011 | 5 | 26 | 3.016959 | -3.260036 | 2.410239 | 2.390585 | 10.46483 | 8.229368
2018-04-22 01:36 | 203847.7 | 2661.9945 | 5 | 26 | 3 | -3.26003 | 2.410239 | 2.41051 | 10.46483 | 8.289312
2018-04-22 01:38 | 203967.7 | 120.0002 | 6 | 26 | 3.654043 | 0 | 2.410239 | 2.41051 | 10.46483 | 8.289312
2018-04-22 01:40 | 204087.7 | 240.0001 | 6 | 26 | 3.686844 | 0 | 2.410239 | 2.41051 | 10.46483 | 8.289312
2018-04-22 01:41 | 204147.7 | 300.0032 | 6 | 26 | 3.693034 | 0 | 2.410239 | 2.41051 | 10.46483 | 8.289312
2018-04-22 01:41 | 204147.8 | 0.0028 | 7 | 27 | 3.692808 | 0 | 0 | 0 | 0 | 0
2018-04-22 01:43 | 204267.8 | 120.0002 | 2 | 27 | 4.200265 | 3.617757 | 0.1379091 | 0 | 0.5780953 | 0
2018-04-22 01:45 | 204377.3 | 229.4328 | 2 | 27 | 4.200221 | 3.259973 | 0.2420406 | 0 | 1.015474 | 0
2018-04-22 01:47 | 204497.3 | 120.001 | 3 | 27 | 4.224812 | 3.260047 | 0.3503074 | 0 | 1.471545 | 0
2018-04-22 01:49 | 204617.3 | 240.001 | 3 | 27 | 4.244912 | 3.259976 | 0.4589681 | 0 | 1.931725 | 0
2018-04-22 01:51 | 204737.3 | 360.0002 | 3 | 27 | 4.264921 | 3.259984 | 0.5676167 | 0 | 2.394 | 0
2018-04-22 01:53 | 204857.3 | 480.0002 | 3 | 27 | 4.288352 | 3.260053 | 0.6762795 | 0 | 2.858685 | 0
2018-04-22 01:55 | 204977.3 | 600.001 | 3 | 27 | 4.315152 | 3.260047 | 0.7849651 | 0 | 3.326191 | 0
2018-04-22 01:57 | 205097.3 | 720.0002 | 3 | 27 | 4.345098 | 3.260041 | 0.8936301 | 0 | 3.796697 | 0
2018-04-22 01:59 | 205217.3 | 840.0009 | 3 | 27 | 4.377199 | 3.260034 | 1.002299 | 0 | 4.270596 | 0
2018-04-22 02:01 | 205337.3 | 960.0019 | 3 | 27 | 4.400264 | 3.151467 | 1.110357 | 0 | 4.745219 | 0
2018-04-22 02:03 | 205457.3 | 1080.0011 | 3 | 27 | 4.400202 | 2.875394 | 1.210679 | 0 | 5.18666 | 0
2018-04-22 02:05 | 205577.3 | 1200.001 | 3 | 27 | 4.400216 | 2.638448 | 1.302477 | 0 | 5.590592 | 0
2018-04-22 02:07 | 205697.3 | 1320.0001 | 3 | 27 | 4.40024 | 2.436919 | 1.386987 | 0 | 5.962454 | 0
2018-04-22 02:09 | 205817.3 | 1440.0009 | 3 | 27 | 4.400191 | 2.264213 | 1.465265 | 0 | 6.306895 | 0
2018-04-22 02:11 | 205937.3 | 1560.0002 | 3 | 27 | 4.40023 | 2.112994 | 1.538167 | 0 | 6.62768 | 0
2018-04-22 02:13 | 206057.3 | 1680.0001 | 3 | 27 | 4.400199 | 1.981364 | 1.60635 | 0 | 6.9277 | 0
2018-04-22 02:15 | 206177.3 | 1800.0009 | 3 | 27 | 4.400199 | 1.865515 | 1.670414 | 0 | 7.209593 | 0
2018-04-22 02:17 | 206297.3 | 1920.001 | 3 | 27 | 4.400202 | 1.760844 | 1.730829 | 0 | 7.475428 | 0
2018-04-22 02:19 | 206417.3 | 2040.0001 | 3 | 27 | 4.400198 | 1.666383 | 1.787919 | 0 | 7.726637 | 0
2018-04-22 02:21 | 206537.3 | 2160.0002 | 3 | 27 | 4.400216 | 1.578647 | 1.84197 | 0 | 7.964471 | 0
2018-04-22 02:23 | 206657.3 | 2280.0009 | 3 | 27 | 4.400186 | 1.496934 | 1.893211 | 0 | 8.189939 | 0
2018-04-22 02:25 | 206777.3 | 2400.0009 | 3 | 27 | 4.400184 | 1.420096 | 1.941804 | 0 | 8.403758 | 0
2018-04-22 02:27 | 206897.3 | 2520.0001 | 3 | 27 | 4.400182 | 1.346851 | 1.987911 | 0 | 8.606634 | 0
2018-04-22 02:29 | 207017.3 | 2640.0001 | 3 | 27 | 4.400209 | 1.278173 | 2.031638 | 0 | 8.799039 | 0
2018-04-22 02:31 | 207137.3 | 2760.001 | 3 | 27 | 4.4002 | 1.210876 | 2.073107 | 0 | 8.981509 | 0
2018-04-22 02:33 | 207257.3 | 2880.0001 | 3 | 27 | 4.400172 | 1.147573 | 2.112403 | 0 | 9.154419 | 0
2018-04-22 02:35 | 207377.3 | 3000.001 | 3 | 27 | 4.400184 | 1.088292 | 2.149647 | 0 | 9.3183 | 0
2018-04-22 02:37 | 207497.3 | 3120.0009 | 3 | 27 | 4.400148 | 1.030212 | 2.184945 | 0 | 9.473617 | 0
2018-04-22 02:39 | 207617.3 | 3240.0009 | 3 | 27 | 4.400144 | 0.9747181 | 2.218353 | 0 | 9.620617 | 0
2018-04-22 02:41 | 207737.3 | 3360.0009 | 3 | 27 | 4.400188 | 0.9230709 | 2.249973 | 0 | 9.759749 | 0
2018-04-22 02:43 | 207857.3 | 3480.0009 | 3 | 27 | 4.400127 | 0.8726149 | 2.279887 | 0 | 9.891376 | 0
2018-04-22 02:45 | 207977.3 | 3600.0001 | 3 | 27 | 4.400197 | 0.8263216 | 2.308183 | 0 | 10.01588 | 0
2018-04-22 02:47 | 208097.3 | 3720.0009 | 3 | 27 | 4.400156 | 0.7813683 | 2.334962 | 0 | 10.13371 | 0
2018-04-22 02:49 | 208217.3 | 3840.001 | 3 | 27 | 4.400154 | 0.7372437 | 2.360259 | 0 | 10.24502 | 0
2018-04-22 02:51 | 208337.3 | 3960.0001 | 3 | 27 | 4.40013 | 0.6956158 | 2.384135 | 0 | 10.35008 | 0
2018-04-22 02:53 | 208457.3 | 4080.0009 | 3 | 27 | 4.400176 | 0.6573906 | 2.406679 | 0 | 10.44928 | 0
2018-04-22 02:53 | 208472 | 4094.7688 | 3 | 27 | 4.400095 | 0.6519985 | 2.409365 | 0 | 10.4611 | 0
2018-04-22 02:55 | 208592.1 | 119.9999 | 4 | 27 | 4.286798 | 0 | 2.409365 | 0 | 10.4611 | 0
2018-04-22 02:57 | 208712.1 | 240.0007 | 4 | 27 | 4.275043 | 0 | 2.409365 | 0 | 10.4611 | 0
2018-04-22 02:58 | 208772.1 | 300.0022 | 4 | 27 | 4.271961 | 0 | 2.409365 | 0 | 10.4611 | 0
2018-04-22 03:00 | 208892.2 | 120.0009 | 5 | 27 | 3.815526 | -3.260049 | 2.409365 | 0.1086586 | 10.4611 | 0.4208293
2018-04-22 03:02 | 209012.2 | 240.0001 | 5 | 27 | 3.763589 | -3.259998 | 2.409365 | 0.2173212 | 10.4611 | 0.8324717
2018-04-22 03:04 | 209132.2 | 360.0009 | 5 | 27 | 3.716975 | -3.259976 | 2.409365 | 0.32598 | 10.4611 | 1.238875
2018-04-22 03:06 | 209252.2 | 480.0001 | 5 | 27 | 3.670949 | -3.260018 | 2.409365 | 0.4346446 | 10.4611 | 1.640268
2018-04-22 03:08 | 209372.2 | 600.0009 | 5 | 27 | 3.62646 | -3.260045 | 2.409365 | 0.5433065 | 10.4611 | 2.036718
2018-04-22 03:10 | 209492.2 | 720.0009 | 5 | 27 | 3.584914 | -3.259961 | 2.409365 | 0.651976 | 10.4611 | 2.428518
2018-04-22 03:12 | 209612.2 | 840.0001 | 5 | 27 | 3.546802 | -3.260082 | 2.409365 | 0.7606344 | 10.4611 | 2.81595
2018-04-22 03:14 | 209732.2 | 960.001 | 5 | 27 | 3.511982 | -3.26001 | 2.409365 | 0.8693041 | 10.4611 | 3.199455
2018-04-22 03:16 | 209852.2 | 1080.0001 | 5 | 27 | 3.479805 | -3.259976 | 2.409365 | 0.9779549 | 10.4611 | 3.57927
2018-04-22 03:18 | 209972.2 | 1200.001 | 5 | 27 | 3.450018 | -3.260065 | 2.409365 | 1.086626 | 10.4611 | 3.955788
2018-04-22 03:20 | 210092.2 | 1320.0001 | 5 | 27 | 3.421853 | -3.26 | 2.409365 | 1.195276 | 10.4611 | 4.329097
2018-04-22 03:22 | 210212.2 | 1440.0009 | 5 | 27 | 3.395416 | -3.260023 | 2.409365 | 1.303956 | 10.4611 | 4.699538
2018-04-22 03:24 | 210332.2 | 1560.0002 | 5 | 27 | 3.370327 | -3.25997 | 2.409365 | 1.412606 | 10.4611 | 5.067076
2018-04-22 03:26 | 210452.2 | 1680.0009 | 5 | 27 | 3.345466 | -3.26001 | 2.409365 | 1.521282 | 10.4611 | 5.432005
2018-04-22 03:28 | 210572.2 | 1800.0002 | 5 | 27 | 3.319932 | -3.260027 | 2.409365 | 1.62995 | 10.4611 | 5.794185
2018-04-22 03:30 | 210692.2 | 1920.0002 | 5 | 27 | 3.293351 | -3.259976 | 2.409365 | 1.738606 | 10.4611 | 6.153478
2018-04-22 03:32 | 210812.2 | 2040.0002 | 5 | 27 | 3.264901 | -3.260096 | 2.409365 | 1.847274 | 10.4611 | 6.509836
2018-04-22 03:34 | 210932.2 | 2160.0009 | 5 | 27 | 3.23219 | -3.2601 | 2.409365 | 1.955946 | 10.4611 | 6.862911
2018-04-22 03:36 | 211052.2 | 2280.0009 | 5 | 27 | 3.194608 | -3.260096 | 2.409365 | 2.064596 | 10.4611 | 7.212099
2018-04-22 03:38 | 211172.2 | 2400.001 | 5 | 27 | 3.14922 | -3.260038 | 2.409365 | 2.173272 | 10.4611 | 7.556888
2018-04-22 03:40 | 211292.2 | 2520.0001 | 5 | 27 | 3.091645 | -3.260104 | 2.409365 | 2.281941 | 10.4611 | 7.896102
2018-04-22 03:42 | 211412.2 | 2640.0002 | 5 | 27 | 3.01609 | -3.260009 | 2.409365 | 2.390601 | 10.4611 | 8.228148
2018-04-22 03:42 | 211433 | 2660.8696 | 5 | 27 | 3 | -3.26001 | 2.409365 | 2.409501 | 10.4611 | 8.285003
2018-04-22 03:44 | 211553.1 | 120.0008 | 6 | 27 | 3.65383 | 0 | 2.409365 | 2.409501 | 10.4611 | 8.285003
2018-04-22 03:46 | 211673.1 | 240.0008 | 6 | 27 | 3.686683 | 0 | 2.409365 | 2.409501 | 10.4611 | 8.285003
2018-04-22 03:47 | 211733.1 | 300.0014 | 6 | 27 | 3.692873 | 0 | 2.409365 | 2.409501 | 10.4611 | 8.285003
2018-04-22 03:47 | 211733.1 | 0.0028 | 7 | 28 | 3.69267 | 0 | 0 | 0 | 0 | 0
2018-04-22 03:49 | 211853.2 | 120.001 | 2 | 28 | 4.200284 | 3.61926 | 0.1379378 | 0 | 0.578217 | 0
2018-04-22 03:51 | 211963.9 | 230.7449 | 2 | 28 | 4.200261 | 3.259974 | 0.2433154 | 0 | 1.02083 | 0
2018-04-22 03:53 | 212083.9 | 120.0009 | 3 | 28 | 4.22492 | 3.260091 | 0.351569 | 0 | 1.476852 | 0
2018-04-22 03:55 | 212203.9 | 240.0001 | 3 | 28 | 4.245105 | 3.259995 | 0.4602537 | 0 | 1.937162 | 0
2018-04-22 03:57 | 212323.9 | 360.0017 | 3 | 28 | 4.265334 | 3.260013 | 0.5689155 | 0 | 2.399524 | 0
2018-04-22 03:59 | 212443.9 | 480.0001 | 3 | 28 | 4.288738 | 3.26006 | 0.6775774 | 0 | 2.864246 | 0
2018-04-22 04:01 | 212563.9 | 600.0001 | 3 | 28 | 4.315012 | 3.260051 | 0.7862437 | 0 | 3.331686 | 0
2018-04-22 04:03 | 212683.9 | 720.0009 | 3 | 28 | 4.345037 | 3.260142 | 0.8949075 | 0 | 3.802178 | 0
2018-04-22 04:05 | 212803.9 | 840.0001 | 3 | 28 | 4.377367 | 3.260072 | 1.003568 | 0 | 4.276053 | 0
2018-04-22 04:07 | 212923.9 | 960.0001 | 3 | 28 | 4.400221 | 3.150174 | 1.111607 | 0 | 4.750599 | 0
2018-04-22 04:09 | 213043.9 | 1080.0018 | 3 | 28 | 4.400227 | 2.875985 | 1.211952 | 0 | 5.192139 | 0
2018-04-22 04:11 | 213163.9 | 1200.0001 | 3 | 28 | 4.400218 | 2.638804 | 1.303745 | 0 | 5.596048 | 0
2018-04-22 04:13 | 213283.9 | 1320.0009 | 3 | 28 | 4.400212 | 2.436936 | 1.388266 | 0 | 5.967959 | 0
2018-04-22 04:15 | 213403.9 | 1440.0008 | 3 | 28 | 4.400232 | 2.260215 | 1.466463 | 0 | 6.312045 | 0
2018-04-22 04:17 | 213523.9 | 1560.0008 | 3 | 28 | 4.400242 | 2.111032 | 1.539245 | 0 | 6.632301 | 0
2018-04-22 04:19 | 213643.9 | 1680.0008 | 3 | 28 | 4.400177 | 1.980945 | 1.607391 | 0 | 6.932156 | 0
2018-04-22 04:21 | 213763.9 | 1800 | 3 | 28 | 4.400229 | 1.866628 | 1.671479 | 0 | 7.214156 | 0
2018-04-22 04:23 | 213883.9 | 1920.0017 | 3 | 28 | 4.400185 | 1.762648 | 1.731931 | 0 | 7.480154 | 0
2018-04-22 04:25 | 214003.9 | 2040 | 3 | 28 | 4.400168 | 1.667686 | 1.789081 | 0 | 7.731624 | 0
2018-04-22 04:27 | 214123.9 | 2160.0009 | 3 | 28 | 4.400198 | 1.580235 | 1.843199 | 0 | 7.969756 | 0
2018-04-22 04:29 | 214243.9 | 2280.0008 | 3 | 28 | 4.400131 | 1.496753 | 1.894472 | 0 | 8.195362 | 0
2018-04-22 04:31 | 214363.9 | 2400.0001 | 3 | 28 | 4.400191 | 1.420503 | 1.943079 | 0 | 8.409241 | 0
2018-04-22 04:33 | 214483.9 | 2520.0008 | 3 | 28 | 4.4002 | 1.347448 | 1.989191 | 0 | 8.612142 | 0
2018-04-22 04:35 | 214603.9 | 2640.0008 | 3 | 28 | 4.400149 | 1.276924 | 2.032919 | 0 | 8.804553 | 0
2018-04-22 04:37 | 214723.9 | 2760 | 3 | 28 | 4.400111 | 1.210085 | 2.074371 | 0 | 8.986949 | 0
2018-04-22 04:39 | 214843.9 | 2880.0008 | 3 | 28 | 4.400132 | 1.148492 | 2.113686 | 0 | 9.159941 | 0
2018-04-22 04:41 | 214963.9 | 3000.0008 | 3 | 28 | 4.400174 | 1.088305 | 2.150958 | 0 | 9.323941 | 0
2018-04-22 04:43 | 215083.9 | 3120.0008 | 3 | 28 | 4.400198 | 1.030572 | 2.18625 | 0 | 9.479232 | 0
2018-04-22 04:45 | 215203.9 | 3240 | 3 | 28 | 4.400169 | 0.9751034 | 2.21966 | 0 | 9.626241 | 0
2018-04-22 04:47 | 215323.9 | 3360.0008 | 3 | 28 | 4.400197 | 0.9234324 | 2.251285 | 0 | 9.765399 | 0
2018-04-22 04:49 | 215443.9 | 3480.0008 | 3 | 28 | 4.400146 | 0.8740845 | 2.281226 | 0 | 9.897141 | 0
2018-04-22 04:51 | 215563.9 | 3600.0009 | 3 | 28 | 4.400127 | 0.8266392 | 2.309569 | 0 | 10.02185 | 0
2018-04-22 04:53 | 215683.9 | 3720.0008 | 3 | 28 | 4.400168 | 0.7813444 | 2.336356 | 0 | 10.13972 | 0
2018-04-22 04:55 | 215803.9 | 3840.0001 | 3 | 28 | 4.400162 | 0.737689 | 2.36166 | 0 | 10.25106 | 0
2018-04-22 04:57 | 215923.9 | 3960.0017 | 3 | 28 | 4.400149 | 0.6962194 | 2.385544 | 0 | 10.35615 | 0
2018-04-22 04:59 | 216043.9 | 4080.0008 | 3 | 28 | 4.400114 | 0.6565313 | 2.408079 | 0 | 10.45531 | 0
2018-04-22 05:00 | 216060.1 | 4096.1678 | 3 | 28 | 4.400188 | 0.6519985 | 2.411019 | 0 | 10.46825 | 0
2018-04-22 05:02 | 216180.1 | 119.9999 | 4 | 28 | 4.287203 | 0 | 2.411019 | 0 | 10.46825 | 0
2018-04-22 05:04 | 216300.1 | 239.9999 | 4 | 28 | 4.275508 | 0 | 2.411019 | 0 | 10.46825 | 0
2018-04-22 05:05 | 216360.1 | 300.0014 | 4 | 28 | 4.272482 | 0 | 2.411019 | 0 | 10.46825 | 0
2018-04-22 05:07 | 216480.2 | 120.001 | 5 | 28 | 3.816356 | -3.260072 | 2.411019 | 0.1086591 | 10.46825 | 0.4209076
2018-04-22 05:09 | 216600.2 | 240.001 | 5 | 28 | 3.764804 | -3.260143 | 2.411019 | 0.2173222 | 10.46825 | 0.8326689
2018-04-22 05:11 | 216720.2 | 360.001 | 5 | 28 | 3.718001 | -3.259987 | 2.411019 | 0.3259782 | 10.46825 | 1.239188
2018-04-22 05:13 | 216840.2 | 480.0002 | 5 | 28 | 3.671967 | -3.26002 | 2.411019 | 0.4346451 | 10.46825 | 1.640705
2018-04-22 05:15 | 216960.2 | 600.0003 | 5 | 28 | 3.627637 | -3.260025 | 2.411019 | 0.5433139 | 10.46825 | 2.037307
2018-04-22 05:17 | 217080.2 | 720.0002 | 5 | 28 | 3.585976 | -3.259985 | 2.411019 | 0.6519709 | 10.46825 | 2.429184
2018-04-22 05:19 | 217200.2 | 840.0002 | 5 | 28 | 3.54776 | -3.260023 | 2.411019 | 0.7606414 | 10.46825 | 2.816767
2018-04-22 05:21 | 217320.2 | 960.0002 | 5 | 28 | 3.512714 | -3.260023 | 2.411019 | 0.8693029 | 10.46825 | 3.200342
2018-04-22 05:23 | 217440.2 | 1080.001 | 5 | 28 | 3.480376 | -3.259963 | 2.411019 | 0.9779668 | 10.46825 | 3.580268
2018-04-22 05:25 | 217560.2 | 1200.0002 | 5 | 28 | 3.450109 | -3.259933 | 2.411019 | 1.086621 | 10.46825 | 3.956757
2018-04-22 05:27 | 217680.2 | 1320.0002 | 5 | 28 | 3.422047 | -3.260018 | 2.411019 | 1.195283 | 10.46825 | 4.330112
2018-04-22 05:29 | 217800.2 | 1440.0011 | 5 | 28 | 3.395935 | -3.260009 | 2.411019 | 1.303948 | 10.46825 | 4.700541
2018-04-22 05:31 | 217920.2 | 1560.0011 | 5 | 28 | 3.37075 | -3.259972 | 2.411019 | 1.412619 | 10.46825 | 5.068204
2018-04-22 05:33 | 218040.2 | 1680.001 | 5 | 28 | 3.345894 | -3.25995 | 2.411019 | 1.521285 | 10.46825 | 5.433155
2018-04-22 05:35 | 218160.2 | 1800.0002 | 5 | 28 | 3.320397 | -3.260034 | 2.411019 | 1.629933 | 10.46825 | 5.795307
2018-04-22 05:37 | 218280.2 | 1920.0002 | 5 | 28 | 3.293914 | -3.260015 | 2.411019 | 1.738608 | 10.46825 | 6.154721
2018-04-22 05:39 | 218400.2 | 2040.0011 | 5 | 28 | 3.26575 | -3.260029 | 2.411019 | 1.847264 | 10.46825 | 6.511118
2018-04-22 05:41 | 218520.2 | 2160.0003 | 5 | 28 | 3.23355 | -3.260036 | 2.411019 | 1.955941 | 10.46825 | 6.864318
2018-04-22 05:43 | 218640.2 | 2280.0011 | 5 | 28 | 3.195383 | -3.260102 | 2.411019 | 2.064608 | 10.46825 | 7.213691
2018-04-22 05:45 | 218760.2 | 2400.0003 | 5 | 28 | 3.149908 | -3.260093 | 2.411019 | 2.173266 | 10.46825 | 7.558505
2018-04-22 05:47 | 218880.2 | 2520.0011 | 5 | 28 | 3.093002 | -3.260109 | 2.411019 | 2.281921 | 10.46825 | 7.897802
2018-04-22 05:49 | 219000.2 | 2640.0011 | 5 | 28 | 3.017042 | -3.260034 | 2.411019 | 2.390602 | 10.46825 | 8.230052
2018-04-22 05:49 | 219022.2 | 2661.9633 | 5 | 28 | 2.999995 | -3.260119 | 2.411019 | 2.410491 | 10.46825 | 8.289886
2018-04-22 05:51 | 219142.2 | 120.0011 | 6 | 28 | 3.6538 | 0 | 2.411019 | 2.410491 | 10.46825 | 8.289886
2018-04-22 05:53 | 219262.2 | 240.0003 | 6 | 28 | 3.686656 | 0 | 2.411019 | 2.410491 | 10.46825 | 8.289886
2018-04-22 05:54 | 219322.2 | 300.0041 | 6 | 28 | 3.692861 | 0 | 2.411019 | 2.410491 | 10.46825 | 8.289886
2018-04-22 05:54 | 219322.3 | 0.0027 | 7 | 29 | 3.692763 | 0 | 0 | 0 | 0 | 0
2018-04-22 05:56 | 219442.3 | 120.001 | 2 | 29 | 4.200246 | 3.617845 | 0.1379058 | 0 | 0.5780812 | 0
2018-04-22 05:58 | 219552.7 | 230.3248 | 2 | 29 | 4.200245 | 3.259995 | 0.2428523 | 0 | 1.018884 | 0
2018-04-22 06:00 | 219672.7 | 120.0001 | 3 | 29 | 4.225219 | 3.260028 | 0.3511221 | 0 | 1.47499 | 0
2018-04-22 06:02 | 219792.7 | 240.0017 | 3 | 29 | 4.245293 | 3.260104 | 0.4597854 | 0 | 1.935218 | 0
2018-04-22 06:04 | 219912.7 | 360.0001 | 3 | 29 | 4.265693 | 3.260034 | 0.5684463 | 0 | 2.397607 | 0
2018-04-22 06:06 | 220032.7 | 480.0009 | 3 | 29 | 4.289193 | 3.260028 | 0.6771274 | 0 | 2.862455 | 0
2018-04-22 06:08 | 220152.7 | 600.0017 | 3 | 29 | 4.315925 | 3.260055 | 0.785791 | 0 | 3.329955 | 0
2018-04-22 06:10 | 220272.7 | 720.0001 | 3 | 29 | 4.345489 | 3.259992 | 0.8944454 | 0 | 3.800483 | 0
2018-04-22 06:12 | 220392.7 | 840.0017 | 3 | 29 | 4.377293 | 3.260041 | 1.003109 | 0 | 4.274392 | 0
2018-04-22 06:14 | 220512.7 | 960.0009 | 3 | 29 | 4.400261 | 3.146825 | 1.111128 | 0 | 4.748856 | 0
2018-04-22 06:16 | 220632.7 | 1080.0008 | 3 | 29 | 4.400224 | 2.870536 | 1.211282 | 0 | 5.189559 | 0
2018-04-22 06:18 | 220752.7 | 1200 | 3 | 29 | 4.400269 | 2.633317 | 1.302884 | 0 | 5.592628 | 0
2018-04-22 06:20 | 220872.7 | 1320.0001 | 3 | 29 | 4.400238 | 2.432006 | 1.38721 | 0 | 5.963683 | 0
2018-04-22 06:22 | 220992.7 | 1440 | 3 | 29 | 4.400169 | 2.257865 | 1.465308 | 0 | 6.307331 | 0
2018-04-22 06:24 | 221112.7 | 1560.0009 | 3 | 29 | 4.400244 | 2.109448 | 1.538034 | 0 | 6.627339 | 0
2018-04-22 06:26 | 221232.7 | 1680.0009 | 3 | 29 | 4.400209 | 1.979772 | 1.606137 | 0 | 6.927005 | 0
2018-04-22 06:28 | 221352.7 | 1800.0008 | 3 | 29 | 4.400207 | 1.863822 | 1.670145 | 0 | 7.208652 | 0
2018-04-22 06:30 | 221472.7 | 1920.0008 | 3 | 29 | 4.400197 | 1.758729 | 1.730481 | 0 | 7.474143 | 0
2018-04-22 06:32 | 221592.7 | 2040.0008 | 3 | 29 | 4.400182 | 1.664026 | 1.787488 | 0 | 7.724982 | 0
2018-04-22 06:34 | 221712.7 | 2160.0009 | 3 | 29 | 4.400164 | 1.576641 | 1.84148 | 0 | 7.962556 | 0
2018-04-22 06:36 | 221832.7 | 2280.0017 | 3 | 29 | 4.400175 | 1.495436 | 1.892656 | 0 | 8.187742 | 0
2018-04-22 06:38 | 221952.7 | 2400.0008 | 3 | 29 | 4.400198 | 1.420443 | 1.941232 | 0 | 8.401483 | 0
2018-04-22 06:40 | 222072.7 | 2520.0009 | 3 | 29 | 4.400136 | 1.346078 | 1.987332 | 0 | 8.604329 | 0
2018-04-22 06:42 | 222192.7 | 2640.0001 | 3 | 29 | 4.400185 | 1.27654 | 2.031028 | 0 | 8.7966 | 0
2018-04-22 06:44 | 222312.7 | 2760.0001 | 3 | 29 | 4.400154 | 1.210546 | 2.072462 | 0 | 8.978916 | 0
2018-04-22 06:46 | 222432.7 | 2880.0009 | 3 | 29 | 4.400146 | 1.147476 | 2.111752 | 0 | 9.151798 | 0
2018-04-22 06:48 | 222552.7 | 3000.0008 | 3 | 29 | 4.400125 | 1.086905 | 2.148991 | 0 | 9.315658 | 0
2018-04-22 06:50 | 222672.7 | 3120.0009 | 3 | 29 | 4.40011 | 1.029513 | 2.184258 | 0 | 9.470839 | 0
2018-04-22 06:52 | 222792.7 | 3240.0008 | 3 | 29 | 4.400184 | 0.9754648 | 2.217669 | 0 | 9.617849 | 0
2018-04-22 06:54 | 222912.7 | 3360.0009 | 3 | 29 | 4.40016 | 0.9230509 | 2.249289 | 0 | 9.756983 | 0
2018-04-22 06:56 | 223032.7 | 3480.0008 | 3 | 29 | 4.400145 | 0.8737698 | 2.279225 | 0 | 9.888703 | 0
2018-04-22 06:58 | 223152.7 | 3600.0008 | 3 | 29 | 4.400191 | 0.8266544 | 2.307556 | 0 | 10.01336 | 0
2018-04-22 07:00 | 223272.7 | 3720 | 3 | 29 | 4.400121 | 0.7809496 | 2.334343 | 0 | 10.13123 | 0
2018-04-22 07:02 | 223392.7 | 3840 | 3 | 29 | 4.400143 | 0.7385464 | 2.35966 | 0 | 10.24263 | 0
2018-04-22 07:04 | 223512.7 | 3960.0017 | 3 | 29 | 4.400125 | 0.6976385 | 2.383592 | 0 | 10.34793 | 0
2018-04-22 07:06 | 223632.7 | 4080.0016 | 3 | 29 | 4.400155 | 0.6583319 | 2.406185 | 0 | 10.44735 | 0
2018-04-22 07:06 | 223652.8 | 4100.1198 | 3 | 29 | 4.400136 | 0.6519976 | 2.409848 | 0 | 10.46346 | 0
2018-04-22 07:08 | 223772.8 | 119.9999 | 4 | 29 | 4.286999 | 0 | 2.409848 | 0 | 10.46346 | 0
2018-04-22 07:10 | 223892.8 | 239.9999 | 4 | 29 | 4.275302 | 0 | 2.409848 | 0 | 10.46346 | 0
2018-04-22 07:11 | 223952.8 | 300.0014 | 4 | 29 | 4.272207 | 0 | 2.409848 | 0 | 10.46346 | 0
2018-04-22 07:13 | 224072.9 | 120.0002 | 5 | 29 | 3.815553 | -3.260108 | 2.409848 | 0.10865 | 10.46346 | 0.420794
2018-04-22 07:15 | 224192.9 | 240.0002 | 5 | 29 | 3.763992 | -3.259994 | 2.409848 | 0.2173163 | 10.46346 | 0.832479
2018-04-22 07:17 | 224312.9 | 360.0002 | 5 | 29 | 3.717598 | -3.260034 | 2.409848 | 0.325989 | 10.46346 | 1.23899
2018-04-22 07:19 | 224432.9 | 480.0002 | 5 | 29 | 3.671717 | -3.26006 | 2.409848 | 0.434639 | 10.46346 | 1.640417
2018-04-22 07:21 | 224552.9 | 600.0003 | 5 | 29 | 3.626957 | -3.260045 | 2.409848 | 0.543309 | 10.46346 | 2.036974
2018-04-22 07:23 | 224672.9 | 720.0011 | 5 | 29 | 3.585086 | -3.259961 | 2.409848 | 0.6519856 | 10.46346 | 2.428835
2018-04-22 07:25 | 224792.9 | 840.001 | 5 | 29 | 3.547301 | -3.260119 | 2.409848 | 0.7606404 | 10.46346 | 2.816273
2018-04-22 07:27 | 224912.9 | 960.0011 | 5 | 29 | 3.512528 | -3.260129 | 2.409848 | 0.8693065 | 10.46346 | 3.199838
2018-04-22 07:29 | 225032.9 | 1080.001 | 5 | 29 | 3.480186 | -3.260074 | 2.409848 | 0.9779687 | 10.46346 | 3.579743
2018-04-22 07:31 | 225152.9 | 1200.0011 | 5 | 29 | 3.450123 | -3.260071 | 2.409848 | 1.086641 | 10.46346 | 3.956287
2018-04-22 07:33 | 225272.9 | 1320.0002 | 5 | 29 | 3.422064 | -3.260057 | 2.409848 | 1.195308 | 10.46346 | 4.329661
2018-04-22 07:35 | 225392.9 | 1440.0003 | 5 | 29 | 3.395629 | -3.260119 | 2.409848 | 1.303969 | 10.46346 | 4.700049
2018-04-22 07:37 | 225512.9 | 1560.0011 | 5 | 29 | 3.370606 | -3.260093 | 2.409848 | 1.41264 | 10.46346 | 5.067687
2018-04-22 07:39 | 225632.9 | 1680.001 | 5 | 29 | 3.345666 | -3.260143 | 2.409848 | 1.521304 | 10.46346 | 5.432596
2018-04-22 07:41 | 225752.9 | 1800.0002 | 5 | 29 | 3.319957 | -3.260058 | 2.409848 | 1.629974 | 10.46346 | 5.794784
2018-04-22 07:43 | 225872.9 | 1920.001 | 5 | 29 | 3.293613 | -3.260072 | 2.409848 | 1.738639 | 10.46346 | 6.154125
2018-04-22 07:45 | 225992.9 | 2040.0011 | 5 | 29 | 3.265407 | -3.260122 | 2.409848 | 1.847304 | 10.46346 | 6.51052
2018-04-22 07:47 | 226112.9 | 2160.0004 | 5 | 29 | 3.233004 | -3.260148 | 2.409848 | 1.955976 | 10.46346 | 6.863655
2018-04-22 07:49 | 226232.9 | 2280.0003 | 5 | 29 | 3.195135 | -3.260122 | 2.409848 | 2.064637 | 10.46346 | 7.212953
2018-04-22 07:51 | 226352.9 | 2400.0003 | 5 | 29 | 3.14937 | -3.260087 | 2.409848 | 2.173308 | 10.46346 | 7.557775
2018-04-22 07:53 | 226472.9 | 2520.0003 | 5 | 29 | 3.092196 | -3.260023 | 2.409848 | 2.281956 | 10.46346 | 7.896988
2018-04-22 07:55 | 226592.9 | 2640.0011 | 5 | 29 | 3.016387 | -3.260091 | 2.409848 | 2.390623 | 10.46346 | 8.229099
2018-04-22 07:55 | 226613.9 | 2661.0209 | 5 | 29 | 2.999999 | -3.26008 | 2.409848 | 2.409665 | 10.46346 | 8.286385
2018-04-22 07:57 | 226734 | 120.001 | 6 | 29 | 3.653638 | 0 | 2.409848 | 2.409665 | 10.46346 | 8.286385
2018-04-22 07:59 | 226854 | 240.0001 | 6 | 29 | 3.686543 | 0 | 2.409848 | 2.409665 | 10.46346 | 8.286385
2018-04-22 08:00 | 226914 | 300.0032 | 6 | 29 | 3.692774 | 0 | 2.409848 | 2.409665 | 10.46346 | 8.286385
2018-04-22 08:00 | 226914 | 0.0029 | 7 | 30 | 3.692794 | 0 | 0 | 0 | 0 | 0
2018-04-22 08:02 | 227034.1 | 120.001 | 2 | 30 | 4.200284 | 3.619624 | 0.1379353 | 1.751e-09 | 0.5782005 | 6.466e-09
2018-04-22 08:04 | 227144.2 | 230.1065 | 2 | 30 | 4.200209 | 3.259986 | 0.2426961 | 1.751e-09 | 1.018223 | 6.466e-09
2018-04-22 08:06 | 227264.2 | 120 | 3 | 30 | 4.224924 | 3.260077 | 0.3509573 | 1.751e-09 | 1.474269 | 6.466e-09
2018-04-22 08:08 | 227384.2 | 240.0009 | 3 | 30 | 4.244803 | 3.260036 | 0.4596267 | 1.751e-09 | 1.934489 | 6.466e-09
2018-04-22 08:10 | 227504.2 | 360.0009 | 3 | 30 | 4.26535 | 3.260036 | 0.5682932 | 1.751e-09 | 2.396847 | 6.466e-09
2018-04-22 08:12 | 227624.2 | 480.0001 | 3 | 30 | 4.288957 | 3.26006 | 0.6769615 | 1.751e-09 | 2.861609 | 6.466e-09
2018-04-22 08:14 | 227744.2 | 600.0001 | 3 | 30 | 4.315727 | 3.2601 | 0.785614 | 1.751e-09 | 3.329041 | 6.466e-09
2018-04-22 08:16 | 227864.2 | 720.0001 | 3 | 30 | 4.34518 | 3.260108 | 0.8942794 | 1.751e-09 | 3.799585 | 6.466e-09
2018-04-22 08:18 | 227984.2 | 840.0008 | 3 | 30 | 4.377044 | 3.260072 | 1.002952 | 1.751e-09 | 4.2735 | 6.466e-09
2018-04-22 08:20 | 228104.2 | 960 | 3 | 30 | 4.400223 | 3.154752 | 1.11107 | 1.751e-09 | 4.748369 | 6.466e-09
2018-04-22 08:22 | 228224.2 | 1080 | 3 | 30 | 4.400259 | 2.878947 | 1.211517 | 1.751e-09 | 5.190359 | 6.466e-09
2018-04-22 08:24 | 228344.2 | 1200.0001 | 3 | 30 | 4.40021 | 2.639695 | 1.303397 | 1.751e-09 | 5.594655 | 6.466e-09
2018-04-22 08:26 | 228464.2 | 1320.0002 | 3 | 30 | 4.400163 | 2.434867 | 1.387873 | 1.751e-09 | 5.966368 | 6.466e-09
2018-04-22 08:28 | 228584.2 | 1440.0001 | 3 | 30 | 4.400224 | 2.259742 | 1.466043 | 1.751e-09 | 6.310333 | 6.466e-09
2018-04-22 08:30 | 228704.2 | 1560.0008 | 3 | 30 | 4.400192 | 2.110127 | 1.538799 | 1.751e-09 | 6.63047 | 6.466e-09
2018-04-22 08:32 | 228824.2 | 1680.0008 | 3 | 30 | 4.400165 | 1.980025 | 1.606921 | 1.751e-09 | 6.93022 | 6.466e-09
2018-04-22 08:34 | 228944.2 | 1800.0008 | 3 | 30 | 4.400194 | 1.864247 | 1.670949 | 1.751e-09 | 7.211958 | 6.466e-09
2018-04-22 08:36 | 229064.2 | 1920 | 3 | 30 | 4.400177 | 1.760242 | 1.731324 | 1.751e-09 | 7.477619 | 6.466e-09
2018-04-22 08:38 | 229184.2 | 2040.0008 | 3 | 30 | 4.400115 | 1.665049 | 1.788397 | 1.751e-09 | 7.728748 | 6.466e-09
2018-04-22 08:40 | 229304.2 | 2160.0001 | 3 | 30 | 4.400197 | 1.578257 | 1.842438 | 1.751e-09 | 7.966537 | 6.466e-09
2018-04-22 08:42 | 229424.2 | 2280.0008 | 3 | 30 | 4.40022 | 1.497342 | 1.893665 | 1.751e-09 | 8.191945 | 6.466e-09
2018-04-22 08:44 | 229544.2 | 2400.0001 | 3 | 30 | 4.400197 | 1.419765 | 1.942252 | 1.751e-09 | 8.405736 | 6.466e-09
2018-04-22 08:46 | 229664.2 | 2520.0008 | 3 | 30 | 4.400141 | 1.345547 | 1.988327 | 1.751e-09 | 8.608474 | 6.466e-09
2018-04-22 08:48 | 229784.2 | 2640.0016 | 3 | 30 | 4.400195 | 1.275855 | 2.032005 | 1.751e-09 | 8.800666 | 6.466e-09
2018-04-22 08:50 | 229904.2 | 2760.0008 | 3 | 30 | 4.400177 | 1.209587 | 2.073413 | 1.751e-09 | 8.982867 | 6.466e-09
2018-04-22 08:52 | 230024.2 | 2880 | 3 | 30 | 4.400136 | 1.146301 | 2.112671 | 1.751e-09 | 9.155606 | 6.466e-09
2018-04-22 08:54 | 230144.2 | 3000.0009 | 3 | 30 | 4.400115 | 1.08613 | 2.149883 | 1.751e-09 | 9.319346 | 6.466e-09
2018-04-22 08:56 | 230264.2 | 3120.0017 | 3 | 30 | 4.400144 | 1.029111 | 2.185138 | 1.751e-09 | 9.474474 | 6.466e-09
2018-04-22 08:58 | 230384.2 | 3240.0001 | 3 | 30 | 4.400171 | 0.9747753 | 2.21853 | 1.751e-09 | 9.621404 | 6.466e-09
2018-04-22 09:00 | 230504.2 | 3360 | 3 | 30 | 4.400165 | 0.9217443 | 2.250128 | 1.751e-09 | 9.760442 | 6.466e-09
2018-04-22 09:02 | 230624.2 | 3480.0008 | 3 | 30 | 4.400184 | 0.8721809 | 2.280011 | 1.751e-09 | 9.891931 | 6.466e-09
2018-04-22 09:04 | 230744.2 | 3600.0001 | 3 | 30 | 4.400144 | 0.8251905 | 2.308288 | 1.751e-09 | 10.01635 | 6.466e-09
2018-04-22 09:06 | 230864.2 | 3720 | 3 | 30 | 4.400144 | 0.7804775 | 2.335042 | 1.751e-09 | 10.13407 | 6.466e-09
2018-04-22 09:08 | 230984.2 | 3840.0009 | 3 | 30 | 4.400105 | 0.7365627 | 2.36032 | 1.751e-09 | 10.2453 | 6.466e-09
2018-04-22 09:10 | 231104.2 | 3960 | 3 | 30 | 4.400121 | 0.6958408 | 2.384194 | 1.751e-09 | 10.35035 | 6.466e-09
2018-04-22 09:12 | 231224.2 | 4080.0008 | 3 | 30 | 4.400041 | 0.6557779 | 2.406733 | 1.751e-09 | 10.44952 | 6.466e-09
2018-04-22 09:12 | 231239.6 | 4095.3727 | 3 | 30 | 4.400163 | 0.6519957 | 2.409525 | 1.751e-09 | 10.46181 | 6.466e-09
2018-04-22 09:15 | 231359.6 | 120.0007 | 4 | 30 | 4.286943 | 0 | 2.409525 | 1.751e-09 | 10.46181 | 6.466e-09
2018-04-22 09:17 | 231479.6 | 240.0007 | 4 | 30 | 4.275175 | 0 | 2.409525 | 1.751e-09 | 10.46181 | 6.466e-09
2018-04-22 09:18 | 231539.6 | 300.0022 | 4 | 30 | 4.272131 | 0 | 2.409525 | 1.751e-09 | 10.46181 | 6.466e-09
2018-04-22 09:20 | 231659.7 | 120.0002 | 5 | 30 | 3.815304 | -3.2601 | 2.409525 | 0.1086509 | 10.46181 | 0.4207762
2018-04-22 09:22 | 231779.7 | 240.0002 | 5 | 30 | 3.763792 | -3.260118 | 2.409525 | 0.2173277 | 10.46181 | 0.8324748
2018-04-22 09:24 | 231899.7 | 360.0011 | 5 | 30 | 3.717031 | -3.260058 | 2.409525 | 0.3259816 | 10.46181 | 1.238884
2018-04-22 09:26 | 232019.7 | 480.001 | 5 | 30 | 3.671072 | -3.260131 | 2.409525 | 0.4346561 | 10.46181 | 1.640331
2018-04-22 09:28 | 232139.7 | 600.001 | 5 | 30 | 3.62634 | -3.260007 | 2.409525 | 0.5433196 | 10.46181 | 2.036794
2018-04-22 09:30 | 232259.7 | 720.0002 | 5 | 30 | 3.584657 | -3.260136 | 2.409525 | 0.6519772 | 10.46181 | 2.428527
2018-04-22 09:32 | 232379.7 | 840.0002 | 5 | 30 | 3.546626 | -3.260062 | 2.409525 | 0.7606431 | 10.46181 | 2.815963
2018-04-22 09:34 | 232499.7 | 960.0002 | 5 | 30 | 3.51181 | -3.260018 | 2.409525 | 0.8693072 | 10.46181 | 3.199435
2018-04-22 09:36 | 232619.7 | 1080.0011 | 5 | 30 | 3.479606 | -3.260065 | 2.409525 | 0.97796 | 10.46181 | 3.579235
2018-04-22 09:38 | 232739.7 | 1200.0003 | 5 | 30 | 3.449704 | -3.260044 | 2.409525 | 1.086635 | 10.46181 | 3.955739
2018-04-22 09:40 | 232859.7 | 1320.0002 | 5 | 30 | 3.421463 | -3.260087 | 2.409525 | 1.195306 | 10.46181 | 4.329064
2018-04-22 09:42 | 232979.7 | 1440.0002 | 5 | 30 | 3.394912 | -3.260079 | 2.409525 | 1.303968 | 10.46181 | 4.699389
2018-04-22 09:44 | 233099.7 | 1560.0002 | 5 | 30 | 3.369352 | -3.260172 | 2.409525 | 1.412635 | 10.46181 | 5.066908
2018-04-22 09:46 | 233219.7 | 1680.0002 | 5 | 30 | 3.344298 | -3.260051 | 2.409525 | 1.521292 | 10.46181 | 5.431645
2018-04-22 09:48 | 233339.7 | 1800.0011 | 5 | 30 | 3.319082 | -3.260113 | 2.409525 | 1.629966 | 10.46181 | 5.793716
2018-04-22 09:50 | 233459.7 | 1920.001 | 5 | 30 | 3.292873 | -3.260129 | 2.409525 | 1.738619 | 10.46181 | 6.152934
2018-04-22 09:52 | 233579.7 | 2040.0003 | 5 | 30 | 3.263871 | -3.260124 | 2.409525 | 1.847303 | 10.46181 | 6.509268
2018-04-22 09:54 | 233699.7 | 2160.0011 | 5 | 30 | 3.2312 | -3.260111 | 2.409525 | 1.955972 | 10.46181 | 6.862222
2018-04-22 09:56 | 233819.7 | 2280.0003 | 5 | 30 | 3.193187 | -3.259873 | 2.409525 | 2.064637 | 10.46181 | 7.211337
2018-04-22 09:58 | 233939.7 | 2400.0003 | 5 | 30 | 3.148359 | -3.260129 | 2.409525 | 2.173306 | 10.46181 | 7.555993
2018-04-22 10:00 | 234059.7 | 2520.0002 | 5 | 30 | 3.090782 | -3.260113 | 2.409525 | 2.281973 | 10.46181 | 7.895129
2018-04-22 10:02 | 234179.7 | 2640.0003 | 5 | 30 | 3.013909 | -3.260034 | 2.409525 | 2.390622 | 10.46181 | 8.226978
2018-04-22 10:02 | 234197.6 | 2657.8961 | 5 | 30 | 2.999997 | -3.260036 | 2.409525 | 2.406846 | 10.46181 | 8.275761
2018-04-22 10:04 | 234317.6 | 120.0002 | 6 | 30 | 3.654026 | 0 | 2.409525 | 2.406846 | 10.46181 | 8.275761
2018-04-22 10:06 | 234437.6 | 240.001 | 6 | 30 | 3.686919 | 0 | 2.409525 | 2.406846 | 10.46181 | 8.275761
2018-04-22 10:07 | 234497.6 | 300.0016 | 6 | 30 | 3.693122 | 0 | 2.409525 | 2.406846 | 10.46181 | 8.275761
2018-04-22 10:07 | 234497.6429 | 0.0049 | 7 | 31 | 3.692898 | 0 | 0 | 0 | 0 | 0
2018-04-22 10:09 | 234617.7 | 120.0011 | 2 | 31 | 4.200231 | 3.611207 | 0.1377646 | 9.6e-11 | 0.5775043 | 3.54e-10
2018-04-22 10:11 | 234725.4 | 227.6538 | 2 | 31 | 4.200244 | 3.259988 | 0.2400726 | 9.6e-11 | 1.007224 | 3.54e-10
2018-04-22 10:13 | 234845.4 | 120.0001 | 3 | 31 | 4.225347 | 3.260076 | 0.3483461 | 9.6e-11 | 1.463349 | 3.54e-10
2018-04-22 10:15 | 234965.4 | 240.0008 | 3 | 31 | 4.245667 | 3.260066 | 0.4570101 | 9.6e-11 | 1.923615 | 3.54e-10
2018-04-22 10:17 | 235085.4 | 360 | 3 | 31 | 4.26595 | 3.260123 | 0.5656843 | 9.6e-11 | 2.386092 | 3.54e-10
2018-04-22 10:19 | 235205.4 | 480 | 3 | 31 | 4.289287 | 3.260085 | 0.6743367 | 9.6e-11 | 2.850837 | 3.54e-10
2018-04-22 10:21 | 235325.4 | 600 | 3 | 31 | 4.315744 | 3.260016 | 0.7830133 | 9.6e-11 | 3.318387 | 3.54e-10
2018-04-22 10:23 | 235445.4 | 720.0001 | 3 | 31 | 4.345166 | 3.260015 | 0.8916849 | 9.6e-11 | 3.788963 | 3.54e-10
2018-04-22 10:25 | 235565.4 | 840.0001 | 3 | 31 | 4.377326 | 3.260062 | 1.000351 | 9.6e-11 | 4.262865 | 3.54e-10
2018-04-22 10:27 | 235685.4 | 960 | 3 | 31 | 4.400227 | 3.148778 | 1.108386 | 9.6e-11 | 4.737391 | 3.54e-10
2018-04-22 10:29 | 235805.4 | 1080.0001 | 3 | 31 | 4.400243 | 2.870673 | 1.208602 | 9.6e-11 | 5.178363 | 3.54e-10
2018-04-22 10:31 | 235925.4 | 1200.0017 | 3 | 31 | 4.400187 | 2.631446 | 1.300211 | 9.6e-11 | 5.581465 | 3.54e-10
2018-04-22 10:33 | 236045.4 | 1320.0017 | 3 | 31 | 4.400236 | 2.430654 | 1.384498 | 9.6e-11 | 5.952347 | 3.54e-10
2018-04-22 10:35 | 236165.4 | 1440.0009 | 3 | 31 | 4.400213 | 2.258636 | 1.462568 | 9.6e-11 | 6.295872 | 3.54e-10
2018-04-22 10:37 | 236285.4 | 1560 | 3 | 31 | 4.400145 | 2.108359 | 1.535293 | 9.6e-11 | 6.615875 | 3.54e-10
2018-04-22 10:39 | 236405.4 | 1680.0009 | 3 | 31 | 4.400202 | 1.979718 | 1.603393 | 9.6e-11 | 6.915531 | 3.54e-10
2018-04-22 10:41 | 236525.4 | 1800.0008 | 3 | 31 | 4.400208 | 1.865473 | 1.667431 | 9.6e-11 | 7.197308 | 3.54e-10
2018-04-22 10:43 | 236645.4 | 1920.0001 | 3 | 31 | 4.400163 | 1.762354 | 1.727876 | 9.6e-11 | 7.46328 | 3.54e-10
2018-04-22 10:45 | 236765.4 | 2040.0017 | 3 | 31 | 4.400182 | 1.667153 | 1.785003 | 9.6e-11 | 7.714647 | 3.54e-10
2018-04-22 10:47 | 236885.4 | 2160 | 3 | 31 | 4.400186 | 1.578437 | 1.839069 | 9.6e-11 | 7.952549 | 3.54e-10
2018-04-22 10:49 | 237005.4 | 2280.0009 | 3 | 31 | 4.400146 | 1.496758 | 1.890297 | 9.6e-11 | 8.177958 | 3.54e-10
2018-04-22 10:51 | 237125.4 | 2400 | 3 | 31 | 4.400181 | 1.42076 | 1.938906 | 9.6e-11 | 8.391846 | 3.54e-10
2018-04-22 10:53 | 237245.4 | 2520.0009 | 3 | 31 | 4.400212 | 1.347515 | 1.985035 | 9.6e-11 | 8.59482 | 3.54e-10
2018-04-22 10:55 | 237365.4 | 2640.0008 | 3 | 31 | 4.400101 | 1.275928 | 2.028752 | 9.6e-11 | 8.787183 | 3.54e-10
2018-04-22 10:57 | 237485.4 | 2760.0001 | 3 | 31 | 4.400198 | 1.2109 | 2.070191 | 9.6e-11 | 8.969521 | 3.54e-10
2018-04-22 10:59 | 237605.4 | 2880.0009 | 3 | 31 | 4.400156 | 1.147474 | 2.10947 | 9.6e-11 | 9.142356 | 3.54e-10
2018-04-22 11:01 | 237725.4 | 3000.0009 | 3 | 31 | 4.400095 | 1.087197 | 2.146707 | 9.6e-11 | 9.306204 | 3.54e-10
2018-04-22 11:03 | 237845.4 | 3120 | 3 | 31 | 4.400136 | 1.030081 | 2.182013 | 9.6e-11 | 9.461557 | 3.54e-10
2018-04-22 11:05 | 237965.4 | 3240.0016 | 3 | 31 | 4.400163 | 0.9757719 | 2.215431 | 9.6e-11 | 9.608599 | 3.54e-10
2018-04-22 11:07 | 238085.4 | 3360 | 3 | 31 | 4.400134 | 0.923686 | 2.247074 | 9.6e-11 | 9.747835 | 3.54e-10
2018-04-22 11:09 | 238205.4 | 3480.0009 | 3 | 31 | 4.40017 | 0.8751249 | 2.277041 | 9.6e-11 | 9.879691 | 3.54e-10
2018-04-22 11:11 | 238325.4 | 3600.0008 | 3 | 31 | 4.400182 | 0.828023 | 2.305421 | 9.6e-11 | 10.00457 | 3.54e-10
2018-04-22 11:13 | 238445.4 | 3720 | 3 | 31 | 4.400139 | 0.782649 | 2.332256 | 9.6e-11 | 10.12265 | 3.54e-10
2018-04-22 11:15 | 238565.4 | 3840 | 3 | 31 | 4.40011 | 0.7382135 | 2.357603 | 9.6e-11 | 10.23418 | 3.54e-10
2018-04-22 11:17 | 238685.4 | 3960.0009 | 3 | 31 | 4.400169 | 0.6973333 | 2.381522 | 9.6e-11 | 10.33943 | 3.54e-10
2018-04-22 11:19 | 238805.4 | 4080.0009 | 3 | 31 | 4.400163 | 0.6582909 | 2.404098 | 9.6e-11 | 10.43876 | 3.54e-10
2018-04-22 11:19 | 238822.8 | 4097.3879 | 3 | 31 | 4.40012 | 0.6519957 | 2.407261 | 9.6e-11 | 10.45268 | 3.54e-10
2018-04-22 11:21 | 238942.8 | 119.9999 | 4 | 31 | 4.286971 | 0 | 2.407261 | 9.6e-11 | 10.45268 | 3.54e-10
2018-04-22 11:23 | 239062.8 | 240.0007 | 4 | 31 | 4.275257 | 0 | 2.407261 | 9.6e-11 | 10.45268 | 3.54e-10
2018-04-22 11:24 | 239122.8 | 300.0013 | 4 | 31 | 4.272174 | 0 | 2.407261 | 9.6e-11 | 10.45268 | 3.54e-10
2018-04-22 11:26 | 239242.9 | 120.0018 | 5 | 31 | 3.815733 | -3.259972 | 2.407261 | 0.1086563 | 10.45268 | 0.4208328
2018-04-22 11:28 | 239362.9 | 240.001 | 5 | 31 | 3.764045 | -3.260027 | 2.407261 | 0.2173159 | 10.45268 | 0.8325121
2018-04-22 11:30 | 239482.9 | 360.0001 | 5 | 31 | 3.717213 | -3.259945 | 2.407261 | 0.3259796 | 10.45268 | 1.238977
2018-04-22 11:32 | 239602.9 | 480.001 | 5 | 31 | 3.671596 | -3.260015 | 2.407261 | 0.4346462 | 10.45268 | 1.640424
2018-04-22 11:34 | 239722.9 | 600.0001 | 5 | 31 | 3.627128 | -3.260025 | 2.407261 | 0.5433051 | 10.45268 | 2.036942
2018-04-22 11:36 | 239842.9 | 720.001 | 5 | 31 | 3.585422 | -3.260051 | 2.407261 | 0.6519785 | 10.45268 | 2.428814
2018-04-22 11:38 | 239962.9 | 840.0001 | 5 | 31 | 3.547281 | -3.260014 | 2.407261 | 0.7606388 | 10.45268 | 2.816302
2018-04-22 11:40 | 240082.9 | 960.0002 | 5 | 31 | 3.512216 | -3.25999 | 2.407261 | 0.8693016 | 10.45268 | 3.199824
2018-04-22 11:42 | 240202.9 | 1080.001 | 5 | 31 | 3.480189 | -3.259995 | 2.407261 | 0.9779631 | 10.45268 | 3.579709
2018-04-22 11:44 | 240322.9 | 1200.0002 | 5 | 31 | 3.45003 | -3.260007 | 2.407261 | 1.08663 | 10.45268 | 3.956234
2018-04-22 11:46 | 240442.9 | 1320.001 | 5 | 31 | 3.421789 | -3.260009 | 2.407261 | 1.195285 | 10.45268 | 4.329547
2018-04-22 11:48 | 240562.9 | 1440.0001 | 5 | 31 | 3.395116 | -3.259985 | 2.407261 | 1.303951 | 10.45268 | 4.699918
2018-04-22 11:50 | 240682.9 | 1560.001 | 5 | 31 | 3.369064 | -3.260058 | 2.407261 | 1.412622 | 10.45268 | 5.06744
2018-04-22 11:52 | 240802.9 | 1680.0009 | 5 | 31 | 3.344183 | -3.26006 | 2.407261 | 1.521286 | 10.45268 | 5.432177
2018-04-22 11:54 | 240922.9 | 1800.001 | 5 | 31 | 3.319604 | -3.260116 | 2.407261 | 1.629945 | 10.45268 | 5.794217
2018-04-22 11:56 | 241042.9 | 1920.001 | 5 | 31 | 3.293708 | -3.260045 | 2.407261 | 1.738598 | 10.45268 | 6.153515
2018-04-22 11:58 | 241162.9 | 2040.0001 | 5 | 31 | 3.265303 | -3.260029 | 2.407261 | 1.847279 | 10.45268 | 6.509968
2018-04-22 12:00 | 241282.9 | 2160.0011 | 5 | 31 | 3.232768 | -3.260051 | 2.407261 | 1.955949 | 10.45268 | 6.863073
2018-04-22 12:02 | 241402.9 | 2280.0001 | 5 | 31 | 3.194563 | -3.260076 | 2.407261 | 2.064601 | 10.45268 | 7.212298
2018-04-22 12:04 | 241522.9 | 2400.0002 | 5 | 31 | 3.148436 | -3.260052 | 2.407261 | 2.173269 | 10.45268 | 7.557028
2018-04-22 12:06 | 241642.9 | 2520.0001 | 5 | 31 | 3.091265 | -3.260138 | 2.407261 | 2.281934 | 10.45268 | 7.896193
2018-04-22 12:08 | 241762.9 | 2640.0002 | 5 | 31 | 3.015564 | -3.259996 | 2.407261 | 2.390601 | 10.45268 | 8.228225
2018-04-22 12:08 | 241782.9 | 2659.9888 | 5 | 31 | 2.999996 | -3.259981 | 2.407261 | 2.408691 | 10.45268 | 8.282638
2018-04-22 12:10 | 241902.9 | 120 | 6 | 31 | 3.653536 | 0 | 2.407261 | 2.408691 | 10.45268 | 8.282638
2018-04-22 12:12 | 242022.9 | 239.9999 | 6 | 31 | 3.686488 | 0 | 2.407261 | 2.408691 | 10.45268 | 8.282638
2018-04-22 12:13 | 242082.9 | 300.0014 | 6 | 31 | 3.69274 | 0 | 2.407261 | 2.408691 | 10.45268 | 8.282638
2018-04-22 12:13 | 242082.9 | 0.0048 | 7 | 32 | 3.69298 | 0 | 0 | 0 | 0 | 0
2018-04-22 12:15 | 242203.0216 | 120.001 | 2 | 32 | 4.200338 | 3.618438 | 0.137881 | 2.169e-09 | 0.5779777 | 8.011e-09
2018-04-22 12:17 | 242312.8759 | 229.8553 | 2 | 32 | 4.200264 | 3.25999 | 0.2423556 | 2.169e-09 | 1.016798 | 8.011e-09
2018-04-22 12:19 | 242432.9 | 120.001 | 3 | 32 | 4.225113 | 3.26006 | 0.3506421 | 2.169e-09 | 1.47297 | 8.011e-09
2018-04-22 12:21 | 242552.9 | 240.0001 | 3 | 32 | 4.245379 | 3.260024 | 0.459306 | 2.169e-09 | 1.933206 | 8.011e-09
2018-04-22 12:23 | 242672.9 | 360.0002 | 3 | 32 | 4.265941 | 3.260118 | 0.5679688 | 2.169e-09 | 2.395619 | 8.011e-09
2018-04-22 12:25 | 242792.9 | 480.001 | 3 | 32 | 4.28915 | 3.26007 | 0.6766275 | 2.169e-09 | 2.860379 | 8.011e-09
2018-04-22 12:27 | 242912.9 | 600.001 | 3 | 32 | 4.315683 | 3.26007 | 0.7853069 | 2.169e-09 | 3.327938 | 8.011e-09
2018-04-22 12:29 | 243032.9 | 720.0009 | 3 | 32 | 4.345318 | 3.26014 | 0.8939666 | 2.169e-09 | 3.798459 | 8.011e-09
2018-04-22 12:31 | 243152.9 | 840.0009 | 3 | 32 | 4.377133 | 3.26007 | 1.002629 | 2.169e-09 | 4.272336 | 8.011e-09
2018-04-22 12:33 | 243272.9 | 960.0001 | 3 | 32 | 4.40025 | 3.151139 | 1.110697 | 2.169e-09 | 4.746991 | 8.011e-09
2018-04-22 12:35 | 243392.9 | 1080.0001 | 3 | 32 | 4.400237 | 2.874337 | 1.210979 | 2.169e-09 | 5.188252 | 8.011e-09
2018-04-22 12:37 | 243512.9 | 1200.0001 | 3 | 32 | 4.40021 | 2.635924 | 1.302719 | 2.169e-09 | 5.591933 | 8.011e-09
2018-04-22 12:39 | 243632.9 | 1320.0002 | 3 | 32 | 4.400177 | 2.433274 | 1.387124 | 2.169e-09 | 5.963329 | 8.011e-09
2018-04-22 12:41 | 243752.9 | 1440.0009 | 3 | 32 | 4.40023 | 2.259423 | 1.46527 | 2.169e-09 | 6.307191 | 8.011e-09
2018-04-22 12:43 | 243872.9 | 1560.0002 | 3 | 32 | 4.4002 | 2.110272 | 1.538022 | 2.169e-09 | 6.627314 | 8.011e-09
2018-04-22 12:45 | 243992.9 | 1680.0009 | 3 | 32 | 4.40026 | 1.980197 | 1.606142 | 2.169e-09 | 6.927055 | 8.011e-09
2018-04-22 12:47 | 244112.9 | 1800.0001 | 3 | 32 | 4.400214 | 1.864839 | 1.670188 | 2.169e-09 | 7.208872 | 8.011e-09
2018-04-22 12:49 | 244232.9 | 1920.0001 | 3 | 32 | 4.400149 | 1.76023 | 1.730572 | 2.169e-09 | 7.47457 | 8.011e-09
2018-04-22 12:51 | 244352.9 | 2040.0001 | 3 | 32 | 4.400169 | 1.664803 | 1.78764 | 2.169e-09 | 7.72568 | 8.011e-09
2018-04-22 12:53 | 244472.9 | 2160.0002 | 3 | 32 | 4.400185 | 1.577364 | 1.841646 | 2.169e-09 | 7.963316 | 8.011e-09
2018-04-22 12:55 | 244592.9 | 2280.0001 | 3 | 32 | 4.400201 | 1.495219 | 1.89282 | 2.169e-09 | 8.188491 | 8.011e-09
2018-04-22 12:57 | 244712.9 | 2400.0009 | 3 | 32 | 4.400177 | 1.418508 | 1.941362 | 2.169e-09 | 8.402082 | 8.011e-09
2018-04-22 12:59 | 244832.9 | 2520.0001 | 3 | 32 | 4.400179 | 1.34515 | 1.987402 | 2.169e-09 | 8.604666 | 8.011e-09
2018-04-22 13:01 | 244952.9 | 2640.0017 | 3 | 32 | 4.400134 | 1.275707 | 2.03107 | 2.169e-09 | 8.796812 | 8.011e-09
2018-04-22 13:03 | 245072.9 | 2760.0001 | 3 | 32 | 4.400179 | 1.210213 | 2.072479 | 2.169e-09 | 8.979019 | 8.011e-09
2018-04-22 13:05 | 245192.9 | 2880.0001 | 3 | 32 | 4.400166 | 1.147002 | 2.111753 | 2.169e-09 | 9.15183 | 8.011e-09
2018-04-22 13:07 | 245312.9 | 3000.001 | 3 | 32 | 4.400166 | 1.086878 | 2.148976 | 2.169e-09 | 9.315618 | 8.011e-09
2018-04-22 13:09 | 245432.9 | 3120.0001 | 3 | 32 | 4.40015 | 1.028558 | 2.184222 | 2.169e-09 | 9.470707 | 8.011e-09
2018-04-22 13:11 | 245552.9 | 3240.0002 | 3 | 32 | 4.400121 | 0.9742641 | 2.217593 | 2.169e-09 | 9.617544 | 8.011e-09
2018-04-22 13:13 | 245672.9 | 3360.0001 | 3 | 32 | 4.400109 | 0.9224405 | 2.249204 | 2.169e-09 | 9.756636 | 8.011e-09
2018-04-22 13:15 | 245792.9 | 3480.0009 | 3 | 32 | 4.400179 | 0.8740292 | 2.279133 | 2.169e-09 | 9.888327 | 8.011e-09
2018-04-22 13:17 | 245912.9 | 3600.001 | 3 | 32 | 4.400121 | 0.8260641 | 2.307459 | 2.169e-09 | 10.01297 | 8.011e-09
2018-04-22 13:19 | 246032.9 | 3720.0009 | 3 | 32 | 4.400175 | 0.7808895 | 2.334238 | 2.169e-09 | 10.1308 | 8.011e-09
2018-04-22 13:21 | 246152.9 | 3840.0002 | 3 | 32 | 4.400162 | 0.7376823 | 2.359533 | 2.169e-09 | 10.2421 | 8.011e-09
2018-04-22 13:23 | 246272.9 | 3960.0009 | 3 | 32 | 4.40004 | 0.6952019 | 2.383418 | 2.169e-09 | 10.34719 | 8.011e-09
2018-04-22 13:25 | 246392.9 | 4080.0002 | 3 | 32 | 4.400133 | 0.656889 | 2.405956 | 2.169e-09 | 10.44637 | 8.011e-09
2018-04-22 13:25 | 246406.9 | 4093.9727 | 3 | 32 | 4.400124 | 0.6519938 | 2.408497 | 2.169e-09 | 10.45755 | 8.011e-09
2018-04-22 13:27 | 246526.9 | 120.0006 | 4 | 32 | 4.286909 | 0 | 2.408497 | 2.169e-09 | 10.45755 | 8.011e-09
2018-04-22 13:29 | 246646.9 | 239.9999 | 4 | 32 | 4.275178 | 0 | 2.408497 | 2.169e-09 | 10.45755 | 8.011e-09
2018-04-22 13:30 | 246706.9 | 300.0037 | 4 | 32 | 4.272093 | 0 | 2.408497 | 2.169e-09 | 10.45755 | 8.011e-09
2018-04-22 13:32 | 246827 | 120.0002 | 5 | 32 | 3.81544 | -3.259976 | 2.408497 | 0.1086575 | 10.45755 | 0.4208205
2018-04-22 13:34 | 246947 | 240.0009 | 5 | 32 | 3.763712 | -3.260036 | 2.408497 | 0.2173281 | 10.45755 | 0.8325052
2018-04-22 13:36 | 247067 | 360.0001 | 5 | 32 | 3.716955 | -3.260065 | 2.408497 | 0.3259944 | 10.45755 | 1.238942
2018-04-22 13:38 | 247187 | 480.0002 | 5 | 32 | 3.671233 | -3.260032 | 2.408497 | 0.4346529 | 10.45755 | 1.640329
2018-04-22 13:40 | 247307 | 600.0009 | 5 | 32 | 3.626629 | -3.259974 | 2.408497 | 0.5433148 | 10.45755 | 2.036816
2018-04-22 13:42 | 247427 | 720.0002 | 5 | 32 | 3.585022 | -3.260102 | 2.408497 | 0.6519845 | 10.45755 | 2.428628
2018-04-22 13:44 | 247547 | 840.0001 | 5 | 32 | 3.546959 | -3.260036 | 2.408497 | 0.7606392 | 10.45755 | 2.816062
2018-04-22 13:46 | 247667 | 960.0009 | 5 | 32 | 3.512208 | -3.260014 | 2.408497 | 0.8692996 | 10.45755 | 3.199563
2018-04-22 13:48 | 247787 | 1080.001 | 5 | 32 | 3.479942 | -3.260062 | 2.408497 | 0.9779666 | 10.45755 | 3.579451
2018-04-22 13:50 | 247907 | 1200.0001 | 5 | 32 | 3.449808 | -3.26 | 2.408497 | 1.086627 | 10.45755 | 3.955935
2018-04-22 13:52 | 248027 | 1320.001 | 5 | 32 | 3.421607 | -3.26003 | 2.408497 | 1.195294 | 10.45755 | 4.329257
2018-04-22 13:54 | 248147 | 1440.0001 | 5 | 32 | 3.394842 | -3.260036 | 2.408497 | 1.303964 | 10.45755 | 4.699615
2018-04-22 13:56 | 248267 | 1560.0002 | 5 | 32 | 3.369061 | -3.260051 | 2.408497 | 1.412627 | 10.45755 | 5.067097
2018-04-22 13:58 | 248387 | 1680.0002 | 5 | 32 | 3.343745 | -3.260082 | 2.408497 | 1.52129 | 10.45755 | 5.431808
2018-04-22 14:00 | 248507 | 1800.0003 | 5 | 32 | 3.319119 | -3.260089 | 2.408497 | 1.629955 | 10.45755 | 5.793818
2018-04-22 14:02 | 248627 | 1920.001 | 5 | 32 | 3.293193 | -3.260116 | 2.408497 | 1.738617 | 10.45755 | 6.153105
2018-04-22 14:04 | 248747 | 2040.0001 | 5 | 32 | 3.264244 | -3.260065 | 2.408497 | 1.847286 | 10.45755 | 6.509428
2018-04-22 14:06 | 248867 | 2160.0002 | 5 | 32 | 3.231663 | -3.260115 | 2.408497 | 1.955941 | 10.45755 | 6.862375
2018-04-22 14:08 | 248987 | 2280.0002 | 5 | 32 | 3.193608 | -3.260079 | 2.408497 | 2.064614 | 10.45755 | 7.211564
2018-04-22 14:10 | 249107 | 2400.001 | 5 | 32 | 3.147427 | -3.260091 | 2.408497 | 2.173287 | 10.45755 | 7.556195
2018-04-22 14:12 | 249227 | 2520.0002 | 5 | 32 | 3.089936 | -3.260051 | 2.408497 | 2.281937 | 10.45755 | 7.895151
2018-04-22 14:14 | 249347 | 2640.0009 | 5 | 32 | 3.013795 | -3.260118 | 2.408497 | 2.390619 | 10.45755 | 8.227034
2018-04-22 14:15 | 249364.8 | 2657.8512 | 5 | 32 | 3 | -3.260044 | 2.408497 | 2.406763 | 10.45755 | 8.275578
2018-04-22 14:17 | 249484.8895 | 120 | 6 | 32 | 3.653734 | 0 | 2.408497 | 2.406763 | 10.45755 | 8.275578
2018-04-22 14:19 | 249604.8895 | 240 | 6 | 32 | 3.686738 | 0 | 2.408497 | 2.406763 | 10.45755 | 8.275578
2018-04-22 14:20 | 249664.8917 | 300.0022 | 6 | 32 | 3.692966 | 0 | 2.408497 | 2.406763 | 10.45755 | 8.275578
2018-04-22 14:20 | 249664.9 | 0.0027 | 7 | 33 | 3.692976 | 0 | 0 | 0 | 0 | 0
2018-04-22 14:22 | 249785 | 120.0002 | 2 | 33 | 4.200294 | 3.608701 | 0.1376358 | 1.216e-09 | 0.5769693 | 4.492e-09
2018-04-22 14:23 | 249891.4 | 226.4536 | 2 | 33 | 4.200267 | 3.259978 | 0.2387893 | 1.216e-09 | 1.00184 | 4.492e-09
2018-04-22 14:25 | 250011.4 | 120.001 | 3 | 33 | 4.225397 | 3.260198 | 0.3470762 | 1.216e-09 | 1.458025 | 4.492e-09
2018-04-22 14:27 | 250131.4 | 240.0011 | 3 | 33 | 4.245626 | 3.260182 | 0.4557442 | 1.216e-09 | 1.918315 | 4.492e-09
2018-04-22 14:29 | 250251.4 | 360.0011 | 3 | 33 | 4.265804 | 3.260091 | 0.5644069 | 1.216e-09 | 2.380731 | 4.492e-09
2018-04-22 14:31 | 250371.4 | 480.0011 | 3 | 33 | 4.289044 | 3.260159 | 0.6730639 | 1.216e-09 | 2.845466 | 4.492e-09
2018-04-22 14:33 | 250491.4 | 600.0003 | 3 | 33 | 4.315428 | 3.260089 | 0.781742 | 1.216e-09 | 3.312998 | 4.492e-09
2018-04-22 14:35 | 250611.4 | 720.0011 | 3 | 33 | 4.344904 | 3.260056 | 0.8904108 | 1.216e-09 | 3.783528 | 4.492e-09
2018-04-22 14:37 | 250731.4 | 840.0012 | 3 | 33 | 4.377099 | 3.260102 | 0.9990788 | 1.216e-09 | 4.257408 | 4.492e-09
2018-04-22 14:39 | 250851.4 | 960.001 | 3 | 33 | 4.400235 | 3.150859 | 1.107126 | 1.216e-09 | 4.731982 | 4.492e-09
2018-04-22 14:41 | 250971.4 | 1080.0002 | 3 | 33 | 4.400203 | 2.876204 | 1.207478 | 1.216e-09 | 5.173553 | 4.492e-09
2018-04-22 14:43 | 251091.4 | 1200.0002 | 3 | 33 | 4.400193 | 2.638562 | 1.299317 | 1.216e-09 | 5.577665 | 4.492e-09
2018-04-22 14:45 | 251211.4 | 1320.0002 | 3 | 33 | 4.400254 | 2.433459 | 1.383721 | 1.216e-09 | 5.949064 | 4.492e-09
2018-04-22 14:47 | 251331.4 | 1440.0003 | 3 | 33 | 4.400198 | 2.261018 | 1.461865 | 1.216e-09 | 6.292912 | 4.492e-09
2018-04-22 14:49 | 251451.4 | 1560.0002 | 3 | 33 | 4.400198 | 2.111344 | 1.534691 | 1.216e-09 | 6.613363 | 4.492e-09
2018-04-22 14:51 | 251571.4 | 1680.001 | 3 | 33 | 4.400193 | 1.981305 | 1.602844 | 1.216e-09 | 6.913246 | 4.492e-09
2018-04-22 14:53 | 251691.4 | 1800.0002 | 3 | 33 | 4.400192 | 1.865856 | 1.666937 | 1.216e-09 | 7.195268 | 4.492e-09
2018-04-22 14:55 | 251811.4 | 1920.001 | 3 | 33 | 4.400224 | 1.761994 | 1.727359 | 1.216e-09 | 7.461138 | 4.492e-09
2018-04-22 14:57 | 251931.4 | 2040.0011 | 3 | 33 | 4.400208 | 1.667639 | 1.784478 | 1.216e-09 | 7.712471 | 4.492e-09
2018-04-22 14:59 | 252051.4 | 2160.001 | 3 | 33 | 4.400171 | 1.579965 | 1.838572 | 1.216e-09 | 7.950495 | 4.492e-09
2018-04-22 15:01 | 252171.4 | 2280.0011 | 3 | 33 | 4.400161 | 1.498886 | 1.889869 | 1.216e-09 | 8.17621 | 4.492e-09
2018-04-22 15:03 | 252291.4 | 2400.001 | 3 | 33 | 4.40013 | 1.420839 | 1.938514 | 1.216e-09 | 8.390257 | 4.492e-09
2018-04-22 15:05 | 252411.4 | 2520.0003 | 3 | 33 | 4.400147 | 1.347176 | 1.984637 | 1.216e-09 | 8.593203 | 4.492e-09
2018-04-22 15:07 | 252531.4 | 2640.001 | 3 | 33 | 4.400177 | 1.278008 | 2.028386 | 1.216e-09 | 8.785707 | 4.492e-09
2018-04-22 15:09 | 252651.4 | 2760.0002 | 3 | 33 | 4.400156 | 1.211994 | 2.069865 | 1.216e-09 | 8.968221 | 4.492e-09
2018-04-22 15:11 | 252771.4 | 2880.0011 | 3 | 33 | 4.400196 | 1.148801 | 2.109199 | 1.216e-09 | 9.141296 | 4.492e-09
2018-04-22 15:13 | 252891.4 | 3000.001 | 3 | 33 | 4.400164 | 1.087585 | 2.146465 | 1.216e-09 | 9.305274 | 4.492e-09
2018-04-22 15:15 | 253011.4 | 3120.0011 | 3 | 33 | 4.400124 | 1.029933 | 2.181746 | 1.216e-09 | 9.460513 | 4.492e-09
2018-04-22 15:17 | 253131.4 | 3240.0002 | 3 | 33 | 4.4001 | 0.9759521 | 2.215176 | 1.216e-09 | 9.607614 | 4.492e-09
2018-04-22 15:19 | 253251.4 | 3360.001 | 3 | 33 | 4.40012 | 0.925108 | 2.246868 | 1.216e-09 | 9.747062 | 4.492e-09
2018-04-22 15:21 | 253371.4 | 3480.0002 | 3 | 33 | 4.400107 | 0.8753738 | 2.276889 | 1.216e-09 | 9.879159 | 4.492e-09
2018-04-22 15:23 | 253491.4 | 3600.0002 | 3 | 33 | 4.400171 | 0.8278532 | 2.305271 | 1.216e-09 | 10.00404 | 4.492e-09
2018-04-22 15:25 | 253611.4 | 3720.0011 | 3 | 33 | 4.40012 | 0.7816019 | 2.332082 | 1.216e-09 | 10.12201 | 4.492e-09
2018-04-22 15:27 | 253731.4 | 3840.0002 | 3 | 33 | 4.400138 | 0.7383614 | 2.357418 | 1.216e-09 | 10.2335 | 4.492e-09
2018-04-22 15:29 | 253851.4 | 3960.0002 | 3 | 33 | 4.400153 | 0.6971035 | 2.381341 | 1.216e-09 | 10.33876 | 4.492e-09
2018-04-22 15:31 | 253971.4 | 4080.0003 | 3 | 33 | 4.400083 | 0.6572542 | 2.403921 | 1.216e-09 | 10.43812 | 4.492e-09
2018-04-22 15:32 | 253988.7 | 4097.2657 | 3 | 33 | 4.400096 | 0.6519985 | 2.407062 | 1.216e-09 | 10.45194 | 4.492e-09
2018-04-22 15:34 | 254108.7 | 119.9999 | 4 | 33 | 4.286882 | 0 | 2.407062 | 1.216e-09 | 10.45194 | 4.492e-09
2018-04-22 15:36 | 254228.7 | 240 | 4 | 33 | 4.275196 | 0 | 2.407062 | 1.216e-09 | 10.45194 | 4.492e-09
2018-04-22 15:37 | 254288.8 | 300.0038 | 4 | 33 | 4.272119 | 0 | 2.407062 | 1.216e-09 | 10.45194 | 4.492e-09
2018-04-22 15:39 | 254408.8 | 120 | 5 | 33 | 3.816055 | -3.260015 | 2.407062 | 0.1086541 | 10.45194 | 0.420842
2018-04-22 15:41 | 254528.8 | 240.0009 | 5 | 33 | 3.764232 | -3.260102 | 2.407062 | 0.2173277 | 10.45194 | 0.8326061
2018-04-22 15:43 | 254648.8 | 360.0008 | 5 | 33 | 3.717533 | -3.259995 | 2.407062 | 0.3259819 | 10.45194 | 1.239057
2018-04-22 15:45 | 254768.8 | 480.0008 | 5 | 33 | 3.671777 | -3.260003 | 2.407062 | 0.4346405 | 10.45194 | 1.640501
2018-04-22 15:47 | 254888.8 | 600.0009 | 5 | 33 | 3.627125 | -3.260049 | 2.407062 | 0.5433131 | 10.45194 | 2.037076
2018-04-22 15:49 | 255008.8 | 720 | 5 | 33 | 3.585426 | -3.260118 | 2.407062 | 0.6519831 | 10.45194 | 2.42894
2018-04-22 15:51 | 255128.8 | 840.0001 | 5 | 33 | 3.547389 | -3.260094 | 2.407062 | 0.7606313 | 10.45194 | 2.816385
2018-04-22 15:53 | 255248.8 | 960.0001 | 5 | 33 | 3.512693 | -3.260018 | 2.407062 | 0.8693126 | 10.45194 | 3.200015
2018-04-22 15:55 | 255368.8 | 1080.0008 | 5 | 33 | 3.480438 | -3.25999 | 2.407062 | 0.9779661 | 10.45194 | 3.579912
2018-04-22 15:57 | 255488.8 | 1200.0001 | 5 | 33 | 3.450225 | -3.260036 | 2.407062 | 1.08663 | 10.45194 | 3.956451
2018-04-22 15:59 | 255608.8 | 1320 | 5 | 33 | 3.422049 | -3.260038 | 2.407062 | 1.195304 | 10.45194 | 4.32985
2018-04-22 16:01 | 255728.8 | 1440.0001 | 5 | 33 | 3.395196 | -3.260064 | 2.407062 | 1.303967 | 10.45194 | 4.700248
2018-04-22 16:03 | 255848.8 | 1560.0001 | 5 | 33 | 3.36926 | -3.260104 | 2.407062 | 1.412632 | 10.45194 | 5.06777
2018-04-22 16:05 | 255968.8 | 1680.0001 | 5 | 33 | 3.344489 | -3.260119 | 2.407062 | 1.521295 | 10.45194 | 5.432529
2018-04-22 16:07 | 256088.8 | 1800.0001 | 5 | 33 | 3.319703 | -3.260108 | 2.407062 | 1.629966 | 10.45194 | 5.794643
2018-04-22 16:09 | 256208.8 | 1920.0001 | 5 | 33 | 3.293519 | -3.260049 | 2.407062 | 1.738619 | 10.45194 | 6.153924
2018-04-22 16:11 | 256328.8 | 2040.0009 | 5 | 33 | 3.26528 | -3.260052 | 2.407062 | 1.847292 | 10.45194 | 6.510343
2018-04-22 16:13 | 256448.8 | 2160.0009 | 5 | 33 | 3.232926 | -3.26006 | 2.407062 | 1.955968 | 10.45194 | 6.863497
2018-04-22 16:15 | 256568.8 | 2280.0001 | 5 | 33 | 3.194666 | -3.260111 | 2.407062 | 2.064613 | 10.45194 | 7.212726
2018-04-22 16:17 | 256688.8 | 2400.0009 | 5 | 33 | 3.148526 | -3.260121 | 2.407062 | 2.173296 | 10.45194 | 7.557522
2018-04-22 16:19 | 256808.8 | 2520.0001 | 5 | 33 | 3.091181 | -3.260079 | 2.407062 | 2.281965 | 10.45194 | 7.896666
2018-04-22 16:21 | 256928.8 | 2640.0001 | 5 | 33 | 3.015458 | -3.260108 | 2.407062 | 2.390617 | 10.45194 | 8.228648
2018-04-22 16:21 | 256948.8 | 2660.0039 | 5 | 33 | 3 | -3.260091 | 2.407062 | 2.408743 | 10.45194 | 8.283168
2018-04-22 16:23 | 257068.9 | 120.0006 | 6 | 33 | 3.65314 | 0 | 2.407062 | 2.408743 | 10.45194 | 8.283168
2018-04-22 16:25 | 257188.9 | 239.9999 | 6 | 33 | 3.686239 | 0 | 2.407062 | 2.408743 | 10.45194 | 8.283168
2018-04-22 16:26 | 257248.9 | 300.0013 | 6 | 33 | 3.692529 | 0 | 2.407062 | 2.408743 | 10.45194 | 8.283168
2018-04-22 16:26 | 257248.9 | 0.0026 | 7 | 34 | 3.692418 | 0 | 0 | 0 | 0 | 0
2018-04-22 16:28 | 257369 | 120.001 | 2 | 34 | 4.200301 | 3.612245 | 0.1377378 | 3.037e-09 | 0.5773863 | 1.1213e-08
2018-04-22 16:30 | 257476.5 | 227.5369 | 2 | 34 | 4.200261 | 3.259992 | 0.2399408 | 3.037e-09 | 1.006665 | 1.1213e-08
2018-04-22 16:32 | 257596.5 | 120.0002 | 3 | 34 | 4.225094 | 3.260039 | 0.3482155 | 3.037e-09 | 1.462788 | 1.1213e-08
2018-04-22 16:34 | 257716.5 | 240.0003 | 3 | 34 | 4.245616 | 3.260173 | 0.4568902 | 3.037e-09 | 1.923085 | 1.1213e-08
2018-04-22 16:36 | 257836.5 | 360.001 | 3 | 34 | 4.265942 | 3.260043 | 0.5655612 | 3.037e-09 | 2.385547 | 1.1213e-08
2018-04-22 16:38 | 257956.5 | 480.0009 | 3 | 34 | 4.289246 | 3.260076 | 0.6742158 | 3.037e-09 | 2.850298 | 1.1213e-08
2018-04-22 16:40 | 258076.5 | 600.0009 | 3 | 34 | 4.315909 | 3.260083 | 0.7828878 | 3.037e-09 | 3.317835 | 1.1213e-08
2018-04-22 16:42 | 258196.5 | 720.0001 | 3 | 34 | 4.345362 | 3.260112 | 0.8915491 | 3.037e-09 | 3.788384 | 1.1213e-08
2018-04-22 16:44 | 258316.5 | 840.0001 | 3 | 34 | 4.37744 | 3.260154 | 1.000223 | 3.037e-09 | 4.262345 | 1.1213e-08
2018-04-22 16:46 | 258436.5 | 960.0009 | 3 | 34 | 4.400252 | 3.14751 | 1.108243 | 3.037e-09 | 4.73682 | 1.1213e-08
2018-04-22 16:48 | 258556.5 | 1080.0002 | 3 | 34 | 4.40023 | 2.872964 | 1.208475 | 3.037e-09 | 5.177864 | 1.1213e-08
2018-04-22 16:50 | 258676.5 | 1200.0001 | 3 | 34 | 4.400239 | 2.635995 | 1.300186 | 3.037e-09 | 5.581413 | 1.1213e-08
2018-04-22 16:52 | 258796.5 | 1320.0009 | 3 | 34 | 4.400197 | 2.431623 | 1.384523 | 3.037e-09 | 5.952515 | 1.1213e-08
2018-04-22 16:54 | 258916.5 | 1440.0001 | 3 | 34 | 4.400194 | 2.259198 | 1.462631 | 3.037e-09 | 6.296205 | 1.1213e-08
2018-04-22 16:56 | 259036.5 | 1560.0009 | 3 | 34 | 4.400178 | 2.109597 | 1.535376 | 3.037e-09 | 6.6163 | 1.1213e-08
2018-04-22 16:58 | 259156.5 | 1680.001 | 3 | 34 | 4.400199 | 1.980617 | 1.603504 | 3.037e-09 | 6.916074 | 1.1213e-08
2018-04-22 17:00 | 259276.5 | 1800.0002 | 3 | 34 | 4.40016 | 1.864892 | 1.667547 | 3.037e-09 | 7.197877 | 1.1213e-08
2018-04-22 17:02 | 259396.5 | 1920.0002 | 3 | 34 | 4.400177 | 1.762562 | 1.727967 | 3.037e-09 | 7.463735 | 1.1213e-08
2018-04-22 17:04 | 259516.5 | 2040.0009 | 3 | 34 | 4.400167 | 1.666385 | 1.785096 | 3.037e-09 | 7.715112 | 1.1213e-08
2018-04-22 17:06 | 259636.5 | 2160.0002 | 3 | 34 | 4.400187 | 1.577579 | 1.839126 | 3.037e-09 | 7.952856 | 1.1213e-08
2018-04-22 17:08 | 259756.5 | 2280.0001 | 3 | 34 | 4.400141 | 1.494783 | 1.890325 | 3.037e-09 | 8.178138 | 1.1213e-08
2018-04-22 17:10 | 259876.5 | 2400.0001 | 3 | 34 | 4.400213 | 1.418933 | 1.938876 | 3.037e-09 | 8.39177 | 1.1213e-08
2018-04-22 17:12 | 259996.5 | 2520.001 | 3 | 34 | 4.400165 | 1.346261 | 1.984938 | 3.037e-09 | 8.594452 | 1.1213e-08
2018-04-22 17:14 | 260116.5 | 2640.0018 | 3 | 34 | 4.400149 | 1.277459 | 2.028665 | 3.037e-09 | 8.786856 | 1.1213e-08
2018-04-22 17:16 | 260236.5 | 2760.0002 | 3 | 34 | 4.400182 | 1.21185 | 2.070138 | 3.037e-09 | 8.969345 | 1.1213e-08
2018-04-22 17:18 | 260356.5 | 2880.0009 | 3 | 34 | 4.400219 | 1.149238 | 2.109468 | 3.037e-09 | 9.142404 | 1.1213e-08
2018-04-22 17:20 | 260476.5 | 3000.0009 | 3 | 34 | 4.400128 | 1.088819 | 2.146752 | 3.037e-09 | 9.30646 | 1.1213e-08
2018-04-22 17:22 | 260596.5 | 3120.001 | 3 | 34 | 4.400136 | 1.032169 | 2.182097 | 3.037e-09 | 9.461984 | 1.1213e-08
2018-04-22 17:24 | 260716.5 | 3240.0002 | 3 | 34 | 4.400175 | 0.9783039 | 2.215595 | 3.037e-09 | 9.609378 | 1.1213e-08
2018-04-22 17:26 | 260836.5 | 3360.001 | 3 | 34 | 4.400141 | 0.9259939 | 2.24732 | 3.037e-09 | 9.748974 | 1.1213e-08
2018-04-22 17:28 | 260956.5 | 3480.0009 | 3 | 34 | 4.400134 | 0.8762846 | 2.277352 | 3.037e-09 | 9.881119 | 1.1213e-08
2018-04-22 17:30 | 261076.5 | 3600.0002 | 3 | 34 | 4.400119 | 0.8293457 | 2.305769 | 3.037e-09 | 10.00616 | 1.1213e-08
2018-04-22 17:32 | 261196.5 | 3720.0009 | 3 | 34 | 4.400197 | 0.7838078 | 2.332642 | 3.037e-09 | 10.1244 | 1.1213e-08
2018-04-22 17:34 | 261316.5 | 3840.0002 | 3 | 34 | 4.400178 | 0.739789 | 2.358019 | 3.037e-09 | 10.23606 | 1.1213e-08
2018-04-22 17:36 | 261436.5 | 3960.0009 | 3 | 34 | 4.400164 | 0.6988993 | 2.381983 | 3.037e-09 | 10.34151 | 1.1213e-08
2018-04-22 17:38 | 261556.5 | 4080.0009 | 3 | 34 | 4.400138 | 0.6598864 | 2.404615 | 3.037e-09 | 10.44109 | 1.1213e-08
2018-04-22 17:38 | 261580.6 | 4104.1048 | 3 | 34 | 4.400099 | 0.6519985 | 2.409008 | 3.037e-09 | 10.46042 | 1.1213e-08
2018-04-22 17:40 | 261700.7 | 120.0001 | 4 | 34 | 4.286935 | 0 | 2.409008 | 3.037e-09 | 10.46042 | 1.1213e-08
2018-04-22 17:42 | 261820.7 | 240 | 4 | 34 | 4.27525 | 0 | 2.409008 | 3.037e-09 | 10.46042 | 1.1213e-08
2018-04-22 17:43 | 261880.7 | 300.003 | 4 | 34 | 4.272172 | 0 | 2.409008 | 3.037e-09 | 10.46042 | 1.1213e-08
2018-04-22 17:45 | 262000.7 | 120.001 | 5 | 34 | 3.815475 | -3.260012 | 2.409008 | 0.1086487 | 10.46042 | 0.4207877
2018-04-22 17:47 | 262120.7 | 240.0009 | 5 | 34 | 3.763439 | -3.26001 | 2.409008 | 0.217322 | 10.46042 | 0.8324676
2018-04-22 17:49 | 262240.7 | 360.0009 | 5 | 34 | 3.717091 | -3.260014 | 2.409008 | 0.3259847 | 10.46042 | 1.238889
2018-04-22 17:51 | 262360.7 | 480.0001 | 5 | 34 | 3.671194 | -3.260086 | 2.409008 | 0.4346483 | 10.46042 | 1.640305
2018-04-22 17:53 | 262480.7 | 600.0002 | 5 | 34 | 3.626595 | -3.260038 | 2.409008 | 0.5433172 | 10.46042 | 2.036805
2018-04-22 17:55 | 262600.7 | 720.0002 | 5 | 34 | 3.585125 | -3.260077 | 2.409008 | 0.6519735 | 10.46042 | 2.428574
2018-04-22 17:57 | 262720.7 | 840.0009 | 5 | 34 | 3.546981 | -3.260077 | 2.409008 | 0.7606535 | 10.46042 | 2.816103
2018-04-22 17:59 | 262840.7 | 960.0009 | 5 | 34 | 3.512285 | -3.260091 | 2.409008 | 0.8693072 | 10.46042 | 3.199578
2018-04-22 18:01 | 262960.7 | 1080.0009 | 5 | 34 | 3.480038 | -3.260086 | 2.409008 | 0.9779787 | 10.46042 | 3.579494
2018-04-22 18:03 | 263080.7 | 1200.0018 | 5 | 34 | 3.450079 | -3.260009 | 2.409008 | 1.086631 | 10.46042 | 3.955962
2018-04-22 18:05 | 263200.7 | 1320.001 | 5 | 34 | 3.421653 | -3.260115 | 2.409008 | 1.195309 | 10.46042 | 4.329353
2018-04-22 18:07 | 263320.7 | 1440.0009 | 5 | 34 | 3.394405 | -3.260044 | 2.409008 | 1.303971 | 10.46042 | 4.699669
2018-04-22 18:09 | 263440.7 | 1560.001 | 5 | 34 | 3.368864 | -3.260108 | 2.409008 | 1.412629 | 10.46042 | 5.067099
2018-04-22 18:11 | 263560.7 | 1680.0009 | 5 | 34 | 3.344255 | -3.260116 | 2.409008 | 1.5213 | 10.46042 | 5.431847
2018-04-22 18:13 | 263680.7 | 1800.0002 | 5 | 34 | 3.319611 | -3.260069 | 2.409008 | 1.629958 | 10.46042 | 5.793894
2018-04-22 18:15 | 263800.7 | 1920.0009 | 5 | 34 | 3.293505 | -3.260098 | 2.409008 | 1.738639 | 10.46042 | 6.153262
2018-04-22 18:17 | 263920.7 | 2040.0002 | 5 | 34 | 3.264975 | -3.260168 | 2.409008 | 1.847297 | 10.46042 | 6.509605
2018-04-22 18:19 | 264040.7 | 2160.0004 | 5 | 34 | 3.232406 | -3.260084 | 2.409008 | 1.95597 | 10.46042 | 6.862692
2018-04-22 18:21 | 264160.7 | 2280.0002 | 5 | 34 | 3.194253 | -3.260139 | 2.409008 | 2.064625 | 10.46042 | 7.211894
2018-04-22 18:23 | 264280.7 | 2400.0002 | 5 | 34 | 3.148588 | -3.260082 | 2.409008 | 2.173292 | 10.46042 | 7.556617
2018-04-22 18:25 | 264400.7 | 2520.001 | 5 | 34 | 3.091101 | -3.260067 | 2.409008 | 2.281971 | 10.46042 | 7.895813
2018-04-22 18:27 | 264520.7 | 2640.0002 | 5 | 34 | 3.014829 | -3.260118 | 2.409008 | 2.390616 | 10.46042 | 8.227717
2018-04-22 18:28 | 264539.9 | 2659.1169 | 5 | 34 | 2.999998 | -3.260087 | 2.409008 | 2.407946 | 10.46042 | 8.279839
2018-04-22 18:30 | 264659.9 | 120 | 6 | 34 | 3.653257 | 0 | 2.409008 | 2.407946 | 10.46042 | 8.279839
2018-04-22 18:32 | 264779.9 | 240.0009 | 6 | 34 | 3.686337 | 0 | 2.409008 | 2.407946 | 10.46042 | 8.279839
2018-04-22 18:33 | 264839.9 | 300.0039 | 6 | 34 | 3.692633 | 0 | 2.409008 | 2.407946 | 10.46042 | 8.279839
2018-04-22 18:33 | 264839.9 | 0.0025 | 7 | 35 | 3.692416 | 0 | 0 | 0 | 0 | 0
2018-04-22 18:35 | 264960 | 120.001 | 2 | 35 | 4.200308 | 3.613339 | 0.1378051 | 0 | 0.5776578 | 0
2018-04-22 18:36 | 265067.7 | 227.712 | 2 | 35 | 4.200231 | 3.259986 | 0.2402007 | 0 | 1.007746 | 0
2018-04-22 18:38 | 265187.7247 | 120.0002 | 3 | 35 | 4.225382 | 3.260074 | 0.3484929 | 0 | 1.463955 | 0
2018-04-22 18:40 | 265307.7247 | 240.0002 | 3 | 35 | 4.245618 | 3.260085 | 0.4571648 | 0 | 1.92425 | 0
2018-04-22 18:42 | 265427.7247 | 360.0002 | 3 | 35 | 4.265991 | 3.260011 | 0.5658253 | 0 | 2.38667 | 0
2018-04-22 18:44 | 265547.7254 | 480.0009 | 3 | 35 | 4.289079 | 3.260125 | 0.6744837 | 0 | 2.85143 | 0
2018-04-22 18:46 | 265667.7246 | 600.0001 | 3 | 35 | 4.315447 | 3.260049 | 0.7831612 | 0 | 3.31896 | 0
2018-04-22 18:48 | 265787.7246 | 720.0001 | 3 | 35 | 4.345107 | 3.260076 | 0.8918234 | 0 | 3.789472 | 0
2018-04-22 18:50 | 265907.7246 | 840.0001 | 3 | 35 | 4.377235 | 3.260058 | 1.000491 | 0 | 4.263369 | 0
2018-04-22 18:52 | 266027.7255 | 960.001 | 3 | 35 | 4.400227 | 3.149413 | 1.10854 | 0 | 4.737958 | 0
2018-04-22 18:54 | 266147.7254 | 1080.0009 | 3 | 35 | 4.400227 | 2.877717 | 1.20887 | 0 | 5.179436 | 0
2018-04-22 18:56 | 266267.7254 | 1200.0009 | 3 | 35 | 4.400218 | 2.639329 | 1.300719 | 0 | 5.583592 | 0
2018-04-22 18:58 | 266387.7254 | 1320.0009 | 3 | 35 | 4.400204 | 2.43406 | 1.385191 | 0 | 5.955288 | 0
2018-04-22 19:00 | 266507.7254 | 1440.0009 | 3 | 35 | 4.400187 | 2.261304 | 1.463371 | 0 | 6.299294 | 0
2018-04-22 19:02 | 266627.7246 | 1560.0001 | 3 | 35 | 4.400238 | 2.112338 | 1.536211 | 0 | 6.619805 | 0
2018-04-22 19:04 | 266747.7254 | 1680.0009 | 3 | 35 | 4.40022 | 1.981622 | 1.604393 | 0 | 6.919819 | 0
2018-04-22 19:06 | 266867.7255 | 1800.001 | 3 | 35 | 4.400218 | 1.866451 | 1.668469 | 0 | 7.201766 | 0
2018-04-22 19:08 | 266987.7254 | 1920.0009 | 3 | 35 | 4.400133 | 1.762751 | 1.728927 | 0 | 7.467793 | 0
2018-04-22 19:10 | 267107.7262 | 2040.0017 | 3 | 35 | 4.400121 | 1.667008 | 1.786085 | 0 | 7.719296 | 0
2018-04-22 19:12 | 267227.7247 | 2160.0002 | 3 | 35 | 4.40016 | 1.579178 | 1.840171 | 0 | 7.957286 | 0
2018-04-22 19:14 | 267347.7246 | 2280.0001 | 3 | 35 | 4.400149 | 1.496989 | 1.891425 | 0 | 8.182815 | 0
2018-04-22 19:16 | 267467.7246 | 2400.0001 | 3 | 35 | 4.400149 | 1.420544 | 1.940041 | 0 | 8.396732 | 0
2018-04-22 19:18 | 267587.7254 | 2520.0009 | 3 | 35 | 4.400139 | 1.34731 | 1.986163 | 0 | 8.599675 | 0
2018-04-22 19:20 | 267707.7254 | 2640.0009 | 3 | 35 | 4.400156 | 1.277662 | 2.02991 | 0 | 8.792168 | 0
2018-04-22 19:22 | 267827.7246 | 2760.0001 | 3 | 35 | 4.400199 | 1.210405 | 2.071357 | 0 | 8.974545 | 0
2018-04-22 19:24 | 267947.7247 | 2880.0002 | 3 | 35 | 4.400112 | 1.145876 | 2.110618 | 0 | 9.147295 | 0
2018-04-22 19:26 | 268067.7254 | 3000.0009 | 3 | 35 | 4.400089 | 1.084997 | 2.147804 | 0 | 9.310923 | 0
2018-04-22 19:28 | 268187.7246 | 3120.0001 | 3 | 35 | 4.400182 | 1.029474 | 2.183037 | 0 | 9.465949 | 0
2018-04-22 19:30 | 268307.7246 | 3240.0001 | 3 | 35 | 4.400155 | 0.9764309 | 2.216462 | 0 | 9.613026 | 0
2018-04-22 19:32 | 268427.7246 | 3360.0001 | 3 | 35 | 4.400099 | 0.9244184 | 2.248139 | 0 | 9.752411 | 0
2018-04-22 19:34 | 268547.7247 | 3480.0002 | 3 | 35 | 4.400136 | 0.8744907 | 2.278123 | 0 | 9.884345 | 0
2018-04-22 19:36 | 268667.7246 | 3600.0001 | 3 | 35 | 4.400182 | 0.8269587 | 2.306473 | 0 | 10.00909 | 0
2018-04-22 19:38 | 268787.7247 | 3720.0002 | 3 | 35 | 4.400191 | 0.7816238 | 2.333269 | 0 | 10.12699 | 0
2018-04-22 19:40 | 268907.7255 | 3840.001 | 3 | 35 | 4.400128 | 0.7376442 | 2.358573 | 0 | 10.23834 | 0
2018-04-22 19:42 | 269027.7246 | 3960.0001 | 3 | 35 | 4.400134 | 0.6966391 | 2.382468 | 0 | 10.34348 | 0
2018-04-22 19:44 | 269147.7255 | 4080.001 | 3 | 35 | 4.400152 | 0.6573181 | 2.405021 | 0 | 10.44271 | 0
2018-04-22 19:45 | 269162.3381 | 4094.6136 | 3 | 35 | 4.400069 | 0.6519957 | 2.407676 | 0 | 10.4544 | 0
2018-04-22 19:47 | 269282.4 | 120 | 4 | 35 | 4.286851 | 0 | 2.407676 | 0 | 10.4544 | 0
2018-04-22 19:49 | 269402.4 | 239.9999 | 4 | 35 | 4.275105 | 0 | 2.407676 | 0 | 10.4544 | 0
2018-04-22 19:50 | 269462.4 | 300.003 | 4 | 35 | 4.272043 | 0 | 2.407676 | 0 | 10.4544 | 0
2018-04-22 19:52 | 269582.5 | 120.0002 | 5 | 35 | 3.81567 | -3.259972 | 2.407676 | 0.1086626 | 10.4544 | 0.4208534
2018-04-22 19:54 | 269702.5 | 240.0009 | 5 | 35 | 3.763875 | -3.260014 | 2.407676 | 0.2173173 | 10.4544 | 0.8324948
2018-04-22 19:56 | 269822.5 | 360.0009 | 5 | 35 | 3.717282 | -3.259987 | 2.407676 | 0.3259869 | 10.4544 | 1.238971
2018-04-22 19:58 | 269942.5 | 480.0001 | 5 | 35 | 3.671595 | -3.260027 | 2.407676 | 0.4346466 | 10.4544 | 1.640398
2018-04-22 20:00 | 270062.5 | 600.001 | 5 | 35 | 3.626464 | -3.260051 | 2.407676 | 0.5433094 | 10.4544 | 2.036905
2018-04-22 20:02 | 270182.5 | 720.0001 | 5 | 35 | 3.584702 | -3.260003 | 2.407676 | 0.6519657 | 10.4544 | 2.428641
2018-04-22 20:04 | 270302.5 | 840.001 | 5 | 35 | 3.546777 | -3.259995 | 2.407676 | 0.7606329 | 10.4544 | 2.816081
2018-04-22 20:06 | 270422.5 | 960.0009 | 5 | 35 | 3.512124 | -3.260016 | 2.407676 | 0.8692922 | 10.4544 | 3.199568
2018-04-22 20:08 | 270542.5 | 1080.0009 | 5 | 35 | 3.479958 | -3.260082 | 2.407676 | 0.9779643 | 10.4544 | 3.579472
2018-04-22 20:10 | 270662.5 | 1200.001 | 5 | 35 | 3.449687 | -3.26002 | 2.407676 | 1.086623 | 10.4544 | 3.955936
2018-04-22 20:12 | 270782.5 | 1320.0002 | 5 | 35 | 3.421468 | -3.260056 | 2.407676 | 1.195287 | 10.4544 | 4.329247
2018-04-22 20:14 | 270902.5 | 1440.0002 | 5 | 35 | 3.394507 | -3.260045 | 2.407676 | 1.303962 | 10.4544 | 4.699591
2018-04-22 20:16 | 271022.5 | 1560.0009 | 5 | 35 | 3.369077 | -3.260104 | 2.407676 | 1.412619 | 10.4544 | 5.067034
2018-04-22 20:18 | 271142.5 | 1680.001 | 5 | 35 | 3.344659 | -3.259994 | 2.407676 | 1.521278 | 10.4544 | 5.43178
2018-04-22 20:20 | 271262.5 | 1800.0009 | 5 | 35 | 3.320092 | -3.260022 | 2.407676 | 1.629948 | 10.4544 | 5.793912
2018-04-22 20:22 | 271382.5 | 1920.0009 | 5 | 35 | 3.293485 | -3.260089 | 2.407676 | 1.738622 | 10.4544 | 6.153288
2018-04-22 20:24 | 271502.5 | 2040.001 | 5 | 35 | 3.264918 | -3.260058 | 2.407676 | 1.847287 | 10.4544 | 6.509646
2018-04-22 20:26 | 271622.5 | 2160.0002 | 5 | 35 | 3.232333 | -3.260128 | 2.407676 | 1.955956 | 10.4544 | 6.862705
2018-04-22 20:28 | 271742.5 | 2280.0002 | 5 | 35 | 3.193975 | -3.260094 | 2.407676 | 2.064606 | 10.4544 | 7.211865
2018-04-22 20:30 | 271862.5 | 2400.001 | 5 | 35 | 3.147548 | -3.260057 | 2.407676 | 2.17328 | 10.4544 | 7.556532
2018-04-22 20:32 | 271982.5 | 2520.0002 | 5 | 35 | 3.089873 | -3.260049 | 2.407676 | 2.281942 | 10.4544 | 7.895542
2018-04-22 20:34 | 272102.5 | 2640.0003 | 5 | 35 | 3.013608 | -3.260044 | 2.407676 | 2.390619 | 10.4544 | 8.227417
2018-04-22 20:34 | 272120 | 2657.4992 | 5 | 35 | 2.999999 | -3.260032 | 2.407676 | 2.406466 | 10.4544 | 8.275064
2018-04-22 20:36 | 272240 | 120.0008 | 6 | 35 | 3.653182 | 0 | 2.407676 | 2.406466 | 10.4544 | 8.275064
2018-04-22 20:38 | 272360 | 240 | 6 | 35 | 3.686294 | 0 | 2.407676 | 2.406466 | 10.4544 | 8.275064
2018-04-22 20:39 | 272420 | 300.0015 | 6 | 35 | 3.692587 | 0 | 2.407676 | 2.406466 | 10.4544 | 8.275064
2018-04-22 20:39 | 272420 | 0.0027 | 7 | 36 | 3.692758 | 0 | 0 | 0 | 0 | 0
2018-04-22 20:41 | 272540.1 | 120.0004 | 2 | 36 | 4.200272 | 3.610314 | 0.1377302 | 0 | 0.577352 | 0
2018-04-22 20:43 | 272646.1 | 226.0409 | 2 | 36 | 4.200203 | 3.259988 | 0.2385168 | 0 | 1.000682 | 0
2018-04-22 20:45 | 272766.2 | 120.001 | 3 | 36 | 4.225193 | 3.260093 | 0.3467899 | 0 | 1.4568 | 0
2018-04-22 20:47 | 272886.2 | 240.001 | 3 | 36 | 4.245623 | 3.260062 | 0.4554656 | 0 | 1.917111 | 0
2018-04-22 20:49 | 273006.2 | 360.001 | 3 | 36 | 4.266176 | 3.26003 | 0.5641294 | 0 | 2.379555 | 0
2018-04-22 20:51 | 273126.2 | 480.0002 | 3 | 36 | 4.289117 | 3.260095 | 0.6727879 | 0 | 2.844327 | 0
2018-04-22 20:53 | 273246.2 | 600.0009 | 3 | 36 | 4.315636 | 3.260056 | 0.7814629 | 0 | 3.311862 | 0
2018-04-22 20:55 | 273366.2 | 720.0009 | 3 | 36 | 4.345049 | 3.260007 | 0.8901254 | 0 | 3.782378 | 0
2018-04-22 20:57 | 273486.2 | 840.0018 | 3 | 36 | 4.376972 | 3.260032 | 0.9987967 | 0 | 4.256272 | 0
2018-04-22 20:59 | 273606.2 | 960.0001 | 3 | 36 | 4.400252 | 3.151498 | 1.10685 | 0 | 4.730856 | 0
2018-04-22 21:01 | 273726.2 | 1080.001 | 3 | 36 | 4.400263 | 2.87725 | 1.207186 | 0 | 5.172361 | 0
2018-04-22 21:03 | 273846.2 | 1200.001 | 3 | 36 | 4.40024 | 2.640119 | 1.299019 | 0 | 5.576444 | 0
2018-04-22 21:05 | 273966.2 | 1320.001 | 3 | 36 | 4.40019 | 2.436767 | 1.383561 | 0 | 5.948451 | 0
2018-04-22 21:07 | 274086.2 | 1440.0001 | 3 | 36 | 4.400205 | 2.262265 | 1.461815 | 0 | 6.292782 | 0
2018-04-22 21:09 | 274206.2 | 1560.0002 | 3 | 36 | 4.400233 | 2.111173 | 1.534633 | 0 | 6.6132 | 0
2018-04-22 21:11 | 274326.2 | 1680.001 | 3 | 36 | 4.400195 | 1.981353 | 1.602779 | 0 | 6.913054 | 0
2018-04-22 21:13 | 274446.2 | 1800.0009 | 3 | 36 | 4.400183 | 1.867433 | 1.666904 | 0 | 7.195216 | 0
2018-04-22 21:15 | 274566.2 | 1920.001 | 3 | 36 | 4.400191 | 1.763344 | 1.727401 | 0 | 7.461413 | 0
2018-04-22 21:17 | 274686.2 | 2040.0009 | 3 | 36 | 4.400179 | 1.667623 | 1.784562 | 0 | 7.712934 | 0
2018-04-22 21:19 | 274806.2 | 2160.0002 | 3 | 36 | 4.400173 | 1.579686 | 1.838662 | 0 | 7.95098 | 0
2018-04-22 21:21 | 274926.2 | 2280.0001 | 3 | 36 | 4.400155 | 1.497752 | 1.889936 | 0 | 8.176595 | 0
2018-04-22 21:23 | 275046.2 | 2400.0009 | 3 | 36 | 4.400144 | 1.420897 | 1.938571 | 0 | 8.390597 | 0
2018-04-22 21:25 | 275166.2 | 2520.0001 | 3 | 36 | 4.400198 | 1.347903 | 1.984707 | 0 | 8.593605 | 0
2018-04-22 21:27 | 275286.2 | 2640.0001 | 3 | 36 | 4.400129 | 1.276236 | 2.028434 | 0 | 8.786009 | 0
2018-04-22 21:29 | 275406.2 | 2760.0003 | 3 | 36 | 4.400198 | 1.209979 | 2.06985 | 0 | 8.968246 | 0
2018-04-22 21:31 | 275526.2 | 2880.001 | 3 | 36 | 4.400118 | 1.146811 | 2.109121 | 0 | 9.141045 | 0
2018-04-22 21:33 | 275646.2 | 3000.0011 | 3 | 36 | 4.400094 | 1.087129 | 2.146362 | 0 | 9.304912 | 0
2018-04-22 21:35 | 275766.2 | 3120.0002 | 3 | 36 | 4.400118 | 1.030979 | 2.181667 | 0 | 9.460257 | 0
2018-04-22 21:37 | 275886.2 | 3240.0003 | 3 | 36 | 4.400136 | 0.9778605 | 2.215147 | 0 | 9.607577 | 0
2018-04-22 21:39 | 276006.2 | 3360.001 | 3 | 36 | 4.40017 | 0.926549 | 2.246879 | 0 | 9.747203 | 0
2018-04-22 21:41 | 276126.2 | 3480.0002 | 3 | 36 | 4.400134 | 0.8761129 | 2.276923 | 0 | 9.879397 | 0
2018-04-22 21:43 | 276246.2 | 3600.0002 | 3 | 36 | 4.400095 | 0.8275537 | 2.305324 | 0 | 10.00437 | 0
2018-04-22 21:45 | 276366.2 | 3720.001 | 3 | 36 | 4.400121 | 0.7819748 | 2.332146 | 0 | 10.12239 | 0
2018-04-22 21:47 | 276486.2 | 3840.0003 | 3 | 36 | 4.400183 | 0.7392092 | 2.357482 | 0 | 10.23387 | 0
2018-04-22 21:49 | 276606.2 | 3960.0002 | 3 | 36 | 4.400118 | 0.696888 | 2.381407 | 0 | 10.33914 | 0
2018-04-22 21:51 | 276726.2 | 4080.001 | 3 | 36 | 4.400172 | 0.6582909 | 2.403982 | 0 | 10.43847 | 0
2018-04-22 21:51 | 276745.4 | 4099.2601 | 3 | 36 | 4.400155 | 0.6519976 | 2.407485 | 0 | 10.45389 | 0
2018-04-22 21:53 | 276865.5 | 120.001 | 4 | 36 | 4.286865 | 0 | 2.407485 | 0 | 10.45389 | 0
2018-04-22 21:55 | 276985.5 | 240.0001 | 4 | 36 | 4.275138 | 0 | 2.407485 | 0 | 10.45389 | 0
2018-04-22 21:56 | 277045.5 | 300.0024 | 4 | 36 | 4.272089 | 0 | 2.407485 | 0 | 10.45389 | 0
2018-04-22 21:58 | 277165.5 | 120.0001 | 5 | 36 | 3.815617 | -3.260082 | 2.407485 | 0.1086505 | 10.45389 | 0.4207866
2018-04-22 22:00 | 277285.5 | 240.0001 | 5 | 36 | 3.763985 | -3.260036 | 2.407485 | 0.2173087 | 10.45389 | 0.8324478
2018-04-22 22:02 | 277405.5 | 360.0002 | 5 | 36 | 3.717278 | -3.260034 | 2.407485 | 0.3259879 | 10.45389 | 1.238974
2018-04-22 22:04 | 277525.5 | 480.0009 | 5 | 36 | 3.671414 | -3.260054 | 2.407485 | 0.4346502 | 10.45389 | 1.640408
2018-04-22 22:06 | 277645.5 | 600.0017 | 5 | 36 | 3.627109 | -3.259996 | 2.407485 | 0.5433164 | 10.45389 | 2.036942
2018-04-22 22:08 | 277765.5 | 720.001 | 5 | 36 | 3.585368 | -3.260065 | 2.407485 | 0.6519729 | 10.45389 | 2.428752
2018-04-22 22:10 | 277885.5 | 840.0002 | 5 | 36 | 3.547234 | -3.260007 | 2.407485 | 0.7606257 | 10.45389 | 2.816208
2018-04-22 22:12 | 278005.5 | 960.001 | 5 | 36 | 3.512353 | -3.260015 | 2.407485 | 0.8693038 | 10.45389 | 3.199795
2018-04-22 22:14 | 278125.5 | 1080.0001 | 5 | 36 | 3.479934 | -3.260047 | 2.407485 | 0.9779553 | 10.45389 | 3.57964
2018-04-22 22:16 | 278245.5 | 1200.001 | 5 | 36 | 3.449886 | -3.260089 | 2.407485 | 1.086632 | 10.45389 | 3.956177
2018-04-22 22:18 | 278365.5 | 1320.0002 | 5 | 36 | 3.421426 | -3.260151 | 2.407485 | 1.195302 | 10.45389 | 4.32952
2018-04-22 22:20 | 278485.5 | 1440.0018 | 5 | 36 | 3.394213 | -3.260003 | 2.407485 | 1.30396 | 10.45389 | 4.699799
2018-04-22 22:22 | 278605.5 | 1560.0001 | 5 | 36 | 3.368639 | -3.260111 | 2.407485 | 1.412613 | 10.45389 | 5.067187
2018-04-22 22:24 | 278725.5 | 1680.0001 | 5 | 36 | 3.344347 | -3.260121 | 2.407485 | 1.521292 | 10.45389 | 5.431955
2018-04-22 22:26 | 278845.5 | 1800.001 | 5 | 36 | 3.319971 | -3.260122 | 2.407485 | 1.629968 | 10.45389 | 5.794085
2018-04-22 22:28 | 278965.5 | 1920.001 | 5 | 36 | 3.294263 | -3.260071 | 2.407485 | 1.738635 | 10.45389 | 6.15348
2018-04-22 22:30 | 279085.5 | 2040.001 | 5 | 36 | 3.265164 | -3.26008 | 2.407485 | 1.847284 | 10.45389 | 6.509862
2018-04-22 22:32 | 279205.5 | 2160.001 | 5 | 36 | 3.232478 | -3.260054 | 2.407485 | 1.955947 | 10.45389 | 6.862923
2018-04-22 22:34 | 279325.5 | 2280.001 | 5 | 36 | 3.194282 | -3.260086 | 2.407485 | 2.06462 | 10.45389 | 7.212189
2018-04-22 22:36 | 279445.5 | 2400.001 | 5 | 36 | 3.148353 | -3.260012 | 2.407485 | 2.173279 | 10.45389 | 7.55687
2018-04-22 22:38 | 279565.5 | 2520.0001 | 5 | 36 | 3.09049 | -3.260064 | 2.407485 | 2.281961 | 10.45389 | 7.896019
2018-04-22 22:40 | 279685.5 | 2640.0009 | 5 | 36 | 3.014551 | -3.260076 | 2.407485 | 2.390626 | 10.45389 | 8.227929
2018-04-22 22:40 | 279704.3 | 2658.7136 | 5 | 36 | 2.999999 | -3.260047 | 2.407485 | 2.407568 | 10.45389 | 8.278877
2018-04-22 22:42 | 279824.3 | 120.0007 | 6 | 36 | 3.652978 | 0 | 2.407485 | 2.407568 | 10.45389 | 8.278877
2018-04-22 22:44 | 279944.3 | 240.0008 | 6 | 36 | 3.686172 | 0 | 2.407485 | 2.407568 | 10.45389 | 8.278877
2018-04-22 22:45 | 280004.3 | 300.0014 | 6 | 36 | 3.692483 | 0 | 2.407485 | 2.407568 | 10.45389 | 8.278877
2018-04-22 22:45 | 280004.3 | 0.0028 | 7 | 37 | 3.692563 | 0 | 0 | 0 | 0 | 0
2018-04-22 22:47 | 280124.4 | 120.001 | 2 | 37 | 4.200279 | 3.612178 | 0.1376781 | 0 | 0.5771424 | 0
2018-04-22 22:49 | 280233.1 | 228.6585 | 2 | 37 | 4.200254 | 3.259976 | 0.2410105 | 0 | 1.011165 | 0
2018-04-22 22:51 | 280353 | 120.0001 | 3 | 37 | 4.225344 | 3.260087 | 0.3492752 | 0 | 1.467253 | 0
2018-04-22 22:53 | 280473.1 | 240.0002 | 3 | 37 | 4.245733 | 3.260028 | 0.4579563 | 0 | 1.927597 | 0
2018-04-22 22:55 | 280593.1 | 360.001 | 3 | 37 | 4.266102 | 3.260083 | 0.5666107 | 0 | 2.390007 | 0
2018-04-22 22:57 | 280713.1 | 480.001 | 3 | 37 | 4.289317 | 3.260085 | 0.6752875 | 0 | 2.85487 | 0
2018-04-22 22:59 | 280833 | 600.0001 | 3 | 37 | 4.315906 | 3.260119 | 0.7839477 | 0 | 3.322366 | 0
2018-04-22 23:01 | 280953.1 | 720.0002 | 3 | 37 | 4.345497 | 3.260043 | 0.8926146 | 0 | 3.792947 | 0
2018-04-22 23:03 | 281073.1 | 840.0009 | 3 | 37 | 4.377498 | 3.260077 | 1.001283 | 0 | 4.266888 | 0
2018-04-22 23:05 | 281193.1 | 960.0002 | 3 | 37 | 4.400209 | 3.149739 | 1.10932 | 0 | 4.74143 | 0
2018-04-22 23:07 | 281313.1 | 1080.001 | 3 | 37 | 4.400234 | 2.873351 | 1.209591 | 0 | 5.182647 | 0
2018-04-22 23:09 | 281433 | 1200.0001 | 3 | 37 | 4.400222 | 2.635695 | 1.301298 | 0 | 5.58618 | 0
2018-04-22 23:11 | 281553.1 | 1320.001 | 3 | 37 | 4.400251 | 2.434356 | 1.385714 | 0 | 5.957629 | 0
2018-04-22 23:13 | 281673.1 | 1440.0009 | 3 | 37 | 4.400191 | 2.261647 | 1.463887 | 0 | 6.301605 | 0
2018-04-22 23:15 | 281793.1 | 1560.0002 | 3 | 37 | 4.4002 | 2.112702 | 1.536732 | 0 | 6.622139 | 0
2018-04-22 23:17 | 281913.1 | 1680.0009 | 3 | 37 | 4.40021 | 1.981465 | 1.604934 | 0 | 6.922242 | 0
2018-04-22 23:19 | 282033.1 | 1800.0002 | 3 | 37 | 4.40022 | 1.864193 | 1.668966 | 0 | 7.203996 | 0
2018-04-22 23:21 | 282153 | 1920.0001 | 3 | 37 | 4.400177 | 1.759555 | 1.729329 | 0 | 7.469601 | 0
2018-04-22 23:23 | 282273.1 | 2040.0009 | 3 | 37 | 4.400194 | 1.664948 | 1.786373 | 0 | 7.720607 | 0
2018-04-22 23:25 | 282393.1 | 2160.001 | 3 | 37 | 4.400196 | 1.577653 | 1.840384 | 0 | 7.958263 | 0
2018-04-22 23:27 | 282513 | 2280.0001 | 3 | 37 | 4.400195 | 1.4961 | 1.891594 | 0 | 8.183595 | 0
2018-04-22 23:29 | 282633.1 | 2400.0002 | 3 | 37 | 4.400159 | 1.417926 | 1.94015 | 0 | 8.397251 | 0
2018-04-22 23:31 | 282753.1 | 2520.0009 | 3 | 37 | 4.400185 | 1.344859 | 1.986185 | 0 | 8.599812 | 0
2018-04-22 23:33 | 282873.1 | 2640.0017 | 3 | 37 | 4.400167 | 1.275667 | 2.029835 | 0 | 8.791881 | 0
2018-04-22 23:35 | 282993.1 | 2760.001 | 3 | 37 | 4.400149 | 1.210586 | 2.071268 | 0 | 8.97419 | 0
2018-04-22 23:37 | 283113 | 2880.0001 | 3 | 37 | 4.400157 | 1.147807 | 2.110557 | 0 | 9.147068 | 0
2018-04-22 23:39 | 283233.1 | 3000.0002 | 3 | 37 | 4.400133 | 1.088112 | 2.147811 | 0 | 9.310993 | 0
2018-04-22 23:41 | 283353 | 3120.0001 | 3 | 37 | 4.400169 | 1.031606 | 2.183136 | 0 | 9.466428 | 0
2018-04-22 23:43 | 283473.1 | 3240.0002 | 3 | 37 | 4.400221 | 0.9780169 | 2.216609 | 0 | 9.613715 | 0
2018-04-22 23:45 | 283593.1 | 3360.0009 | 3 | 37 | 4.400121 | 0.9251032 | 2.248316 | 0 | 9.75323 | 0
2018-04-22 23:47 | 283713 | 3480.0001 | 3 | 37 | 4.400182 | 0.8751364 | 2.278313 | 0 | 9.88522 | 0
2018-04-22 23:49 | 283833 | 3600.0001 | 3 | 37 | 4.400104 | 0.8263922 | 2.306667 | 0 | 10.00998 | 0
2018-04-22 23:51 | 283953.1 | 3720.0009 | 3 | 37 | 4.400171 | 0.7807207 | 2.333448 | 0 | 10.12782 | 0
2018-04-22 23:53 | 284073.1 | 3840.001 | 3 | 37 | 4.400136 | 0.7364616 | 2.358728 | 0 | 10.23906 | 0
2018-04-22 23:55 | 284193 | 3960.0001 | 3 | 37 | 4.400122 | 0.6955547 | 2.382586 | 0 | 10.34404 | 0
2018-04-22 23:57 | 284313.1 | 4080.0009 | 3 | 37 | 4.400127 | 0.6565275 | 2.405106 | 0 | 10.44313 | 0
2018-04-22 23:57 | 284325.1 | 4092.0856 | 3 | 37 | 4.400103 | 0.6519985 | 2.407303 | 0 | 10.4528 | 0
2018-04-22 23:59 | 284445.2 | 120.0009 | 4 | 37 | 4.286729 | 0 | 2.407303 | 0 | 10.4528 | 0
2018-04-23 00:01 | 284565.2 | 240.0001 | 4 | 37 | 4.275031 | 0 | 2.407303 | 0 | 10.4528 | 0
2018-04-23 00:02 | 284625.2 | 300.0016 | 4 | 37 | 4.271962 | 0 | 2.407303 | 0 | 10.4528 | 0
2018-04-23 00:04 | 284745.3 | 120.0009 | 5 | 37 | 3.815217 | -3.260034 | 2.407303 | 0.1086569 | 10.4528 | 0.42077
2018-04-23 00:06 | 284865.3 | 240.0009 | 5 | 37 | 3.763675 | -3.260025 | 2.407303 | 0.2173163 | 10.4528 | 0.8324049
2018-04-23 00:08 | 284985.3 | 360.0001 | 5 | 37 | 3.716799 | -3.259995 | 2.407303 | 0.3259888 | 10.4528 | 1.238855
2018-04-23 00:10 | 285105.3 | 480.0009 | 5 | 37 | 3.670959 | -3.260069 | 2.407303 | 0.4346435 | 10.4528 | 1.640199
2018-04-23 00:12 | 285225.3 | 600.001 | 5 | 37 | 3.626518 | -3.260038 | 2.407303 | 0.5433087 | 10.4528 | 2.036664
2018-04-23 00:14 | 285345.3 | 720.0001 | 5 | 37 | 3.584823 | -3.25999 | 2.407303 | 0.6519763 | 10.4528 | 2.428451
2018-04-23 00:16 | 285465.3 | 840.001 | 5 | 37 | 3.546807 | -3.260071 | 2.407303 | 0.7606421 | 10.4528 | 2.815906
2018-04-23 00:18 | 285585.3 | 960.0009 | 5 | 37 | 3.512017 | -3.260051 | 2.407303 | 0.8692885 | 10.4528 | 3.199332
2018-04-23 00:20 | 285705.3 | 1080.0002 | 5 | 37 | 3.47966 | -3.260015 | 2.407303 | 0.9779683 | 10.4528 | 3.579235
2018-04-23 00:22 | 285825.3 | 1200.0001 | 5 | 37 | 3.449182 | -3.260076 | 2.407303 | 1.086629 | 10.4528 | 3.955667
2018-04-23 00:24 | 285945.3 | 1320.0009 | 5 | 37 | 3.420526 | -3.26008 | 2.407303 | 1.195295 | 10.4528 | 4.328908
2018-04-23 00:26 | 286065.3 | 1440.0002 | 5 | 37 | 3.393489 | -3.260155 | 2.407303 | 1.303957 | 10.4528 | 4.699102
2018-04-23 00:28 | 286185.3 | 1560.0009 | 5 | 37 | 3.36859 | -3.260109 | 2.407303 | 1.41263 | 10.4528 | 5.06651
2018-04-23 00:30 | 286305.3 | 1680.0009 | 5 | 37 | 3.343968 | -3.260131 | 2.407303 | 1.521293 | 10.4528 | 5.43121
2018-04-23 00:32 | 286425.3 | 1800.0011 | 5 | 37 | 3.318868 | -3.260057 | 2.407303 | 1.629961 | 10.4528 | 5.793241
2018-04-23 00:34 | 286545.3 | 1920.0009 | 5 | 37 | 3.292655 | -3.260052 | 2.407303 | 1.738618 | 10.4528 | 6.152452
2018-04-23 00:36 | 286665.3 | 2040.0002 | 5 | 37 | 3.263882 | -3.260052 | 2.407303 | 1.847286 | 10.4528 | 6.50872
2018-04-23 00:38 | 286785.3 | 2160.0001 | 5 | 37 | 3.231121 | -3.260115 | 2.407303 | 1.955955 | 10.4528 | 6.86166
2018-04-23 00:40 | 286905.3 | 2280.001 | 5 | 37 | 3.192513 | -3.260099 | 2.407303 | 2.064627 | 10.4528 | 7.210774
2018-04-23 00:42 | 287025.3 | 2400.001 | 5 | 37 | 3.146802 | -3.260074 | 2.407303 | 2.173291 | 10.4528 | 7.55528
2018-04-23 00:44 | 287145.3 | 2520.0009 | 5 | 37 | 3.089412 | -3.260214 | 2.407303 | 2.281955 | 10.4528 | 7.894251
2018-04-23 00:46 | 287265.3 | 2640.001 | 5 | 37 | 3.012204 | -3.260082 | 2.407303 | 2.390609 | 10.4528 | 8.225967
2018-04-23 00:47 | 287280.9 | 2655.6256 | 5 | 37 | 2.999999 | -3.260087 | 2.407303 | 2.404773 | 10.4528 | 8.268545
2018-04-23 00:49 | 287400.9 | 120.0002 | 6 | 37 | 3.653398 | 0 | 2.407303 | 2.404773 | 10.4528 | 8.268545
2018-04-23 00:51 | 287520.9 | 240.0009 | 6 | 37 | 3.686527 | 0 | 2.407303 | 2.404773 | 10.4528 | 8.268545
2018-04-23 00:52 | 287580.9 | 300.0032 | 6 | 37 | 3.692816 | 0 | 2.407303 | 2.404773 | 10.4528 | 8.268545
2018-04-23 00:52 | 287580.9816 | 0.0028 | 7 | 38 | 3.692881 | 0 | 0 | 0 | 0 | 0
2018-04-23 00:54 | 287701 | 120.001 | 2 | 38 | 4.200262 | 3.603608 | 0.1374345 | 0 | 0.5761407 | 0
2018-04-23 00:55 | 287805.8 | 224.748 | 2 | 38 | 4.200236 | 3.259994 | 0.2369079 | 0 | 0.9939551 | 0
2018-04-23 00:57 | 287925.8 | 120.0009 | 3 | 38 | 4.225646 | 3.260116 | 0.345206 | 0 | 1.450203 | 0
2018-04-23 00:59 | 288045.8 | 240.0009 | 3 | 38 | 4.24581 | 3.260179 | 0.4538593 | 0 | 1.910452 | 0
2018-04-23 01:01 | 288165.8 | 360.0009 | 3 | 38 | 4.265975 | 3.260127 | 0.5625314 | 0 | 2.372929 | 0
2018-04-23 01:03 | 288285.8 | 480.0001 | 3 | 38 | 4.289203 | 3.260165 | 0.6712027 | 0 | 2.837739 | 0
2018-04-23 01:05 | 288405.8 | 600.0001 | 3 | 38 | 4.316014 | 3.260139 | 0.779862 | 0 | 3.305238 | 0
2018-04-23 01:07 | 288525.8 | 720.0001 | 3 | 38 | 4.345279 | 3.26014 | 0.8885321 | 0 | 3.775822 | 0
2018-04-23 01:09 | 288645.8 | 840.0001 | 3 | 38 | 4.377349 | 3.260152 | 0.9971988 | 0 | 4.249733 | 0
2018-04-23 01:11 | 288765.8 | 960.001 | 3 | 38 | 4.400232 | 3.151069 | 1.105254 | 0 | 4.724348 | 0
2018-04-23 01:13 | 288885.8 | 1080.0001 | 3 | 38 | 4.400221 | 2.876336 | 1.205605 | 0 | 5.165919 | 0
2018-04-23 01:15 | 289005.8 | 1200.0002 | 3 | 38 | 4.400232 | 2.638659 | 1.297402 | 0 | 5.569844 | 0
2018-04-23 01:17 | 289125.8 | 1320.0001 | 3 | 38 | 4.400197 | 2.434503 | 1.381881 | 0 | 5.941574 | 0
2018-04-23 01:19 | 289245.8 | 1440.0009 | 3 | 38 | 4.400176 | 2.25966 | 1.460029 | 0 | 6.285437 | 0
2018-04-23 01:21 | 289365.8 | 1560.001 | 3 | 38 | 4.400203 | 2.11049 | 1.532808 | 0 | 6.605683 | 0
2018-04-23 01:23 | 289485.8 | 1680.0001 | 3 | 38 | 4.400161 | 1.980382 | 1.60096 | 0 | 6.905565 | 0
2018-04-23 01:25 | 289605.8 | 1800.001 | 3 | 38 | 4.400182 | 1.866119 | 1.66503 | 0 | 7.187483 | 0
2018-04-23 01:27 | 289725.8 | 1920.0009 | 3 | 38 | 4.400172 | 1.761308 | 1.725456 | 0 | 7.453369 | 0
2018-04-23 01:29 | 289845.8 | 2040.0009 | 3 | 38 | 4.400136 | 1.665524 | 1.782554 | 0 | 7.704612 | 0
2018-04-23 01:31 | 289965.8 | 2160.0009 | 3 | 38 | 4.400161 | 1.578062 | 1.8366 | 0 | 7.942424 | 0
2018-04-23 01:33 | 290085.8 | 2280.0009 | 3 | 38 | 4.400199 | 1.497051 | 1.887834 | 0 | 8.167863 | 0
2018-04-23 01:35 | 290205.8 | 2400.0002 | 3 | 38 | 4.400188 | 1.419067 | 1.936416 | 0 | 8.38163 | 0
2018-04-23 01:37 | 290325.8 | 2520.0001 | 3 | 38 | 4.400176 | 1.345926 | 1.982485 | 0 | 8.584343 | 0
2018-04-23 01:39 | 290445.8 | 2640.0002 | 3 | 38 | 4.400135 | 1.277364 | 2.026202 | 0 | 8.776703 | 0
2018-04-23 01:41 | 290565.8 | 2760.0009 | 3 | 38 | 4.40016 | 1.211786 | 2.067699 | 0 | 8.959299 | 0
2018-04-23 01:43 | 290685.8 | 2880.0002 | 3 | 38 | 4.400172 | 1.148159 | 2.107015 | 0 | 9.132296 | 0
2018-04-23 01:45 | 290805.8 | 3000.0009 | 3 | 38 | 4.400153 | 1.089028 | 2.144287 | 0 | 9.296297 | 0
2018-04-23 01:47 | 290925.8 | 3120.0017 | 3 | 38 | 4.400243 | 1.034166 | 2.179654 | 0 | 9.451919 | 0
2018-04-23 01:49 | 291045.8 | 3240.0001 | 3 | 38 | 4.400158 | 0.9793968 | 2.213184 | 0 | 9.599452 | 0
2018-04-23 01:51 | 291165.8 | 3360.0001 | 3 | 38 | 4.400153 | 0.9264698 | 2.244938 | 0 | 9.739175 | 0
2018-04-23 01:53 | 291285.8 | 3480.0002 | 3 | 38 | 4.400162 | 0.8760633 | 2.274965 | 0 | 9.871297 | 0
2018-04-23 01:55 | 291405.8 | 3600.0001 | 3 | 38 | 4.400139 | 0.8280764 | 2.303351 | 0 | 9.996202 | 0
2018-04-23 01:57 | 291525.8 | 3720.0026 | 3 | 38 | 4.400128 | 0.7818813 | 2.330176 | 0 | 10.11423 | 0
2018-04-23 01:59 | 291645.8 | 3840.0001 | 3 | 38 | 4.40012 | 0.7387667 | 2.355519 | 0 | 10.22575 | 0
2018-04-23 02:01 | 291765.8 | 3960.0001 | 3 | 38 | 4.400158 | 0.6976719 | 2.379453 | 0 | 10.33106 | 0
2018-04-23 02:03 | 291885.8 | 4080.001 | 3 | 38 | 4.400086 | 0.6579514 | 2.402042 | 0 | 10.43046 | 0
2018-04-23 02:04 | 291905.6 | 4099.8327 | 3 | 38 | 4.400143 | 0.6519938 | 2.405649 | 0 | 10.44633 | 0
2018-04-23 02:06 | 292025.7 | 120.0008 | 4 | 38 | 4.286942 | 0 | 2.405649 | 0 | 10.44633 | 0
2018-04-23 02:08 | 292145.7 | 239.9999 | 4 | 38 | 4.275251 | 0 | 2.405649 | 0 | 10.44633 | 0
2018-04-23 02:09 | 292205.7 | 300.0014 | 4 | 38 | 4.27219 | 0 | 2.405649 | 0 | 10.44633 | 0
2018-04-23 02:11 | 292325.8 | 120.001 | 5 | 38 | 3.816062 | -3.260042 | 2.405649 | 0.1086587 | 10.44633 | 0.4208554
2018-04-23 02:13 | 292445.8 | 240.0001 | 5 | 38 | 3.764329 | -3.260027 | 2.405649 | 0.2173139 | 10.44633 | 0.832554
2018-04-23 02:15 | 292565.8 | 360.001 | 5 | 38 | 3.71744 | -3.260056 | 2.405649 | 0.3259875 | 10.44633 | 1.239072
2018-04-23 02:17 | 292685.8 | 480.0001 | 5 | 38 | 3.671319 | -3.260007 | 2.405649 | 0.4346461 | 10.44633 | 1.640496
2018-04-23 02:19 | 292805.8 | 600.001 | 5 | 38 | 3.626894 | -3.25998 | 2.405649 | 0.5433157 | 10.44633 | 2.037021
2018-04-23 02:21 | 292925.8 | 720.001 | 5 | 38 | 3.585572 | -3.260119 | 2.405649 | 0.651974 | 10.44633 | 2.428843
2018-04-23 02:23 | 293045.8 | 840.0009 | 5 | 38 | 3.5475 | -3.259978 | 2.405649 | 0.7606379 | 10.44633 | 2.816363
2018-04-23 02:25 | 293165.8 | 960.0001 | 5 | 38 | 3.512668 | -3.259994 | 2.405649 | 0.8692893 | 10.44633 | 3.199885
2018-04-23 02:27 | 293285.8 | 1080.0001 | 5 | 38 | 3.480345 | -3.259996 | 2.405649 | 0.9779617 | 10.44633 | 3.579842
2018-04-23 02:29 | 293405.8 | 1200.0002 | 5 | 38 | 3.449544 | -3.260036 | 2.405649 | 1.086636 | 10.44633 | 3.956368
2018-04-23 02:31 | 293525.8 | 1320.0009 | 5 | 38 | 3.420565 | -3.260082 | 2.405649 | 1.19529 | 10.44633 | 4.329579
2018-04-23 02:33 | 293645.8 | 1440.0002 | 5 | 38 | 3.393776 | -3.26003 | 2.405649 | 1.303964 | 10.44633 | 4.699823
2018-04-23 02:35 | 293765.8 | 1560.0001 | 5 | 38 | 3.368964 | -3.260065 | 2.405649 | 1.412608 | 10.44633 | 5.067183
2018-04-23 02:37 | 293885.8 | 1680.0002 | 5 | 38 | 3.344622 | -3.260099 | 2.405649 | 1.521289 | 10.44633 | 5.431998
2018-04-23 02:39 | 294005.8 | 1800.001 | 5 | 38 | 3.319686 | -3.260057 | 2.405649 | 1.62996 | 10.44633 | 5.794124
2018-04-23 02:41 | 294125.8 | 1920.0001 | 5 | 38 | 3.293738 | -3.260093 | 2.405649 | 1.738611 | 10.44633 | 6.153418
2018-04-23 02:43 | 294245.8 | 2040.001 | 5 | 38 | 3.265178 | -3.260129 | 2.405649 | 1.847271 | 10.44633 | 6.509795
2018-04-23 02:45 | 294365.8 | 2160.001 | 5 | 38 | 3.232317 | -3.260051 | 2.405649 | 1.95595 | 10.44633 | 6.862912
2018-04-23 02:47 | 294485.8 | 2280.0009 | 5 | 38 | 3.193932 | -3.260076 | 2.405649 | 2.064615 | 10.44633 | 7.212122
2018-04-23 02:49 | 294605.8 | 2400.001 | 5 | 38 | 3.148198 | -3.260116 | 2.405649 | 2.173283 | 10.44633 | 7.556804
2018-04-23 02:51 | 294725.8 | 2520.0002 | 5 | 38 | 3.09091 | -3.260057 | 2.405649 | 2.281938 | 10.44633 | 7.895886
2018-04-23 02:53 | 294845.8 | 2640.0002 | 5 | 38 | 3.013949 | -3.260087 | 2.405649 | 2.390601 | 10.44633 | 8.227802
2018-04-23 02:53 | 294863.6 | 2657.8473 | 5 | 38 | 2.999999 | -3.26001 | 2.405649 | 2.406772 | 10.44633 | 8.276428
2018-04-23 02:55 | 294983.6678 | 120.0006 | 6 | 38 | 3.652939 | 0 | 2.405649 | 2.406772 | 10.44633 | 8.276428
2018-04-23 02:57 | 295103.668 | 240.0008 | 6 | 38 | 3.686154 | 0 | 2.405649 | 2.406772 | 10.44633 | 8.276428
2018-04-23 02:58 | 295163.6701 | 300.0029 | 6 | 38 | 3.692506 | 0 | 2.405649 | 2.406772 | 10.44633 | 8.276428
2018-04-23 02:58 | 295163.7 | 0.0026 | 7 | 39 | 3.692551 | 0 | 0 | 0 | 0 | 0
2018-04-23 03:00 | 295283.8 | 120.001 | 2 | 39 | 4.200301 | 3.605781 | 0.1375383 | 0 | 0.5765625 | 0
2018-04-23 03:02 | 295388.9 | 225.1776 | 2 | 39 | 4.200235 | 3.25999 | 0.2374701 | 0 | 0.9963024 | 0
2018-04-23 03:04 | 295508.9 | 120.0001 | 3 | 39 | 4.225425 | 3.260135 | 0.3457356 | 0 | 1.452404 | 0
2018-04-23 03:06 | 295628.9 | 240.0001 | 3 | 39 | 4.245671 | 3.2601 | 0.4544146 | 0 | 1.912738 | 0
2018-04-23 03:08 | 295748.9 | 360.0009 | 3 | 39 | 4.26587 | 3.260127 | 0.5630809 | 0 | 2.375171 | 0
2018-04-23 03:10 | 295868.9 | 480.0002 | 3 | 39 | 4.289268 | 3.260135 | 0.6717369 | 0 | 2.839926 | 0
2018-04-23 03:12 | 295988.9 | 600.0002 | 3 | 39 | 4.315778 | 3.260131 | 0.7804067 | 0 | 3.307451 | 0
2018-04-23 03:14 | 296108.9 | 720.0009 | 3 | 39 | 4.345412 | 3.260074 | 0.8890738 | 0 | 3.778021 | 0
2018-04-23 03:16 | 296228.9 | 840.0001 | 3 | 39 | 4.377195 | 3.260102 | 0.9977326 | 0 | 4.251896 | 0
2018-04-23 03:18 | 296348.9 | 960.0009 | 3 | 39 | 4.400273 | 3.152415 | 1.105808 | 0 | 4.726579 | 0
2018-04-23 03:20 | 296468.9 | 1080.0018 | 3 | 39 | 4.400224 | 2.875682 | 1.206168 | 0 | 5.168185 | 0
2018-04-23 03:22 | 296588.9 | 1200.0001 | 3 | 39 | 4.400225 | 2.63742 | 1.297922 | 0 | 5.571926 | 0
2018-04-23 03:24 | 296708.9 | 1320.001 | 3 | 39 | 4.400224 | 2.434402 | 1.38236 | 0 | 5.943473 | 0
2018-04-23 03:26 | 296828.9 | 1440.0001 | 3 | 39 | 4.40023 | 2.260276 | 1.46051 | 0 | 6.287348 | 0
2018-04-23 03:28 | 296948.9 | 1560.0002 | 3 | 39 | 4.400195 | 2.111196 | 1.5333 | 0 | 6.607639 | 0
2018-04-23 03:30 | 297068.9 | 1680.0001 | 3 | 39 | 4.400209 | 1.980895 | 1.60144 | 0 | 6.907468 | 0
2018-04-23 03:32 | 297188.9 | 1800.0001 | 3 | 39 | 4.40016 | 1.864898 | 1.665497 | 0 | 7.18933 | 0
2018-04-23 03:34 | 297308.9 | 1920.0009 | 3 | 39 | 4.400125 | 1.760123 | 1.725896 | 0 | 7.4551 | 0
2018-04-23 03:36 | 297428.9 | 2040.0009 | 3 | 39 | 4.400177 | 1.665805 | 1.78298 | 0 | 7.706277 | 0
2018-04-23 03:38 | 297548.9 | 2160.0002 | 3 | 39 | 4.400194 | 1.57806 | 1.837025 | 0 | 7.944088 | 0
2018-04-23 03:40 | 297668.9 | 2280.001 | 3 | 39 | 4.400213 | 1.495704 | 1.888229 | 0 | 8.169394 | 0
2018-04-23 03:42 | 297788.9 | 2400.0026 | 3 | 39 | 4.40018 | 1.418446 | 1.93678 | 0 | 8.383023 | 0
2018-04-23 03:44 | 297908.9 | 2520.0009 | 3 | 39 | 4.400226 | 1.346735 | 1.982833 | 0 | 8.585667 | 0
2018-04-23 03:46 | 298028.9 | 2640.0009 | 3 | 39 | 4.400183 | 1.278109 | 2.026561 | 0 | 8.778074 | 0
2018-04-23 03:48 | 298148.9 | 2760.0001 | 3 | 39 | 4.400138 | 1.211716 | 2.06805 | 0 | 8.960633 | 0
2018-04-23 03:50 | 298268.9 | 2880.0001 | 3 | 39 | 4.400186 | 1.149127 | 2.107384 | 0 | 9.133711 | 0
2018-04-23 03:52 | 298388.9 | 3000.001 | 3 | 39 | 4.400127 | 1.089469 | 2.144686 | 0 | 9.297845 | 0
2018-04-23 03:54 | 298508.9 | 3120.0001 | 3 | 39 | 4.400159 | 1.033836 | 2.180078 | 0 | 9.453576 | 0
2018-04-23 03:56 | 298628.9 | 3240.0001 | 3 | 39 | 4.400197 | 0.9793415 | 2.213611 | 0 | 9.601126 | 0
2018-04-23 03:58 | 298748.9 | 3360.0001 | 3 | 39 | 4.40016 | 0.9261675 | 2.245356 | 0 | 9.740807 | 0
2018-04-23 04:00 | 298868.9 | 3480.001 | 3 | 39 | 4.400169 | 0.8761873 | 2.275389 | 0 | 9.872956 | 0
2018-04-23 04:02 | 298988.9 | 3600.0002 | 3 | 39 | 4.400146 | 0.8286333 | 2.303791 | 0 | 9.997928 | 0
2018-04-23 04:04 | 299108.9 | 3720.0009 | 3 | 39 | 4.400138 | 0.7823753 | 2.330638 | 0 | 10.11606 | 0
2018-04-23 04:06 | 299228.9 | 3840.0002 | 3 | 39 | 4.400185 | 0.7392492 | 2.355985 | 0 | 10.22759 | 0
2018-04-23 04:08 | 299348.9 | 3960.0009 | 3 | 39 | 4.400143 | 0.6980534 | 2.379925 | 0 | 10.33293 | 0
2018-04-23 04:10 | 299468.9 | 4080.0002 | 3 | 39 | 4.400118 | 0.6579933 | 2.402519 | 0 | 10.43235 | 0
2018-04-23 04:10 | 299489 | 4100.0383 | 3 | 39 | 4.400184 | 0.6519985 | 2.406165 | 0 | 10.44839 | 0
2018-04-23 04:12 | 299609 | 120.0002 | 4 | 39 | 4.286754 | 0 | 2.406165 | 0 | 10.44839 | 0
2018-04-23 04:14 | 299729 | 240.0009 | 4 | 39 | 4.275032 | 0 | 2.406165 | 0 | 10.44839 | 0
2018-04-23 04:15 | 299789 | 300.0016 | 4 | 39 | 4.271982 | 0 | 2.406165 | 0 | 10.44839 | 0
2018-04-23 04:17 | 299909.1 | 120.0009 | 5 | 39 | 3.815193 | -3.260015 | 2.406165 | 0.1086634 | 10.44839 | 0.4207914
2018-04-23 04:19 | 300029.1 | 240.0017 | 5 | 39 | 3.763794 | -3.260119 | 2.406165 | 0.217326 | 10.44839 | 0.8324396
2018-04-23 04:21 | 300149.1 | 360.001 | 5 | 39 | 3.717091 | -3.260115 | 2.406165 | 0.3259864 | 10.44839 | 1.238865
2018-04-23 04:23 | 300269.1 | 480.001 | 5 | 39 | 3.670935 | -3.260096 | 2.406165 | 0.4346366 | 10.44839 | 1.640218
2018-04-23 04:25 | 300389.1 | 600.001 | 5 | 39 | 3.626247 | -3.260018 | 2.406165 | 0.5433146 | 10.44839 | 2.036721
2018-04-23 04:27 | 300509.1 | 720.0009 | 5 | 39 | 3.584469 | -3.260036 | 2.406165 | 0.651978 | 10.44839 | 2.428465
2018-04-23 04:29 | 300629.1 | 840.0009 | 5 | 39 | 3.54651 | -3.260056 | 2.406165 | 0.7606371 | 10.44839 | 2.815855
2018-04-23 04:31 | 300749.1 | 960.0001 | 5 | 39 | 3.511616 | -3.260091 | 2.406165 | 0.8693016 | 10.44839 | 3.199315
2018-04-23 04:33 | 300869.1 | 1080.0009 | 5 | 39 | 3.479088 | -3.260038 | 2.406165 | 0.9779676 | 10.44839 | 3.579124
2018-04-23 04:35 | 300989.1 | 1200.0002 | 5 | 39 | 3.448451 | -3.260077 | 2.406165 | 1.086649 | 10.44839 | 3.955555
2018-04-23 04:37 | 301109.1 | 1320.0001 | 5 | 39 | 3.419595 | -3.259945 | 2.406165 | 1.195303 | 10.44839 | 4.328656
2018-04-23 04:39 | 301229.1 | 1440.001 | 5 | 39 | 3.393181 | -3.260094 | 2.406165 | 1.303969 | 10.44839 | 4.698802
2018-04-23 04:41 | 301349.1 | 1560.0009 | 5 | 39 | 3.368543 | -3.260087 | 2.406165 | 1.412636 | 10.44839 | 5.066182
2018-04-23 04:43 | 301469.1 | 1680.001 | 5 | 39 | 3.344087 | -3.260091 | 2.406165 | 1.521301 | 10.44839 | 5.430892
2018-04-23 04:45 | 301589.1 | 1800.0002 | 5 | 39 | 3.319277 | -3.260157 | 2.406165 | 1.629971 | 10.44839 | 5.792953
2018-04-23 04:47 | 301709.1 | 1920.0001 | 5 | 39 | 3.292721 | -3.260141 | 2.406165 | 1.738633 | 10.44839 | 6.152211
2018-04-23 04:49 | 301829.1 | 2040.001 | 5 | 39 | 3.263665 | -3.260126 | 2.406165 | 1.847304 | 10.44839 | 6.508488
2018-04-23 04:51 | 301949.1 | 2160.001 | 5 | 39 | 3.231122 | -3.260094 | 2.406165 | 1.955977 | 10.44839 | 6.861446
2018-04-23 04:53 | 302069.1 | 2280.0001 | 5 | 39 | 3.193184 | -3.260122 | 2.406165 | 2.064644 | 10.44839 | 7.210568
2018-04-23 04:55 | 302189.1 | 2400.001 | 5 | 39 | 3.146597 | -3.260076 | 2.406165 | 2.173293 | 10.44839 | 7.555067
2018-04-23 04:57 | 302309.1 | 2520.001 | 5 | 39 | 3.088881 | -3.260047 | 2.406165 | 2.281979 | 10.44839 | 7.894052
2018-04-23 04:59 | 302429.1 | 2640.0002 | 5 | 39 | 3.012059 | -3.259998 | 2.406165 | 2.390623 | 10.44839 | 8.225696
2018-04-23 04:59 | 302444.5 | 2655.416 | 5 | 39 | 2.999998 | -3.260049 | 2.406165 | 2.404604 | 10.44839 | 8.267723
2018-04-23 05:01 | 302564.6 | 120.0015 | 6 | 39 | 3.653176 | 0 | 2.406165 | 2.404604 | 10.44839 | 8.267723
2018-04-23 05:03 | 302684.6 | 240.0007 | 6 | 39 | 3.686309 | 0 | 2.406165 | 2.404604 | 10.44839 | 8.267723
2018-04-23 05:04 | 302744.6 | 300.0028 | 6 | 39 | 3.692658 | 0 | 2.406165 | 2.404604 | 10.44839 | 8.267723
2018-04-23 05:04 | 302744.6 | 0.0027 | 7 | 40 | 3.692665 | 0 | 0 | 0 | 0 | 0
2018-04-23 05:06 | 302864.7 | 120.0003 | 2 | 40 | 4.200267 | 3.60312 | 0.1374797 | 0 | 0.5763212 | 0
2018-04-23 05:08 | 302969.3 | 224.64 | 2 | 40 | 4.200292 | 3.259997 | 0.2368365 | 0 | 0.993646 | 0
2018-04-23 05:10 | 303089.3 | 120.0001 | 3 | 40 | 4.225341 | 3.259974 | 0.3451284 | 0 | 1.449851 | 0
2018-04-23 05:12 | 303209.3 | 240.0018 | 3 | 40 | 4.24581 | 3.260118 | 0.4538017 | 0 | 1.910167 | 0
2018-04-23 05:14 | 303329.3 | 360.0001 | 3 | 40 | 4.266185 | 3.26015 | 0.5624631 | 0 | 2.372609 | 0
2018-04-23 05:16 | 303449.3 | 480.0009 | 3 | 40 | 4.289357 | 3.260114 | 0.6711242 | 0 | 2.83741 | 0
2018-04-23 05:18 | 303569.3 | 600.0009 | 3 | 40 | 4.315798 | 3.260119 | 0.7797928 | 0 | 3.304941 | 0
2018-04-23 05:20 | 303689.3 | 720.0001 | 3 | 40 | 4.345485 | 3.260077 | 0.8884559 | 0 | 3.775499 | 0
2018-04-23 05:22 | 303809.3 | 840.0009 | 3 | 40 | 4.377566 | 3.260066 | 0.9971124 | 0 | 4.249385 | 0
2018-04-23 05:24 | 303929.3 | 960.0001 | 3 | 40 | 4.400243 | 3.151156 | 1.105172 | 0 | 4.724024 | 0
2018-04-23 05:26 | 304049.3 | 1080.0009 | 3 | 40 | 4.400271 | 2.87597 | 1.205489 | 0 | 5.165444 | 0
2018-04-23 05:28 | 304169.3 | 1200.0001 | 3 | 40 | 4.400229 | 2.638326 | 1.297295 | 0 | 5.569412 | 0
2018-04-23 05:30 | 304289.3 | 1320.0001 | 3 | 40 | 4.400227 | 2.432811 | 1.381717 | 0 | 5.940886 | 0
2018-04-23 05:32 | 304409.3 | 1440.001 | 3 | 40 | 4.400168 | 2.258702 | 1.459828 | 0 | 6.28459 | 0
2018-04-23 05:34 | 304529.3 | 1560.0009 | 3 | 40 | 4.400206 | 2.111213 | 1.53261 | 0 | 6.604846 | 0
2018-04-23 05:36 | 304649.3 | 1680.0002 | 3 | 40 | 4.400242 | 1.981713 | 1.600781 | 0 | 6.904811 | 0
2018-04-23 05:38 | 304769.3 | 1800.0001 | 3 | 40 | 4.400191 | 1.864735 | 1.664827 | 0 | 7.186625 | 0
2018-04-23 05:40 | 304889.3 | 1920.0009 | 3 | 40 | 4.400182 | 1.760713 | 1.725226 | 0 | 7.452394 | 0
2018-04-23 05:42 | 305009.3 | 2040.0001 | 3 | 40 | 4.400174 | 1.664599 | 1.782289 | 0 | 7.703482 | 0
2018-04-23 05:44 | 305129.3 | 2160.0009 | 3 | 40 | 4.400204 | 1.577035 | 1.836295 | 0 | 7.941117 | 0
2018-04-23 05:46 | 305249.3 | 2280.0003 | 3 | 40 | 4.400193 | 1.49542 | 1.887479 | 0 | 8.166333 | 0
2018-04-23 05:48 | 305369.3 | 2400.0001 | 3 | 40 | 4.400182 | 1.418617 | 1.936032 | 0 | 8.379974 | 0
2018-04-23 05:50 | 305489.3 | 2520.0009 | 3 | 40 | 4.400207 | 1.346292 | 1.982095 | 0 | 8.58266 | 0
2018-04-23 05:52 | 305609.3 | 2640.0009 | 3 | 40 | 4.400198 | 1.276809 | 2.025791 | 0 | 8.77493 | 0
2018-04-23 05:54 | 305729.3 | 2760.0001 | 3 | 40 | 4.400098 | 1.210482 | 2.067232 | 0 | 8.957278 | 0
2018-04-23 05:56 | 305849.3 | 2880.0001 | 3 | 40 | 4.400207 | 1.149845 | 2.106564 | 0 | 9.130345 | 0
2018-04-23 05:58 | 305969.3 | 3000.0001 | 3 | 40 | 4.400191 | 1.090073 | 2.143871 | 0 | 9.294501 | 0
2018-04-23 06:00 | 306089.3 | 3120.0001 | 3 | 40 | 4.400156 | 1.032729 | 2.179241 | 0 | 9.450132 | 0
2018-04-23 06:02 | 306209.3 | 3240.0001 | 3 | 40 | 4.400184 | 0.9786539 | 2.212748 | 0 | 9.597569 | 0
2018-04-23 06:04 | 306329.3 | 3360.0002 | 3 | 40 | 4.400197 | 0.9276381 | 2.244494 | 0 | 9.737258 | 0
2018-04-23 06:06 | 306449.3 | 3480.0002 | 3 | 40 | 4.400136 | 0.8758831 | 2.274539 | 0 | 9.86946 | 0
2018-04-23 06:08 | 306569.3 | 3600.0009 | 3 | 40 | 4.400166 | 0.8280363 | 2.302922 | 0 | 9.994348 | 0
2018-04-23 06:10 | 306689.3 | 3720.001 | 3 | 40 | 4.400111 | 0.781414 | 2.32974 | 0 | 10.11235 | 0
2018-04-23 06:12 | 306809.3 | 3840.0001 | 3 | 40 | 4.40013 | 0.738162 | 2.355067 | 0 | 10.2238 | 0
2018-04-23 06:14 | 306929.3 | 3960.001 | 3 | 40 | 4.40013 | 0.6969013 | 2.378993 | 0 | 10.32907 | 0
2018-04-23 06:16 | 307049.3 | 4080.0009 | 3 | 40 | 4.40012 | 0.6576729 | 2.40157 | 0 | 10.42841 | 0
2018-04-23 06:16 | 307068.9 | 4099.64 | 3 | 40 | 4.400183 | 0.6519985 | 2.405142 | 0 | 10.44413 | 0
2018-04-23 06:18 | 307189 | 120.0007 | 4 | 40 | 4.286879 | 0 | 2.405142 | 0 | 10.44413 | 0
2018-04-23 06:20 | 307309 | 240.0008 | 4 | 40 | 4.275161 | 0 | 2.405142 | 0 | 10.44413 | 0
2018-04-23 06:21 | 307369 | 300.0013 | 4 | 40 | 4.272074 | 0 | 2.405142 | 0 | 10.44413 | 0
2018-04-23 06:23 | 307489.1 | 120.0002 | 5 | 40 | 3.815805 | -3.259976 | 2.405142 | 0.1086513 | 10.44413 | 0.4208073
2018-04-23 06:25 | 307609.1 | 240.001 | 5 | 40 | 3.763979 | -3.260001 | 2.405142 | 0.2173191 | 10.44413 | 0.8325164
2018-04-23 06:27 | 307729.1 | 360.0001 | 5 | 40 | 3.717191 | -3.26006 | 2.405142 | 0.3259781 | 10.44413 | 1.238959
2018-04-23 06:29 | 307849.1 | 480.0002 | 5 | 40 | 3.671397 | -3.260027 | 2.405142 | 0.4346468 | 10.44413 | 1.640406
2018-04-23 06:31 | 307969.1 | 600.0001 | 5 | 40 | 3.626943 | -3.260003 | 2.405142 | 0.5433095 | 10.44413 | 2.036908
2018-04-23 06:33 | 308089.1 | 720.0009 | 5 | 40 | 3.585259 | -3.26002 | 2.405142 | 0.6519597 | 10.44413 | 2.428682
2018-04-23 06:35 | 308209.1 | 840.0002 | 5 | 40 | 3.547286 | -3.260023 | 2.405142 | 0.7606301 | 10.44413 | 2.816196
2018-04-23 06:37 | 308329.1 | 960.0002 | 5 | 40 | 3.51219 | -3.260012 | 2.405142 | 0.8693027 | 10.44413 | 3.199752
2018-04-23 06:39 | 308449.1 | 1080.0001 | 5 | 40 | 3.479559 | -3.260091 | 2.405142 | 0.9779685 | 10.44413 | 3.579615
2018-04-23 06:41 | 308569.1 | 1200.0009 | 5 | 40 | 3.448959 | -3.260022 | 2.405142 | 1.086619 | 10.44413 | 3.955995
2018-04-23 06:43 | 308689.1 | 1320.0002 | 5 | 40 | 3.420423 | -3.26 | 2.405142 | 1.195294 | 10.44413 | 4.329236
2018-04-23 06:45 | 308809.1 | 1440.0001 | 5 | 40 | 3.394163 | -3.260056 | 2.405142 | 1.303958 | 10.44413 | 4.699456
2018-04-23 06:47 | 308929.1 | 1560.0002 | 5 | 40 | 3.369097 | -3.260074 | 2.405142 | 1.412621 | 10.44413 | 5.066911
2018-04-23 06:49 | 309049.1 | 1680.0002 | 5 | 40 | 3.344394 | -3.260122 | 2.405142 | 1.521279 | 10.44413 | 5.431642
2018-04-23 06:51 | 309169.1 | 1800.0009 | 5 | 40 | 3.31934 | -3.260065 | 2.405142 | 1.629944 | 10.44413 | 5.793707
2018-04-23 06:53 | 309289.1 | 1920.0002 | 5 | 40 | 3.293183 | -3.260074 | 2.405142 | 1.738624 | 10.44413 | 6.153047
2018-04-23 06:55 | 309409.1 | 2040.0001 | 5 | 40 | 3.264191 | -3.260089 | 2.405142 | 1.847282 | 10.44413 | 6.509337
2018-04-23 06:57 | 309529.1 | 2160.0001 | 5 | 40 | 3.231262 | -3.260086 | 2.405142 | 1.955943 | 10.44413 | 6.862281
2018-04-23 06:59 | 309649.1 | 2280.0001 | 5 | 40 | 3.193087 | -3.260007 | 2.405142 | 2.064611 | 10.44413 | 7.21141
2018-04-23 07:01 | 309769.1 | 2400.0001 | 5 | 40 | 3.147289 | -3.259995 | 2.405142 | 2.173277 | 10.44413 | 7.555996
2018-04-23 07:03 | 309889.1 | 2520.0002 | 5 | 40 | 3.089149 | -3.259994 | 2.405142 | 2.281941 | 10.44413 | 7.894965
2018-04-23 07:05 | 310009.1 | 2640.001 | 5 | 40 | 3.012869 | -3.259985 | 2.405142 | 2.390612 | 10.44413 | 8.226759
2018-04-23 07:06 | 310025.4 | 2656.3784 | 5 | 40 | 2.999996 | -3.26003 | 2.405142 | 2.405429 | 10.44413 | 8.271308
2018-04-23 07:08 | 310145.5 | 120.0008 | 6 | 40 | 3.652953 | 0 | 2.405142 | 2.405429 | 10.44413 | 8.271308
2018-04-23 07:10 | 310265.5 | 240.0007 | 6 | 40 | 3.686185 | 0 | 2.405142 | 2.405429 | 10.44413 | 8.271308
2018-04-23 07:11 | 310325.5 | 300.0022 | 6 | 40 | 3.692511 | 0 | 2.405142 | 2.405429 | 10.44413 | 8.271308
2018-04-23 07:11 | 310325.5 | 0.0026 | 7 | 41 | 3.692478 | 0 | 0 | 0 | 0 | 0
2018-04-23 07:13 | 310445.6 | 120.0008 | 2 | 41 | 4.200312 | 3.60225 | 0.1374672 | 0 | 0.5762699 | 0
2018-04-23 07:14 | 310549.3 | 223.7238 | 2 | 41 | 4.200255 | 3.259995 | 0.2359418 | 0 | 0.9898884 | 0
2018-04-23 07:16 | 310669.3 | 120.0009 | 3 | 41 | 4.225345 | 3.260043 | 0.3442221 | 0 | 1.446054 | 0
2018-04-23 07:18 | 310789.3 | 240.0009 | 3 | 41 | 4.245682 | 3.260041 | 0.4528895 | 0 | 1.906334 | 0
2018-04-23 07:20 | 310909.3 | 360.0002 | 3 | 41 | 4.265893 | 3.260085 | 0.5615503 | 0 | 2.368751 | 0
2018-04-23 07:22 | 311029.3 | 480.0001 | 3 | 41 | 4.289066 | 3.260119 | 0.6702099 | 0 | 2.833511 | 0
2018-04-23 07:24 | 311149.3 | 600.0009 | 3 | 41 | 4.315474 | 3.260102 | 0.7788786 | 0 | 3.301003 | 0
2018-04-23 07:26 | 311269.3 | 720.0001 | 3 | 41 | 4.344922 | 3.260056 | 0.8875423 | 0 | 3.771519 | 0
2018-04-23 07:28 | 311389.3 | 840.001 | 3 | 41 | 4.377136 | 3.260034 | 0.9962207 | 0 | 4.245448 | 0
2018-04-23 07:30 | 311509.3 | 960.001 | 3 | 41 | 4.400258 | 3.150958 | 1.104276 | 0 | 4.720053 | 0
2018-04-23 07:32 | 311629.3 | 1080.0009 | 3 | 41 | 4.400164 | 2.873866 | 1.204548 | 0 | 5.161274 | 0
2018-04-23 07:34 | 311749.3 | 1200.0002 | 3 | 41 | 4.400247 | 2.635835 | 1.296291 | 0 | 5.564962 | 0
2018-04-23 07:36 | 311869.3 | 1320.0001 | 3 | 41 | 4.400248 | 2.432576 | 1.380692 | 0 | 5.936347 | 0
2018-04-23 07:38 | 311989.3 | 1440.0009 | 3 | 41 | 4.400204 | 2.258605 | 1.458803 | 0 | 6.280053 | 0
2018-04-23 07:40 | 312109.3 | 1560.0001 | 3 | 41 | 4.400198 | 2.11255 | 1.531585 | 0 | 6.600307 | 0
2018-04-23 07:42 | 312229.3 | 1680.0009 | 3 | 41 | 4.400194 | 1.98187 | 1.599788 | 0 | 6.900416 | 0
2018-04-23 07:44 | 312349.3 | 1800.001 | 3 | 41 | 4.400176 | 1.867088 | 1.663902 | 0 | 7.18253 | 0
2018-04-23 07:46 | 312469.3 | 1920.0009 | 3 | 41 | 4.400186 | 1.76205 | 1.724361 | 0 | 7.448559 | 0
2018-04-23 07:48 | 312589.3 | 2040.0017 | 3 | 41 | 4.400155 | 1.664549 | 1.781451 | 0 | 7.699765 | 0
2018-04-23 07:50 | 312709.3 | 2160.0001 | 3 | 41 | 4.400152 | 1.575834 | 1.835441 | 0 | 7.937332 | 0
2018-04-23 07:52 | 312829.3 | 2280.0001 | 3 | 41 | 4.400182 | 1.494422 | 1.886598 | 0 | 8.162429 | 0
2018-04-23 07:54 | 312949.3 | 2400.001 | 3 | 41 | 4.400169 | 1.418715 | 1.935137 | 0 | 8.376011 | 0
2018-04-23 07:56 | 313069.3 | 2520.0001 | 3 | 41 | 4.400134 | 1.346199 | 1.981207 | 0 | 8.578726 | 0
2018-04-23 07:58 | 313189.3 | 2640.0001 | 3 | 41 | 4.400106 | 1.276758 | 2.024923 | 0 | 8.771084 | 0
2018-04-23 08:00 | 313309.3 | 2760.0009 | 3 | 41 | 4.400115 | 1.212726 | 2.066411 | 0 | 8.953636 | 0
2018-04-23 08:02 | 313429.3 | 2880.0009 | 3 | 41 | 4.400103 | 1.151168 | 2.105817 | 0 | 9.127029 | 0
2018-04-23 08:04 | 313549.3 | 3000.0001 | 3 | 41 | 4.400156 | 1.09183 | 2.143203 | 0 | 9.291533 | 0
2018-04-23 08:06 | 313669.3 | 3120.0001 | 3 | 41 | 4.400116 | 1.034116 | 2.178633 | 0 | 9.447433 | 0
2018-04-23 08:08 | 313789.3 | 3240.001 | 3 | 41 | 4.400136 | 0.9795294 | 2.212195 | 0 | 9.595108 | 0
2018-04-23 08:10 | 313909.3 | 3360.0009 | 3 | 41 | 4.400166 | 0.9276114 | 2.243974 | 0 | 9.734941 | 0
2018-04-23 08:12 | 314029.3 | 3480.0002 | 3 | 41 | 4.400128 | 0.8762445 | 2.27403 | 0 | 9.867195 | 0
2018-04-23 08:14 | 314149.3 | 3600.0001 | 3 | 41 | 4.40017 | 0.8286667 | 2.302438 | 0 | 9.99219 | 0
2018-04-23 08:16 | 314269.3 | 3720.0009 | 3 | 41 | 4.400077 | 0.781703 | 2.329269 | 0 | 10.11025 | 0
2018-04-23 08:18 | 314389.3 | 3840.001 | 3 | 41 | 4.40012 | 0.738121 | 2.354596 | 0 | 10.2217 | 0
2018-04-23 08:20 | 314509.3 | 3960.0009 | 3 | 41 | 4.400041 | 0.6960373 | 2.378503 | 0 | 10.32689 | 0
2018-04-23 08:22 | 314629.3 | 4080.001 | 3 | 41 | 4.400144 | 0.6580439 | 2.401075 | 0 | 10.42621 | 0
2018-04-23 08:23 | 314648.8 | 4099.4679 | 3 | 41 | 4.400156 | 0.6519985 | 2.404615 | 0 | 10.44178 | 0
2018-04-23 08:25 | 314768.8 | 120.0001 | 4 | 41 | 4.286626 | 0 | 2.404615 | 0 | 10.44178 | 0
2018-04-23 08:27 | 314888.8 | 240.0001 | 4 | 41 | 4.27488 | 0 | 2.404615 | 0 | 10.44178 | 0
2018-04-23 08:28 | 314948.8 | 300.0016 | 4 | 41 | 4.271823 | 0 | 2.404615 | 0 | 10.44178 | 0
2018-04-23 08:30 | 315068.9 | 120.0001 | 5 | 41 | 3.815061 | -3.26001 | 2.404615 | 0.1086471 | 10.44178 | 0.4207211
2018-04-23 08:32 | 315188.9 | 240.0002 | 5 | 41 | 3.763216 | -3.259952 | 2.404615 | 0.2173144 | 10.44178 | 0.8323453
2018-04-23 08:34 | 315308.9 | 360.0002 | 5 | 41 | 3.716508 | -3.260005 | 2.404615 | 0.3259703 | 10.44178 | 1.238697
2018-04-23 08:36 | 315428.9 | 480.0001 | 5 | 41 | 3.670914 | -3.260005 | 2.404615 | 0.4346318 | 10.44178 | 1.640057
2018-04-23 08:38 | 315548.9 | 600.001 | 5 | 41 | 3.626106 | -3.260074 | 2.404615 | 0.5433059 | 10.44178 | 2.036539
2018-04-23 08:40 | 315668.9 | 720.0009 | 5 | 41 | 3.584438 | -3.260038 | 2.404615 | 0.6519684 | 10.44178 | 2.428255
2018-04-23 08:42 | 315788.9 | 840.0002 | 5 | 41 | 3.546496 | -3.259923 | 2.404615 | 0.7606248 | 10.44178 | 2.815629
2018-04-23 08:44 | 315908.9 | 960.0001 | 5 | 41 | 3.51159 | -3.260009 | 2.404615 | 0.8692908 | 10.44178 | 3.199098
2018-04-23 08:46 | 316028.9 | 1080.0002 | 5 | 41 | 3.47872 | -3.260023 | 2.404615 | 0.9779541 | 10.44178 | 3.578879
2018-04-23 08:48 | 316148.9 | 1200.0001 | 5 | 41 | 3.44818 | -3.260087 | 2.404615 | 1.086625 | 10.44178 | 3.955229
2018-04-23 08:50 | 316268.9 | 1320.0002 | 5 | 41 | 3.419883 | -3.260111 | 2.404615 | 1.195296 | 10.44178 | 4.328382
2018-04-23 08:52 | 316388.9 | 1440.0002 | 5 | 41 | 3.393861 | -3.26008 | 2.404615 | 1.303958 | 10.44178 | 4.698564
2018-04-23 08:54 | 316508.9 | 1560.001 | 5 | 41 | 3.369118 | -3.260027 | 2.404615 | 1.41262 | 10.44178 | 5.066
2018-04-23 08:56 | 316628.9 | 1680.001 | 5 | 41 | 3.344413 | -3.260016 | 2.404615 | 1.521272 | 10.44178 | 5.430722
2018-04-23 08:58 | 316748.9 | 1800.001 | 5 | 41 | 3.31933 | -3.260062 | 2.404615 | 1.629949 | 10.44178 | 5.792835
2018-04-23 09:00 | 316868.9 | 1920.0001 | 5 | 41 | 3.292641 | -3.260131 | 2.404615 | 1.738621 | 10.44178 | 6.152118
2018-04-23 09:02 | 316988.9 | 2040.0002 | 5 | 41 | 3.263411 | -3.260096 | 2.404615 | 1.847283 | 10.44178 | 6.508337
2018-04-23 09:04 | 317108.9 | 2160.0009 | 5 | 41 | 3.230752 | -3.260036 | 2.404615 | 1.955935 | 10.44178 | 6.861177
2018-04-23 09:06 | 317228.9 | 2280.0009 | 5 | 41 | 3.192684 | -3.260018 | 2.404615 | 2.064608 | 10.44178 | 7.210256
2018-04-23 09:08 | 317348.9 | 2400.0002 | 5 | 41 | 3.146321 | -3.260032 | 2.404615 | 2.173264 | 10.44178 | 7.554738
2018-04-23 09:10 | 317468.9 | 2520.001 | 5 | 41 | 3.088583 | -3.259996 | 2.404615 | 2.281936 | 10.44178 | 7.893645
2018-04-23 09:12 | 317588.9 | 2640.0002 | 5 | 41 | 3.012017 | -3.259943 | 2.404615 | 2.39061 | 10.44178 | 8.225378
2018-04-23 09:12 | 317604.1 | 2655.1992 | 5 | 41 | 2.999999 | -3.26003 | 2.404615 | 2.404361 | 10.44178 | 8.266714
2018-04-23 09:14 | 317724.2 | 120.0008 | 6 | 41 | 3.653324 | 0 | 2.404615 | 2.404379 | 10.44178 | 8.266766
2018-04-23 09:16 | 317844.2 | 239.9999 | 6 | 41 | 3.686726 | 0 | 2.404615 | 2.404379 | 10.44178 | 8.266766
2018-04-23 09:17 | 317904.2 | 300.003 | 6 | 41 | 3.692959 | 0 | 2.404615 | 2.404379 | 10.44178 | 8.266766
2018-04-23 09:17 | 317904.2 | 0.0026 | 7 | 42 | 3.693111 | 0 | 0 | 0 | 0 | 0
2018-04-23 09:19 | 318024.3 | 120.0002 | 2 | 42 | 4.200266 | 3.622684 | 0.1383517 | 0 | 0.5798784 | 0
2018-04-23 09:21 | 318144.3 | 240.0001 | 2 | 42 | 4.1997 | 3.559289 | 0.2541011 | 0 | 1.066032 | 0
2018-04-23 09:23 | 318264.3 | 360.0001 | 2 | 42 | 4.200253 | 3.653352 | 0.3770667 | 0 | 1.582486 | 0
2018-04-23 09:25 | 318384.3 | 480.0001 | 2 | 42 | 4.200239 | 3.266662 | 0.4926366 | 0 | 2.067909 | 0
2018-04-23 09:25 | 318386.3 | 482.0144 | 2 | 42 | 4.200258 | 3.259997 | 0.4944667 | 0 | 2.075596 | 0
2018-04-23 09:27 | 318506.3 | 120.0002 | 3 | 42 | 4.241624 | 3.260093 | 0.6027487 | 0 | 2.532496 | 0
2018-04-23 09:29 | 318626.3 | 240.001 | 3 | 42 | 4.282965 | 3.260159 | 0.7114214 | 0 | 2.995742 | 0
2018-04-23 09:31 | 318746.3 | 360.0001 | 3 | 42 | 4.318831 | 3.260091 | 0.8200802 | 0 | 3.463112 | 0
2018-04-23 09:33 | 318866.3 | 480.0002 | 3 | 42 | 4.353592 | 3.260139 | 0.9287485 | 0 | 3.93431 | 0
2018-04-23 09:35 | 318986.3 | 600.0001 | 3 | 42 | 4.388873 | 3.26007 | 1.037415 | 0 | 4.40931 | 0
2018-04-23 09:37 | 319106.3 | 720.0002 | 3 | 42 | 4.400279 | 3.044011 | 1.143509 | 0 | 4.875947 | 0
2018-04-23 09:39 | 319226.3 | 840.0001 | 3 | 42 | 4.400275 | 2.784574 | 1.240531 | 0 | 5.302869 | 0
2018-04-23 09:41 | 319346.3 | 960.0009 | 3 | 42 | 4.400194 | 2.56162 | 1.329533 | 0 | 5.694498 | 0
2018-04-23 09:43 | 319466.3 | 1080.0001 | 3 | 42 | 4.400245 | 2.374793 | 1.411716 | 0 | 6.056123 | 0
2018-04-23 09:45 | 319586.3 | 1200.0001 | 3 | 42 | 4.400213 | 2.21091 | 1.488072 | 0 | 6.392105 | 0
2018-04-23 09:47 | 319706.3 | 1320.0002 | 3 | 42 | 4.400177 | 2.069734 | 1.559356 | 0 | 6.705769 | 0
2018-04-23 09:49 | 319826.3 | 1440.0018 | 3 | 42 | 4.400216 | 1.94357 | 1.626195 | 0 | 6.999872 | 0
2018-04-23 09:51 | 319946.3 | 1560.0002 | 3 | 42 | 4.400211 | 1.830052 | 1.689044 | 0 | 7.276419 | 0
2018-04-23 09:53 | 320066.3 | 1680.0001 | 3 | 42 | 4.4002 | 1.752639 | 1.74874 | 0 | 7.539091 | 0
2018-04-23 09:55 | 320186.3 | 1800.0009 | 3 | 42 | 4.400155 | 1.649029 | 1.805416 | 0 | 7.788475 | 0
2018-04-23 09:57 | 320306.3 | 1920.0001 | 3 | 42 | 4.400199 | 1.554889 | 1.858787 | 0 | 8.023318 | 0
2018-04-23 09:59 | 320426.3 | 2040.0001 | 3 | 42 | 4.400122 | 1.467415 | 1.909141 | 0 | 8.244885 | 0
2018-04-23 10:01 | 320546.3 | 2160.0002 | 3 | 42 | 4.40014 | 1.388369 | 1.956729 | 0 | 8.454279 | 0
2018-04-23 10:03 | 320666.3 | 2280.0009 | 3 | 42 | 4.400218 | 1.31592 | 2.001773 | 0 | 8.65248 | 0
2018-04-23 10:05 | 320786.3 | 2400.0009 | 3 | 42 | 4.400119 | 1.248848 | 2.044501 | 0 | 8.840489 | 0
2018-04-23 10:07 | 320906.3 | 2520.0009 | 3 | 42 | 4.400147 | 1.186069 | 2.085088 | 0 | 9.019079 | 0
2018-04-23 10:09 | 321026.3 | 2640.0001 | 3 | 42 | 4.400127 | 1.125091 | 2.123602 | 0 | 9.188547 | 0
2018-04-23 10:11 | 321146.3 | 2760.001 | 3 | 42 | 4.400123 | 1.066284 | 2.160119 | 0 | 9.349229 | 0
2018-04-23 10:13 | 321266.3 | 2880.001 | 3 | 42 | 4.400151 | 1.010131 | 2.194722 | 0 | 9.501486 | 0
2018-04-23 10:15 | 321386.3 | 3000.0002 | 3 | 42 | 4.400095 | 0.9555855 | 2.227488 | 0 | 9.64566 | 0
2018-04-23 10:17 | 321506.3 | 3120.0002 | 3 | 42 | 4.400214 | 0.9048491 | 2.258485 | 0 | 9.782052 | 0
2018-04-23 10:19 | 321626.3 | 3240.0009 | 3 | 42 | 4.40019 | 0.8545465 | 2.28778 | 0 | 9.910954 | 0
2018-04-23 10:21 | 321746.3 | 3360.0001 | 3 | 42 | 4.40012 | 0.8065033 | 2.315458 | 0 | 10.03274 | 0
2018-04-23 10:23 | 321866.3 | 3480.0001 | 3 | 42 | 4.400097 | 0.7616167 | 2.341596 | 0 | 10.14775 | 0
2018-04-23 10:25 | 321986.3 | 3600.001 | 3 | 42 | 4.400093 | 0.7185516 | 2.366276 | 0 | 10.25635 | 0
2018-04-23 10:27 | 322106.3 | 3720.0009 | 3 | 42 | 4.40014 | 0.6788483 | 2.389564 | 0 | 10.35882 | 0
2018-04-23 10:28 | 322189.3 | 3803.0368 | 3 | 42 | 4.400128 | 0.6519976 | 2.404909 | 0 | 10.42634 | 0
2018-04-23 10:30 | 322309.3 | 119.9999 | 4 | 42 | 4.286805 | 0 | 2.404911 | 0 | 10.42635 | 0
2018-04-23 10:32 | 322429.3 | 239.9999 | 4 | 42 | 4.275106 | 0 | 2.404911 | 0 | 10.42635 | 0
2018-04-23 10:33 | 322489.3 | 300.0014 | 4 | 42 | 4.272036 | 0 | 2.404911 | 0 | 10.42635 | 0
2018-04-23 10:35 | 322609.5 | 120.0001 | 5 | 42 | 3.815232 | -3.26 | 2.404911 | 0.1086476 | 10.42635 | 0.4207464
2018-04-23 10:37 | 322729.5 | 240.0001 | 5 | 42 | 3.763365 | -3.260001 | 2.404911 | 0.2173143 | 10.42635 | 0.8323848
2018-04-23 10:39 | 322849.5 | 360.0002 | 5 | 42 | 3.716619 | -3.260027 | 2.404911 | 0.3259701 | 10.42635 | 1.238751
2018-04-23 10:41 | 322969.5 | 480.0009 | 5 | 42 | 3.670893 | -3.259978 | 2.404911 | 0.4346271 | 10.42635 | 1.6401
2018-04-23 10:43 | 323089.5 | 600.0002 | 5 | 42 | 3.626199 | -3.260015 | 2.404911 | 0.5432933 | 10.42635 | 2.036557
2018-04-23 10:45 | 323209.5 | 720.0009 | 5 | 42 | 3.584338 | -3.260023 | 2.404911 | 0.6519508 | 10.42635 | 2.428262
2018-04-23 10:47 | 323329.5 | 840.0009 | 5 | 42 | 3.546382 | -3.26006 | 2.404911 | 0.7606209 | 10.42635 | 2.815682
2018-04-23 10:49 | 323449.5 | 960.0001 | 5 | 42 | 3.511011 | -3.259948 | 2.404911 | 0.8692744 | 10.42635 | 3.199065
2018-04-23 10:51 | 323569.5 | 1080.0009 | 5 | 42 | 3.477937 | -3.259998 | 2.404911 | 0.9779426 | 10.42635 | 3.578784
2018-04-23 10:53 | 323689.5 | 1200.001 | 5 | 42 | 3.44771 | -3.260091 | 2.404911 | 1.086601 | 10.42635 | 3.955024
2018-04-23 10:55 | 323809.5 | 1320.0009 | 5 | 42 | 3.42002 | -3.260057 | 2.404911 | 1.195269 | 10.42635 | 4.328156
2018-04-23 10:57 | 323929.5 | 1440.0002 | 5 | 42 | 3.393522 | -3.26004 | 2.404911 | 1.303943 | 10.42635 | 4.69837
2018-04-23 10:59 | 324049.5 | 1560.001 | 5 | 42 | 3.36811 | -3.260036 | 2.404911 | 1.412611 | 10.42635 | 5.065743
2018-04-23 11:01 | 324169.5 | 1680.0009 | 5 | 42 | 3.343376 | -3.260076 | 2.404911 | 1.521271 | 10.42635 | 5.430377
2018-04-23 11:03 | 324289.5 | 1800.0002 | 5 | 42 | 3.318527 | -3.260099 | 2.404911 | 1.629941 | 10.42635 | 5.792359
2018-04-23 11:05 | 324409.5 | 1920.001 | 5 | 42 | 3.292499 | -3.260056 | 2.404911 | 1.738608 | 10.42635 | 6.151579
2018-04-23 11:07 | 324529.5 | 2040.0001 | 5 | 42 | 3.263533 | -3.260051 | 2.404911 | 1.847262 | 10.42635 | 6.507773
2018-04-23 11:09 | 324649.5 | 2160.0001 | 5 | 42 | 3.231148 | -3.26006 | 2.404911 | 1.955935 | 10.42635 | 6.860717
2018-04-23 11:11 | 324769.5 | 2280.001 | 5 | 42 | 3.192731 | -3.260027 | 2.404911 | 2.064599 | 10.42635 | 7.209798
2018-04-23 11:13 | 324889.5 | 2400.0002 | 5 | 42 | 3.146635 | -3.260025 | 2.404911 | 2.173261 | 10.42635 | 7.554308
2018-04-23 11:15 | 325009.5 | 2520.001 | 5 | 42 | 3.088861 | -3.26004 | 2.404911 | 2.281925 | 10.42635 | 7.893235
2018-04-23 11:17 | 325129.5 | 2640.001 | 5 | 42 | 3.011736 | -3.260047 | 2.404911 | 2.390593 | 10.42635 | 8.224939
2018-04-23 11:18 | 325144.5 | 2655.0808 | 5 | 42 | 2.999998 | -3.260042 | 2.404911 | 2.404247 | 10.42635 | 8.265982
2018-04-23 11:20 | 325264.5759 | 120 | 6 | 42 | 3.653006 | 0 | 2.404911 | 2.404247 | 10.42635 | 8.265982
2018-04-23 11:22 | 325384.5758 | 239.9999 | 6 | 42 | 3.686212 | 0 | 2.404911 | 2.404247 | 10.42635 | 8.265982
2018-04-23 11:23 | 325444.5781 | 300.0022 | 6 | 42 | 3.692541 | 0 | 2.404911 | 2.404247 | 10.42635 | 8.265982
2018-04-23 11:23 | 325444.6 | 0.0026 | 7 | 43 | 3.692691 | 0 | 0 | 0 | 0 | 0
2018-04-23 11:25 | 325564.7 | 120.0002 | 2 | 43 | 4.200273 | 3.600692 | 0.137378 | 4.64e-10 | 0.5759041 | 1.713e-09
2018-04-23 11:26 | 325667.8 | 223.1527 | 2 | 43 | 4.200261 | 3.259978 | 0.2352893 | 4.64e-10 | 0.9871572 | 1.713e-09
2018-04-23 11:28 | 325787.8 | 120.001 | 3 | 43 | 4.225804 | 3.260076 | 0.3435741 | 4.64e-10 | 1.443362 | 1.713e-09
2018-04-23 11:30 | 325907.8 | 240.0009 | 3 | 43 | 4.246107 | 3.260114 | 0.4522388 | 4.64e-10 | 1.903689 | 1.713e-09
2018-04-23 11:32 | 326027.8 | 360.0002 | 3 | 43 | 4.266084 | 3.260161 | 0.5608941 | 4.64e-10 | 2.366119 | 1.713e-09
2018-04-23 11:34 | 326147.8 | 480.0001 | 3 | 43 | 4.289243 | 3.260097 | 0.6695684 | 4.64e-10 | 2.830958 | 1.713e-09
2018-04-23 11:36 | 326267.8 | 600.0009 | 3 | 43 | 4.315495 | 3.260119 | 0.7782357 | 4.64e-10 | 3.298451 | 1.713e-09
2018-04-23 11:38 | 326387.8 | 720.0001 | 3 | 43 | 4.345087 | 3.260049 | 0.8868988 | 4.64e-10 | 3.768972 | 1.713e-09
2018-04-23 11:40 | 326507.8 | 840.0001 | 3 | 43 | 4.377324 | 3.260098 | 0.995567 | 4.64e-10 | 4.242875 | 1.713e-09
2018-04-23 11:42 | 326627.8 | 960.0002 | 3 | 43 | 4.400216 | 3.152057 | 1.103639 | 4.64e-10 | 4.717551 | 1.713e-09
2018-04-23 11:44 | 326747.8 | 1080.0001 | 3 | 43 | 4.400233 | 2.874194 | 1.203942 | 4.64e-10 | 5.158907 | 1.713e-09
2018-04-23 11:46 | 326867.8 | 1200.0009 | 3 | 43 | 4.400282 | 2.637755 | 1.29568 | 4.64e-10 | 5.562577 | 1.713e-09
2018-04-23 11:48 | 326987.8 | 1320.0001 | 3 | 43 | 4.4002 | 2.433383 | 1.380091 | 4.64e-10 | 5.934005 | 1.713e-09
2018-04-23 11:50 | 327107.8 | 1440.0001 | 3 | 43 | 4.400136 | 2.260251 | 1.458252 | 4.64e-10 | 6.277929 | 1.713e-09
2018-04-23 11:52 | 327227.8 | 1560.001 | 3 | 43 | 4.400167 | 2.112475 | 1.531105 | 4.64e-10 | 6.598498 | 1.713e-09
2018-04-23 11:54 | 327347.8 | 1680.0001 | 3 | 43 | 4.400156 | 1.981717 | 1.599298 | 4.64e-10 | 6.89856 | 1.713e-09
2018-04-23 11:56 | 327467.8 | 1800.0002 | 3 | 43 | 4.400214 | 1.864881 | 1.663366 | 4.64e-10 | 7.18047 | 1.713e-09
2018-04-23 11:58 | 327587.8 | 1920.001 | 3 | 43 | 4.400218 | 1.761305 | 1.723749 | 4.64e-10 | 7.446165 | 1.713e-09
2018-04-23 12:00 | 327707.8 | 2040.001 | 3 | 43 | 4.400162 | 1.666435 | 1.780846 | 4.64e-10 | 7.697405 | 1.713e-09
2018-04-23 12:02 | 327827.8 | 2160.0009 | 3 | 43 | 4.400116 | 1.578842 | 1.834927 | 4.64e-10 | 7.93537 | 1.713e-09
2018-04-23 12:04 | 327947.8 | 2280.0009 | 3 | 43 | 4.400179 | 1.497144 | 1.886181 | 4.64e-10 | 8.160898 | 1.713e-09
2018-04-23 12:06 | 328067.8 | 2400.001 | 3 | 43 | 4.400201 | 1.420542 | 1.934787 | 4.64e-10 | 8.374771 | 1.713e-09
2018-04-23 12:08 | 328187.8 | 2520.0001 | 3 | 43 | 4.400161 | 1.347239 | 1.980915 | 4.64e-10 | 8.577741 | 1.713e-09
2018-04-23 12:10 | 328307.8 | 2640.0002 | 3 | 43 | 4.400141 | 1.278795 | 2.02467 | 4.64e-10 | 8.770272 | 1.713e-09
2018-04-23 12:12 | 328427.8 | 2760.0009 | 3 | 43 | 4.400155 | 1.215359 | 2.066234 | 4.64e-10 | 8.953159 | 1.713e-09
2018-04-23 12:14 | 328547.8 | 2880.0002 | 3 | 43 | 4.400154 | 1.153283 | 2.105697 | 4.64e-10 | 9.126804 | 1.713e-09
2018-04-23 12:16 | 328667.8 | 3000.0001 | 3 | 43 | 4.400187 | 1.093619 | 2.14313 | 4.64e-10 | 9.291514 | 1.713e-09
2018-04-23 12:18 | 328787.8 | 3120.0001 | 3 | 43 | 4.400172 | 1.035693 | 2.178609 | 4.64e-10 | 9.447627 | 1.713e-09
2018-04-23 12:20 | 328907.8 | 3240.0027 | 3 | 43 | 4.400209 | 0.9804544 | 2.212197 | 4.64e-10 | 9.595421 | 1.713e-09
2018-04-23 12:22 | 329027.8 | 3360.0009 | 3 | 43 | 4.400152 | 0.9272146 | 2.243978 | 4.64e-10 | 9.735259 | 1.713e-09
2018-04-23 12:24 | 329147.8 | 3480.001 | 3 | 43 | 4.400122 | 0.8762579 | 2.274042 | 4.64e-10 | 9.867545 | 1.713e-09
2018-04-23 12:26 | 329267.8 | 3600.0001 | 3 | 43 | 4.400123 | 0.8281908 | 2.30245 | 4.64e-10 | 9.992545 | 1.713e-09
2018-04-23 12:28 | 329387.8 | 3720.0002 | 3 | 43 | 4.40014 | 0.7826862 | 2.329298 | 4.64e-10 | 10.11068 | 1.713e-09
2018-04-23 12:30 | 329507.8 | 3840.001 | 3 | 43 | 4.400174 | 0.7395973 | 2.354656 | 4.64e-10 | 10.22226 | 1.713e-09
2018-04-23 12:32 | 329627.8 | 3960.0009 | 3 | 43 | 4.400132 | 0.6975336 | 2.378605 | 4.64e-10 | 10.32764 | 1.713e-09
2018-04-23 12:34 | 329747.8 | 4080.001 | 3 | 43 | 4.400123 | 0.6579771 | 2.401193 | 4.64e-10 | 10.42703 | 1.713e-09
2018-04-23 12:35 | 329766 | 4098.1945 | 3 | 43 | 4.400102 | 0.6519976 | 2.404505 | 4.64e-10 | 10.4416 | 1.713e-09
2018-04-23 12:37 | 329886.1 | 120.0019 | 4 | 43 | 4.286791 | 0 | 2.404505 | 4.64e-10 | 10.4416 | 1.713e-09
2018-04-23 12:39 | 330006.1 | 240.001 | 4 | 43 | 4.275111 | 0 | 2.404505 | 4.64e-10 | 10.4416 | 1.713e-09
2018-04-23 12:40 | 330066.1 | 300.0033 | 4 | 43 | 4.272038 | 0 | 2.404505 | 4.64e-10 | 10.4416 | 1.713e-09
2018-04-23 12:42 | 330186.1 | 120.0011 | 5 | 43 | 3.816033 | -3.260015 | 2.404505 | 0.1086559 | 10.4416 | 0.4208286
2018-04-23 12:44 | 330306.1 | 240.0002 | 5 | 43 | 3.764021 | -3.260079 | 2.404505 | 0.2173155 | 10.4416 | 0.8325227
2018-04-23 12:46 | 330426.1 | 360.0003 | 5 | 43 | 3.717206 | -3.259974 | 2.404505 | 0.3259626 | 10.4416 | 1.238915
2018-04-23 12:48 | 330546.1 | 480.001 | 5 | 43 | 3.671431 | -3.259959 | 2.404505 | 0.4346487 | 10.4416 | 1.640426
2018-04-23 12:50 | 330666.1 | 600.001 | 5 | 43 | 3.62669 | -3.260034 | 2.404505 | 0.5432989 | 10.4416 | 2.036875
2018-04-23 12:52 | 330786.1 | 720.0002 | 5 | 43 | 3.585161 | -3.260016 | 2.404505 | 0.6519666 | 10.4416 | 2.428693
2018-04-23 12:54 | 330906.1 | 840.0003 | 5 | 43 | 3.546916 | -3.260071 | 2.404505 | 0.7606258 | 10.4416 | 2.816148
2018-04-23 12:56 | 331026.1 | 960.0002 | 5 | 43 | 3.511476 | -3.260091 | 2.404505 | 0.869302 | 10.4416 | 3.199663
2018-04-23 12:58 | 331146.1 | 1080.001 | 5 | 43 | 3.478545 | -3.260141 | 2.404505 | 0.9779497 | 10.4416 | 3.579367
2018-04-23 13:00 | 331266.1 | 1200.0011 | 5 | 43 | 3.448571 | -3.260072 | 2.404505 | 1.08663 | 10.4416 | 3.95577
2018-04-23 13:02 | 331386.1 | 1320.001 | 5 | 43 | 3.420397 | -3.25999 | 2.404505 | 1.195278 | 10.4416 | 4.328897
2018-04-23 13:04 | 331506.1 | 1440.0003 | 5 | 43 | 3.394012 | -3.260036 | 2.404505 | 1.303942 | 10.4416 | 4.699129
2018-04-23 13:06 | 331626.1 | 1560.0011 | 5 | 43 | 3.368892 | -3.260071 | 2.404505 | 1.412625 | 10.4416 | 5.066633
2018-04-23 13:08 | 331746.1 | 1680.0002 | 5 | 43 | 3.344198 | -3.260051 | 2.404505 | 1.521281 | 10.4416 | 5.43134
2018-04-23 13:10 | 331866.1 | 1800.0003 | 5 | 43 | 3.319252 | -3.260071 | 2.404505 | 1.629948 | 10.4416 | 5.793403
2018-04-23 13:12 | 331986.1 | 1920.001 | 5 | 43 | 3.293141 | -3.260023 | 2.404505 | 1.738613 | 10.4416 | 6.152676
2018-04-23 13:14 | 332106.1 | 2040.0003 | 5 | 43 | 3.264871 | -3.260003 | 2.404505 | 1.847266 | 10.4416 | 6.508971
2018-04-23 13:16 | 332226.1 | 2160.0003 | 5 | 43 | 3.232084 | -3.260069 | 2.404505 | 1.955935 | 10.4416 | 6.862031
2018-04-23 13:18 | 332346.1 | 2280.0002 | 5 | 43 | 3.193642 | -3.260023 | 2.404505 | 2.064604 | 10.4416 | 7.211228
2018-04-23 13:20 | 332466.1 | 2400.0003 | 5 | 43 | 3.147481 | -3.260074 | 2.404505 | 2.173278 | 10.4416 | 7.555876
2018-04-23 13:22 | 332586.1 | 2520.0003 | 5 | 43 | 3.089612 | -3.260102 | 2.404505 | 2.281943 | 10.4416 | 7.894889
2018-04-23 13:24 | 332706.1 | 2640.0003 | 5 | 43 | 3.012593 | -3.260064 | 2.404505 | 2.3906 | 10.4416 | 8.226621
2018-04-23 13:24 | 332722.3 | 2656.1489 | 5 | 43 | 2.999998 | -3.260118 | 2.404505 | 2.405215 | 10.4416 | 8.270558
2018-04-23 13:26 | 332842.3 | 120 | 6 | 43 | 3.652645 | 0 | 2.404505 | 2.405215 | 10.4416 | 8.270558
2018-04-23 13:28 | 332962.3 | 240.0008 | 6 | 43 | 3.685948 | 0 | 2.404505 | 2.405215 | 10.4416 | 8.270558
2018-04-23 13:29 | 333022.3 | 300.0031 | 6 | 43 | 3.692343 | 0 | 2.404505 | 2.405215 | 10.4416 | 8.270558
2018-04-23 13:29 | 333022.3 | 0.0026 | 7 | 44 | 3.692426 | 0 | 0 | 0 | 0 | 0
2018-04-23 13:31 | 333142.4 | 120.001 | 2 | 44 | 4.200274 | 3.598386 | 0.1373237 | 0 | 0.5756828 | 0
2018-04-23 13:33 | 333245.2 | 222.764 | 2 | 44 | 4.200224 | 3.259995 | 0.2348627 | 0 | 0.9853716 | 0
2018-04-23 13:35 | 333365.2 | 120.0001 | 3 | 44 | 4.225638 | 3.26015 | 0.3431444 | 0 | 1.441554 | 0
2018-04-23 13:37 | 333485.2 | 240.0001 | 3 | 44 | 4.245588 | 3.260081 | 0.4518053 | 0 | 1.901823 | 0
2018-04-23 13:39 | 333605.2 | 360.0001 | 3 | 44 | 4.265616 | 3.260013 | 0.5604715 | 0 | 2.364243 | 0
2018-04-23 13:41 | 333725.2 | 480.0002 | 3 | 44 | 4.288833 | 3.260091 | 0.6691411 | 0 | 2.829014 | 0
2018-04-23 13:43 | 333845.2 | 600.0001 | 3 | 44 | 4.315564 | 3.260156 | 0.7778098 | 0 | 3.296495 | 0
2018-04-23 13:45 | 333965.2 | 720.0001 | 3 | 44 | 4.344927 | 3.260076 | 0.886474 | 0 | 3.767016 | 0
2018-04-23 13:47 | 334085.2 | 840.0009 | 3 | 44 | 4.376723 | 3.260064 | 0.9951327 | 0 | 4.240837 | 0
2018-04-23 13:49 | 334205.2 | 960.0002 | 3 | 44 | 4.40029 | 3.158696 | 1.103274 | 0 | 4.715778 | 0
2018-04-23 13:51 | 334325.2 | 1080.001 | 3 | 44 | 4.400223 | 2.879876 | 1.203788 | 0 | 5.158061 | 0
2018-04-23 13:53 | 334445.2 | 1200.0001 | 3 | 44 | 4.400202 | 2.641765 | 1.295723 | 0 | 5.562599 | 0
2018-04-23 13:55 | 334565.2 | 1320.001 | 3 | 44 | 4.40023 | 2.437942 | 1.380277 | 0 | 5.934652 | 0
2018-04-23 13:57 | 334685.2 | 1440.0001 | 3 | 44 | 4.40021 | 2.263314 | 1.458538 | 0 | 6.27902 | 0
2018-04-23 13:59 | 334805.2 | 1560.0002 | 3 | 44 | 4.400149 | 2.112943 | 1.531423 | 0 | 6.599726 | 0
2018-04-23 14:01 | 334925.2 | 1680.0002 | 3 | 44 | 4.400164 | 1.981654 | 1.599636 | 0 | 6.89988 | 0
2018-04-23 14:03 | 335045.2 | 1800.0005 | 3 | 44 | 4.400238 | 1.866185 | 1.663725 | 0 | 7.181884 | 0
2018-04-23 14:05 | 335165.2 | 1920.0001 | 3 | 44 | 4.400159 | 1.762372 | 1.724167 | 0 | 7.447836 | 0
2018-04-23 14:07 | 335285.2 | 2040.0001 | 3 | 44 | 4.400154 | 1.667436 | 1.781308 | 0 | 7.699269 | 0
2018-04-23 14:09 | 335405.2 | 2160.001 | 3 | 44 | 4.400175 | 1.580004 | 1.835413 | 0 | 7.937339 | 0
2018-04-23 14:11 | 335525.2 | 2280.0009 | 3 | 44 | 4.40019 | 1.49843 | 1.886697 | 0 | 8.162997 | 0
2018-04-23 14:13 | 335645.2 | 2400.0001 | 3 | 44 | 4.400156 | 1.421026 | 1.935334 | 0 | 8.37701 | 0
2018-04-23 14:15 | 335765.2 | 2520.0001 | 3 | 44 | 4.400186 | 1.349128 | 1.981486 | 0 | 8.580086 | 0
2018-04-23 14:17 | 335885.2 | 2640.0026 | 3 | 44 | 4.400144 | 1.281353 | 2.025315 | 0 | 8.772939 | 0
2018-04-23 14:19 | 336005.2 | 2760.0002 | 3 | 44 | 4.400151 | 1.216342 | 2.06693 | 0 | 8.956053 | 0
2018-04-23 14:21 | 336125.2 | 2880.0009 | 3 | 44 | 4.400163 | 1.154103 | 2.106434 | 0 | 9.129877 | 0
2018-04-23 14:23 | 336245.2 | 3000.001 | 3 | 44 | 4.400149 | 1.093589 | 2.143883 | 0 | 9.294659 | 0
2018-04-23 14:25 | 336365.2 | 3120.0001 | 3 | 44 | 4.400174 | 1.036062 | 2.179358 | 0 | 9.450753 | 0
2018-04-23 14:27 | 336485.2 | 3240.0009 | 3 | 44 | 4.400113 | 0.9799042 | 2.212951 | 0 | 9.598567 | 0
2018-04-23 14:29 | 336605.2 | 3360.0005 | 3 | 44 | 4.400152 | 0.9276934 | 2.244742 | 0 | 9.738454 | 0
2018-04-23 14:31 | 336725.2 | 3480.0009 | 3 | 44 | 4.400156 | 0.8776531 | 2.274814 | 0 | 9.870773 | 0
2018-04-23 14:33 | 336845.2 | 3600.0002 | 3 | 44 | 4.400142 | 0.8292046 | 2.303249 | 0 | 9.995892 | 0
2018-04-23 14:35 | 336965.2 | 3720.0001 | 3 | 44 | 4.400148 | 0.7823286 | 2.330098 | 0 | 10.11403 | 0
2018-04-23 14:37 | 337085.2 | 3840.0009 | 3 | 44 | 4.400108 | 0.7383232 | 2.35544 | 0 | 10.22554 | 0
2018-04-23 14:39 | 337205.2 | 3960.001 | 3 | 44 | 4.400127 | 0.6970196 | 2.379363 | 0 | 10.3308 | 0
2018-04-23 14:41 | 337325.2 | 4080.0009 | 3 | 44 | 4.400111 | 0.6568604 | 2.401924 | 0 | 10.43008 | 0
2018-04-23 14:41 | 337341.4 | 4096.2096 | 3 | 44 | 4.400136 | 0.6519985 | 2.404868 | 0 | 10.44303 | 0
2018-04-23 14:43 | 337461.4 | 120.0001 | 4 | 44 | 4.286706 | 0 | 2.404868 | 0 | 10.44303 | 0
2018-04-23 14:45 | 337581.4 | 240.001 | 4 | 44 | 4.275001 | 0 | 2.404868 | 0 | 10.44303 | 0
2018-04-23 14:46 | 337641.5 | 300.0024 | 4 | 44 | 4.271932 | 0 | 2.404868 | 0 | 10.44303 | 0
2018-04-23 14:48 | 337761.5 | 120.0001 | 5 | 44 | 3.81548 | -3.260082 | 2.404868 | 0.1086531 | 10.44303 | 0.4207903
2018-04-23 14:50 | 337881.5 | 240.001 | 5 | 44 | 3.763504 | -3.260051 | 2.404868 | 0.2173184 | 10.44303 | 0.8324461
2018-04-23 14:52 | 338001.5 | 360.0001 | 5 | 44 | 3.717008 | -3.260051 | 2.404868 | 0.325991 | 10.44303 | 1.238906
2018-04-23 14:54 | 338121.5 | 480.001 | 5 | 44 | 3.671427 | -3.260023 | 2.404868 | 0.4346568 | 10.44303 | 1.640335
2018-04-23 14:56 | 338241.5 | 600.0009 | 5 | 44 | 3.62669 | -3.260051 | 2.404868 | 0.5433192 | 10.44303 | 2.036828
2018-04-23 14:58 | 338361.5 | 720.0002 | 5 | 44 | 3.585284 | -3.260001 | 2.404868 | 0.651974 | 10.44303 | 2.428609
2018-04-23 15:00 | 338481.5 | 840.0009 | 5 | 44 | 3.546813 | -3.260094 | 2.404868 | 0.7606344 | 10.44303 | 2.81607
2018-04-23 15:02 | 338601.5 | 960.0009 | 5 | 44 | 3.511064 | -3.260121 | 2.404868 | 0.8693124 | 10.44303 | 3.199558
2018-04-23 15:04 | 338721.5 | 1080.0001 | 5 | 44 | 3.515351 | -3.260062 | 2.404868 | 0.9779757 | 10.44303 | 3.580379
2018-04-23 15:06 | 338841.5 | 1200.0002 | 5 | 44 | 3.53722 | -3.260064 | 2.404868 | 1.086643 | 10.44303 | 3.96361
2018-04-23 15:08 | 338961.5 | 1320.0002 | 5 | 44 | 3.516407 | -3.260172 | 2.404868 | 1.195297 | 10.44303 | 4.347313
2018-04-23 15:10 | 339081.5 | 1440.0001 | 5 | 44 | 3.472611 | -3.260131 | 2.404868 | 1.303972 | 10.44303 | 4.727148
2018-04-23 15:12 | 339201.5 | 1560.0001 | 5 | 44 | 3.423732 | -3.260014 | 2.404868 | 1.412634 | 10.44303 | 5.101856
2018-04-23 15:14 | 339321.5 | 1680.0002 | 5 | 44 | 3.373556 | -3.260023 | 2.404868 | 1.521309 | 10.44303 | 5.471194
2018-04-23 15:16 | 339441.5 | 1800.0009 | 5 | 44 | 3.328344 | -3.260084 | 2.404868 | 1.629973 | 10.44303 | 5.835264
2018-04-23 15:18 | 339561.5 | 1920.0009 | 5 | 44 | 3.290864 | -3.26002 | 2.404868 | 1.738626 | 10.44303 | 6.194791
2018-04-23 15:20 | 339681.5 | 2040.0009 | 5 | 44 | 3.257665 | -3.260071 | 2.404868 | 1.847303 | 10.44303 | 6.550623
2018-04-23 15:22 | 339801.5 | 2160.0001 | 5 | 44 | 3.224695 | -3.260058 | 2.404868 | 1.955963 | 10.44303 | 6.90284
2018-04-23 15:24 | 339921.5 | 2280.0002 | 5 | 44 | 3.188794 | -3.26 | 2.404868 | 2.06462 | 10.44303 | 7.25131
2018-04-23 15:26 | 340041.5 | 2400.0001 | 5 | 44 | 3.145837 | -3.260029 | 2.404868 | 2.173291 | 10.44303 | 7.595578
2018-04-23 15:28 | 340161.5 | 2520.0002 | 5 | 44 | 3.090765 | -3.260012 | 2.404868 | 2.281953 | 10.44303 | 7.934566
2018-04-23 15:30 | 340281.5 | 2640.001 | 5 | 44 | 3.015934 | -3.260089 | 2.404868 | 2.390613 | 10.44303 | 8.266602
2018-04-23 15:30 | 340302 | 2660.4696 | 5 | 44 | 2.999996 | -3.260082 | 2.404868 | 2.409162 | 10.44303 | 8.322396
2018-04-23 15:32 | 340422 | 120.0009 | 6 | 44 | 3.650748 | 0 | 2.404868 | 2.409162 | 10.44303 | 8.322396
2018-04-23 15:34 | 340542 | 240.0009 | 6 | 44 | 3.6845 | 0 | 2.404868 | 2.409162 | 10.44303 | 8.322396
2018-04-23 15:35 | 340602 | 300.0023 | 6 | 44 | 3.691068 | 0 | 2.404868 | 2.409162 | 10.44303 | 8.322396
2018-04-23 15:35 | 340602.0631 | 0.0026 | 7 | 45 | 3.691382 | 0 | 0 | 0 | 0 | 0
2018-04-23 15:37 | 340722.1 | 120.0002 | 2 | 45 | 4.200302 | 3.601993 | 0.1373454 | 3.513e-09 | 0.5757672 | 1.2966e-08
2018-04-23 15:39 | 340826.4 | 224.2984 | 2 | 45 | 4.200236 | 3.259999 | 0.2363636 | 3.513e-09 | 0.9916695 | 1.2966e-08
2018-04-23 15:41 | 340946.4 | 120.0001 | 3 | 45 | 4.225884 | 3.260041 | 0.3446543 | 3.513e-09 | 1.447896 | 1.2966e-08
2018-04-23 15:43 | 341066.4 | 240.0009 | 3 | 45 | 4.246641 | 3.260043 | 0.4533167 | 3.513e-09 | 1.908248 | 1.2966e-08
2018-04-23 15:45 | 341186.4 | 360.0002 | 3 | 45 | 4.266816 | 3.260137 | 0.5619791 | 3.513e-09 | 2.370772 | 1.2966e-08
2018-04-23 15:47 | 341306.4 | 480.0001 | 3 | 45 | 4.289983 | 3.260123 | 0.6706564 | 3.513e-09 | 2.835704 | 1.2966e-08
2018-04-23 15:49 | 341426.4 | 600.0009 | 3 | 45 | 4.316561 | 3.260133 | 0.7793117 | 3.513e-09 | 3.303246 | 1.2966e-08
2018-04-23 15:51 | 341546.4 | 720.001 | 3 | 45 | 4.346092 | 3.260188 | 0.887987 | 3.513e-09 | 3.773928 | 1.2966e-08
2018-04-23 15:53 | 341666.4 | 840.0009 | 3 | 45 | 4.377962 | 3.260112 | 0.9966413 | 3.513e-09 | 4.247864 | 1.2966e-08
2018-04-23 15:55 | 341786.4 | 960.0002 | 3 | 45 | 4.400222 | 3.148112 | 1.104662 | 3.513e-09 | 4.722364 | 1.2966e-08
2018-04-23 15:57 | 341906.4 | 1080.0001 | 3 | 45 | 4.400244 | 2.873029 | 1.204885 | 3.513e-09 | 5.16337 | 1.2966e-08
2018-04-23 15:59 | 342026.4 | 1200.0009 | 3 | 45 | 4.400239 | 2.634025 | 1.296577 | 3.513e-09 | 5.566834 | 1.2966e-08
2018-04-23 16:01 | 342146.4 | 1320.001 | 3 | 45 | 4.400208 | 2.431464 | 1.380887 | 3.513e-09 | 5.937817 | 1.2966e-08
2018-04-23 16:03 | 342266.4 | 1440.0009 | 3 | 45 | 4.400234 | 2.260617 | 1.458996 | 3.513e-09 | 6.281514 | 1.2966e-08
2018-04-23 16:05 | 342386.4 | 1560.0001 | 3 | 45 | 4.400222 | 2.111964 | 1.531811 | 3.513e-09 | 6.601915 | 1.2966e-08
2018-04-23 16:07 | 342506.4 | 1680.0001 | 3 | 45 | 4.400234 | 1.982831 | 1.599991 | 3.513e-09 | 6.901921 | 1.2966e-08
2018-04-23 16:09 | 342626.4 | 1800.0002 | 3 | 45 | 4.400191 | 1.867021 | 1.664112 | 3.513e-09 | 7.184064 | 1.2966e-08
2018-04-23 16:11 | 342746.4 | 1920.0001 | 3 | 45 | 4.400163 | 1.762449 | 1.724581 | 3.513e-09 | 7.450139 | 1.2966e-08
2018-04-23 16:13 | 342866.4 | 2040.0001 | 3 | 45 | 4.400164 | 1.669082 | 1.78175 | 3.513e-09 | 7.701695 | 1.2966e-08
2018-04-23 16:15 | 342986.4 | 2160.0001 | 3 | 45 | 4.40021 | 1.581721 | 1.83591 | 3.513e-09 | 7.940008 | 1.2966e-08
2018-04-23 16:17 | 343106.4 | 2280.0009 | 3 | 45 | 4.40015 | 1.498027 | 1.887217 | 3.513e-09 | 8.165767 | 1.2966e-08
2018-04-23 16:19 | 343226.4 | 2400.001 | 3 | 45 | 4.400083 | 1.420679 | 1.935863 | 3.513e-09 | 8.379817 | 1.2966e-08
2018-04-23 16:21 | 343346.4 | 2520.0009 | 3 | 45 | 4.40013 | 1.351965 | 1.982087 | 3.513e-09 | 8.58321 | 1.2966e-08
2018-04-23 16:23 | 343466.4 | 2640.0002 | 3 | 45 | 4.40014 | 1.285399 | 2.026045 | 3.513e-09 | 8.776633 | 1.2966e-08
2018-04-23 16:25 | 343586.4 | 2760.0002 | 3 | 45 | 4.400173 | 1.219944 | 2.067795 | 3.513e-09 | 8.96034 | 1.2966e-08
2018-04-23 16:27 | 343706.4 | 2880.0009 | 3 | 45 | 4.400166 | 1.156045 | 2.107383 | 3.513e-09 | 9.134536 | 1.2966e-08
2018-04-23 16:29 | 343826.4 | 3000.001 | 3 | 45 | 4.400175 | 1.095486 | 2.144892 | 3.513e-09 | 9.29958 | 1.2966e-08
2018-04-23 16:31 | 343946.4 | 3120.0018 | 3 | 45 | 4.400124 | 1.037895 | 2.180441 | 3.513e-09 | 9.456001 | 1.2966e-08
2018-04-23 16:33 | 344066.4 | 3240.0002 | 3 | 45 | 4.400119 | 0.9823151 | 2.214115 | 3.513e-09 | 9.604169 | 1.2966e-08
2018-04-23 16:35 | 344186.4 | 3360.001 | 3 | 45 | 4.400138 | 0.9292727 | 2.245974 | 3.513e-09 | 9.744354 | 1.2966e-08
2018-04-23 16:37 | 344306.4 | 3480.0009 | 3 | 45 | 4.400147 | 0.8797531 | 2.276116 | 3.513e-09 | 9.876986 | 1.2966e-08
2018-04-23 16:39 | 344426.4 | 3600.0002 | 3 | 45 | 4.400182 | 0.8322945 | 2.304634 | 3.513e-09 | 10.00247 | 1.2966e-08
2018-04-23 16:41 | 344546.4 | 3720.0009 | 3 | 45 | 4.400206 | 0.7864542 | 2.331589 | 3.513e-09 | 10.12107 | 1.2966e-08
2018-04-23 16:43 | 344666.4 | 3840.001 | 3 | 45 | 4.400147 | 0.7417459 | 2.357045 | 3.513e-09 | 10.23308 | 1.2966e-08
2018-04-23 16:45 | 344786.4 | 3960.0001 | 3 | 45 | 4.400135 | 0.6998138 | 2.381062 | 3.513e-09 | 10.33876 | 1.2966e-08
2018-04-23 16:47 | 344906.4 | 4080.001 | 3 | 45 | 4.400149 | 0.6608839 | 2.403728 | 3.513e-09 | 10.4385 | 1.2966e-08
2018-04-23 16:47 | 344934.4 | 4107.9985 | 3 | 45 | 4.400164 | 0.6519938 | 2.408835 | 3.513e-09 | 10.46097 | 1.2966e-08
2018-04-23 16:49 | 345054.5 | 119.9999 | 4 | 45 | 4.286727 | 0 | 2.408835 | 3.513e-09 | 10.46097 | 1.2966e-08
2018-04-23 16:51 | 345174.5 | 240.0008 | 4 | 45 | 4.27495 | 0 | 2.408835 | 3.513e-09 | 10.46097 | 1.2966e-08
2018-04-23 16:52 | 345234.5 | 300.0014 | 4 | 45 | 4.271879 | 0 | 2.408835 | 3.513e-09 | 10.46097 | 1.2966e-08
2018-04-23 16:54 | 345354.6 | 120.001 | 5 | 45 | 3.815175 | -3.26006 | 2.408835 | 0.1086571 | 10.46097 | 0.420762
2018-04-23 16:56 | 345474.6 | 240.001 | 5 | 45 | 3.763171 | -3.260118 | 2.408835 | 0.2173219 | 10.46097 | 0.8323859
2018-04-23 16:58 | 345594.6 | 360.0001 | 5 | 45 | 3.716737 | -3.260093 | 2.408835 | 0.3259769 | 10.46097 | 1.238739
2018-04-23 17:00 | 345714.6 | 480.001 | 5 | 45 | 3.671259 | -3.26003 | 2.408835 | 0.4346485 | 10.46097 | 1.640166
2018-04-23 17:02 | 345834.6 | 600.0009 | 5 | 45 | 3.626409 | -3.260056 | 2.408835 | 0.5433202 | 10.46097 | 2.036679
2018-04-23 17:04 | 345954.6 | 720.001 | 5 | 45 | 3.58401 | -3.260135 | 2.408835 | 0.6519878 | 10.46097 | 2.428412
2018-04-23 17:06 | 346074.6 | 840.0009 | 5 | 45 | 3.545604 | -3.259994 | 2.408835 | 0.7606546 | 10.46097 | 2.815756
2018-04-23 17:08 | 346194.6 | 960.001 | 5 | 45 | 3.51047 | -3.260153 | 2.408835 | 0.8693088 | 10.46097 | 3.199062
2018-04-23 17:10 | 346314.6 | 1080.0009 | 5 | 45 | 3.478531 | -3.260036 | 2.408835 | 0.9779855 | 10.46097 | 3.578813
2018-04-23 17:12 | 346434.6 | 1200.0009 | 5 | 45 | 3.449009 | -3.260144 | 2.408835 | 1.08665 | 10.46097 | 3.955182
2018-04-23 17:14 | 346554.6 | 1320.001 | 5 | 45 | 3.421454 | -3.260027 | 2.408835 | 1.1953 | 10.46097 | 4.328397
2018-04-23 17:16 | 346674.6 | 1440.0001 | 5 | 45 | 3.395616 | -3.260086 | 2.408835 | 1.303977 | 10.46097 | 4.698806
2018-04-23 17:18 | 346794.6 | 1560.0009 | 5 | 45 | 3.370961 | -3.260119 | 2.408835 | 1.412647 | 10.46097 | 5.066457
2018-04-23 17:20 | 346914.6 | 1680.001 | 5 | 45 | 3.346537 | -3.260115 | 2.408835 | 1.521316 | 10.46097 | 5.431439
2018-04-23 17:22 | 347034.6 | 1800.0001 | 5 | 45 | 3.32212 | -3.260065 | 2.408835 | 1.629968 | 10.46097 | 5.793727
2018-04-23 17:24 | 347154.6 | 1920.0002 | 5 | 45 | 3.296669 | -3.259992 | 2.408835 | 1.738639 | 10.46097 | 6.153375
2018-04-23 17:26 | 347274.6 | 2040.0002 | 5 | 45 | 3.268162 | -3.260089 | 2.408835 | 1.847307 | 10.46097 | 6.510091
2018-04-23 17:28 | 347394.6 | 2160.0009 | 5 | 45 | 3.235702 | -3.260166 | 2.408835 | 1.955972 | 10.46097 | 6.863494
2018-04-23 17:30 | 347514.6 | 2280.0002 | 5 | 45 | 3.197588 | -3.260076 | 2.408835 | 2.064635 | 10.46097 | 7.213078
2018-04-23 17:32 | 347634.6 | 2400.0001 | 5 | 45 | 3.151617 | -3.260054 | 2.408835 | 2.173304 | 10.46097 | 7.558143
2018-04-23 17:34 | 347754.6 | 2520.0009 | 5 | 45 | 3.09418 | -3.260065 | 2.408835 | 2.28196 | 10.46097 | 7.897601
2018-04-23 17:36 | 347874.6 | 2640.0009 | 5 | 45 | 3.017442 | -3.259972 | 2.408835 | 2.390632 | 10.46097 | 8.229902
2018-04-23 17:37 | 347896.3 | 2661.6855 | 5 | 45 | 3 | -3.260044 | 2.408835 | 2.41027 | 10.46097 | 8.288988
2018-04-23 17:39 | 348016.3 | 120.0001 | 6 | 45 | 3.651242 | 0 | 2.408835 | 2.41027 | 10.46097 | 8.288988
2018-04-23 17:41 | 348136.3 | 240.0002 | 6 | 45 | 3.684642 | 0 | 2.408835 | 2.41027 | 10.46097 | 8.288988
2018-04-23 17:42 | 348196.3 | 300.0023 | 6 | 45 | 3.691108 | 0 | 2.408835 | 2.41027 | 10.46097 | 8.288988
2018-04-23 17:42 | 348196.3 | 0.0027 | 7 | 46 | 3.691041 | 0 | 0 | 0 | 0 | 0
2018-04-23 17:44 | 348316.4 | 120.0011 | 2 | 46 | 4.200292 | 3.619315 | 0.1379401 | 0 | 0.5782054 | 0
2018-04-23 17:46 | 348426.6 | 230.2242 | 2 | 46 | 4.200278 | 3.259994 | 0.2428177 | 0 | 1.018718 | 0
2018-04-23 17:48 | 348546.6 | 120.001 | 3 | 46 | 4.225338 | 3.260089 | 0.3511054 | 0 | 1.474907 | 0
2018-04-23 17:50 | 348666.6 | 240.0002 | 3 | 46 | 4.24566 | 3.260053 | 0.4597723 | 0 | 1.935185 | 0
2018-04-23 17:52 | 348786.6 | 360.001 | 3 | 46 | 4.266065 | 3.26011 | 0.5684352 | 0 | 2.397629 | 0
2018-04-23 17:54 | 348906.6 | 480.0002 | 3 | 46 | 4.289283 | 3.260085 | 0.6771095 | 0 | 2.862473 | 0
2018-04-23 17:56 | 349026.6 | 600.0002 | 3 | 46 | 4.315784 | 3.260064 | 0.7857801 | 0 | 3.330006 | 0
2018-04-23 17:58 | 349146.6 | 720.0003 | 3 | 46 | 4.345211 | 3.260152 | 0.8944361 | 0 | 3.800516 | 0
2018-04-23 18:00 | 349266.6 | 840.0002 | 3 | 46 | 4.377099 | 3.260087 | 1.003104 | 0 | 4.274407 | 0
2018-04-23 18:02 | 349386.6 | 960.0002 | 3 | 46 | 4.400249 | 3.15161 | 1.111181 | 0 | 4.749102 | 0
2018-04-23 18:04 | 349506.6 | 1080.0011 | 3 | 46 | 4.400251 | 2.8765 | 1.211536 | 0 | 5.190689 | 0
2018-04-23 18:06 | 349626.6 | 1200.001 | 3 | 46 | 4.400288 | 2.638829 | 1.303343 | 0 | 5.59466 | 0
2018-04-23 18:08 | 349746.6 | 1320.0011 | 3 | 46 | 4.400209 | 2.432879 | 1.387777 | 0 | 5.966188 | 0
2018-04-23 18:10 | 349866.6 | 1440.001 | 3 | 46 | 4.40017 | 2.258466 | 1.465909 | 0 | 6.309987 | 0
2018-04-23 18:12 | 349986.6 | 1560.0011 | 3 | 46 | 4.40018 | 2.110332 | 1.53867 | 0 | 6.630148 | 0
2018-04-23 18:14 | 350106.6 | 1680.0003 | 3 | 46 | 4.400194 | 1.980739 | 1.60681 | 0 | 6.929978 | 0
2018-04-23 18:16 | 350226.6 | 1800.0003 | 3 | 46 | 4.400225 | 1.865028 | 1.670866 | 0 | 7.211833 | 0
2018-04-23 18:18 | 350346.6 | 1920.0011 | 3 | 46 | 4.400149 | 1.759171 | 1.731227 | 0 | 7.477437 | 0
2018-04-23 18:20 | 350466.6 | 2040.0002 | 3 | 46 | 4.400177 | 1.664667 | 1.788269 | 0 | 7.72843 | 0
2018-04-23 18:22 | 350586.6 | 2160.0002 | 3 | 46 | 4.400181 | 1.577999 | 1.842286 | 0 | 7.966115 | 0
2018-04-23 18:24 | 350706.6 | 2280.0002 | 3 | 46 | 4.400147 | 1.496083 | 1.893513 | 0 | 8.191519 | 0
2018-04-23 18:26 | 350826.6 | 2400.0003 | 3 | 46 | 4.400218 | 1.42092 | 1.942107 | 0 | 8.405343 | 0
2018-04-23 18:28 | 350946.6 | 2520.0002 | 3 | 46 | 4.400134 | 1.349256 | 1.988268 | 0 | 8.608458 | 0
2018-04-23 18:30 | 351066.6 | 2640.001 | 3 | 46 | 4.400177 | 1.281538 | 2.032104 | 0 | 8.801345 | 0
2018-04-23 18:32 | 351186.6 | 2760.0002 | 3 | 46 | 4.40018 | 1.215273 | 2.073713 | 0 | 8.98443 | 0
2018-04-23 18:34 | 351306.6 | 2880.001 | 3 | 46 | 4.400127 | 1.151759 | 2.113153 | 0 | 9.157973 | 0
2018-04-23 18:36 | 351426.6 | 3000.0003 | 3 | 46 | 4.400193 | 1.092244 | 2.15054 | 0 | 9.32248 | 0
2018-04-23 18:38 | 351546.6 | 3120.0002 | 3 | 46 | 4.400156 | 1.034307 | 2.18596 | 0 | 9.478334 | 0
2018-04-23 18:40 | 351666.6 | 3240.0004 | 3 | 46 | 4.400157 | 0.9822922 | 2.219554 | 0 | 9.626155 | 0
2018-04-23 18:42 | 351786.6 | 3360.0002 | 3 | 46 | 4.400186 | 0.9332581 | 2.251455 | 0 | 9.766521 | 0
2018-04-23 18:44 | 351906.6 | 3480.0002 | 3 | 46 | 4.400179 | 0.8852148 | 2.281744 | 0 | 9.899798 | 0
2018-04-23 18:46 | 352026.6 | 3600.0003 | 3 | 46 | 4.400115 | 0.8382759 | 2.310466 | 0 | 10.02618 | 0
2018-04-23 18:48 | 352146.6 | 3720.0003 | 3 | 46 | 4.400157 | 0.7929745 | 2.33766 | 0 | 10.14584 | 0
2018-04-23 18:50 | 352266.6 | 3840.0003 | 3 | 46 | 4.400141 | 0.7493057 | 2.363358 | 0 | 10.25891 | 0
2018-04-23 18:52 | 352386.6 | 3960.0011 | 3 | 46 | 4.400179 | 0.7067013 | 2.387616 | 0 | 10.36565 | 0
2018-04-23 18:54 | 352506.6 | 4080.001 | 3 | 46 | 4.400173 | 0.6639214 | 2.41045 | 0 | 10.46612 | 0
2018-04-23 18:54 | 352540.4 | 4113.8153 | 3 | 46 | 4.400141 | 0.6519985 | 2.41663 | 0 | 10.49331 | 0
2018-04-23 18:56 | 352660.5 | 120.0009 | 4 | 46 | 4.288292 | 0 | 2.41663 | 0 | 10.49331 | 0
2018-04-23 18:58 | 352780.5 | 240.0002 | 4 | 46 | 4.276793 | 0 | 2.41663 | 0 | 10.49331 | 0
2018-04-23 18:59 | 352840.5 | 300.0016 | 4 | 46 | 4.273779 | 0 | 2.41663 | 0 | 10.49331 | 0
2018-04-23 19:01 | 352960.5 | 120.0009 | 5 | 46 | 3.818882 | -3.260003 | 2.41663 | 0.1086483 | 10.49331 | 0.4211155
2018-04-23 19:03 | 353080.5 | 240.001 | 5 | 46 | 3.767121 | -3.260067 | 2.41663 | 0.2173176 | 10.49331 | 0.8331688
2018-04-23 19:05 | 353200.5 | 360.0001 | 5 | 46 | 3.720249 | -3.260038 | 2.41663 | 0.3259825 | 10.49331 | 1.239958
2018-04-23 19:07 | 353320.5 | 480.0001 | 5 | 46 | 3.674383 | -3.26002 | 2.41663 | 0.4346426 | 10.49331 | 1.641702
2018-04-23 19:09 | 353440.5 | 600.0001 | 5 | 46 | 3.629563 | -3.260044 | 2.41663 | 0.5433066 | 10.49331 | 2.038523
2018-04-23 19:11 | 353560.5 | 720.001 | 5 | 46 | 3.587253 | -3.260038 | 2.41663 | 0.6519734 | 10.49331 | 2.430608
2018-04-23 19:13 | 353680.5 | 840.0001 | 5 | 46 | 3.548629 | -3.260093 | 2.41663 | 0.7606447 | 10.49331 | 2.8183
2018-04-23 19:15 | 353800.5 | 960.0011 | 5 | 46 | 3.513749 | -3.260141 | 2.41663 | 0.8693056 | 10.49331 | 3.201972
2018-04-23 19:17 | 353920.5 | 1080.001 | 5 | 46 | 3.481226 | -3.260108 | 2.41663 | 0.9779659 | 10.49331 | 3.581995
2018-04-23 19:19 | 354040.5 | 1200.0009 | 5 | 46 | 3.450739 | -3.260126 | 2.41663 | 1.086633 | 10.49331 | 3.958616
2018-04-23 19:21 | 354160.5 | 1320.0002 | 5 | 46 | 3.422018 | -3.260023 | 2.41663 | 1.195303 | 10.49331 | 4.332027
2018-04-23 19:23 | 354280.5 | 1440.0001 | 5 | 46 | 3.395479 | -3.260069 | 2.41663 | 1.303977 | 10.49331 | 4.702449
2018-04-23 19:25 | 354400.5 | 1560.0009 | 5 | 46 | 3.370238 | -3.260044 | 2.41663 | 1.412639 | 10.49331 | 5.070031
2018-04-23 19:27 | 354520.5 | 1680.001 | 5 | 46 | 3.345612 | -3.260047 | 2.41663 | 1.521309 | 10.49331 | 5.434936
2018-04-23 19:29 | 354640.5 | 1800.0009 | 5 | 46 | 3.320556 | -3.260065 | 2.41663 | 1.629962 | 10.49331 | 5.797094
2018-04-23 19:31 | 354760.5 | 1920.001 | 5 | 46 | 3.294435 | -3.260079 | 2.41663 | 1.738623 | 10.49331 | 6.15651
2018-04-23 19:33 | 354880.5 | 2040.0009 | 5 | 46 | 3.265924 | -3.260052 | 2.41663 | 1.847301 | 10.49331 | 6.513007
2018-04-23 19:35 | 355000.5 | 2160.0002 | 5 | 46 | 3.233627 | -3.26006 | 2.41663 | 1.955959 | 10.49331 | 6.866164
2018-04-23 19:37 | 355120.5 | 2280.0002 | 5 | 46 | 3.195215 | -3.260049 | 2.41663 | 2.064629 | 10.49331 | 7.215529
2018-04-23 19:39 | 355240.5 | 2400.0009 | 5 | 46 | 3.148964 | -3.26003 | 2.41663 | 2.173297 | 10.49331 | 7.560306
2018-04-23 19:41 | 355360.5 | 2520.0001 | 5 | 46 | 3.091326 | -3.260054 | 2.41663 | 2.281962 | 10.49331 | 7.899488
2018-04-23 19:43 | 355480.5 | 2640.0009 | 5 | 46 | 3.015821 | -3.260069 | 2.41663 | 2.390627 | 10.49331 | 8.231524
2018-04-23 19:44 | 355501.3 | 2660.7447 | 5 | 46 | 2.999998 | -3.260087 | 2.41663 | 2.409406 | 10.49331 | 8.288009
2018-04-23 19:46 | 355621.3 | 120.0002 | 6 | 46 | 3.652738 | 0 | 2.41663 | 2.409406 | 10.49331 | 8.288009
2018-04-23 19:48 | 355741.3 | 240.0002 | 6 | 46 | 3.686026 | 0 | 2.41663 | 2.409406 | 10.49331 | 8.288009
2018-04-23 19:49 | 355801.3 | 300.0024 | 6 | 46 | 3.692366 | 0 | 2.41663 | 2.409406 | 10.49331 | 8.288009
2018-04-23 19:49 | 355801.4 | 0.0027 | 7 | 47 | 3.692378 | 0 | 0 | 0 | 0 | 0
2018-04-23 19:51 | 355921.4 | 120.0017 | 2 | 47 | 4.200254 | 3.598426 | 0.1373617 | 6.114e-09 | 0.5758283 | 2.2574e-08
2018-04-23 19:52 | 356025.6 | 224.1912 | 2 | 47 | 4.200243 | 3.259992 | 0.2362156 | 6.114e-09 | 0.9910398 | 2.2574e-08
2018-04-23 19:54 | 356145.7 | 120.0002 | 3 | 47 | 4.224713 | 3.260112 | 0.3445004 | 6.114e-09 | 1.447187 | 2.2574e-08
2018-04-23 19:56 | 356265.7 | 240.0002 | 3 | 47 | 4.244134 | 3.260066 | 0.453168 | 6.114e-09 | 1.907366 | 2.2574e-08
2018-04-23 19:58 | 356385.7 | 360.001 | 3 | 47 | 4.262958 | 3.260102 | 0.5618351 | 6.114e-09 | 2.369574 | 2.2574e-08
2018-04-23 20:00 | 356505.7 | 480.001 | 3 | 47 | 4.284807 | 3.260041 | 0.6704978 | 6.114e-09 | 2.833959 | 2.2574e-08
2018-04-23 20:02 | 356625.7 | 600.001 | 3 | 47 | 4.310232 | 3.260062 | 0.7791709 | 6.114e-09 | 3.300949 | 2.2574e-08
2018-04-23 20:04 | 356745.7 | 720.0003 | 3 | 47 | 4.339077 | 3.260087 | 0.8878282 | 6.114e-09 | 3.770824 | 2.2574e-08
2018-04-23 20:06 | 356865.7 | 840.001 | 3 | 47 | 4.370814 | 3.260049 | 0.9964939 | 6.114e-09 | 4.244042 | 2.2574e-08
2018-04-23 20:08 | 356985.7 | 960.0002 | 3 | 47 | 4.400242 | 3.209725 | 1.10505 | 6.114e-09 | 4.720319 | 2.2574e-08
2018-04-23 20:10 | 357105.7 | 1080.0011 | 3 | 47 | 4.400274 | 2.918307 | 1.207005 | 6.114e-09 | 5.168947 | 2.2574e-08
2018-04-23 20:12 | 357225.7 | 1200.0002 | 3 | 47 | 4.400232 | 2.667178 | 1.299987 | 6.114e-09 | 5.578087 | 2.2574e-08
2018-04-23 20:14 | 357345.7 | 1320.0011 | 3 | 47 | 4.400205 | 2.454696 | 1.38526 | 6.114e-09 | 5.953308 | 2.2574e-08
2018-04-23 20:16 | 357465.7 | 1440.0002 | 3 | 47 | 4.40022 | 2.273965 | 1.463981 | 6.114e-09 | 6.299698 | 2.2574e-08
2018-04-23 20:18 | 357585.7 | 1560.0018 | 3 | 47 | 4.400235 | 2.121274 | 1.537163 | 6.114e-09 | 6.621714 | 2.2574e-08
2018-04-23 20:20 | 357705.7 | 1680.001 | 3 | 47 | 4.400152 | 1.987205 | 1.605589 | 6.114e-09 | 6.9228 | 2.2574e-08
2018-04-23 20:22 | 357825.7 | 1800.001 | 3 | 47 | 4.400163 | 1.870255 | 1.669852 | 6.114e-09 | 7.205572 | 2.2574e-08
2018-04-23 20:24 | 357945.7 | 1920.0002 | 3 | 47 | 4.400151 | 1.767416 | 1.73046 | 6.114e-09 | 7.472256 | 2.2574e-08
2018-04-23 20:26 | 358065.7 | 2040.001 | 3 | 47 | 4.400205 | 1.673649 | 1.787787 | 6.114e-09 | 7.724505 | 2.2574e-08
2018-04-23 20:28 | 358185.7 | 2160.0003 | 3 | 47 | 4.400185 | 1.586195 | 1.842102 | 6.114e-09 | 7.9635 | 2.2574e-08
2018-04-23 20:30 | 358305.7 | 2280.001 | 3 | 47 | 4.400197 | 1.505754 | 1.893606 | 6.114e-09 | 8.190127 | 2.2574e-08
2018-04-23 20:32 | 358425.7 | 2400.0003 | 3 | 47 | 4.400177 | 1.42967 | 1.942514 | 6.114e-09 | 8.40533 | 2.2574e-08
2018-04-23 20:34 | 358545.7 | 2520.0003 | 3 | 47 | 4.400142 | 1.357323 | 1.988954 | 6.114e-09 | 8.609673 | 2.2574e-08
2018-04-23 20:36 | 358665.7 | 2640.0002 | 3 | 47 | 4.400125 | 1.288487 | 2.033048 | 6.114e-09 | 8.803697 | 2.2574e-08
2018-04-23 20:38 | 358785.7 | 2760.0011 | 3 | 47 | 4.400202 | 1.222548 | 2.074888 | 6.114e-09 | 8.987795 | 2.2574e-08
2018-04-23 20:40 | 358905.7 | 2880.001 | 3 | 47 | 4.400179 | 1.156574 | 2.114523 | 6.114e-09 | 9.162197 | 2.2574e-08
2018-04-23 20:42 | 359025.7 | 3000.0003 | 3 | 47 | 4.400189 | 1.093268 | 2.15201 | 6.114e-09 | 9.327148 | 2.2574e-08
2018-04-23 20:44 | 359145.7 | 3120.001 | 3 | 47 | 4.400141 | 1.032406 | 2.187422 | 6.114e-09 | 9.482965 | 2.2574e-08
2018-04-23 20:46 | 359265.7 | 3240.0003 | 3 | 47 | 4.400136 | 0.9743891 | 2.220858 | 6.114e-09 | 9.630086 | 2.2574e-08
2018-04-23 20:48 | 359385.7 | 3360.0002 | 3 | 47 | 4.400115 | 0.9195938 | 2.252429 | 6.114e-09 | 9.769005 | 2.2574e-08
2018-04-23 20:50 | 359505.7 | 3480.001 | 3 | 47 | 4.40015 | 0.8686495 | 2.282229 | 6.114e-09 | 9.90013 | 2.2574e-08
2018-04-23 20:52 | 359625.7 | 3600.0011 | 3 | 47 | 4.400115 | 0.8188238 | 2.310345 | 6.114e-09 | 10.02384 | 2.2574e-08
2018-04-23 20:54 | 359745.7 | 3720.0002 | 3 | 47 | 4.400148 | 0.7730436 | 2.336863 | 6.114e-09 | 10.14052 | 2.2574e-08
2018-04-23 20:56 | 359865.7 | 3840.0004 | 3 | 47 | 4.400097 | 0.728282 | 2.361877 | 6.114e-09 | 10.25059 | 2.2574e-08
2018-04-23 20:58 | 359985.7 | 3960.0002 | 3 | 47 | 4.400123 | 0.6868944 | 2.385456 | 6.114e-09 | 10.35434 | 2.2574e-08
2018-04-23 21:00 | 360093.3 | 4067.6753 | 3 | 47 | 4.400154 | 0.6519957 | 2.405471 | 6.114e-09 | 10.44241 | 2.2574e-08
2018-04-23 21:02 | 360213.4 | 120.0008 | 4 | 47 | 4.287181 | 0 | 2.405471 | 6.114e-09 | 10.44241 | 2.2574e-08
2018-04-23 21:04 | 360333.4 | 240.0008 | 4 | 47 | 4.275535 | 0 | 2.405471 | 6.114e-09 | 10.44241 | 2.2574e-08
2018-04-23 21:05 | 360393.4 | 300.0022 | 4 | 47 | 4.272496 | 0 | 2.405471 | 6.114e-09 | 10.44241 | 2.2574e-08
2018-04-23 21:07 | 360513.4 | 120.0001 | 5 | 47 | 3.818214 | -3.259934 | 2.405471 | 0.1086548 | 10.44241 | 0.4210134
2018-04-23 21:09 | 360633.4 | 240.0009 | 5 | 47 | 3.767323 | -3.260057 | 2.405471 | 0.2173145 | 10.44241 | 0.8330024
2018-04-23 21:11 | 360753.4 | 360.001 | 5 | 47 | 3.721454 | -3.26001 | 2.405471 | 0.3259738 | 10.44241 | 1.239856
2018-04-23 21:13 | 360873.4 | 480.0001 | 5 | 47 | 3.676343 | -3.260009 | 2.405471 | 0.4346432 | 10.44241 | 1.64181
2018-04-23 21:15 | 360993.4 | 600.001 | 5 | 47 | 3.63184 | -3.259976 | 2.405471 | 0.5432976 | 10.44241 | 2.038834
2018-04-23 21:17 | 361113.4 | 720.0001 | 5 | 47 | 3.589542 | -3.259981 | 2.405471 | 0.6519668 | 10.44241 | 2.431175
2018-04-23 21:19 | 361233.4 | 840.001 | 5 | 47 | 3.551066 | -3.260042 | 2.405471 | 0.7606301 | 10.44241 | 2.819097
2018-04-23 21:21 | 361353.4 | 960.0001 | 5 | 47 | 3.51599 | -3.260094 | 2.405471 | 0.8692986 | 10.44241 | 3.203054
2018-04-23 21:23 | 361473.4 | 1080.0018 | 5 | 47 | 3.483593 | -3.260057 | 2.405471 | 0.9779646 | 10.44241 | 3.583347
2018-04-23 21:25 | 361593.4 | 1200.0009 | 5 | 47 | 3.453063 | -3.260065 | 2.405471 | 1.086617 | 10.44241 | 3.960168
2018-04-23 21:27 | 361713.4 | 1320.001 | 5 | 47 | 3.424667 | -3.260082 | 2.405471 | 1.195289 | 10.44241 | 4.333856
2018-04-23 21:29 | 361833.4 | 1440.0001 | 5 | 47 | 3.39783 | -3.260015 | 2.405471 | 1.303944 | 10.44241 | 4.704494
2018-04-23 21:31 | 361953.4 | 1560.001 | 5 | 47 | 3.37247 | -3.260064 | 2.405471 | 1.412612 | 10.44241 | 5.072339
2018-04-23 21:33 | 362073.4 | 1680.0009 | 5 | 47 | 3.347668 | -3.260093 | 2.405471 | 1.521275 | 10.44241 | 5.43745
2018-04-23 21:35 | 362193.4 | 1800.0002 | 5 | 47 | 3.32266 | -3.260014 | 2.405471 | 1.629945 | 10.44241 | 5.799887
2018-04-23 21:37 | 362313.4 | 1920.0009 | 5 | 47 | 3.296286 | -3.260065 | 2.405471 | 1.738614 | 10.44241 | 6.159535
2018-04-23 21:39 | 362433.4 | 2040.0009 | 5 | 47 | 3.267292 | -3.260016 | 2.405471 | 1.847271 | 10.44241 | 6.51615
2018-04-23 21:41 | 362553.4 | 2160.0009 | 5 | 47 | 3.234563 | -3.259998 | 2.405471 | 1.955939 | 10.44241 | 6.869454
2018-04-23 21:43 | 362673.4 | 2280.001 | 5 | 47 | 3.196575 | -3.259956 | 2.405471 | 2.064598 | 10.44241 | 7.218922
2018-04-23 21:45 | 362793.4 | 2400.0001 | 5 | 47 | 3.149906 | -3.260014 | 2.405471 | 2.173269 | 10.44241 | 7.563843
2018-04-23 21:47 | 362913.4 | 2520.0001 | 5 | 47 | 3.091656 | -3.26001 | 2.405471 | 2.281934 | 10.44241 | 7.903083
2018-04-23 21:49 | 363033.4 | 2640.0001 | 5 | 47 | 3.013999 | -3.260074 | 2.405471 | 2.390589 | 10.44241 | 8.23501
2018-04-23 21:49 | 363051.3 | 2657.9088 | 5 | 47 | 3 | -3.260025 | 2.405471 | 2.406801 | 10.44241 | 8.283763
2018-04-23 21:51 | 363171.4183 | 120.0007 | 6 | 47 | 3.652176 | 0 | 2.405471 | 2.406801 | 10.44241 | 8.283763
2018-04-23 21:53 | 363291.4175 | 239.9999 | 6 | 47 | 3.685587 | 0 | 2.405471 | 2.406801 | 10.44241 | 8.283763
2018-04-23 21:54 | 363351.4197 | 300.0021 | 6 | 47 | 3.691993 | 0 | 2.405471 | 2.406801 | 10.44241 | 8.283763
2018-04-23 21:54 | 363351.4 | 0.0027 | 7 | 48 | 3.692172 | 0 | 0 | 0 | 0 | 0
2018-04-23 21:56 | 363471.5 | 120.0009 | 2 | 48 | 4.200273 | 3.604095 | 0.1374909 | 1.731e-09 | 0.576367 | 6.391e-09
2018-04-23 21:58 | 363576.8 | 225.308 | 2 | 48 | 4.200266 | 3.259997 | 0.2374855 | 1.731e-09 | 0.9963704 | 6.391e-09
2018-04-23 22:00 | 363696.8 | 120.0001 | 3 | 48 | 4.225661 | 3.260036 | 0.3457632 | 1.731e-09 | 1.45254 | 6.391e-09
2018-04-23 22:02 | 363816.8 | 240.001 | 3 | 48 | 4.246075 | 3.260051 | 0.4544408 | 1.731e-09 | 1.912912 | 6.391e-09
2018-04-23 22:04 | 363936.8 | 360.001 | 3 | 48 | 4.266379 | 3.260083 | 0.5630942 | 1.731e-09 | 2.375345 | 6.391e-09
2018-04-23 22:06 | 364056.8 | 480.0018 | 3 | 48 | 4.289497 | 3.260098 | 0.6717738 | 1.731e-09 | 2.840236 | 6.391e-09
2018-04-23 22:08 | 364176.8 | 600.0009 | 3 | 48 | 4.316188 | 3.260043 | 0.7804362 | 1.731e-09 | 3.307768 | 6.391e-09
2018-04-23 22:10 | 364296.8 | 720.0002 | 3 | 48 | 4.345836 | 3.260015 | 0.8890932 | 1.731e-09 | 3.778335 | 6.391e-09
2018-04-23 22:12 | 364416.8 | 840.0001 | 3 | 48 | 4.377532 | 3.260077 | 0.9977685 | 1.731e-09 | 4.252318 | 6.391e-09
2018-04-23 22:14 | 364536.8 | 960.0009 | 3 | 48 | 4.400253 | 3.150424 | 1.105812 | 1.731e-09 | 4.726892 | 6.391e-09
2018-04-23 22:16 | 364656.8 | 1080.0001 | 3 | 48 | 4.40021 | 2.87671 | 1.206161 | 1.731e-09 | 5.168452 | 6.391e-09
2018-04-23 22:18 | 364776.8 | 1200.0009 | 3 | 48 | 4.400217 | 2.640891 | 1.298005 | 1.731e-09 | 5.572586 | 6.391e-09
2018-04-23 22:20 | 364896.8 | 1320.0001 | 3 | 48 | 4.400225 | 2.44098 | 1.382605 | 1.731e-09 | 5.944844 | 6.391e-09
2018-04-23 22:22 | 365016.8 | 1440.0009 | 3 | 48 | 4.400128 | 2.270991 | 1.461089 | 1.731e-09 | 6.290194 | 6.391e-09
2018-04-23 22:24 | 365136.8 | 1560.0002 | 3 | 48 | 4.400214 | 2.124244 | 1.534297 | 1.731e-09 | 6.612322 | 6.391e-09
2018-04-23 22:26 | 365256.8 | 1680.0001 | 3 | 48 | 4.400205 | 1.995088 | 1.602898 | 1.731e-09 | 6.91418 | 6.391e-09
2018-04-23 22:28 | 365376.8 | 1800.0009 | 3 | 48 | 4.40019 | 1.879318 | 1.667429 | 1.731e-09 | 7.198126 | 6.391e-09
2018-04-23 22:30 | 365496.8 | 1920.001 | 3 | 48 | 4.400135 | 1.773528 | 1.728295 | 1.731e-09 | 7.465951 | 6.391e-09
2018-04-23 22:32 | 365616.8 | 2040.0001 | 3 | 48 | 4.400175 | 1.676628 | 1.78578 | 1.731e-09 | 7.718895 | 6.391e-09
2018-04-23 22:34 | 365736.8 | 2160.0002 | 3 | 48 | 4.400147 | 1.586473 | 1.840138 | 1.731e-09 | 7.958079 | 6.391e-09
2018-04-23 22:36 | 365856.8 | 2280.0009 | 3 | 48 | 4.40021 | 1.505378 | 1.891643 | 1.731e-09 | 8.184711 | 6.391e-09
2018-04-23 22:38 | 365976.8 | 2400.0002 | 3 | 48 | 4.400232 | 1.431141 | 1.940546 | 1.731e-09 | 8.399889 | 6.391e-09
2018-04-23 22:40 | 366096.8 | 2520.0002 | 3 | 48 | 4.400093 | 1.356888 | 1.987013 | 1.731e-09 | 8.604355 | 6.391e-09
2018-04-23 22:42 | 366216.8 | 2640.0001 | 3 | 48 | 4.400151 | 1.286658 | 2.031068 | 1.731e-09 | 8.798202 | 6.391e-09
2018-04-23 22:44 | 366336.8 | 2760.0002 | 3 | 48 | 4.400178 | 1.218637 | 2.072815 | 1.731e-09 | 8.981894 | 6.391e-09
2018-04-23 22:46 | 366456.8 | 2880.0001 | 3 | 48 | 4.400139 | 1.153318 | 2.112329 | 1.731e-09 | 9.155762 | 6.391e-09
2018-04-23 22:48 | 366576.8 | 3000.001 | 3 | 48 | 4.400172 | 1.091184 | 2.149734 | 1.731e-09 | 9.320352 | 6.391e-09
2018-04-23 22:50 | 366696.8 | 3120.0009 | 3 | 48 | 4.400133 | 1.031885 | 2.185111 | 1.731e-09 | 9.476015 | 6.391e-09
2018-04-23 22:52 | 366816.8 | 3240.0001 | 3 | 48 | 4.400116 | 0.9754677 | 2.218562 | 1.731e-09 | 9.623204 | 6.391e-09
2018-04-23 22:54 | 366936.8 | 3360.0002 | 3 | 48 | 4.40008 | 0.9213428 | 2.250182 | 1.731e-09 | 9.762338 | 6.391e-09
2018-04-23 22:56 | 367056.8 | 3480.0009 | 3 | 48 | 4.400136 | 0.8704967 | 2.280041 | 1.731e-09 | 9.893723 | 6.391e-09
2018-04-23 22:58 | 367176.8 | 3600.001 | 3 | 48 | 4.400176 | 0.822401 | 2.308241 | 1.731e-09 | 10.01781 | 6.391e-09
2018-04-23 23:00 | 367296.8 | 3720.0009 | 3 | 48 | 4.400164 | 0.7761707 | 2.33487 | 1.731e-09 | 10.13498 | 6.391e-09
2018-04-23 23:02 | 367416.8 | 3840.001 | 3 | 48 | 4.400105 | 0.7322712 | 2.359999 | 1.731e-09 | 10.24555 | 6.391e-09
2018-04-23 23:04 | 367536.8 | 3960.0001 | 3 | 48 | 4.400053 | 0.6905155 | 2.383722 | 1.731e-09 | 10.34993 | 6.391e-09
2018-04-23 23:06 | 367656.8 | 4080.001 | 3 | 48 | 4.400161 | 0.6525488 | 2.406107 | 1.731e-09 | 10.44843 | 6.391e-09
2018-04-23 23:06 | 367658.9 | 4082.124 | 3 | 48 | 4.400159 | 0.6519957 | 2.406492 | 1.731e-09 | 10.45012 | 6.391e-09
2018-04-23 23:08 | 367779 | 120.001 | 4 | 48 | 4.287131 | 0 | 2.406495 | 1.731e-09 | 10.45014 | 6.391e-09
2018-04-23 23:10 | 367899 | 240.0002 | 4 | 48 | 4.275465 | 0 | 2.406495 | 1.731e-09 | 10.45014 | 6.391e-09
2018-04-23 23:11 | 367959 | 300.004 | 4 | 48 | 4.272388 | 0 | 2.406495 | 1.731e-09 | 10.45014 | 6.391e-09
2018-04-23 23:13 | 368079 | 120.0001 | 5 | 48 | 3.817974 | -3.260071 | 2.406495 | 0.1086473 | 10.45014 | 0.4209749
2018-04-23 23:15 | 368199 | 240.0002 | 5 | 48 | 3.766732 | -3.260014 | 2.406495 | 0.2173209 | 10.45014 | 0.8329819
2018-04-23 23:17 | 368319 | 360.0009 | 5 | 48 | 3.720436 | -3.260038 | 2.406495 | 0.3259815 | 10.45014 | 1.239754
2018-04-23 23:19 | 368439 | 480.001 | 5 | 48 | 3.674838 | -3.260074 | 2.406495 | 0.4346518 | 10.45014 | 1.641571
2018-04-23 23:21 | 368559 | 600.0002 | 5 | 48 | 3.630195 | -3.260052 | 2.406495 | 0.5433176 | 10.45014 | 2.038458
2018-04-23 23:23 | 368679 | 720.0001 | 5 | 48 | 3.588125 | -3.260067 | 2.406495 | 0.6519766 | 10.45014 | 2.430598
2018-04-23 23:25 | 368799 | 840.001 | 5 | 48 | 3.549735 | -3.260126 | 2.406495 | 0.76065 | 10.45014 | 2.818404
2018-04-23 23:27 | 368919 | 960.0002 | 5 | 48 | 3.515203 | -3.260077 | 2.406495 | 0.8693172 | 10.45014 | 3.202241
2018-04-23 23:29 | 369039 | 1080.0009 | 5 | 48 | 3.4828 | -3.260116 | 2.406495 | 0.9779851 | 10.45014 | 3.582445
2018-04-23 23:31 | 369159 | 1200.001 | 5 | 48 | 3.452829 | -3.260076 | 2.406495 | 1.086645 | 10.45014 | 3.959246
2018-04-23 23:33 | 369279 | 1320.0001 | 5 | 48 | 3.424648 | -3.260106 | 2.406495 | 1.195311 | 10.45014 | 4.332906
2018-04-23 23:35 | 369399 | 1440.0002 | 5 | 48 | 3.398185 | -3.260159 | 2.406495 | 1.303967 | 10.45014 | 4.703562
2018-04-23 23:37 | 369519 | 1560.0009 | 5 | 48 | 3.373194 | -3.260108 | 2.406495 | 1.412638 | 10.45014 | 5.071478
2018-04-23 23:39 | 369639 | 1680.0009 | 5 | 48 | 3.348546 | -3.260056 | 2.406495 | 1.521301 | 10.45014 | 5.436683
2018-04-23 23:41 | 369759 | 1800.0002 | 5 | 48 | 3.323906 | -3.260079 | 2.406495 | 1.629966 | 10.45014 | 5.799213
2018-04-23 23:43 | 369879 | 1920.0009 | 5 | 48 | 3.298188 | -3.260056 | 2.406495 | 1.738628 | 10.45014 | 6.159006
2018-04-23 23:45 | 369999 | 2040.0009 | 5 | 48 | 3.269754 | -3.260084 | 2.406495 | 1.847308 | 10.45014 | 6.515944
2018-04-23 23:47 | 370119 | 2160.001 | 5 | 48 | 3.236826 | -3.26002 | 2.406495 | 1.955971 | 10.45014 | 6.869505
2018-04-23 23:49 | 370239 | 2280.0001 | 5 | 48 | 3.198381 | -3.260133 | 2.406495 | 2.064631 | 10.45014 | 7.219182
2018-04-23 23:51 | 370359 | 2400.001 | 5 | 48 | 3.152899 | -3.259995 | 2.406495 | 2.173294 | 10.45014 | 7.564363
2018-04-23 23:53 | 370479 | 2520.0009 | 5 | 48 | 3.095598 | -3.2601 | 2.406495 | 2.281961 | 10.45014 | 7.903988
2018-04-23 23:55 | 370599 | 2640.0001 | 5 | 48 | 3.01906 | -3.259954 | 2.406495 | 2.390626 | 10.45014 | 8.236459
2018-04-23 23:56 | 370623.1 | 2664.0807 | 5 | 48 | 3 | -3.26008 | 2.406495 | 2.412428 | 10.45014 | 8.302074
2018-04-23 23:58 | 370743.2 | 119.9999 | 6 | 48 | 3.650815 | 0 | 2.406495 | 2.412428 | 10.45014 | 8.302074
2018-04-24 | 370863.2 | 240.0007 | 6 | 48 | 3.684349 | 0 | 2.406495 | 2.412428 | 10.45014 | 8.302074
2018-04-24 00:01 | 370923.2 | 300.0022 | 6 | 48 | 3.690874 | 0 | 2.406495 | 2.412428 | 10.45014 | 8.302074
2018-04-24 00:01 | 370923.2 | 0.0027 | 7 | 49 | 3.690717 | 0 | 0 | 0 | 0 | 0
2018-04-24 00:03 | 371043.3 | 120.0002 | 2 | 49 | 4.200305 | 3.622836 | 0.1380264 | 4.089e-09 | 0.5785593 | 1.5093e-08
2018-04-24 00:04 | 371155 | 231.76 | 2 | 49 | 4.200265 | 3.259997 | 0.2443938 | 4.089e-09 | 1.02533 | 1.5093e-08
2018-04-24 00:06 | 371275.1 | 120.0001 | 3 | 49 | 4.225431 | 3.260125 | 0.3526735 | 4.089e-09 | 1.481487 | 1.5093e-08
2018-04-24 00:08 | 371395.1 | 240.001 | 3 | 49 | 4.245928 | 3.260074 | 0.4613352 | 4.089e-09 | 1.941766 | 1.5093e-08
2018-04-24 00:10 | 371515.1 | 360.0009 | 3 | 49 | 4.26677 | 3.260139 | 0.5699977 | 4.089e-09 | 2.404256 | 1.5093e-08
2018-04-24 00:12 | 371635.1 | 480.0001 | 3 | 49 | 4.290362 | 3.260184 | 0.6786663 | 4.089e-09 | 2.869175 | 1.5093e-08
2018-04-24 00:14 | 371755.1 | 600.0009 | 3 | 49 | 4.317094 | 3.260161 | 0.7873453 | 4.089e-09 | 3.336877 | 1.5093e-08
2018-04-24 00:16 | 371875.1 | 720.0009 | 3 | 49 | 4.346357 | 3.260133 | 0.8959989 | 4.089e-09 | 3.807507 | 1.5093e-08
2018-04-24 00:18 | 371995.1 | 840.0001 | 3 | 49 | 4.378049 | 3.259809 | 1.004672 | 4.089e-09 | 4.281546 | 1.5093e-08
2018-04-24 00:20 | 372115.1 | 960.0009 | 3 | 49 | 4.400219 | 3.14482 | 1.112656 | 4.089e-09 | 4.755896 | 1.5093e-08
2018-04-24 00:22 | 372235.1 | 1080.001 | 3 | 49 | 4.400225 | 2.871636 | 1.212832 | 4.089e-09 | 5.196692 | 1.5093e-08
2018-04-24 00:24 | 372355.1 | 1200.0009 | 3 | 49 | 4.400217 | 2.62918 | 1.304409 | 4.089e-09 | 5.599653 | 1.5093e-08
2018-04-24 00:26 | 372475.1 | 1320.001 | 3 | 49 | 4.400197 | 2.425645 | 1.388552 | 4.089e-09 | 5.9699 | 1.5093e-08
2018-04-24 00:28 | 372595.1 | 1440.0002 | 3 | 49 | 4.400165 | 2.254836 | 1.466483 | 4.089e-09 | 6.312813 | 1.5093e-08
2018-04-24 00:30 | 372715.1 | 1560.0018 | 3 | 49 | 4.400204 | 2.108201 | 1.539125 | 4.089e-09 | 6.632453 | 1.5093e-08
2018-04-24 00:32 | 372835.1 | 1680.0009 | 3 | 49 | 4.400213 | 1.979596 | 1.607209 | 4.089e-09 | 6.932034 | 1.5093e-08
2018-04-24 00:34 | 372955.1 | 1800.0009 | 3 | 49 | 4.400198 | 1.864955 | 1.671239 | 4.089e-09 | 7.213779 | 1.5093e-08
2018-04-24 00:36 | 373075.1 | 1920.0001 | 3 | 49 | 4.400191 | 1.762964 | 1.731671 | 4.089e-09 | 7.479693 | 1.5093e-08
2018-04-24 00:38 | 373195.1 | 2040.0009 | 3 | 49 | 4.400166 | 1.668703 | 1.788833 | 4.089e-09 | 7.731212 | 1.5093e-08
2018-04-24 00:40 | 373315.1 | 2160.0001 | 3 | 49 | 4.400155 | 1.581861 | 1.842996 | 4.089e-09 | 7.96954 | 1.5093e-08
2018-04-24 00:42 | 373435.1 | 2280.0001 | 3 | 49 | 4.400102 | 1.501044 | 1.894375 | 4.089e-09 | 8.195615 | 1.5093e-08
2018-04-24 00:44 | 373555.1 | 2400.0001 | 3 | 49 | 4.400184 | 1.426724 | 1.943164 | 4.089e-09 | 8.410294 | 1.5093e-08
2018-04-24 00:46 | 373675.1 | 2520.0002 | 3 | 49 | 4.400127 | 1.355279 | 1.989514 | 4.089e-09 | 8.614242 | 1.5093e-08
2018-04-24 00:48 | 373795.1 | 2640.0001 | 3 | 49 | 4.400171 | 1.287104 | 2.033547 | 4.089e-09 | 8.807995 | 1.5093e-08
2018-04-24 00:50 | 373915.1 | 2760.0002 | 3 | 49 | 4.40013 | 1.219897 | 2.075319 | 4.089e-09 | 8.991799 | 1.5093e-08
2018-04-24 00:52 | 374035.1 | 2880.0001 | 3 | 49 | 4.400172 | 1.156387 | 2.114915 | 4.089e-09 | 9.166026 | 1.5093e-08
2018-04-24 00:54 | 374155.1 | 3000.0009 | 3 | 49 | 4.400178 | 1.095176 | 2.152422 | 4.089e-09 | 9.331065 | 1.5093e-08
2018-04-24 00:56 | 374275.1 | 3120.0001 | 3 | 49 | 4.400188 | 1.037742 | 2.187958 | 4.089e-09 | 9.487426 | 1.5093e-08
2018-04-24 00:58 | 374395.1 | 3240.0001 | 3 | 49 | 4.400142 | 0.9818611 | 2.221608 | 4.089e-09 | 9.635491 | 1.5093e-08
2018-04-24 01:00 | 374515.1 | 3360.0019 | 3 | 49 | 4.400161 | 0.9285765 | 2.253441 | 4.089e-09 | 9.775561 | 1.5093e-08
2018-04-24 01:02 | 374635.1 | 3480.0001 | 3 | 49 | 4.400169 | 0.8773708 | 2.283522 | 4.089e-09 | 9.907923 | 1.5093e-08
2018-04-24 01:04 | 374755.1 | 3600.0009 | 3 | 49 | 4.4002 | 0.8286991 | 2.311935 | 4.089e-09 | 10.03295 | 1.5093e-08
2018-04-24 01:06 | 374875.1 | 3720.001 | 3 | 49 | 4.400173 | 0.7823 | 2.338761 | 4.089e-09 | 10.15098 | 1.5093e-08
2018-04-24 01:08 | 374995.1 | 3840.0002 | 3 | 49 | 4.400142 | 0.7377586 | 2.364087 | 4.089e-09 | 10.26242 | 1.5093e-08
2018-04-24 01:10 | 375115.1 | 3960.0002 | 3 | 49 | 4.400138 | 0.6958933 | 2.387976 | 4.089e-09 | 10.36754 | 1.5093e-08
2018-04-24 01:12 | 375235.1 | 4080.001 | 3 | 49 | 4.400144 | 0.6565475 | 2.410506 | 4.089e-09 | 10.46667 | 1.5093e-08
2018-04-24 01:13 | 375247.5 | 4092.4176 | 3 | 49 | 4.400096 | 0.6519985 | 2.412762 | 4.089e-09 | 10.4766 | 1.5093e-08
2018-04-24 01:15 | 375367.5 | 120.0008 | 4 | 49 | 4.2872 | 0 | 2.412762 | 4.089e-09 | 10.4766 | 1.5093e-08
2018-04-24 01:17 | 375487.5 | 240 | 4 | 49 | 4.275555 | 0 | 2.412762 | 4.089e-09 | 10.4766 | 1.5093e-08
2018-04-24 01:18 | 375547.5 | 300.0014 | 4 | 49 | 4.272512 | 0 | 2.412762 | 4.089e-09 | 10.4766 | 1.5093e-08
2018-04-24 01:20 | 375667.6 | 120.0017 | 5 | 49 | 3.817228 | -3.26001 | 2.412762 | 0.1086524 | 10.4766 | 0.4209413
2018-04-24 01:22 | 375787.6 | 240.0018 | 5 | 49 | 3.765476 | -3.260012 | 2.412762 | 0.2173291 | 10.4766 | 0.8328459
2018-04-24 01:24 | 375907.6 | 360.0018 | 5 | 49 | 3.718764 | -3.260016 | 2.412762 | 0.3259944 | 10.4766 | 1.239478
2018-04-24 01:26 | 376027.6 | 480.0025 | 5 | 49 | 3.672283 | -3.260045 | 2.412762 | 0.4346512 | 10.4766 | 1.641025
2018-04-24 01:28 | 376147.6 | 600.0018 | 5 | 49 | 3.626874 | -3.260045 | 2.412762 | 0.5433125 | 10.4766 | 2.037578
2018-04-24 01:30 | 376267.6 | 720.0018 | 5 | 49 | 3.584284 | -3.260057 | 2.412762 | 0.6519864 | 10.4766 | 2.429376
2018-04-24 01:32 | 376387.6 | 840.0018 | 5 | 49 | 3.545952 | -3.260096 | 2.412762 | 0.7606465 | 10.4766 | 2.816726
2018-04-24 01:34 | 376507.6 | 960.0018 | 5 | 49 | 3.511288 | -3.260093 | 2.412762 | 0.8693187 | 10.4766 | 3.200167
2018-04-24 01:36 | 376627.6 | 1080.0025 | 5 | 49 | 3.479338 | -3.260076 | 2.412762 | 0.9779816 | 10.4766 | 3.579952
2018-04-24 01:38 | 376747.6 | 1200.0018 | 5 | 49 | 3.449443 | -3.260054 | 2.412762 | 1.086648 | 10.4766 | 3.956391
2018-04-24 01:40 | 376867.6 | 1320.0017 | 5 | 49 | 3.421419 | -3.260087 | 2.412762 | 1.19531 | 10.4766 | 4.32968
2018-04-24 01:42 | 376987.6 | 1440.0017 | 5 | 49 | 3.395218 | -3.259992 | 2.412762 | 1.303969 | 10.4766 | 4.700006
2018-04-24 01:44 | 377107.6 | 1560.0018 | 5 | 49 | 3.370079 | -3.260062 | 2.412762 | 1.412642 | 10.4766 | 5.067596
2018-04-24 01:46 | 377227.6 | 1680.0017 | 5 | 49 | 3.345538 | -3.260084 | 2.412762 | 1.521295 | 10.4766 | 5.432424
2018-04-24 01:48 | 377347.6 | 1800.0026 | 5 | 49 | 3.320801 | -3.260077 | 2.412762 | 1.629971 | 10.4766 | 5.794674
2018-04-24 01:50 | 377467.6 | 1920.0017 | 5 | 49 | 3.294685 | -3.260058 | 2.412762 | 1.738641 | 10.4766 | 6.15414
2018-04-24 01:52 | 377587.6 | 2040.0025 | 5 | 49 | 3.266357 | -3.260056 | 2.412762 | 1.847303 | 10.4766 | 6.510636
2018-04-24 01:54 | 377707.6 | 2160.0025 | 5 | 49 | 3.234075 | -3.260086 | 2.412762 | 1.955965 | 10.4766 | 6.863855
2018-04-24 01:56 | 377827.6 | 2280.0017 | 5 | 49 | 3.196261 | -3.260062 | 2.412762 | 2.064631 | 10.4766 | 7.213291
2018-04-24 01:58 | 377947.6 | 2400.0026 | 5 | 49 | 3.151049 | -3.260034 | 2.412762 | 2.173299 | 10.4766 | 7.558253
2018-04-24 02:00 | 378067.6 | 2520.0017 | 5 | 49 | 3.094287 | -3.260071 | 2.412762 | 2.28196 | 10.4766 | 7.897694
2018-04-24 02:02 | 378187.6 | 2640.0017 | 5 | 49 | 3.018249 | -3.260072 | 2.412762 | 2.390631 | 10.4766 | 8.230061
2018-04-24 02:02 | 378211.1 | 2663.5175 | 5 | 49 | 2.999995 | -3.260049 | 2.412762 | 2.411924 | 10.4766 | 8.294139
2018-04-24 02:04 | 378331.2 | 120.0007 | 6 | 49 | 3.651062 | 0 | 2.412762 | 2.411924 | 10.4766 | 8.294139
2018-04-24 02:06 | 378451.2 | 240.0007 | 6 | 49 | 3.684527 | 0 | 2.412762 | 2.411924 | 10.4766 | 8.294139
2018-04-24 02:07 | 378511.2 | 300.0022 | 6 | 49 | 3.691045 | 0 | 2.412762 | 2.411924 | 10.4766 | 8.294139
2018-04-24 02:07 | 378511.2 | 0.0027 | 7 | 50 | 3.691078 | 0 | 0 | 0 | 0 | 0
2018-04-24 02:09 | 378631.3 | 120.0009 | 2 | 50 | 4.200298 | 3.639403 | 0.1384832 | 0 | 0.5804431 | 0
2018-04-24 02:11 | 378749.5 | 238.2432 | 2 | 50 | 4.200234 | 3.259999 | 0.2512361 | 0 | 1.054035 | 0
2018-04-24 02:13 | 378869.5 | 120.0009 | 3 | 50 | 4.224611 | 3.260056 | 0.3595217 | 0 | 1.510167 | 0
2018-04-24 02:15 | 378989.5 | 240.001 | 3 | 50 | 4.24502 | 3.260049 | 0.4681888 | 0 | 1.970369 | 0
2018-04-24 02:17 | 379109.5 | 360.0002 | 3 | 50 | 4.265821 | 3.2601 | 0.5768614 | 0 | 2.432797 | 0
2018-04-24 02:19 | 379229.5 | 480.0009 | 3 | 50 | 4.289478 | 3.260142 | 0.6855208 | 0 | 2.897575 | 0
2018-04-24 02:21 | 379349.5 | 600.001 | 3 | 50 | 4.316425 | 3.260148 | 0.7941836 | 0 | 3.365122 | 0
2018-04-24 02:23 | 379469.5 | 720.0009 | 3 | 50 | 4.346019 | 3.260095 | 0.9028518 | 0 | 3.835762 | 0
2018-04-24 02:25 | 379589.5 | 840.0001 | 3 | 50 | 4.377888 | 3.260125 | 1.011513 | 0 | 4.309718 | 0
2018-04-24 02:27 | 379709.5 | 960.0009 | 3 | 50 | 4.400264 | 3.141328 | 1.119451 | 0 | 4.783865 | 0
2018-04-24 02:29 | 379829.5 | 1080.0005 | 3 | 50 | 4.400235 | 2.863238 | 1.219367 | 0 | 5.22352 | 0
2018-04-24 02:31 | 379949.5 | 1200.0001 | 3 | 50 | 4.40019 | 2.625648 | 1.310743 | 0 | 5.625597 | 0
2018-04-24 02:33 | 380069.5 | 1320.0001 | 3 | 50 | 4.400202 | 2.425042 | 1.394836 | 0 | 5.995625 | 0
2018-04-24 02:35 | 380189.5 | 1440.0008 | 3 | 50 | 4.400229 | 2.255204 | 1.472776 | 0 | 6.338575 | 0
2018-04-24 02:37 | 380309.5 | 1560.0009 | 3 | 50 | 4.40025 | 2.105824 | 1.545382 | 0 | 6.658058 | 0
2018-04-24 02:39 | 380429.5 | 1680.0012 | 3 | 50 | 4.400212 | 1.973844 | 1.613304 | 0 | 6.956929 | 0
2018-04-24 02:41 | 380549.5 | 1800.0008 | 3 | 50 | 4.400187 | 1.857697 | 1.677116 | 0 | 7.237715 | 0
2018-04-24 02:43 | 380669.5 | 1920 | 3 | 50 | 4.400222 | 1.753424 | 1.737261 | 0 | 7.502361 | 0
2018-04-24 02:45 | 380789.5 | 2040 | 3 | 50 | 4.400213 | 1.657736 | 1.794072 | 0 | 7.75234 | 0
2018-04-24 02:47 | 380909.5 | 2160.0009 | 3 | 50 | 4.400155 | 1.571656 | 1.84786 | 0 | 7.989017 | 0
2018-04-24 02:49 | 381029.5 | 2280.0009 | 3 | 50 | 4.40014 | 1.492125 | 1.898912 | 0 | 8.213655 | 0
2018-04-24 02:51 | 381149.5 | 2400.0001 | 3 | 50 | 4.400191 | 1.417534 | 1.947394 | 0 | 8.426982 | 0
2018-04-24 02:53 | 381269.5 | 2520.0017 | 3 | 50 | 4.40021 | 1.345569 | 1.993411 | 0 | 8.629465 | 0
2018-04-24 02:55 | 381389.5 | 2640.0008 | 3 | 50 | 4.400159 | 1.275793 | 2.037086 | 0 | 8.821644 | 0
2018-04-24 02:57 | 381509.5 | 2760.0017 | 3 | 50 | 4.400197 | 1.209656 | 2.078488 | 0 | 9.00382 | 0
2018-04-24 02:59 | 381629.5 | 2880.0008 | 3 | 50 | 4.400119 | 1.145356 | 2.11772 | 0 | 9.176446 | 0
2018-04-24 03:01 | 381749.5 | 3000 | 3 | 50 | 4.400176 | 1.086185 | 2.154897 | 0 | 9.340033 | 0
2018-04-24 03:03 | 381869.5 | 3120.0008 | 3 | 50 | 4.400177 | 1.029457 | 2.190135 | 0 | 9.495083 | 0
2018-04-24 03:05 | 381989.5 | 3240.0008 | 3 | 50 | 4.40016 | 0.9743834 | 2.223518 | 0 | 9.641973 | 0
2018-04-24 03:07 | 382109.5 | 3360.0008 | 3 | 50 | 4.400163 | 0.9216404 | 2.255104 | 0 | 9.780956 | 0
2018-04-24 03:09 | 382229.5 | 3480.0011 | 3 | 50 | 4.400133 | 0.8698931 | 2.284945 | 0 | 9.91226 | 0
2018-04-24 03:11 | 382349.5 | 3600.0008 | 3 | 50 | 4.400035 | 0.8206835 | 2.313128 | 0 | 10.03627 | 0
2018-04-24 03:13 | 382469.5 | 3720.0008 | 3 | 50 | 4.400119 | 0.7757807 | 2.339749 | 0 | 10.15341 | 0
2018-04-24 03:15 | 382589.5 | 3840.0009 | 3 | 50 | 4.400112 | 0.7319298 | 2.364875 | 0 | 10.26396 | 0
2018-04-24 03:17 | 382709.5 | 3960.0008 | 3 | 50 | 4.400187 | 0.6909132 | 2.388571 | 0 | 10.36823 | 0
2018-04-24 03:19 | 382827.5 | 4078.0575 | 3 | 50 | 4.400118 | 0.651989 | 2.410573 | 0 | 10.46504 | 0
2018-04-24 03:21 | 382947.6 | 120.0019 | 4 | 50 | 4.286854 | 0 | 2.410573 | 0 | 10.46504 | 0
2018-04-24 03:23 | 383067.6 | 240.0007 | 4 | 50 | 4.275177 | 0 | 2.410573 | 0 | 10.46504 | 0
2018-04-24 03:24 | 383127.6 | 300.0007 | 4 | 50 | 4.272117 | 0 | 2.410573 | 0 | 10.46504 | 0
2018-04-24 03:26 | 383247.7 | 120.0004 | 5 | 50 | 3.817129 | -3.260069 | 2.410573 | 0.1086371 | 10.46504 | 0.4208653
2018-04-24 03:28 | 383367.7 | 240.0009 | 5 | 50 | 3.765329 | -3.260079 | 2.410573 | 0.2172796 | 10.46504 | 0.8326248
2018-04-24 03:30 | 383487.7 | 360.0004 | 5 | 50 | 3.718392 | -3.260014 | 2.410573 | 0.3259038 | 10.46504 | 1.239076
2018-04-24 03:32 | 383607.7 | 480.0001 | 5 | 50 | 3.672104 | -3.260015 | 2.410573 | 0.4345117 | 10.46504 | 1.640407
2018-04-24 03:34 | 383727.7 | 600.0001 | 5 | 50 | 3.626834 | -3.260067 | 2.410573 | 0.5431123 | 10.46504 | 2.036715
2018-04-24 03:36 | 383847.7 | 720.0009 | 5 | 50 | 3.584752 | -3.2601 | 2.410573 | 0.6517511 | 10.46504 | 2.428406
2018-04-24 03:38 | 383967.7 | 840.0008 | 5 | 50 | 3.546475 | -3.260084 | 2.410573 | 0.7603883 | 10.46504 | 2.815728
2018-04-24 03:40 | 384087.7 | 960 | 5 | 50 | 3.511843 | -3.259994 | 2.410573 | 0.8689951 | 10.46504 | 3.199001
2018-04-24 03:42 | 384207.7 | 1080.0008 | 5 | 50 | 3.479116 | -3.260016 | 2.410573 | 0.9775985 | 10.46504 | 3.578604
2018-04-24 03:44 | 384327.7 | 1200 | 5 | 50 | 3.44827 | -3.260049 | 2.410573 | 1.086195 | 10.46504 | 3.954736
2018-04-24 03:46 | 384447.7 | 1320.0009 | 5 | 50 | 3.419797 | -3.260003 | 2.410573 | 1.194795 | 10.46504 | 4.327651
2018-04-24 03:48 | 384567.7 | 1440 | 5 | 50 | 3.393007 | -3.260094 | 2.410573 | 1.303391 | 10.46504 | 4.697553
2018-04-24 03:50 | 384687.7 | 1560.0001 | 5 | 50 | 3.367695 | -3.26008 | 2.410573 | 1.411989 | 10.46504 | 5.064641
2018-04-24 03:52 | 384807.7 | 1680 | 5 | 50 | 3.343423 | -3.260074 | 2.410573 | 1.520587 | 10.46504 | 5.42905
2018-04-24 03:54 | 384927.7 | 1800.0008 | 5 | 50 | 3.318371 | -3.260084 | 2.410573 | 1.629192 | 10.46504 | 5.79081
2018-04-24 03:56 | 385047.7 | 1920.0008 | 5 | 50 | 3.292083 | -3.260082 | 2.410573 | 1.737788 | 10.46504 | 6.149771
2018-04-24 03:58 | 385167.7 | 2040.0017 | 5 | 50 | 3.262734 | -3.260076 | 2.410573 | 1.846386 | 10.46504 | 6.505715
2018-04-24 04:00 | 385287.7 | 2160.0009 | 5 | 50 | 3.229153 | -3.259981 | 2.410573 | 1.954981 | 10.46504 | 6.858248
2018-04-24 04:02 | 385407.7 | 2280.0012 | 5 | 50 | 3.190525 | -3.260074 | 2.410573 | 2.063578 | 10.46504 | 7.206881
2018-04-24 04:04 | 385527.7 | 2400.0008 | 5 | 50 | 3.143796 | -3.260023 | 2.410573 | 2.17217 | 10.46504 | 7.550887
2018-04-24 04:06 | 385647.7 | 2520 | 5 | 50 | 3.085627 | -3.260099 | 2.410573 | 2.280763 | 10.46504 | 7.889261
2018-04-24 04:08 | 385767.7 | 2640 | 5 | 50 | 3.007991 | -3.26004 | 2.410573 | 2.389362 | 10.46504 | 8.220376
2018-04-24 04:08 | 385778 | 2650.3096 | 5 | 50 | 2.999991 | -3.260106 | 2.410573 | 2.398692 | 10.46504 | 8.248403
2018-04-24 04:10 | 385898 | 120.0007 | 6 | 50 | 3.653178 | 0 | 2.410573 | 2.398692 | 10.46504 | 8.248403
2018-04-24 04:12 | 386018 | 240.001 | 6 | 50 | 3.686449 | 0 | 2.410573 | 2.398692 | 10.46504 | 8.248403
2018-04-24 04:13 | 386078 | 300.0023 | 6 | 50 | 3.692786 | 0 | 2.410573 | 2.398692 | 10.46504 | 8.248403
2018-04-24 04:13 | 386078 | 0.0027 | 7 | 51 | 3.692874 | 0 | 0 | 0 | 0 | 0
2018-04-24 04:15 | 386198.1 | 120 | 8 | 51 | 4.156918 | 3.260118 | 0.1085917 | 0 | 0.4456013 | 0
2018-04-24 04:17 | 386318.1 | 240 | 8 | 51 | 4.19835 | 3.260173 | 0.217191 | 0 | 0.8994875 | 0
2018-04-24 04:17 | 386324.3 | 246.1376 | 8 | 51 | 4.2 | 3.260104 | 0.2227454 | 0 | 0.9228115 | 0

## Statistics_71
Date_Time | Test_Time(s) | Step_Time(s) | Step_Index | Cycle_Index | Voltage(V) | Current(A) | Charge_Capacity(Ah) | Discharge_Capacity(Ah) | Charge_Energy(Wh) | Discharge_Energy(Wh) | ACR(Ohm) | Internal Resistance(Ohm)
2018-04-19 21:12 | 15207.83 | 300.0014 | 6 | 1 | 3.702485 | 0 | 2.689482 | 2.331461 | 11.68798 | 7.949593
2018-04-19 23:15 | 22605.81 | 300.0017 | 6 | 2 | 3.700754 | 0 | 2.358213 | 2.364557 | 10.23198 | 8.092243
2018-04-20 01:19 | 30039.67 | 300.0023 | 6 | 3 | 3.698884 | 0 | 2.369414 | 2.381189 | 10.28102 | 8.161912
2018-04-20 03:23 | 37495.28 | 300.003 | 6 | 4 | 3.698666 | 0 | 2.384964 | 2.384635 | 10.34733 | 8.179942
2018-04-20 05:28 | 44981.88 | 300.0023 | 6 | 5 | 3.697512 | 0 | 2.387638 | 2.394488 | 10.36065 | 8.22117
2018-04-20 07:33 | 52477.0013 | 300.0032 | 6 | 6 | 3.697297 | 0 | 2.394607 | 2.395101 | 10.39028 | 8.22333
2018-04-20 09:38 | 59985.787 | 300.0014 | 6 | 7 | 3.696679 | 0 | 2.39663 | 2.39992 | 10.40001 | 8.243471
2018-04-20 11:44 | 67499.5 | 300.0037 | 6 | 8 | 3.696588 | 0 | 2.399582 | 2.398859 | 10.4125 | 8.239147
2018-04-20 13:49 | 75002.84 | 300.0022 | 6 | 9 | 3.696515 | 0 | 2.399328 | 2.39895 | 10.41105 | 8.24149
2018-04-20 15:54 | 82528.69 | 300.0038 | 6 | 10 | 3.695816 | 0 | 2.400423 | 2.404492 | 10.41669 | 8.263026
2018-04-20 17:59 | 90053.53 | 300.0022 | 6 | 11 | 3.695646 | 0 | 2.404072 | 2.404499 | 10.43205 | 8.263199
2018-04-20 20:05 | 97589.68 | 300.0016 | 6 | 12 | 3.695266 | 0 | 2.405027 | 2.407079 | 10.43691 | 8.274426
2018-04-20 22:10 | 105117 | 300.0024 | 6 | 13 | 3.695627 | 0 | 2.406022 | 2.402871 | 10.44037 | 8.258866
2018-04-21 00:16 | 112646.6 | 300.004 | 6 | 14 | 3.695296 | 0 | 2.404599 | 2.406033 | 10.43481 | 8.270912
2018-04-21 02:22 | 120181.4 | 300.0014 | 6 | 15 | 3.695396 | 0 | 2.405277 | 2.403996 | 10.43801 | 8.263133
2018-04-21 04:27 | 127713.1 | 300.0015 | 6 | 16 | 3.69528 | 0 | 2.404926 | 2.404987 | 10.43651 | 8.268492
2018-04-21 06:33 | 135254 | 300.0014 | 6 | 17 | 3.694818 | 0 | 2.40444 | 2.406469 | 10.43504 | 8.273682
2018-04-21 08:38 | 142793 | 300.0014 | 6 | 18 | 3.695012 | 0 | 2.40691 | 2.405392 | 10.44485 | 8.26933
2018-04-21 10:44 | 150328.7 | 300.0029 | 6 | 19 | 3.694623 | 0 | 2.404964 | 2.405819 | 10.43728 | 8.271923
2018-04-21 12:50 | 157866.7 | 300.0017 | 6 | 20 | 3.694816 | 0 | 2.406984 | 2.405486 | 10.44553 | 8.270405
2018-04-21 14:55 | 165401.9 | 300.0015 | 6 | 21 | 3.694638 | 0 | 2.406097 | 2.406717 | 10.44185 | 8.276855
2018-04-21 17:01 | 172945.9 | 300.0016 | 6 | 22 | 3.694386 | 0 | 2.406214 | 2.407432 | 10.44261 | 8.277764
2018-04-21 19:07 | 180488.9 | 300.0023 | 6 | 23 | 3.694477 | 0 | 2.407824 | 2.406548 | 10.44935 | 8.275073
2018-04-21 21:12 | 188030.5 | 300.0039 | 6 | 24 | 3.694279 | 0 | 2.405806 | 2.406887 | 10.44109 | 8.276714
2018-04-21 23:18 | 195566.5 | 300.0032 | 6 | 25 | 3.694489 | 0 | 2.407147 | 2.405247 | 10.44605 | 8.270374
2018-04-22 01:24 | 203111.6 | 300.0014 | 6 | 26 | 3.694203 | 0 | 2.406317 | 2.407804 | 10.4434 | 8.281295
2018-04-22 03:29 | 210654.5 | 300.003 | 6 | 27 | 3.694213 | 0 | 2.406837 | 2.406276 | 10.44556 | 8.274627
2018-04-22 05:35 | 218196 | 300.0014 | 6 | 28 | 3.694046 | 0 | 2.406527 | 2.407184 | 10.44403 | 8.27913
2018-04-22 07:41 | 225736.6 | 300.0014 | 6 | 29 | 3.694087 | 0 | 2.406057 | 2.4055 | 10.44184 | 8.271907
2018-04-22 09:46 | 233271.2 | 300.004 | 6 | 30 | 3.694386 | 0 | 2.405782 | 2.403643 | 10.44069 | 8.26535
2018-04-22 11:52 | 240807 | 300.0022 | 6 | 31 | 3.694227 | 0 | 2.403219 | 2.403585 | 10.43031 | 8.265969
2018-04-22 13:57 | 248340 | 300.0016 | 6 | 32 | 3.69425 | 0 | 2.403863 | 2.403602 | 10.43263 | 8.265926
2018-04-22 16:03 | 255880.8 | 300.0038 | 6 | 33 | 3.693987 | 0 | 2.403764 | 2.404861 | 10.43291 | 8.270507
2018-04-22 18:09 | 263420.4 | 300.0017 | 6 | 34 | 3.69403 | 0 | 2.404229 | 2.403687 | 10.43443 | 8.265556
2018-04-22 20:14 | 270955.3 | 300.0031 | 6 | 35 | 3.693973 | 0 | 2.4041 | 2.403312 | 10.43402 | 8.265394
2018-04-22 22:20 | 278490.7 | 300.0021 | 6 | 36 | 3.694036 | 0 | 2.403777 | 2.402939 | 10.43255 | 8.263619
2018-04-23 00:26 | 286023.1 | 300.0022 | 6 | 37 | 3.69409 | 0 | 2.403 | 2.401987 | 10.42929 | 8.260596
2018-04-23 02:31 | 293558.7 | 300.0039 | 6 | 38 | 3.693805 | 0 | 2.401513 | 2.403212 | 10.42351 | 8.2644
2018-04-23 04:37 | 301091 | 300.0014 | 6 | 39 | 3.694188 | 0 | 2.402801 | 2.399805 | 10.42857 | 8.252013
2018-04-23 06:42 | 308620.4 | 300.0031 | 6 | 40 | 3.693898 | 0 | 2.399687 | 2.401257 | 10.41556 | 8.257228
2018-04-23 08:48 | 316152 | 300.0008 | 6 | 41 | 3.694126 | 0 | 2.401304 | 2.3998 | 10.42245 | 8.251469
2018-04-23 10:52 | 323587 | 300.0024 | 6 | 42 | 3.694559 | 0 | 2.401996 | 2.398689 | 10.42566 | 8.247961
2018-04-23 12:57 | 331111.1 | 300.0024 | 6 | 43 | 3.694339 | 0 | 2.39616 | 2.39731 | 10.40109 | 8.243114
2018-04-23 15:02 | 338638.3 | 300.0024 | 6 | 44 | 3.69421 | 0 | 2.397567 | 2.398136 | 10.40682 | 8.245745
2018-04-23 17:06 | 346075.7 | 300.0008 | 6 | 45 | 3.694065 | 0 | 2.398232 | 2.398696 | 10.38951 | 8.247748
2018-04-23 19:12 | 353590.4 | 300.0014 | 6 | 46 | 3.693413 | 0 | 2.398527 | 2.401978 | 10.40925 | 8.264151
2018-04-23 21:17 | 361132.2 | 300.0024 | 6 | 47 | 3.692641 | 0 | 2.404725 | 2.40987 | 10.43768 | 8.290608
2018-04-23 23:23 | 368689.8 | 300.0014 | 6 | 48 | 3.69304 | 0 | 2.410562 | 2.408246 | 10.4606 | 8.28427
2018-04-24 01:29 | 376215.2 | 300.0038 | 6 | 49 | 3.693581 | 0 | 2.405345 | 2.401119 | 10.43759 | 8.260188
2018-04-24 03:34 | 383733.6 | 300.0023 | 6 | 50 | 3.693636 | 0 | 2.401419 | 2.400997 | 10.42323 | 8.257785
2018-04-24 03:38 | 383999.9 | 266.2129 | 8 | 51 | 4.2 | 3.260177 | 0.2410044 | 0 | 0.9984942 | 0

## Channel_71_1
Date_Time | Test_Time(s) | Step_Time(s) | Step_Index | Cycle_Index | Voltage(V) | Current(A) | Charge_Capacity(Ah) | Discharge_Capacity(Ah) | Charge_Energy(Wh) | Discharge_Energy(Wh) | ACR(Ohm) | Internal Resistance(Ohm)
2018-04-19 17:01 | 120.0009 | 120.0007 | 1 | 1 | 3.460909 | 0 | 0 | 0 | 0 | 0
2018-04-19 17:03 | 240.0009 | 240.0007 | 1 | 1 | 3.463088 | 0 | 0 | 0 | 0 | 0
2018-04-19 17:05 | 360.0001 | 359.9999 | 1 | 1 | 3.464262 | 0 | 0 | 0 | 0 | 0
2018-04-19 17:07 | 480.0009 | 480.0007 | 1 | 1 | 3.464873 | 0 | 0 | 0 | 0 | 0
2018-04-19 17:09 | 600.0009 | 600.0007 | 1 | 1 | 3.465166 | 0 | 0 | 0 | 0 | 0
2018-04-19 17:11 | 720.0009 | 720.0007 | 1 | 1 | 3.465252 | 0 | 0 | 0 | 0 | 0
2018-04-19 17:13 | 840.0001 | 839.9999 | 1 | 1 | 3.465246 | 0 | 0 | 0 | 0 | 0
2018-04-19 17:15 | 960.0001 | 959.9999 | 1 | 1 | 3.465175 | 0 | 0 | 0 | 0 | 0
2018-04-19 17:17 | 1080.0009 | 1080.0007 | 1 | 1 | 3.46513 | 0 | 0 | 0 | 0 | 0
2018-04-19 17:19 | 1200.0001 | 1199.9999 | 1 | 1 | 3.465111 | 0 | 0 | 0 | 0 | 0
2018-04-19 17:21 | 1320.0001 | 1319.9999 | 1 | 1 | 3.465116 | 0 | 0 | 0 | 0 | 0
2018-04-19 17:23 | 1440.0001 | 1439.9999 | 1 | 1 | 3.465127 | 0 | 0 | 0 | 0 | 0
2018-04-19 17:25 | 1560.0001 | 1559.9999 | 1 | 1 | 3.465143 | 0 | 0 | 0 | 0 | 0
2018-04-19 17:27 | 1680.0009 | 1680.0007 | 1 | 1 | 3.465181 | 0 | 0 | 0 | 0 | 0
2018-04-19 17:29 | 1800.0001 | 1799.9999 | 1 | 1 | 3.465219 | 0 | 0 | 0 | 0 | 0
2018-04-19 17:31 | 1920.0009 | 1920.0007 | 1 | 1 | 3.465235 | 0 | 0 | 0 | 0 | 0
2018-04-19 17:33 | 2040.0009 | 2040.0007 | 1 | 1 | 3.465256 | 0 | 0 | 0 | 0 | 0
2018-04-19 17:35 | 2160.0001 | 2159.9999 | 1 | 1 | 3.465312 | 0 | 0 | 0 | 0 | 0
2018-04-19 17:37 | 2280.0009 | 2280.0007 | 1 | 1 | 3.46533 | 0 | 0 | 0 | 0 | 0
2018-04-19 17:39 | 2400.0001 | 2399.9999 | 1 | 1 | 3.465342 | 0 | 0 | 0 | 0 | 0
2018-04-19 17:41 | 2520.0001 | 2519.9999 | 1 | 1 | 3.465348 | 0 | 0 | 0 | 0 | 0
2018-04-19 17:43 | 2640.0009 | 2640.0007 | 1 | 1 | 3.465373 | 0 | 0 | 0 | 0 | 0
2018-04-19 17:45 | 2760.0001 | 2759.9999 | 1 | 1 | 3.465396 | 0 | 0 | 0 | 0 | 0
2018-04-19 17:47 | 2880.0009 | 2880.0007 | 1 | 1 | 3.465435 | 0 | 0 | 0 | 0 | 0
2018-04-19 17:49 | 3000.0009 | 3000.0007 | 1 | 1 | 3.465449 | 0 | 0 | 0 | 0 | 0
2018-04-19 17:51 | 3120.0001 | 3119.9999 | 1 | 1 | 3.465471 | 0 | 0 | 0 | 0 | 0
2018-04-19 17:53 | 3240.0001 | 3239.9999 | 1 | 1 | 3.465465 | 0 | 0 | 0 | 0 | 0
2018-04-19 17:55 | 3360.0009 | 3360.0007 | 1 | 1 | 3.465492 | 0 | 0 | 0 | 0 | 0
2018-04-19 17:57 | 3480.0001 | 3479.9999 | 1 | 1 | 3.465502 | 0 | 0 | 0 | 0 | 0
2018-04-19 17:59 | 3600.0009 | 3600.0007 | 1 | 1 | 3.465556 | 0 | 0 | 0 | 0 | 0
2018-04-19 18:01 | 3720.0009 | 3720.0007 | 1 | 1 | 3.465579 | 0 | 0 | 0 | 0 | 0
2018-04-19 18:03 | 3840.0009 | 3840.0007 | 1 | 1 | 3.465576 | 0 | 0 | 0 | 0 | 0
2018-04-19 18:05 | 3960.0001 | 3959.9999 | 1 | 1 | 3.465561 | 0 | 0 | 0 | 0 | 0
2018-04-19 18:07 | 4080.0001 | 4079.9999 | 1 | 1 | 3.465561 | 0 | 0 | 0 | 0 | 0
2018-04-19 18:09 | 4200.0009 | 4200.0007 | 1 | 1 | 3.465612 | 0 | 0 | 0 | 0 | 0
2018-04-19 18:11 | 4320.0009 | 4320.0007 | 1 | 1 | 3.465639 | 0 | 0 | 0 | 0 | 0
2018-04-19 18:13 | 4440.0009 | 4440.0007 | 1 | 1 | 3.465638 | 0 | 0 | 0 | 0 | 0
2018-04-19 18:15 | 4560.0001 | 4559.9999 | 1 | 1 | 3.465634 | 0 | 0 | 0 | 0 | 0
2018-04-19 18:17 | 4680.0009 | 4680.0007 | 1 | 1 | 3.465636 | 0 | 0 | 0 | 0 | 0
2018-04-19 18:19 | 4800.0009 | 4800.0007 | 1 | 1 | 3.465723 | 0 | 0 | 0 | 0 | 0
2018-04-19 18:21 | 4920.0001 | 4919.9999 | 1 | 1 | 3.465772 | 0 | 0 | 0 | 0 | 0
2018-04-19 18:23 | 5040.0001 | 5039.9999 | 1 | 1 | 3.465736 | 0 | 0 | 0 | 0 | 0
2018-04-19 18:25 | 5160.0001 | 5159.9999 | 1 | 1 | 3.465744 | 0 | 0 | 0 | 0 | 0
2018-04-19 18:27 | 5280.0001 | 5279.9999 | 1 | 1 | 3.46575 | 0 | 0 | 0 | 0 | 0
2018-04-19 18:29 | 5400.0009 | 5400.0007 | 1 | 1 | 3.465777 | 0 | 0 | 0 | 0 | 0
2018-04-19 18:31 | 5520.0009 | 5520.0007 | 1 | 1 | 3.465834 | 0 | 0 | 0 | 0 | 0
2018-04-19 18:33 | 5640.0001 | 5639.9999 | 1 | 1 | 3.465851 | 0 | 0 | 0 | 0 | 0
2018-04-19 18:35 | 5760.0001 | 5759.9999 | 1 | 1 | 3.465864 | 0 | 0 | 0 | 0 | 0
2018-04-19 18:37 | 5880.0009 | 5880.0007 | 1 | 1 | 3.465859 | 0 | 0 | 0 | 0 | 0
2018-04-19 18:39 | 6000.0001 | 5999.9999 | 1 | 1 | 3.465897 | 0 | 0 | 0 | 0 | 0
2018-04-19 18:41 | 6120.0001 | 6119.9999 | 1 | 1 | 3.46591 | 0 | 0 | 0 | 0 | 0
2018-04-19 18:43 | 6240.0009 | 6240.0007 | 1 | 1 | 3.465952 | 0 | 0 | 0 | 0 | 0
2018-04-19 18:45 | 6360.0001 | 6359.9999 | 1 | 1 | 3.465987 | 0 | 0 | 0 | 0 | 0
2018-04-19 18:47 | 6480.0009 | 6480.0007 | 1 | 1 | 3.466005 | 0 | 0 | 0 | 0 | 0
2018-04-19 18:49 | 6600.0001 | 6599.9999 | 1 | 1 | 3.466009 | 0 | 0 | 0 | 0 | 0
2018-04-19 18:51 | 6720.0009 | 6720.0007 | 1 | 1 | 3.466041 | 0 | 0 | 0 | 0 | 0
2018-04-19 18:53 | 6840.0001 | 6839.9999 | 1 | 1 | 3.466066 | 0 | 0 | 0 | 0 | 0
2018-04-19 18:55 | 6960.0001 | 6959.9999 | 1 | 1 | 3.466099 | 0 | 0 | 0 | 0 | 0
2018-04-19 18:57 | 7080.0001 | 7079.9999 | 1 | 1 | 3.466131 | 0 | 0 | 0 | 0 | 0
2018-04-19 18:59 | 7200.0017 | 7200.0015 | 1 | 1 | 3.466158 | 0 | 0 | 0 | 0 | 0
2018-04-19 19:01 | 7320.08428 | 120.0001 | 2 | 1 | 4.200201 | 3.545922 | 0.1398878 | 0 | 0.5817187 | 0
2018-04-19 19:03 | 7440.08498 | 240.0008 | 2 | 1 | 4.20025 | 3.33487 | 0.254897 | 0 | 1.064784 | 0
2018-04-19 19:03 | 7470.87838 | 270.7942 | 2 | 1 | 4.20025 | 3.259997 | 0.2831004 | 0 | 1.183245 | 0
2018-04-19 19:05 | 7590.890296 | 120.0001 | 3 | 1 | 4.229867 | 3.260037 | 0.3913725 | 0 | 1.639527 | 0
2018-04-19 19:07 | 7710.890396 | 240.0002 | 3 | 1 | 4.258039 | 3.259997 | 0.5000429 | 0 | 2.100769 | 0
2018-04-19 19:09 | 7830.890296 | 360.0001 | 3 | 1 | 4.281949 | 3.260055 | 0.6087099 | 0 | 2.564804 | 0
2018-04-19 19:11 | 7950.891196 | 480.001 | 3 | 1 | 4.304194 | 3.260049 | 0.7173663 | 0 | 3.031283 | 0
2018-04-19 19:13 | 8070.891096 | 600.0009 | 3 | 1 | 4.326862 | 3.259986 | 0.8260389 | 0 | 3.500257 | 0
2018-04-19 19:15 | 8190.890396 | 720.0002 | 3 | 1 | 4.350947 | 3.259997 | 0.9346964 | 0 | 3.971695 | 0
2018-04-19 19:17 | 8310.891196 | 840.001 | 3 | 1 | 4.376558 | 3.260034 | 1.043362 | 0 | 4.445869 | 0
2018-04-19 19:19 | 8430.890296 | 960.0001 | 3 | 1 | 4.400273 | 3.218198 | 1.151931 | 0 | 4.922472 | 0
2018-04-19 19:21 | 8550.891296 | 1080.0011 | 3 | 1 | 4.400228 | 2.97453 | 1.254987 | 0 | 5.375942 | 0
2018-04-19 19:23 | 8670.891196 | 1200.001 | 3 | 1 | 4.400197 | 2.762521 | 1.350535 | 0 | 5.796372 | 0
2018-04-19 19:25 | 8790.890496 | 1320.0003 | 3 | 1 | 4.400222 | 2.578256 | 1.439476 | 0 | 6.187735 | 0
2018-04-19 19:27 | 8910.891196 | 1440.001 | 3 | 1 | 4.400192 | 2.417054 | 1.522679 | 0 | 6.553844 | 0
2018-04-19 19:29 | 9030.890796 | 1560.0006 | 3 | 1 | 4.400192 | 2.277219 | 1.600881 | 0 | 6.89795 | 0
2018-04-19 19:31 | 9150.890396 | 1680.0002 | 3 | 1 | 4.400159 | 2.151212 | 1.674647 | 0 | 7.222536 | 0
2018-04-19 19:33 | 9270.891196 | 1800.001 | 3 | 1 | 4.400183 | 2.039601 | 1.744458 | 0 | 7.529716 | 0
2018-04-19 19:35 | 9390.891196 | 1920.001 | 3 | 1 | 4.40018 | 1.93855 | 1.810741 | 0 | 7.821375 | 0
2018-04-19 19:37 | 9510.890396 | 2040.0002 | 3 | 1 | 4.400175 | 1.848289 | 1.873831 | 0 | 8.098983 | 0
2018-04-19 19:39 | 9630.890496 | 2160.0003 | 3 | 1 | 4.400204 | 1.762585 | 1.933996 | 0 | 8.363721 | 0
2018-04-19 19:41 | 9750.891196 | 2280.001 | 3 | 1 | 4.400194 | 1.682419 | 1.991386 | 0 | 8.616246 | 0
2018-04-19 19:43 | 9870.891996 | 2400.0018 | 3 | 1 | 4.400153 | 1.6053 | 2.046177 | 0 | 8.857337 | 0
2018-04-19 19:45 | 9990.890396 | 2520.0002 | 3 | 1 | 4.400133 | 1.532307 | 2.098466 | 0 | 9.087417 | 0
2018-04-19 19:47 | 10110.89 | 2640.001 | 3 | 1 | 4.400187 | 1.463434 | 2.148386 | 0 | 9.307072 | 0
2018-04-19 19:49 | 10230.89 | 2760.0011 | 3 | 1 | 4.400204 | 1.39677 | 2.196041 | 0 | 9.516764 | 0
2018-04-19 19:51 | 10350.89 | 2880.001 | 3 | 1 | 4.400131 | 1.33205 | 2.241513 | 0 | 9.716849 | 0
2018-04-19 19:53 | 10470.89 | 3000.0004 | 3 | 1 | 4.400187 | 1.270678 | 2.284897 | 0 | 9.907743 | 0
2018-04-19 19:55 | 10590.89 | 3120.001 | 3 | 1 | 4.400162 | 1.211471 | 2.326261 | 0 | 10.08975 | 0
2018-04-19 19:57 | 10710.89 | 3240.001 | 3 | 1 | 4.400186 | 1.153651 | 2.365664 | 0 | 10.26313 | 0
2018-04-19 19:59 | 10830.89 | 3360.001 | 3 | 1 | 4.400176 | 1.097266 | 2.403166 | 0 | 10.42815 | 0
2018-04-19 20:01 | 10950.89 | 3480.001 | 3 | 1 | 4.400203 | 1.043625 | 2.438819 | 0 | 10.58503 | 0
2018-04-19 20:03 | 11070.89 | 3600.0011 | 3 | 1 | 4.400171 | 0.9921865 | 2.472728 | 0 | 10.73423 | 0
2018-04-19 20:05 | 11190.89 | 3720.0002 | 3 | 1 | 4.400124 | 0.9428329 | 2.504977 | 0 | 10.87613 | 0
2018-04-19 20:07 | 11310.89 | 3840.0004 | 3 | 1 | 4.400175 | 0.895916 | 2.53562 | 0 | 11.01097 | 0
2018-04-19 20:09 | 11430.89 | 3960.0003 | 3 | 1 | 4.400184 | 0.8500509 | 2.564707 | 0 | 11.13895 | 0
2018-04-19 20:11 | 11550.89 | 4080.0002 | 3 | 1 | 4.400131 | 0.805666 | 2.592288 | 0 | 11.26031 | 0
2018-04-19 20:13 | 11670.89 | 4200.0002 | 3 | 1 | 4.400175 | 0.7644329 | 2.618451 | 0 | 11.37543 | 0
2018-04-19 20:15 | 11790.89 | 4320.001 | 3 | 1 | 4.400113 | 0.7246714 | 2.643259 | 0 | 11.48459 | 0
2018-04-19 20:17 | 11910.89 | 4440.0011 | 3 | 1 | 4.400126 | 0.6875877 | 2.666796 | 0 | 11.58816 | 0
2018-04-19 20:19 | 12030.89 | 4560.0009 | 3 | 1 | 4.400168 | 0.6523247 | 2.689119 | 0 | 11.68638 | 0
2018-04-19 20:19 | 12032.9 | 4562.0095 | 3 | 1 | 4.400207 | 0.6519947 | 2.689482 | 0 | 11.68798 | 0
2018-04-19 20:21 | 12152.94 | 120.0001 | 4 | 1 | 4.284148 | 0 | 2.689482 | 0 | 11.68798 | 0
2018-04-19 20:23 | 12272.94 | 240.0009 | 4 | 1 | 4.271323 | 0 | 2.689482 | 0 | 11.68798 | 0
2018-04-19 20:24 | 12332.95 | 300.0024 | 4 | 1 | 4.267793 | 0 | 2.689482 | 0 | 11.68798 | 0
2018-04-19 20:26 | 12453.02518 | 120.0001 | 5 | 1 | 3.775838 | -3.259891 | 2.689482 | 0.1086513 | 11.68798 | 0.4173723
2018-04-19 20:28 | 12573.02598 | 240.0009 | 5 | 1 | 3.721047 | -3.259884 | 2.689482 | 0.2173156 | 11.68798 | 0.8245186
2018-04-19 20:30 | 12693.02518 | 360.0001 | 5 | 1 | 3.673007 | -3.26017 | 2.689482 | 0.3259751 | 11.68798 | 1.22622
2018-04-19 20:32 | 12813.02598 | 480.0009 | 5 | 1 | 3.626631 | -3.2598 | 2.689482 | 0.4346363 | 11.68798 | 1.622798
2018-04-19 20:34 | 12933.02518 | 600.0001 | 5 | 1 | 3.583035 | -3.259996 | 2.689482 | 0.5432902 | 11.68798 | 2.014447
2018-04-19 20:36 | 13053.02598 | 720.0009 | 5 | 1 | 3.542974 | -3.260152 | 2.689482 | 0.6519507 | 11.68798 | 2.401567
2018-04-19 20:38 | 13173.02598 | 840.0009 | 5 | 1 | 3.506493 | -3.259842 | 2.689482 | 0.7606158 | 11.68798 | 2.784556
2018-04-19 20:40 | 13293.02518 | 960.0001 | 5 | 1 | 3.472968 | -3.259852 | 2.689482 | 0.8692824 | 11.68798 | 3.163744
2018-04-19 20:42 | 13413.02518 | 1080.0001 | 5 | 1 | 3.441688 | -3.25984 | 2.689482 | 0.9779461 | 11.68798 | 3.539402
2018-04-19 20:44 | 13533.02608 | 1200.001 | 5 | 1 | 3.412465 | -3.260104 | 2.689482 | 1.086602 | 11.68798 | 3.91176
2018-04-19 20:46 | 13653.02518 | 1320.0001 | 5 | 1 | 3.385016 | -3.260177 | 2.689482 | 1.195269 | 11.68798 | 4.281084
2018-04-19 20:48 | 13773.02608 | 1440.001 | 5 | 1 | 3.35858 | -3.259983 | 2.689482 | 1.303927 | 11.68798 | 4.647454
2018-04-19 20:50 | 13893.02598 | 1560.0009 | 5 | 1 | 3.332565 | -3.259974 | 2.689482 | 1.412591 | 11.68798 | 5.011003
2018-04-19 20:52 | 14013.02518 | 1680.0001 | 5 | 1 | 3.3065 | -3.260167 | 2.689482 | 1.521246 | 11.68798 | 5.371697
2018-04-19 20:54 | 14133.02598 | 1800.0009 | 5 | 1 | 3.279984 | -3.260133 | 2.689482 | 1.629912 | 11.68798 | 5.729578
2018-04-19 20:56 | 14253.02598 | 1920.0009 | 5 | 1 | 3.251379 | -3.25984 | 2.689482 | 1.738577 | 11.68798 | 6.084464
2018-04-19 20:58 | 14373.02518 | 2040.0001 | 5 | 1 | 3.22017 | -3.259875 | 2.689482 | 1.847234 | 11.68798 | 6.436084
2018-04-19 21:00 | 14493.02518 | 2160.0001 | 5 | 1 | 3.184794 | -3.260174 | 2.689482 | 1.955888 | 11.68798 | 6.784092
2018-04-19 21:02 | 14613.02598 | 2280.0009 | 5 | 1 | 3.143454 | -3.259825 | 2.689482 | 2.06456 | 11.68798 | 7.12801
2018-04-19 21:04 | 14733.02518 | 2400.0001 | 5 | 1 | 3.094247 | -3.259842 | 2.689482 | 2.173222 | 11.68798 | 7.466988
2018-04-19 21:06 | 14853.02598 | 2520.0009 | 5 | 1 | 3.03312 | -3.260163 | 2.689482 | 2.281881 | 11.68798 | 7.800013
2018-04-19 21:07 | 14907.78338 | 2574.7583 | 5 | 1 | 2.999997 | -3.259985 | 2.689482 | 2.331461 | 11.68798 | 7.949593
2018-04-19 21:09 | 15027.83 | 119.9999 | 6 | 1 | 3.671636 | 0 | 2.689482 | 2.331461 | 11.68798 | 7.949593
2018-04-19 21:11 | 15147.83 | 240 | 6 | 1 | 3.698237 | 0 | 2.689482 | 2.331461 | 11.68798 | 7.949593
2018-04-19 21:12 | 15207.83 | 300.0014 | 6 | 1 | 3.702485 | 0 | 2.689482 | 2.331461 | 11.68798 | 7.949593
2018-04-19 21:12 | 15207.84 | 0.0028 | 7 | 2 | 3.702603 | 0 | 0 | 0 | 0 | 0
2018-04-19 21:14 | 15327.92 | 120.0001 | 2 | 2 | 4.200297 | 3.62856 | 0.1385812 | 0 | 0.580982 | 0
2018-04-19 21:16 | 15441.4 | 233.4783 | 2 | 2 | 4.200242 | 3.259995 | 0.2465217 | 0 | 1.03436 | 0
2018-04-19 21:18 | 15561.41 | 120.001 | 3 | 2 | 4.222 | 3.260062 | 0.3548146 | 5.45e-10 | 1.49038 | 2.187e-09
2018-04-19 21:20 | 15681.41 | 240.0002 | 3 | 2 | 4.240214 | 3.260098 | 0.4634861 | 5.45e-10 | 1.95019 | 2.187e-09
2018-04-19 21:22 | 15801.41 | 360.0001 | 3 | 2 | 4.259878 | 3.260056 | 0.5721408 | 5.45e-10 | 2.411948 | 2.187e-09
2018-04-19 21:24 | 15921.41 | 480.0002 | 3 | 2 | 4.28358 | 3.260098 | 0.6808138 | 5.45e-10 | 2.876131 | 2.187e-09
2018-04-19 21:26 | 16041.41 | 600.0001 | 3 | 2 | 4.310967 | 3.26003 | 0.7894728 | 5.45e-10 | 3.343038 | 2.187e-09
2018-04-19 21:28 | 16161.41 | 720.0002 | 3 | 2 | 4.341189 | 3.260041 | 0.8981435 | 5.45e-10 | 3.813129 | 2.187e-09
2018-04-19 21:30 | 16281.41 | 840.001 | 3 | 2 | 4.374023 | 3.260037 | 1.006809 | 5.45e-10 | 4.286632 | 2.187e-09
2018-04-19 21:32 | 16401.41 | 960.0019 | 3 | 2 | 4.400217 | 3.171998 | 1.11511 | 5.45e-10 | 4.762088 | 2.187e-09
2018-04-19 21:34 | 16521.41 | 1080.0002 | 3 | 2 | 4.400229 | 2.882648 | 1.215882 | 5.45e-10 | 5.205509 | 2.187e-09
2018-04-19 21:36 | 16641.41 | 1200.001 | 3 | 2 | 4.40025 | 2.63576 | 1.307736 | 5.45e-10 | 5.609687 | 2.187e-09
2018-04-19 21:38 | 16761.41 | 1320.0006 | 3 | 2 | 4.400227 | 2.427333 | 1.392 | 5.45e-10 | 5.980471 | 2.187e-09
2018-04-19 21:40 | 16881.41 | 1440.0003 | 3 | 2 | 4.40021 | 2.248839 | 1.469857 | 5.45e-10 | 6.323059 | 2.187e-09
2018-04-19 21:42 | 17001.41 | 1560.0003 | 3 | 2 | 4.400239 | 2.094974 | 1.542192 | 5.45e-10 | 6.641347 | 2.187e-09
2018-04-19 21:44 | 17121.41 | 1680.001 | 3 | 2 | 4.400242 | 1.959447 | 1.609696 | 5.45e-10 | 6.938377 | 2.187e-09
2018-04-19 21:46 | 17241.41 | 1800.0005 | 3 | 2 | 4.400186 | 1.83859 | 1.672937 | 5.45e-10 | 7.216651 | 2.187e-09
2018-04-19 21:48 | 17361.41 | 1920.0002 | 3 | 2 | 4.40021 | 1.732798 | 1.732413 | 5.45e-10 | 7.478357 | 2.187e-09
2018-04-19 21:50 | 17481.41 | 2040.001 | 3 | 2 | 4.400245 | 1.636248 | 1.788522 | 5.45e-10 | 7.725247 | 2.187e-09
2018-04-19 21:52 | 17601.41 | 2160.001 | 3 | 2 | 4.400215 | 1.543986 | 1.841498 | 5.45e-10 | 7.958353 | 2.187e-09
2018-04-19 21:54 | 17721.41 | 2280.0002 | 3 | 2 | 4.400207 | 1.457479 | 1.89149 | 5.45e-10 | 8.178325 | 2.187e-09
2018-04-19 21:56 | 17841.41 | 2400.0003 | 3 | 2 | 4.400119 | 1.375698 | 1.938685 | 5.45e-10 | 8.385989 | 2.187e-09
2018-04-19 21:58 | 17961.41 | 2520.001 | 3 | 2 | 4.400156 | 1.300124 | 1.983273 | 5.45e-10 | 8.582185 | 2.187e-09
2018-04-19 22:00 | 18081.41 | 2640.001 | 3 | 2 | 4.40017 | 1.228395 | 2.025409 | 5.45e-10 | 8.767589 | 2.187e-09
2018-04-19 22:02 | 18201.41 | 2760.001 | 3 | 2 | 4.400191 | 1.16221 | 2.065243 | 5.45e-10 | 8.942866 | 2.187e-09
2018-04-19 22:04 | 18321.41 | 2880.001 | 3 | 2 | 4.400184 | 1.09752 | 2.102887 | 5.45e-10 | 9.108506 | 2.187e-09
2018-04-19 22:06 | 18441.41 | 3000.001 | 3 | 2 | 4.400131 | 1.035646 | 2.138425 | 5.45e-10 | 9.264881 | 2.187e-09
2018-04-19 22:08 | 18561.41 | 3120.0002 | 3 | 2 | 4.400126 | 0.9785929 | 2.171996 | 5.45e-10 | 9.412599 | 2.187e-09
2018-04-19 22:10 | 18681.41 | 3240.0003 | 3 | 2 | 4.400134 | 0.9232979 | 2.203698 | 5.45e-10 | 9.552091 | 2.187e-09
2018-04-19 22:12 | 18801.41 | 3360.001 | 3 | 2 | 4.400091 | 0.870718 | 2.233613 | 5.45e-10 | 9.68372 | 2.187e-09
2018-04-19 22:14 | 18921.41 | 3480.0018 | 3 | 2 | 4.400128 | 0.8214607 | 2.261813 | 5.45e-10 | 9.807806 | 2.187e-09
2018-04-19 22:16 | 19041.41 | 3600.0002 | 3 | 2 | 4.400114 | 0.7746582 | 2.288405 | 5.45e-10 | 9.924816 | 2.187e-09
2018-04-19 22:18 | 19161.41 | 3720.0019 | 3 | 2 | 4.400189 | 0.7315569 | 2.313495 | 5.45e-10 | 10.03521 | 2.187e-09
2018-04-19 22:20 | 19281.41 | 3840.0009 | 3 | 2 | 4.400129 | 0.6894321 | 2.33717 | 5.45e-10 | 10.13939 | 2.187e-09
2018-04-19 22:22 | 19394.35 | 3952.9456 | 3 | 2 | 4.400132 | 0.6519985 | 2.358212 | 5.45e-10 | 10.23198 | 2.187e-09
2018-04-19 22:24 | 19514.4 | 120.0001 | 4 | 2 | 4.287171 | 0 | 2.358213 | 5.45e-10 | 10.23198 | 2.187e-09
2018-04-19 22:26 | 19634.4 | 240.0001 | 4 | 2 | 4.27535 | 0 | 2.358213 | 5.45e-10 | 10.23198 | 2.187e-09
2018-04-19 22:27 | 19694.4 | 300.0032 | 4 | 2 | 4.272187 | 0 | 2.358213 | 5.45e-10 | 10.23198 | 2.187e-09
2018-04-19 22:29 | 19814.48 | 120.001 | 5 | 2 | 3.796007 | -3.259869 | 2.358213 | 0.1086537 | 10.23198 | 0.4192897
2018-04-19 22:31 | 19934.48 | 240.001 | 5 | 2 | 3.741744 | -3.260146 | 2.358213 | 0.2173205 | 10.23198 | 0.8286683
2018-04-19 22:33 | 20054.48 | 360.001 | 5 | 2 | 3.693892 | -3.259872 | 2.358213 | 0.3259751 | 10.23198 | 1.232614
2018-04-19 22:35 | 20174.48 | 480.0002 | 5 | 2 | 3.647243 | -3.260141 | 2.358213 | 0.4346364 | 10.23198 | 1.631446
2018-04-19 22:37 | 20294.48 | 600.0002 | 5 | 2 | 3.602826 | -3.259923 | 2.358213 | 0.5433055 | 10.23198 | 2.025353
2018-04-19 22:39 | 20414.48 | 720.0002 | 5 | 2 | 3.561704 | -3.260076 | 2.358213 | 0.6519675 | 10.23198 | 2.414573
2018-04-19 22:41 | 20534.48 | 840.001 | 5 | 2 | 3.524154 | -3.259901 | 2.358213 | 0.7606189 | 10.23198 | 2.799489
2018-04-19 22:43 | 20654.48 | 960.001 | 5 | 2 | 3.489998 | -3.259811 | 2.358213 | 0.8692825 | 10.23198 | 3.180553
2018-04-19 22:45 | 20774.48 | 1080.0002 | 5 | 2 | 3.45859 | -3.26018 | 2.358213 | 0.9779502 | 10.23198 | 3.558069
2018-04-19 22:47 | 20894.48 | 1200.001 | 5 | 2 | 3.429458 | -3.260167 | 2.358213 | 1.086615 | 10.23198 | 3.932305
2018-04-19 22:49 | 21014.48 | 1320.0011 | 5 | 2 | 3.400963 | -3.25983 | 2.358213 | 1.195271 | 10.23198 | 4.303374
2018-04-19 22:51 | 21134.48 | 1440.0002 | 5 | 2 | 3.374101 | -3.260005 | 2.358213 | 1.303937 | 10.23198 | 4.671472
2018-04-19 22:53 | 21254.48 | 1560.0002 | 5 | 2 | 3.348085 | -3.259904 | 2.358213 | 1.41259 | 10.23198 | 5.036661
2018-04-19 22:55 | 21374.48 | 1680.001 | 5 | 2 | 3.322402 | -3.260159 | 2.358213 | 1.521255 | 10.23198 | 5.399086
2018-04-19 22:57 | 21494.48 | 1800.001 | 5 | 2 | 3.296393 | -3.259862 | 2.358213 | 1.629921 | 10.23198 | 5.758709
2018-04-19 22:59 | 21614.48 | 1920.0002 | 5 | 2 | 3.26901 | -3.26019 | 2.358213 | 1.738579 | 10.23198 | 6.115419
2018-04-19 23:01 | 21734.48 | 2040.0002 | 5 | 2 | 3.238856 | -3.26021 | 2.358213 | 1.847242 | 10.23198 | 6.469035
2018-04-19 23:03 | 21854.48 | 2160.0002 | 5 | 2 | 3.204147 | -3.26019 | 2.358213 | 1.955908 | 10.23198 | 6.819149
2018-04-19 23:05 | 21974.48 | 2280.0002 | 5 | 2 | 3.163801 | -3.259833 | 2.358213 | 2.064577 | 10.23198 | 7.1652
2018-04-19 23:07 | 22094.48 | 2400.0002 | 5 | 2 | 3.115515 | -3.26006 | 2.358213 | 2.173238 | 10.23198 | 7.506445
2018-04-19 23:09 | 22214.48 | 2520.001 | 5 | 2 | 3.056156 | -3.259818 | 2.358213 | 2.281901 | 10.23198 | 7.841875
2018-04-19 23:10 | 22305.77 | 2611.2856 | 5 | 2 | 2.999996 | -3.259884 | 2.358213 | 2.364554 | 10.23198 | 8.092237
2018-04-19 23:12 | 22425.81 | 120.001 | 6 | 2 | 3.667253 | 0 | 2.358213 | 2.364557 | 10.23198 | 8.092243
2018-04-19 23:14 | 22545.81 | 240.0003 | 6 | 2 | 3.696019 | 0 | 2.358213 | 2.364557 | 10.23198 | 8.092243
2018-04-19 23:15 | 22605.81 | 300.0017 | 6 | 2 | 3.700754 | 0 | 2.358213 | 2.364557 | 10.23198 | 8.092243
2018-04-19 23:15 | 22605.82 | 0.0028 | 7 | 3 | 3.700876 | 0 | 0 | 0 | 0 | 0
2018-04-19 23:17 | 22725.9 | 120 | 2 | 3 | 4.200298 | 3.637563 | 0.1387636 | 3.415e-09 | 0.5817178 | 1.2638e-08
2018-04-19 23:19 | 22842.78 | 236.8839 | 2 | 3 | 4.200284 | 3.25998 | 0.2500797 | 3.415e-09 | 1.049275 | 1.2638e-08
2018-04-19 23:21 | 22962.79 | 120.001 | 3 | 3 | 4.222194 | 3.260102 | 0.3583635 | 4.027e-09 | 1.505275 | 1.5095e-08
2018-04-19 23:23 | 23082.79 | 240.001 | 3 | 3 | 4.240867 | 3.260041 | 0.4670362 | 4.027e-09 | 1.965134 | 1.5095e-08
2018-04-19 23:25 | 23202.79 | 360.0009 | 3 | 3 | 4.260888 | 3.260066 | 0.5756967 | 4.027e-09 | 2.427006 | 1.5095e-08
2018-04-19 23:27 | 23322.79 | 480.001 | 3 | 3 | 4.284339 | 3.260024 | 0.6843625 | 4.027e-09 | 2.89126 | 1.5095e-08
2018-04-19 23:29 | 23442.79 | 600.0001 | 3 | 3 | 4.311295 | 3.260056 | 0.793023 | 4.027e-09 | 3.358232 | 1.5095e-08
2018-04-19 23:31 | 23562.79 | 720.0009 | 3 | 3 | 4.341714 | 3.260039 | 0.9016883 | 4.027e-09 | 3.828345 | 1.5095e-08
2018-04-19 23:33 | 23682.79 | 840.001 | 3 | 3 | 4.374794 | 3.26002 | 1.010355 | 4.027e-09 | 4.301925 | 1.5095e-08
2018-04-19 23:35 | 23802.79 | 960.0002 | 3 | 3 | 4.400248 | 3.165477 | 1.118572 | 4.027e-09 | 4.777081 | 1.5095e-08
2018-04-19 23:37 | 23922.79 | 1080.0002 | 3 | 3 | 4.400283 | 2.879746 | 1.21921 | 4.027e-09 | 5.219913 | 1.5095e-08
2018-04-19 23:39 | 24042.79 | 1200.0011 | 3 | 3 | 4.40022 | 2.633258 | 1.310984 | 4.027e-09 | 5.62374 | 1.5095e-08
2018-04-19 23:41 | 24162.79 | 1320.0002 | 3 | 3 | 4.400201 | 2.424777 | 1.395196 | 4.027e-09 | 5.994292 | 1.5095e-08
2018-04-19 23:43 | 24282.8 | 1440.0019 | 3 | 3 | 4.40022 | 2.249648 | 1.473041 | 4.027e-09 | 6.336823 | 1.5095e-08
2018-04-19 23:45 | 24402.8 | 1560.0018 | 3 | 3 | 4.400196 | 2.097939 | 1.54544 | 4.027e-09 | 6.655395 | 1.5095e-08
2018-04-19 23:47 | 24522.79 | 1680.0002 | 3 | 3 | 4.400206 | 1.966662 | 1.613129 | 4.027e-09 | 6.95324 | 1.5095e-08
2018-04-19 23:49 | 24642.8 | 1800.0018 | 3 | 3 | 4.400225 | 1.847555 | 1.676671 | 4.027e-09 | 7.232838 | 1.5095e-08
2018-04-19 23:51 | 24762.8 | 1920.0019 | 3 | 3 | 4.400233 | 1.739882 | 1.736425 | 4.027e-09 | 7.495767 | 1.5095e-08
2018-04-19 23:53 | 24882.79 | 2040.0002 | 3 | 3 | 4.400162 | 1.640171 | 1.792718 | 4.027e-09 | 7.743467 | 1.5095e-08
2018-04-19 23:55 | 25002.8 | 2160.0026 | 3 | 3 | 4.400171 | 1.55057 | 1.845869 | 4.027e-09 | 7.977342 | 1.5095e-08
2018-04-19 23:57 | 25122.79 | 2280.0002 | 3 | 3 | 4.40015 | 1.46617 | 1.896132 | 4.027e-09 | 8.198505 | 1.5095e-08
2018-04-19 23:59 | 25242.8 | 2400.0018 | 3 | 3 | 4.400187 | 1.385653 | 1.943654 | 4.027e-09 | 8.407611 | 1.5095e-08
2018-04-20 00:01 | 25362.79 | 2520.0002 | 3 | 3 | 4.400167 | 1.309924 | 1.988562 | 4.027e-09 | 8.605215 | 1.5095e-08
2018-04-20 00:03 | 25482.79 | 2640.0011 | 3 | 3 | 4.40016 | 1.238668 | 2.031039 | 4.027e-09 | 8.792123 | 1.5095e-08
2018-04-20 00:05 | 25602.79 | 2760.0002 | 3 | 3 | 4.400181 | 1.17201 | 2.071213 | 4.027e-09 | 8.968895 | 1.5095e-08
2018-04-20 00:07 | 25722.79 | 2880.0002 | 3 | 3 | 4.400187 | 1.107571 | 2.109199 | 4.027e-09 | 9.136039 | 1.5095e-08
2018-04-20 00:09 | 25842.79 | 3000.001 | 3 | 3 | 4.400173 | 1.046094 | 2.145082 | 4.027e-09 | 9.293929 | 1.5095e-08
2018-04-20 00:11 | 25962.79 | 3120.0002 | 3 | 3 | 4.400208 | 0.9879513 | 2.178962 | 4.027e-09 | 9.443007 | 1.5095e-08
2018-04-20 00:13 | 26082.8 | 3240.0019 | 3 | 3 | 4.400148 | 0.9315977 | 2.210939 | 4.027e-09 | 9.58371 | 1.5095e-08
2018-04-20 00:15 | 26202.79 | 3360.0002 | 3 | 3 | 4.400169 | 0.8795996 | 2.241119 | 4.027e-09 | 9.716508 | 1.5095e-08
2018-04-20 00:17 | 26322.79 | 3480.0011 | 3 | 3 | 4.400176 | 0.8302135 | 2.269606 | 4.027e-09 | 9.841854 | 1.5095e-08
2018-04-20 00:19 | 26442.79 | 3600.0002 | 3 | 3 | 4.40016 | 0.7829199 | 2.29648 | 4.027e-09 | 9.960104 | 1.5095e-08
2018-04-20 00:21 | 26562.79 | 3720.0003 | 3 | 3 | 4.400175 | 0.737463 | 2.32181 | 4.027e-09 | 10.07156 | 1.5095e-08
2018-04-20 00:23 | 26682.79 | 3840.0001 | 3 | 3 | 4.400064 | 0.6935844 | 2.34567 | 4.027e-09 | 10.17654 | 1.5095e-08
2018-04-20 00:25 | 26802.79 | 3960.0009 | 3 | 3 | 4.400145 | 0.6544352 | 2.368137 | 4.027e-09 | 10.2754 | 1.5095e-08
2018-04-20 00:25 | 26809.83 | 3967.0359 | 3 | 3 | 4.40015 | 0.6519985 | 2.369414 | 4.027e-09 | 10.28102 | 1.5095e-08
2018-04-20 00:27 | 26929.88 | 120.001 | 4 | 3 | 4.287075 | 0 | 2.369414 | 4.027e-09 | 10.28102 | 1.5095e-08
2018-04-20 00:29 | 27049.88 | 240.001 | 4 | 3 | 4.275259 | 0 | 2.369414 | 4.027e-09 | 10.28102 | 1.5095e-08
2018-04-20 00:30 | 27109.88 | 300.0025 | 4 | 3 | 4.272148 | 0 | 2.369414 | 4.027e-09 | 10.28102 | 1.5095e-08
2018-04-20 00:32 | 27229.96 | 120.0001 | 5 | 3 | 3.802223 | -3.259822 | 2.369414 | 0.1086477 | 10.28102 | 0.4197499
2018-04-20 00:34 | 27349.96 | 240.0009 | 5 | 3 | 3.748544 | -3.259818 | 2.369414 | 0.2173194 | 10.28102 | 0.8298752
2018-04-20 00:36 | 27469.96 | 360.0002 | 5 | 3 | 3.700767 | -3.25976 | 2.369414 | 0.325977 | 10.28102 | 1.234573
2018-04-20 00:38 | 27589.96 | 480.0001 | 5 | 3 | 3.654339 | -3.260141 | 2.369414 | 0.4346346 | 10.28102 | 1.63415
2018-04-20 00:40 | 27709.96 | 600.0009 | 5 | 3 | 3.610197 | -3.259809 | 2.369414 | 0.5433033 | 10.28102 | 2.028844
2018-04-20 00:42 | 27829.96 | 720.0002 | 5 | 3 | 3.569291 | -3.260187 | 2.369414 | 0.6519604 | 10.28102 | 2.418865
2018-04-20 00:44 | 27949.96 | 840.0009 | 5 | 3 | 3.532195 | -3.260117 | 2.369414 | 0.7606229 | 10.28102 | 2.804671
2018-04-20 00:46 | 28069.96 | 960.0009 | 5 | 3 | 3.49786 | -3.260082 | 2.369414 | 0.8692832 | 10.28102 | 3.186589
2018-04-20 00:48 | 28189.96 | 1080.0001 | 5 | 3 | 3.466294 | -3.259847 | 2.369414 | 0.9779418 | 10.28102 | 3.56493
2018-04-20 00:50 | 28309.96 | 1200.0002 | 5 | 3 | 3.436491 | -3.260118 | 2.369414 | 1.086606 | 10.28102 | 3.939955
2018-04-20 00:52 | 28429.96 | 1320.0001 | 5 | 3 | 3.408588 | -3.260126 | 2.369414 | 1.19527 | 10.28102 | 4.311856
2018-04-20 00:54 | 28549.96 | 1440.0009 | 5 | 3 | 3.381884 | -3.260181 | 2.369414 | 1.303931 | 10.28102 | 4.680786
2018-04-20 00:56 | 28669.96 | 1560.0009 | 5 | 3 | 3.355887 | -3.259829 | 2.369414 | 1.412601 | 10.28102 | 5.046875
2018-04-20 00:58 | 28789.96 | 1680.0009 | 5 | 3 | 3.330756 | -3.259871 | 2.369414 | 1.521257 | 10.28102 | 5.410138
2018-04-20 01:00 | 28909.96 | 1800.0001 | 5 | 3 | 3.305513 | -3.259849 | 2.369414 | 1.629923 | 10.28102 | 5.770713
2018-04-20 01:02 | 29029.96 | 1920.0009 | 5 | 3 | 3.27797 | -3.259916 | 2.369414 | 1.73859 | 10.28102 | 6.128441
2018-04-20 01:04 | 29149.96 | 2040.0002 | 5 | 3 | 3.247846 | -3.260161 | 2.369414 | 1.847249 | 10.28102 | 6.483018
2018-04-20 01:06 | 29269.96 | 2160.0001 | 5 | 3 | 3.214074 | -3.25978 | 2.369414 | 1.955906 | 10.28102 | 6.834124
2018-04-20 01:08 | 29389.96 | 2280.0009 | 5 | 3 | 3.17422 | -3.259815 | 2.369414 | 2.064578 | 10.28102 | 7.181288
2018-04-20 01:10 | 29509.96 | 2400.0009 | 5 | 3 | 3.127049 | -3.259849 | 2.369414 | 2.173239 | 10.28102 | 7.523719
2018-04-20 01:12 | 29629.96 | 2520.0009 | 5 | 3 | 3.068829 | -3.259827 | 2.369414 | 2.281896 | 10.28102 | 7.860463
2018-04-20 01:14 | 29739.62 | 2629.6663 | 5 | 3 | 2.999998 | -3.259835 | 2.369414 | 2.381187 | 10.28102 | 8.161905
2018-04-20 01:16 | 29859.67 | 120.0009 | 6 | 3 | 3.663659 | 0 | 2.369414 | 2.381189 | 10.28102 | 8.161912
2018-04-20 01:18 | 29979.67 | 240.0001 | 6 | 3 | 3.693814 | 0 | 2.369414 | 2.381189 | 10.28102 | 8.161912
2018-04-20 01:19 | 30039.67 | 300.0023 | 6 | 3 | 3.698884 | 0 | 2.369414 | 2.381189 | 10.28102 | 8.161912
2018-04-20 01:19 | 30039.68 | 0.0028 | 7 | 4 | 3.698904 | 0 | 0 | 0 | 0 | 0
2018-04-20 01:21 | 30159.7567 | 120.0001 | 2 | 4 | 4.200267 | 3.662433 | 0.1393933 | 3.416e-09 | 0.5843045 | 1.2634e-08
2018-04-20 01:23 | 30279.7571 | 240.0005 | 2 | 4 | 4.200285 | 3.278237 | 0.2543832 | 3.416e-09 | 1.067292 | 1.2634e-08
2018-04-20 01:23 | 30287.1301 | 247.3735 | 2 | 4 | 4.200194 | 3.259997 | 0.2610689 | 3.416e-09 | 1.095374 | 1.2634e-08
2018-04-20 01:25 | 30407.14 | 120.0001 | 3 | 4 | 4.221794 | 3.26002 | 0.3693551 | 3.416e-09 | 1.551345 | 1.2634e-08
2018-04-20 01:27 | 30527.14 | 240.0002 | 3 | 4 | 4.240728 | 3.260074 | 0.4780215 | 3.416e-09 | 2.011149 | 1.2634e-08
2018-04-20 01:29 | 30647.14 | 360.0001 | 3 | 4 | 4.261172 | 3.26007 | 0.586682 | 3.416e-09 | 2.473032 | 1.2634e-08
2018-04-20 01:31 | 30767.14 | 480.0009 | 3 | 4 | 4.28489 | 3.260091 | 0.6953471 | 3.416e-09 | 2.937332 | 1.2634e-08
2018-04-20 01:33 | 30887.14 | 600.0002 | 3 | 4 | 4.311904 | 3.26002 | 0.8040113 | 3.416e-09 | 3.404382 | 1.2634e-08
2018-04-20 01:35 | 31007.14 | 720.0001 | 3 | 4 | 4.342024 | 3.259992 | 0.9126732 | 3.416e-09 | 3.874531 | 1.2634e-08
2018-04-20 01:37 | 31127.14 | 840.0002 | 3 | 4 | 4.374961 | 3.260097 | 1.021345 | 3.416e-09 | 4.348151 | 1.2634e-08
2018-04-20 01:39 | 31247.14 | 960.001 | 3 | 4 | 4.400275 | 3.162635 | 1.129538 | 3.416e-09 | 4.823218 | 1.2634e-08
2018-04-20 01:41 | 31367.14 | 1080.0003 | 3 | 4 | 4.400238 | 2.8782 | 1.230054 | 3.416e-09 | 5.265515 | 1.2634e-08
2018-04-20 01:43 | 31487.14 | 1200.0003 | 3 | 4 | 4.400245 | 2.63754 | 1.321887 | 3.416e-09 | 5.669599 | 1.2634e-08
2018-04-20 01:45 | 31607.14 | 1320.001 | 3 | 4 | 4.400212 | 2.429841 | 1.406243 | 3.416e-09 | 6.040785 | 1.2634e-08
2018-04-20 01:47 | 31727.14 | 1440.001 | 3 | 4 | 4.400275 | 2.254096 | 1.484226 | 3.416e-09 | 6.383929 | 1.2634e-08
2018-04-20 01:49 | 31847.14 | 1560.0001 | 3 | 4 | 4.400231 | 2.102429 | 1.556759 | 3.416e-09 | 6.703089 | 1.2634e-08
2018-04-20 01:51 | 31967.14 | 1680.001 | 3 | 4 | 4.400214 | 1.967816 | 1.624535 | 3.416e-09 | 7.001316 | 1.2634e-08
2018-04-20 01:53 | 32087.14 | 1800.0002 | 3 | 4 | 4.400189 | 1.849664 | 1.688107 | 3.416e-09 | 7.281048 | 1.2634e-08
2018-04-20 01:55 | 32207.14 | 1920.001 | 3 | 4 | 4.400195 | 1.744525 | 1.747977 | 3.416e-09 | 7.544484 | 1.2634e-08
2018-04-20 01:57 | 32327.15 | 2040.0035 | 3 | 4 | 4.400205 | 1.646331 | 1.804474 | 3.416e-09 | 7.793084 | 1.2634e-08
2018-04-20 01:59 | 32447.14 | 2160.0009 | 3 | 4 | 4.400206 | 1.555016 | 1.857785 | 3.416e-09 | 8.027663 | 1.2634e-08
2018-04-20 02:01 | 32567.14 | 2280.001 | 3 | 4 | 4.400193 | 1.469767 | 1.908175 | 3.416e-09 | 8.249386 | 1.2634e-08
2018-04-20 02:03 | 32687.14 | 2400.001 | 3 | 4 | 4.400151 | 1.391224 | 1.955847 | 3.416e-09 | 8.45915 | 1.2634e-08
2018-04-20 02:05 | 32807.14 | 2520.0011 | 3 | 4 | 4.400169 | 1.316249 | 2.000958 | 3.416e-09 | 8.657645 | 1.2634e-08
2018-04-20 02:07 | 32927.14 | 2640.0002 | 3 | 4 | 4.400142 | 1.244763 | 2.043635 | 3.416e-09 | 8.845434 | 1.2634e-08
2018-04-20 02:09 | 33047.14 | 2760.0003 | 3 | 4 | 4.400207 | 1.176931 | 2.08399 | 3.416e-09 | 9.023002 | 1.2634e-08
2018-04-20 02:11 | 33167.14 | 2880.001 | 3 | 4 | 4.400141 | 1.112222 | 2.122132 | 3.416e-09 | 9.190832 | 1.2634e-08
2018-04-20 02:13 | 33287.14 | 3000.0003 | 3 | 4 | 4.400151 | 1.050985 | 2.158171 | 3.416e-09 | 9.349413 | 1.2634e-08
2018-04-20 02:15 | 33407.14 | 3120.001 | 3 | 4 | 4.400153 | 0.992959 | 2.19223 | 3.416e-09 | 9.499275 | 1.2634e-08
2018-04-20 02:17 | 33527.14 | 3240.0001 | 3 | 4 | 4.400139 | 0.9376822 | 2.224397 | 3.416e-09 | 9.640817 | 1.2634e-08
2018-04-20 02:19 | 33647.14 | 3360.0003 | 3 | 4 | 4.400153 | 0.8843374 | 2.254756 | 3.416e-09 | 9.774399 | 1.2634e-08
2018-04-20 02:21 | 33767.14 | 3480.0003 | 3 | 4 | 4.400134 | 0.8329849 | 2.283374 | 3.416e-09 | 9.900324 | 1.2634e-08
2018-04-20 02:23 | 33887.14 | 3600.001 | 3 | 4 | 4.40014 | 0.7855463 | 2.310359 | 3.416e-09 | 10.01906 | 1.2634e-08
2018-04-20 02:25 | 34007.14 | 3720.0006 | 3 | 4 | 4.400183 | 0.7409801 | 2.335788 | 3.416e-09 | 10.13095 | 1.2634e-08
2018-04-20 02:27 | 34127.14 | 3840.0002 | 3 | 4 | 4.400156 | 0.697998 | 2.359758 | 3.416e-09 | 10.23642 | 1.2634e-08
2018-04-20 02:29 | 34247.14 | 3960.0001 | 3 | 4 | 4.400172 | 0.6575556 | 2.382332 | 3.416e-09 | 10.33575 | 1.2634e-08
2018-04-20 02:30 | 34261.61 | 3974.4711 | 3 | 4 | 4.400116 | 0.6519966 | 2.384964 | 3.416e-09 | 10.34733 | 1.2634e-08
2018-04-20 02:32 | 34381.66 | 120.0008 | 4 | 4 | 4.287313 | 0 | 2.384964 | 3.416e-09 | 10.34733 | 1.2634e-08
2018-04-20 02:34 | 34501.66 | 240.0008 | 4 | 4 | 4.275517 | 0 | 2.384964 | 3.416e-09 | 10.34733 | 1.2634e-08
2018-04-20 02:35 | 34561.66 | 300.003 | 4 | 4 | 4.272431 | 0 | 2.384964 | 3.416e-09 | 10.34733 | 1.2634e-08
2018-04-20 02:37 | 34681.74 | 120.001 | 5 | 4 | 3.806363 | -3.259989 | 2.384964 | 0.1086466 | 10.34733 | 0.4200833
2018-04-20 02:39 | 34801.74 | 240.0002 | 5 | 4 | 3.752834 | -3.25983 | 2.384964 | 0.2173121 | 10.34733 | 0.8306471
2018-04-20 02:41 | 34921.74 | 360.001 | 5 | 4 | 3.705162 | -3.259813 | 2.384964 | 0.325969 | 10.34733 | 1.235817
2018-04-20 02:43 | 35041.74 | 480.0011 | 5 | 4 | 3.659218 | -3.259864 | 2.384964 | 0.4346325 | 10.34733 | 1.635919
2018-04-20 02:45 | 35161.74 | 600.0011 | 5 | 4 | 3.614859 | -3.259939 | 2.384964 | 0.5432863 | 10.34733 | 2.03108
2018-04-20 02:47 | 35281.74 | 720.0002 | 5 | 4 | 3.573248 | -3.259869 | 2.384964 | 0.6519417 | 10.34733 | 2.421564
2018-04-20 02:49 | 35401.74 | 840.001 | 5 | 4 | 3.535475 | -3.260146 | 2.384964 | 0.7606162 | 10.34733 | 2.807802
2018-04-20 02:51 | 35521.74 | 960.0002 | 5 | 4 | 3.501368 | -3.259908 | 2.384964 | 0.8692769 | 10.34733 | 3.190085
2018-04-20 02:53 | 35641.74 | 1080.0002 | 5 | 4 | 3.469755 | -3.260145 | 2.384964 | 0.9779391 | 10.34733 | 3.568817
2018-04-20 02:55 | 35761.74 | 1200.0002 | 5 | 4 | 3.440001 | -3.259912 | 2.384964 | 1.08659 | 10.34733 | 3.944181
2018-04-20 02:57 | 35881.74 | 1320.0011 | 5 | 4 | 3.411202 | -3.259916 | 2.384964 | 1.195255 | 10.34733 | 4.316409
2018-04-20 02:59 | 36001.74 | 1440.0002 | 5 | 4 | 3.384225 | -3.259809 | 2.384964 | 1.303921 | 10.34733 | 4.685608
2018-04-20 03:01 | 36121.74 | 1560.001 | 5 | 4 | 3.358829 | -3.259886 | 2.384964 | 1.412583 | 10.34733 | 5.051947
2018-04-20 03:03 | 36241.74 | 1680.0002 | 5 | 4 | 3.333729 | -3.259916 | 2.384964 | 1.521252 | 10.34733 | 5.415582
2018-04-20 03:05 | 36361.74 | 1800.001 | 5 | 4 | 3.307605 | -3.259897 | 2.384964 | 1.629909 | 10.34733 | 5.776414
2018-04-20 03:07 | 36481.74 | 1920.001 | 5 | 4 | 3.280033 | -3.259864 | 2.384964 | 1.73857 | 10.34733 | 6.134345
2018-04-20 03:09 | 36601.74 | 2040.0002 | 5 | 4 | 3.250396 | -3.259827 | 2.384964 | 1.847227 | 10.34733 | 6.489149
2018-04-20 03:11 | 36721.74 | 2160.001 | 5 | 4 | 3.216568 | -3.260177 | 2.384964 | 1.95589 | 10.34733 | 6.840552
2018-04-20 03:13 | 36841.74 | 2280.0002 | 5 | 4 | 3.177416 | -3.260221 | 2.384964 | 2.064546 | 10.34733 | 7.187984
2018-04-20 03:15 | 36961.74 | 2400.001 | 5 | 4 | 3.130099 | -3.260159 | 2.384964 | 2.173213 | 10.34733 | 7.530787
2018-04-20 03:17 | 37081.74 | 2520.0002 | 5 | 4 | 3.071202 | -3.259853 | 2.384964 | 2.281873 | 10.34733 | 7.867823
2018-04-20 03:18 | 37195.23 | 2633.4913 | 5 | 4 | 2.999996 | -3.260015 | 2.384964 | 2.384629 | 10.34733 | 8.179925
2018-04-20 03:20 | 37315.27 | 120.0007 | 6 | 4 | 3.662606 | 0 | 2.384964 | 2.384635 | 10.34733 | 8.179942
2018-04-20 03:22 | 37435.27 | 240.0007 | 6 | 4 | 3.693436 | 0 | 2.384964 | 2.384635 | 10.34733 | 8.179942
2018-04-20 03:23 | 37495.28 | 300.003 | 6 | 4 | 3.698666 | 0 | 2.384964 | 2.384635 | 10.34733 | 8.179942
2018-04-20 03:23 | 37495.29 | 0.0027 | 7 | 5 | 3.698467 | 0 | 0 | 0 | 0 | 0
2018-04-20 03:25 | 37615.37 | 120.0001 | 2 | 5 | 4.200285 | 3.650104 | 0.1390733 | 0 | 0.5829848 | 0
2018-04-20 03:27 | 37735.37 | 240.0011 | 2 | 5 | 4.200294 | 3.262813 | 0.2535899 | 0 | 1.063985 | 0
2018-04-20 03:27 | 37736.29 | 240.9271 | 2 | 5 | 4.200246 | 3.259997 | 0.2544295 | 0 | 1.067511 | 0
2018-04-20 03:29 | 37856.30454 | 120.0002 | 3 | 5 | 4.222445 | 3.260058 | 0.3627151 | 0 | 1.523532 | 0
2018-04-20 03:31 | 37976.30524 | 240.0009 | 3 | 5 | 4.241188 | 3.260119 | 0.4713704 | 0 | 1.983347 | 0
2018-04-20 03:33 | 38096.30524 | 360.0009 | 3 | 5 | 4.261398 | 3.260053 | 0.5800292 | 0 | 2.445264 | 0
2018-04-20 03:35 | 38216.30454 | 480.0002 | 3 | 5 | 4.285147 | 3.260053 | 0.6887088 | 0 | 2.909647 | 0
2018-04-20 03:37 | 38336.30444 | 600.0001 | 3 | 5 | 4.312203 | 3.260058 | 0.7973725 | 0 | 3.376729 | 0
2018-04-20 03:39 | 38456.30524 | 720.0009 | 3 | 5 | 4.342138 | 3.260112 | 0.9060239 | 0 | 3.846855 | 0
2018-04-20 03:41 | 38576.30454 | 840.0002 | 3 | 5 | 4.374695 | 3.260127 | 1.014698 | 0 | 4.320481 | 0
2018-04-20 03:43 | 38696.30454 | 960.0002 | 3 | 5 | 4.400207 | 3.16591 | 1.122943 | 0 | 4.795749 | 0
2018-04-20 03:45 | 38816.30454 | 1080.0002 | 3 | 5 | 4.400223 | 2.881627 | 1.223591 | 0 | 5.238624 | 0
2018-04-20 03:47 | 38936.30624 | 1200.0019 | 3 | 5 | 4.400222 | 2.637174 | 1.315467 | 0 | 5.642902 | 0
2018-04-20 03:49 | 39056.30454 | 1320.0002 | 3 | 5 | 4.400195 | 2.430102 | 1.399831 | 0 | 6.014123 | 0
2018-04-20 03:51 | 39176.30454 | 1440.0002 | 3 | 5 | 4.40025 | 2.254598 | 1.477827 | 0 | 6.35732 | 0
2018-04-20 03:53 | 39296.30534 | 1560.001 | 3 | 5 | 4.400227 | 2.103412 | 1.55037 | 0 | 6.676524 | 0
2018-04-20 03:55 | 39416.30534 | 1680.001 | 3 | 5 | 4.400197 | 1.971503 | 1.618245 | 0 | 6.97519 | 0
2018-04-20 03:57 | 39536.30534 | 1800.001 | 3 | 5 | 4.400208 | 1.854429 | 1.681971 | 0 | 7.255596 | 0
2018-04-20 03:59 | 39656.30464 | 1920.0003 | 3 | 5 | 4.400207 | 1.745678 | 1.741921 | 0 | 7.519389 | 0
2018-04-20 04:01 | 39776.30534 | 2040.001 | 3 | 5 | 4.400197 | 1.64777 | 1.798448 | 0 | 7.76812 | 0
2018-04-20 04:03 | 39896.30544 | 2160.0011 | 3 | 5 | 4.400096 | 1.55734 | 1.851866 | 0 | 8.003167 | 0
2018-04-20 04:05 | 40016.30454 | 2280.0002 | 3 | 5 | 4.400153 | 1.474212 | 1.902396 | 0 | 8.225508 | 0
2018-04-20 04:07 | 40136.30464 | 2400.0003 | 3 | 5 | 4.400193 | 1.395871 | 1.950216 | 0 | 8.435924 | 0
2018-04-20 04:09 | 40256.30544 | 2520.0011 | 3 | 5 | 4.400145 | 1.321847 | 1.995486 | 0 | 8.635119 | 0
2018-04-20 04:11 | 40376.30534 | 2640.001 | 3 | 5 | 4.400155 | 1.251836 | 2.038368 | 0 | 8.823806 | 0
2018-04-20 04:13 | 40496.30634 | 2760.002 | 3 | 5 | 4.400229 | 1.185579 | 2.078986 | 0 | 9.002535 | 0
2018-04-20 04:15 | 40616.30534 | 2880.001 | 3 | 5 | 4.400203 | 1.120692 | 2.117396 | 0 | 9.171544 | 0
2018-04-20 04:17 | 40736.30534 | 3000.001 | 3 | 5 | 4.400187 | 1.059043 | 2.1537 | 0 | 9.331289 | 0
2018-04-20 04:19 | 40856.30534 | 3120.001 | 3 | 5 | 4.400127 | 1.000426 | 2.188015 | 0 | 9.482277 | 0
2018-04-20 04:21 | 40976.30464 | 3240.0003 | 3 | 5 | 4.400139 | 0.9453506 | 2.22043 | 0 | 9.624912 | 0
2018-04-20 04:23 | 41096.30534 | 3360.001 | 3 | 5 | 4.400146 | 0.8928518 | 2.251063 | 0 | 9.7597 | 0
2018-04-20 04:25 | 41216.30484 | 3480.0005 | 3 | 5 | 4.400167 | 0.8427258 | 2.27998 | 0 | 9.886941 | 0
2018-04-20 04:27 | 41336.30454 | 3600.0002 | 3 | 5 | 4.400171 | 0.7951269 | 2.307265 | 0 | 10.007 | 0
2018-04-20 04:29 | 41456.30494 | 3720.0006 | 3 | 5 | 4.400176 | 0.7499113 | 2.332999 | 0 | 10.12023 | 0
2018-04-20 04:31 | 41576.30534 | 3840.001 | 3 | 5 | 4.400123 | 0.7065887 | 2.357266 | 0 | 10.22701 | 0
2018-04-20 04:33 | 41696.30524 | 3960.0009 | 3 | 5 | 4.400123 | 0.6653252 | 2.380134 | 0 | 10.32763 | 0
2018-04-20 04:34 | 41737.31464 | 4001.0103 | 3 | 5 | 4.400139 | 0.6519928 | 2.387638 | 0 | 10.36065 | 0
2018-04-20 04:36 | 41857.35936 | 120.0003 | 4 | 5 | 4.287606 | 0 | 2.387638 | 0 | 10.36065 | 0
2018-04-20 04:38 | 41977.36006 | 240.001 | 4 | 5 | 4.275844 | 0 | 2.387638 | 0 | 10.36065 | 0
2018-04-20 04:39 | 42037.36076 | 300.0017 | 4 | 5 | 4.272767 | 0 | 2.387638 | 0 | 10.36065 | 0
2018-04-20 04:41 | 42157.44 | 120.0001 | 5 | 5 | 3.809433 | -3.259981 | 2.387638 | 0.1086564 | 10.36065 | 0.4203647
2018-04-20 04:43 | 42277.44 | 240.0001 | 5 | 5 | 3.75703 | -3.259956 | 2.387638 | 0.2173168 | 10.36065 | 0.8313069
2018-04-20 04:45 | 42397.44 | 360.0009 | 5 | 5 | 3.710192 | -3.259894 | 2.387638 | 0.3259746 | 10.36065 | 1.23699
2018-04-20 04:47 | 42517.44 | 480.0001 | 5 | 5 | 3.664178 | -3.259916 | 2.387638 | 0.4346404 | 10.36065 | 1.63765
2018-04-20 04:49 | 42637.44 | 600.0001 | 5 | 5 | 3.619814 | -3.259953 | 2.387638 | 0.5432891 | 10.36065 | 2.033333
2018-04-20 04:51 | 42757.44 | 720.0001 | 5 | 5 | 3.578417 | -3.259908 | 2.387638 | 0.651951 | 10.36065 | 2.424384
2018-04-20 04:53 | 42877.44 | 840.0001 | 5 | 5 | 3.540874 | -3.259958 | 2.387638 | 0.7606108 | 10.36065 | 2.811138
2018-04-20 04:55 | 42997.44 | 960.0009 | 5 | 5 | 3.506574 | -3.259928 | 2.387638 | 0.869279 | 10.36065 | 3.194032
2018-04-20 04:57 | 43117.44 | 1080.0009 | 5 | 5 | 3.474435 | -3.259884 | 2.387638 | 0.9779325 | 10.36065 | 3.573266
2018-04-20 04:59 | 43237.44 | 1200.0002 | 5 | 5 | 3.444249 | -3.259933 | 2.387638 | 1.086599 | 10.36065 | 3.949163
2018-04-20 05:01 | 43357.44 | 1320.0009 | 5 | 5 | 3.416039 | -3.259941 | 2.387638 | 1.195256 | 10.36065 | 4.321859
2018-04-20 05:03 | 43477.44 | 1440.0001 | 5 | 5 | 3.3893 | -3.259939 | 2.387638 | 1.303923 | 10.36065 | 4.69161
2018-04-20 05:05 | 43597.44 | 1560.0001 | 5 | 5 | 3.363532 | -3.259965 | 2.387638 | 1.412579 | 10.36065 | 5.058475
2018-04-20 05:07 | 43717.44 | 1680.0001 | 5 | 5 | 3.338194 | -3.259953 | 2.387638 | 1.521235 | 10.36065 | 5.422564
2018-04-20 05:09 | 43837.44 | 1800.0001 | 5 | 5 | 3.312059 | -3.259933 | 2.387638 | 1.6299 | 10.36065 | 5.783898
2018-04-20 05:11 | 43957.44 | 1920.0009 | 5 | 5 | 3.284886 | -3.259917 | 2.387638 | 1.73856 | 10.36065 | 6.142328
2018-04-20 05:13 | 44077.44 | 2040.0002 | 5 | 5 | 3.25508 | -3.259908 | 2.387638 | 1.847219 | 10.36065 | 6.497673
2018-04-20 05:15 | 44197.44 | 2160.0001 | 5 | 5 | 3.221313 | -3.259923 | 2.387638 | 1.955872 | 10.36065 | 6.849553
2018-04-20 05:17 | 44317.44 | 2280.0001 | 5 | 5 | 3.182402 | -3.259881 | 2.387638 | 2.064533 | 10.36065 | 7.19752
2018-04-20 05:19 | 44437.44 | 2400.0001 | 5 | 5 | 3.136063 | -3.259972 | 2.387638 | 2.173197 | 10.36065 | 7.540887
2018-04-20 05:21 | 44557.44 | 2520.0001 | 5 | 5 | 3.078335 | -3.259925 | 2.387638 | 2.281852 | 10.36065 | 7.878621
2018-04-20 05:23 | 44677.44 | 2640.001 | 5 | 5 | 3.003234 | -3.259921 | 2.387638 | 2.390508 | 10.36065 | 8.209221
2018-04-20 05:23 | 44681.83 | 2644.3935 | 5 | 5 | 3 | -3.259908 | 2.387638 | 2.394488 | 10.36065 | 8.22117
2018-04-20 05:25 | 44801.88 | 120.0001 | 6 | 5 | 3.660562 | 0 | 2.387638 | 2.394488 | 10.36065 | 8.22117
2018-04-20 05:27 | 44921.88 | 240.0009 | 6 | 5 | 3.692096 | 0 | 2.387638 | 2.394488 | 10.36065 | 8.22117
2018-04-20 05:28 | 44981.88 | 300.0023 | 6 | 5 | 3.697512 | 0 | 2.387638 | 2.394488 | 10.36065 | 8.22117
2018-04-20 05:28 | 44981.89 | 0.0027 | 7 | 6 | 3.697544 | 0 | 0 | 0 | 0 | 0
2018-04-20 05:30 | 45101.97 | 120.001 | 2 | 6 | 4.200279 | 3.661218 | 0.1393849 | 2.3e-10 | 0.5842617 | 8.51e-10
2018-04-20 05:32 | 45221.97 | 240.0009 | 2 | 6 | 4.20028 | 3.274442 | 0.254301 | 2.3e-10 | 1.06694 | 8.51e-10
2018-04-20 05:32 | 45227.87 | 245.8992 | 2 | 6 | 4.200221 | 3.259992 | 0.259657 | 2.3e-10 | 1.089436 | 8.51e-10
2018-04-20 05:34 | 45347.88 | 120.0001 | 3 | 6 | 4.222065 | 3.260011 | 0.3679428 | 2.3e-10 | 1.545433 | 8.51e-10
2018-04-20 05:36 | 45467.88 | 240.001 | 3 | 6 | 4.241062 | 3.260003 | 0.476612 | 2.3e-10 | 2.005282 | 8.51e-10
2018-04-20 05:38 | 45587.88 | 360.0001 | 3 | 6 | 4.26135 | 3.26002 | 0.5852661 | 2.3e-10 | 2.467164 | 8.51e-10
2018-04-20 05:40 | 45707.88 | 480.0002 | 3 | 6 | 4.285273 | 3.260055 | 0.6939356 | 2.3e-10 | 2.931508 | 8.51e-10
2018-04-20 05:42 | 45827.88 | 600.001 | 3 | 6 | 4.312494 | 3.260007 | 0.8026078 | 2.3e-10 | 3.39865 | 8.51e-10
2018-04-20 05:44 | 45947.88 | 720.0002 | 3 | 6 | 4.342468 | 3.260049 | 0.9112633 | 2.3e-10 | 3.868832 | 8.51e-10
2018-04-20 05:46 | 46067.88 | 840.0002 | 3 | 6 | 4.37488 | 3.259965 | 1.019923 | 2.3e-10 | 4.34242 | 8.51e-10
2018-04-20 05:48 | 46187.88 | 960.0002 | 3 | 6 | 4.400282 | 3.164716 | 1.128142 | 2.3e-10 | 4.817587 | 8.51e-10
2018-04-20 05:50 | 46307.88 | 1080.001 | 3 | 6 | 4.400243 | 2.880479 | 1.228775 | 2.3e-10 | 5.260399 | 8.51e-10
2018-04-20 05:52 | 46427.88 | 1200.0002 | 3 | 6 | 4.40024 | 2.637805 | 1.320625 | 2.3e-10 | 5.66456 | 8.51e-10
2018-04-20 05:54 | 46547.88 | 1320.001 | 3 | 6 | 4.400207 | 2.431003 | 1.405002 | 2.3e-10 | 6.035838 | 8.51e-10
2018-04-20 05:56 | 46667.88 | 1440.0003 | 3 | 6 | 4.400181 | 2.255507 | 1.483033 | 2.3e-10 | 6.37919 | 8.51e-10
2018-04-20 05:58 | 46787.88 | 1560.0018 | 3 | 6 | 4.400173 | 2.102891 | 1.555625 | 2.3e-10 | 6.69861 | 8.51e-10
2018-04-20 06:00 | 46907.88 | 1680.0002 | 3 | 6 | 4.400214 | 1.970429 | 1.623455 | 2.3e-10 | 6.997075 | 8.51e-10
2018-04-20 06:02 | 47027.88 | 1800.0008 | 3 | 6 | 4.400208 | 1.853651 | 1.687139 | 2.3e-10 | 7.277298 | 8.51e-10
2018-04-20 06:04 | 47147.88 | 1920.0019 | 3 | 6 | 4.400105 | 1.747586 | 1.747131 | 2.3e-10 | 7.541272 | 8.51e-10
2018-04-20 06:06 | 47267.88 | 2040.0002 | 3 | 6 | 4.400091 | 1.65167 | 1.803784 | 2.3e-10 | 7.790556 | 8.51e-10
2018-04-20 06:08 | 47387.88 | 2160.001 | 3 | 6 | 4.400187 | 1.562588 | 1.857346 | 2.3e-10 | 8.026238 | 8.51e-10
2018-04-20 06:10 | 47507.88 | 2280.001 | 3 | 6 | 4.400161 | 1.478511 | 1.908025 | 2.3e-10 | 8.249236 | 8.51e-10
2018-04-20 06:12 | 47627.88 | 2400.0018 | 3 | 6 | 4.400147 | 1.399538 | 1.955984 | 2.3e-10 | 8.460266 | 8.51e-10
2018-04-20 06:14 | 47747.88 | 2520.001 | 3 | 6 | 4.400178 | 1.325677 | 2.00139 | 2.3e-10 | 8.660061 | 8.51e-10
2018-04-20 06:16 | 47867.88 | 2640.0019 | 3 | 6 | 4.400171 | 1.254425 | 2.04438 | 2.3e-10 | 8.84922 | 8.51e-10
2018-04-20 06:18 | 47987.88 | 2760.001 | 3 | 6 | 4.400123 | 1.186451 | 2.085062 | 2.3e-10 | 9.028229 | 8.51e-10
2018-04-20 06:20 | 48107.88 | 2880.001 | 3 | 6 | 4.400204 | 1.122913 | 2.123543 | 2.3e-10 | 9.197551 | 8.51e-10
2018-04-20 06:22 | 48227.88 | 3000.0003 | 3 | 6 | 4.400131 | 1.060142 | 2.159913 | 2.3e-10 | 9.357585 | 8.51e-10
2018-04-20 06:24 | 48347.88 | 3120.0003 | 3 | 6 | 4.400184 | 1.002296 | 2.194275 | 2.3e-10 | 9.508785 | 8.51e-10
2018-04-20 06:26 | 48467.88 | 3240.0018 | 3 | 6 | 4.400167 | 0.9470024 | 2.226743 | 2.3e-10 | 9.651649 | 8.51e-10
2018-04-20 06:28 | 48587.88 | 3360.001 | 3 | 6 | 4.400115 | 0.8936329 | 2.257419 | 2.3e-10 | 9.786628 | 8.51e-10
2018-04-20 06:30 | 48707.88 | 3480.001 | 3 | 6 | 4.400159 | 0.843852 | 2.286375 | 2.3e-10 | 9.914039 | 8.51e-10
2018-04-20 06:32 | 48827.88 | 3600.0009 | 3 | 6 | 4.400159 | 0.7953625 | 2.31368 | 2.3e-10 | 10.03418 | 8.51e-10
2018-04-20 06:34 | 48947.88 | 3720.0009 | 3 | 6 | 4.400158 | 0.7503471 | 2.339426 | 2.3e-10 | 10.14747 | 8.51e-10
2018-04-20 06:36 | 49067.88 | 3840.001 | 3 | 6 | 4.400089 | 0.7062283 | 2.363701 | 2.3e-10 | 10.25428 | 8.51e-10
2018-04-20 06:38 | 49187.88 | 3960.0009 | 3 | 6 | 4.400107 | 0.6654463 | 2.386575 | 2.3e-10 | 10.35493 | 8.51e-10
2018-04-20 06:39 | 49231.77 | 4003.8863 | 3 | 6 | 4.4002 | 0.6519966 | 2.394607 | 2.3e-10 | 10.39028 | 8.51e-10
2018-04-20 06:41 | 49351.81036 | 119.9999 | 4 | 6 | 4.287296 | 0 | 2.394607 | 2.3e-10 | 10.39028 | 8.51e-10
2018-04-20 06:43 | 49471.81116 | 240.0007 | 4 | 6 | 4.275515 | 0 | 2.394607 | 2.3e-10 | 10.39028 | 8.51e-10
2018-04-20 06:44 | 49531.81266 | 300.0022 | 4 | 6 | 4.272423 | 0 | 2.394607 | 2.3e-10 | 10.39028 | 8.51e-10
2018-04-20 06:46 | 49651.89 | 120.0009 | 5 | 6 | 3.809405 | -3.259956 | 2.394607 | 0.1086528 | 10.39028 | 0.4203313
2018-04-20 06:48 | 49771.89 | 240.0001 | 5 | 6 | 3.756723 | -3.259917 | 2.394607 | 0.2173092 | 10.39028 | 0.8312413
2018-04-20 06:50 | 49891.89 | 360.0001 | 5 | 6 | 3.710011 | -3.259889 | 2.394607 | 0.3259701 | 10.39028 | 1.236895
2018-04-20 06:52 | 50011.89 | 480.0001 | 5 | 6 | 3.66454 | -3.259974 | 2.394607 | 0.4346285 | 10.39028 | 1.637539
2018-04-20 06:54 | 50131.89 | 600.0001 | 5 | 6 | 3.620147 | -3.259914 | 2.394607 | 0.5432969 | 10.39028 | 2.033329
2018-04-20 06:56 | 50251.89 | 720.0001 | 5 | 6 | 3.578539 | -3.259921 | 2.394607 | 0.6519609 | 10.39028 | 2.424417
2018-04-20 06:58 | 50371.89 | 840.0009 | 5 | 6 | 3.540757 | -3.259923 | 2.394607 | 0.7606148 | 10.39028 | 2.811153
2018-04-20 07:00 | 50491.89 | 960.0001 | 5 | 6 | 3.506143 | -3.25996 | 2.394607 | 0.8692753 | 10.39028 | 3.19399
2018-04-20 07:02 | 50611.89 | 1080.0001 | 5 | 6 | 3.474063 | -3.259869 | 2.394607 | 0.9779333 | 10.39028 | 3.5732
2018-04-20 07:04 | 50731.89 | 1200.0009 | 5 | 6 | 3.444263 | -3.259889 | 2.394607 | 1.086602 | 10.39028 | 3.949096
2018-04-20 07:06 | 50851.89 | 1320.0001 | 5 | 6 | 3.416084 | -3.25993 | 2.394607 | 1.195265 | 10.39028 | 4.321815
2018-04-20 07:08 | 50971.89 | 1440.001 | 5 | 6 | 3.38927 | -3.259901 | 2.394607 | 1.303925 | 10.39028 | 4.691532
2018-04-20 07:10 | 51091.89 | 1560.0009 | 5 | 6 | 3.363479 | -3.259917 | 2.394607 | 1.412582 | 10.39028 | 5.058401
2018-04-20 07:12 | 51211.89 | 1680.0009 | 5 | 6 | 3.337917 | -3.26001 | 2.394607 | 1.521238 | 10.39028 | 5.422466
2018-04-20 07:14 | 51331.89 | 1800.0001 | 5 | 6 | 3.312245 | -3.259938 | 2.394607 | 1.629896 | 10.39028 | 5.783766
2018-04-20 07:16 | 51451.89 | 1920.0009 | 5 | 6 | 3.284967 | -3.26002 | 2.394607 | 1.738564 | 10.39028 | 6.142229
2018-04-20 07:18 | 51571.89 | 2040.0009 | 5 | 6 | 3.255629 | -3.259884 | 2.394607 | 1.84722 | 10.39028 | 6.497585
2018-04-20 07:20 | 51691.89 | 2160.0001 | 5 | 6 | 3.222687 | -3.259961 | 2.394607 | 1.955885 | 10.39028 | 6.849607
2018-04-20 07:22 | 51811.89 | 2280.0001 | 5 | 6 | 3.183621 | -3.259954 | 2.394607 | 2.064539 | 10.39028 | 7.197704
2018-04-20 07:24 | 51931.89 | 2400.0001 | 5 | 6 | 3.136609 | -3.260038 | 2.394607 | 2.173201 | 10.39028 | 7.541166
2018-04-20 07:26 | 52051.89 | 2520.0009 | 5 | 6 | 3.07841 | -3.259972 | 2.394607 | 2.281857 | 10.39028 | 7.878932
2018-04-20 07:28 | 52171.89 | 2640.001 | 5 | 6 | 3.00366 | -3.25998 | 2.394607 | 2.390516 | 10.39028 | 8.209567
2018-04-20 07:28 | 52176.96 | 2645.0663 | 5 | 6 | 2.999997 | -3.259963 | 2.394607 | 2.395101 | 10.39028 | 8.22333
2018-04-20 07:30 | 52296.9982 | 120.0001 | 6 | 6 | 3.659816 | 0 | 2.394607 | 2.395101 | 10.39028 | 8.22333
2018-04-20 07:32 | 52416.999 | 240.0009 | 6 | 6 | 3.691761 | 0 | 2.394607 | 2.395101 | 10.39028 | 8.22333
2018-04-20 07:33 | 52477.0013 | 300.0032 | 6 | 6 | 3.697297 | 0 | 2.394607 | 2.395101 | 10.39028 | 8.22333
2018-04-20 07:33 | 52477.01 | 0.0027 | 7 | 7 | 3.697357 | 0 | 0 | 0 | 0 | 0
2018-04-20 07:35 | 52597.09174 | 120.0002 | 2 | 7 | 4.200294 | 3.657899 | 0.1392534 | 0 | 0.5837234 | 0
2018-04-20 07:37 | 52717.09164 | 240.0001 | 2 | 7 | 4.200262 | 3.269431 | 0.2540447 | 0 | 1.065877 | 0
2018-04-20 07:37 | 52720.98834 | 243.8968 | 2 | 7 | 4.200233 | 3.259988 | 0.2575906 | 0 | 1.08077 | 0
2018-04-20 07:39 | 52841 | 120.0009 | 3 | 7 | 4.22258 | 3.25999 | 0.3658684 | 3.88e-10 | 1.53676 | 1.561e-09
2018-04-20 07:41 | 52961 | 240.001 | 3 | 7 | 4.241535 | 3.259955 | 0.4745377 | 3.88e-10 | 1.996668 | 1.561e-09
2018-04-20 07:43 | 53081 | 360.0001 | 3 | 7 | 4.261867 | 3.260015 | 0.5832024 | 3.88e-10 | 2.458653 | 1.561e-09
2018-04-20 07:45 | 53201 | 480.0002 | 3 | 7 | 4.285644 | 3.260026 | 0.6918557 | 3.88e-10 | 2.922981 | 1.561e-09
2018-04-20 07:47 | 53321 | 600.001 | 3 | 7 | 4.312946 | 3.25995 | 0.8005169 | 3.88e-10 | 3.390117 | 1.561e-09
2018-04-20 07:49 | 53441 | 720.0009 | 3 | 7 | 4.342992 | 3.259984 | 0.9091893 | 3.88e-10 | 3.860425 | 1.561e-09
2018-04-20 07:51 | 53561 | 840.0002 | 3 | 7 | 4.375516 | 3.260055 | 1.017852 | 3.88e-10 | 4.3341 | 1.561e-09
2018-04-20 07:53 | 53681 | 960.0002 | 3 | 7 | 4.400242 | 3.161305 | 1.126037 | 3.88e-10 | 4.809156 | 1.561e-09
2018-04-20 07:55 | 53801 | 1080.0002 | 3 | 7 | 4.400224 | 2.877568 | 1.226559 | 3.88e-10 | 5.251478 | 1.561e-09
2018-04-20 07:57 | 53921 | 1200.0002 | 3 | 7 | 4.400241 | 2.636472 | 1.318352 | 3.88e-10 | 5.655391 | 1.561e-09
2018-04-20 07:59 | 54041 | 1320.0002 | 3 | 7 | 4.400223 | 2.432279 | 1.402713 | 3.88e-10 | 6.026598 | 1.561e-09
2018-04-20 08:01 | 54161 | 1440.0011 | 3 | 7 | 4.400275 | 2.257241 | 1.480792 | 3.88e-10 | 6.37016 | 1.561e-09
2018-04-20 08:03 | 54281 | 1560.0018 | 3 | 7 | 4.400157 | 2.104659 | 1.553427 | 3.88e-10 | 6.689771 | 1.561e-09
2018-04-20 08:05 | 54401 | 1680.0002 | 3 | 7 | 4.400193 | 1.973376 | 1.621342 | 3.88e-10 | 6.988612 | 1.561e-09
2018-04-20 08:07 | 54521 | 1800.0011 | 3 | 7 | 4.400121 | 1.855143 | 1.68513 | 3.88e-10 | 7.269291 | 1.561e-09
2018-04-20 08:09 | 54641 | 1920.0011 | 3 | 7 | 4.400139 | 1.750171 | 1.7452 | 3.88e-10 | 7.533608 | 1.561e-09
2018-04-20 08:11 | 54761 | 2040.0002 | 3 | 7 | 4.400167 | 1.653683 | 1.801909 | 3.88e-10 | 7.78314 | 1.561e-09
2018-04-20 08:13 | 54881 | 2160.0003 | 3 | 7 | 4.400171 | 1.564684 | 1.855538 | 3.88e-10 | 8.019117 | 1.561e-09
2018-04-20 08:15 | 55001 | 2280.001 | 3 | 7 | 4.400174 | 1.480967 | 1.906288 | 3.88e-10 | 8.242424 | 1.561e-09
2018-04-20 08:17 | 55121 | 2400.0002 | 3 | 7 | 4.40016 | 1.402391 | 1.954324 | 3.88e-10 | 8.453793 | 1.561e-09
2018-04-20 08:19 | 55241 | 2520.0002 | 3 | 7 | 4.400187 | 1.329671 | 1.999833 | 3.88e-10 | 8.654041 | 1.561e-09
2018-04-20 08:21 | 55361 | 2640.001 | 3 | 7 | 4.400126 | 1.25863 | 2.042976 | 3.88e-10 | 8.843878 | 1.561e-09
2018-04-20 08:23 | 55481 | 2760.0011 | 3 | 7 | 4.400208 | 1.191095 | 2.083802 | 3.88e-10 | 9.023517 | 1.561e-09
2018-04-20 08:25 | 55601 | 2880.0002 | 3 | 7 | 4.400092 | 1.12571 | 2.122411 | 3.88e-10 | 9.193406 | 1.561e-09
2018-04-20 08:27 | 55721 | 3000.0003 | 3 | 7 | 4.400194 | 1.065089 | 2.15892 | 3.88e-10 | 9.354047 | 1.561e-09
2018-04-20 08:29 | 55841 | 3120.0011 | 3 | 7 | 4.400159 | 1.006742 | 2.193433 | 3.88e-10 | 9.505913 | 1.561e-09
2018-04-20 08:31 | 55961 | 3240.0018 | 3 | 7 | 4.400128 | 0.9500551 | 2.226041 | 3.88e-10 | 9.649393 | 1.561e-09
2018-04-20 08:33 | 56081 | 3360.0002 | 3 | 7 | 4.400172 | 0.8979988 | 2.256847 | 3.88e-10 | 9.784944 | 1.561e-09
2018-04-20 08:35 | 56201 | 3480.0019 | 3 | 7 | 4.400139 | 0.8476391 | 2.285933 | 3.88e-10 | 9.912929 | 1.561e-09
2018-04-20 08:37 | 56321 | 3600.0001 | 3 | 7 | 4.400146 | 0.7998114 | 2.313379 | 3.88e-10 | 10.03369 | 1.561e-09
2018-04-20 08:39 | 56441 | 3720.0009 | 3 | 7 | 4.400148 | 0.7539425 | 2.33927 | 3.88e-10 | 10.14762 | 1.561e-09
2018-04-20 08:41 | 56561 | 3840.0002 | 3 | 7 | 4.400117 | 0.7104521 | 2.363672 | 3.88e-10 | 10.25499 | 1.561e-09
2018-04-20 08:43 | 56681 | 3960.0001 | 3 | 7 | 4.400145 | 0.6698713 | 2.386676 | 3.88e-10 | 10.35621 | 1.561e-09
2018-04-20 08:44 | 56735.24 | 4014.2359 | 3 | 7 | 4.400152 | 0.6519947 | 2.39663 | 3.88e-10 | 10.40001 | 1.561e-09
2018-04-20 08:46 | 56855.28 | 120.0011 | 4 | 7 | 4.287421 | 0 | 2.39663 | 3.88e-10 | 10.40001 | 1.561e-09
2018-04-20 08:48 | 56975.28 | 240.0002 | 4 | 7 | 4.275654 | 0 | 2.39663 | 3.88e-10 | 10.40001 | 1.561e-09
2018-04-20 08:49 | 57035.28 | 300.0009 | 4 | 7 | 4.272588 | 0 | 2.39663 | 3.88e-10 | 10.40001 | 1.561e-09
2018-04-20 08:51 | 57155.36 | 120.0009 | 5 | 7 | 3.811738 | -3.260009 | 2.39663 | 0.108657 | 10.40001 | 0.4205386
2018-04-20 08:53 | 57275.36 | 240.0001 | 5 | 7 | 3.759335 | -3.259981 | 2.39663 | 0.2173138 | 10.40001 | 0.8317256
2018-04-20 08:55 | 57395.36 | 360.0001 | 5 | 7 | 3.712367 | -3.260002 | 2.39663 | 0.3259799 | 10.40001 | 1.237675
2018-04-20 08:57 | 57515.36 | 480.0009 | 5 | 7 | 3.666629 | -3.260022 | 2.39663 | 0.4346351 | 10.40001 | 1.638542
2018-04-20 08:59 | 57635.36 | 600.0002 | 5 | 7 | 3.622189 | -3.26 | 2.39663 | 0.5432992 | 10.40001 | 2.034544
2018-04-20 09:01 | 57755.36 | 720.0001 | 5 | 7 | 3.580891 | -3.260009 | 2.39663 | 0.6519516 | 10.40001 | 2.425833
2018-04-20 09:03 | 57875.36 | 840.0009 | 5 | 7 | 3.542994 | -3.259882 | 2.39663 | 0.7606136 | 10.40001 | 2.81285
2018-04-20 09:05 | 57995.36 | 960.0009 | 5 | 7 | 3.508351 | -3.259938 | 2.39663 | 0.8692755 | 10.40001 | 3.195925
2018-04-20 09:07 | 58115.36 | 1080.0001 | 5 | 7 | 3.47637 | -3.259926 | 2.39663 | 0.9779388 | 10.40001 | 3.575396
2018-04-20 09:09 | 58235.36 | 1200.0001 | 5 | 7 | 3.446502 | -3.259945 | 2.39663 | 1.086597 | 10.40001 | 3.951489
2018-04-20 09:11 | 58355.36 | 1320.0009 | 5 | 7 | 3.418058 | -3.259974 | 2.39663 | 1.195255 | 10.40001 | 4.324424
2018-04-20 09:13 | 58475.36 | 1440.0001 | 5 | 7 | 3.391372 | -3.259945 | 2.39663 | 1.303917 | 10.40001 | 4.694381
2018-04-20 09:15 | 58595.36 | 1560.0001 | 5 | 7 | 3.365654 | -3.25998 | 2.39663 | 1.412579 | 10.40001 | 5.061489
2018-04-20 09:17 | 58715.36 | 1680.0009 | 5 | 7 | 3.34008 | -3.259936 | 2.39663 | 1.521249 | 10.40001 | 5.425846
2018-04-20 09:19 | 58835.36 | 1800.0001 | 5 | 7 | 3.314746 | -3.259938 | 2.39663 | 1.629904 | 10.40001 | 5.787389
2018-04-20 09:21 | 58955.36 | 1920.0001 | 5 | 7 | 3.287687 | -3.260002 | 2.39663 | 1.738566 | 10.40001 | 6.146125
2018-04-20 09:23 | 59075.36 | 2040.0001 | 5 | 7 | 3.258064 | -3.259978 | 2.39663 | 1.847233 | 10.40001 | 6.501808
2018-04-20 09:25 | 59195.36 | 2160.0001 | 5 | 7 | 3.224603 | -3.259953 | 2.39663 | 1.955887 | 10.40001 | 6.854031
2018-04-20 09:27 | 59315.36 | 2280.0009 | 5 | 7 | 3.185856 | -3.259884 | 2.39663 | 2.064548 | 10.40001 | 7.202375
2018-04-20 09:29 | 59435.36 | 2400.0001 | 5 | 7 | 3.13935 | -3.259903 | 2.39663 | 2.173203 | 10.40001 | 7.546095
2018-04-20 09:31 | 59555.36 | 2520.0009 | 5 | 7 | 3.082032 | -3.260056 | 2.39663 | 2.281856 | 10.40001 | 7.884178
2018-04-20 09:33 | 59675.36 | 2640.0001 | 5 | 7 | 3.0075 | -3.259948 | 2.39663 | 2.390517 | 10.40001 | 8.215227
2018-04-20 09:33 | 59685.74 | 2650.3807 | 5 | 7 | 2.999998 | -3.259891 | 2.39663 | 2.39992 | 10.40001 | 8.243471
2018-04-20 09:35 | 59805.7863 | 120.0007 | 6 | 7 | 3.658624 | 0 | 2.39663 | 2.39992 | 10.40001 | 8.243471
2018-04-20 09:37 | 59925.7864 | 240.0008 | 6 | 7 | 3.690988 | 0 | 2.39663 | 2.39992 | 10.40001 | 8.243471
2018-04-20 09:38 | 59985.787 | 300.0014 | 6 | 7 | 3.696679 | 0 | 2.39663 | 2.39992 | 10.40001 | 8.243471
2018-04-20 09:38 | 59985.8 | 0.0027 | 7 | 8 | 3.696555 | 0 | 0 | 0 | 0 | 0
2018-04-20 09:40 | 60105.88 | 120.001 | 2 | 8 | 4.200291 | 3.665713 | 0.1394005 | 0 | 0.5843237 | 0
2018-04-20 09:42 | 60225.88 | 240.0011 | 2 | 8 | 4.20025 | 3.27617 | 0.2544457 | 0 | 1.067544 | 0
2018-04-20 09:42 | 60232.5 | 246.628 | 2 | 8 | 4.20025 | 3.259976 | 0.2604694 | 0 | 1.092845 | 0
2018-04-20 09:44 | 60352.51 | 120.0009 | 3 | 8 | 4.222332 | 3.259994 | 0.3687531 | 9.43e-10 | 1.548844 | 3.788e-09
2018-04-20 09:46 | 60472.51 | 240.0009 | 3 | 8 | 4.241607 | 3.260007 | 0.4774076 | 9.43e-10 | 2.008675 | 3.788e-09
2018-04-20 09:48 | 60592.51 | 360.0009 | 3 | 8 | 4.262155 | 3.260055 | 0.5860662 | 9.43e-10 | 2.470656 | 3.788e-09
2018-04-20 09:50 | 60712.51 | 480.001 | 3 | 8 | 4.286001 | 3.260018 | 0.6947331 | 9.43e-10 | 2.935076 | 3.788e-09
2018-04-20 09:52 | 60832.51 | 600.001 | 3 | 8 | 4.313076 | 3.260037 | 0.8034126 | 9.43e-10 | 3.402319 | 3.788e-09
2018-04-20 09:54 | 60952.51 | 720.0002 | 3 | 8 | 4.343083 | 3.260011 | 0.9120697 | 9.43e-10 | 3.872576 | 3.788e-09
2018-04-20 09:56 | 61072.51 | 840.0011 | 3 | 8 | 4.375649 | 3.260108 | 1.02074 | 9.43e-10 | 4.346291 | 3.788e-09
2018-04-20 09:58 | 61192.51 | 960.0002 | 3 | 8 | 4.400264 | 3.161157 | 1.128914 | 9.43e-10 | 4.821318 | 3.788e-09
2018-04-20 10:00 | 61312.51 | 1080.0002 | 3 | 8 | 4.400265 | 2.882348 | 1.229511 | 9.43e-10 | 5.263969 | 3.788e-09
2018-04-20 10:02 | 61432.51 | 1200.001 | 3 | 8 | 4.400192 | 2.638711 | 1.321425 | 9.43e-10 | 5.668409 | 3.788e-09
2018-04-20 10:04 | 61552.51 | 1320.0011 | 3 | 8 | 4.400254 | 2.433269 | 1.405863 | 9.43e-10 | 6.039959 | 3.788e-09
2018-04-20 10:06 | 61672.51 | 1440.001 | 3 | 8 | 4.40022 | 2.256391 | 1.483923 | 9.43e-10 | 6.38344 | 3.788e-09
2018-04-20 10:08 | 61792.51 | 1560.0003 | 3 | 8 | 4.400211 | 2.104644 | 1.556546 | 9.43e-10 | 6.702993 | 3.788e-09
2018-04-20 10:10 | 61912.51 | 1680.001 | 3 | 8 | 4.400175 | 1.9721 | 1.62445 | 9.43e-10 | 7.001785 | 3.788e-09
2018-04-20 10:12 | 62032.51 | 1800.0018 | 3 | 8 | 4.400225 | 1.855829 | 1.688195 | 9.43e-10 | 7.282275 | 3.788e-09
2018-04-20 10:14 | 62152.51 | 1920.0002 | 3 | 8 | 4.400202 | 1.749642 | 1.74824 | 9.43e-10 | 7.546484 | 3.788e-09
2018-04-20 10:16 | 62272.51 | 2040.001 | 3 | 8 | 4.400178 | 1.653101 | 1.804931 | 9.43e-10 | 7.795938 | 3.788e-09
2018-04-20 10:18 | 62392.51 | 2160.001 | 3 | 8 | 4.400115 | 1.562121 | 1.858504 | 9.43e-10 | 8.031667 | 3.788e-09
2018-04-20 10:20 | 62512.51 | 2280.0002 | 3 | 8 | 4.400136 | 1.479838 | 1.909206 | 9.43e-10 | 8.254766 | 3.788e-09
2018-04-20 10:22 | 62632.51 | 2400.0003 | 3 | 8 | 4.400156 | 1.401959 | 1.957221 | 9.43e-10 | 8.466041 | 3.788e-09
2018-04-20 10:24 | 62752.51 | 2520.001 | 3 | 8 | 4.400143 | 1.32706 | 2.002694 | 9.43e-10 | 8.666129 | 3.788e-09
2018-04-20 10:26 | 62872.51 | 2640.001 | 3 | 8 | 4.400124 | 1.255528 | 2.045739 | 9.43e-10 | 8.855535 | 3.788e-09
2018-04-20 10:28 | 62992.51 | 2760.0002 | 3 | 8 | 4.400167 | 1.18822 | 2.086455 | 9.43e-10 | 9.034693 | 3.788e-09
2018-04-20 10:30 | 63112.51 | 2880.0002 | 3 | 8 | 4.400126 | 1.123635 | 2.124978 | 9.43e-10 | 9.204201 | 3.788e-09
2018-04-20 10:32 | 63232.51 | 3000.0011 | 3 | 8 | 4.400188 | 1.063527 | 2.161429 | 9.43e-10 | 9.364591 | 3.788e-09
2018-04-20 10:34 | 63352.51 | 3120.001 | 3 | 8 | 4.400106 | 1.004939 | 2.195897 | 9.43e-10 | 9.516254 | 3.788e-09
2018-04-20 10:36 | 63472.51 | 3240.0003 | 3 | 8 | 4.400172 | 0.9502993 | 2.228485 | 9.43e-10 | 9.659645 | 3.788e-09
2018-04-20 10:38 | 63592.51 | 3360.001 | 3 | 8 | 4.400192 | 0.8973837 | 2.259261 | 9.43e-10 | 9.795068 | 3.788e-09
2018-04-20 10:40 | 63712.51 | 3480.0002 | 3 | 8 | 4.400142 | 0.8471785 | 2.288327 | 9.43e-10 | 9.922962 | 3.788e-09
2018-04-20 10:42 | 63832.51 | 3600.0009 | 3 | 8 | 4.400141 | 0.7990141 | 2.315761 | 9.43e-10 | 10.04368 | 3.788e-09
2018-04-20 10:44 | 63952.51 | 3720.0009 | 3 | 8 | 4.400127 | 0.7532902 | 2.341626 | 9.43e-10 | 10.15748 | 3.788e-09
2018-04-20 10:46 | 64072.51 | 3840.0002 | 3 | 8 | 4.400185 | 0.7108803 | 2.366015 | 9.43e-10 | 10.2648 | 3.788e-09
2018-04-20 10:48 | 64192.51 | 3960.0001 | 3 | 8 | 4.400146 | 0.6701603 | 2.389018 | 9.43e-10 | 10.36601 | 3.788e-09
2018-04-20 10:49 | 64250.06 | 4017.552 | 3 | 8 | 4.400149 | 0.6519947 | 2.399582 | 9.43e-10 | 10.4125 | 3.788e-09
2018-04-20 10:51 | 64370.11 | 120.0002 | 4 | 8 | 4.287122 | 0 | 2.399582 | 9.43e-10 | 10.4125 | 3.788e-09
2018-04-20 10:53 | 64490.11 | 240.0009 | 4 | 8 | 4.275353 | 0 | 2.399582 | 9.43e-10 | 10.4125 | 3.788e-09
2018-04-20 10:54 | 64550.11 | 300.0024 | 4 | 8 | 4.272248 | 0 | 2.399582 | 9.43e-10 | 10.4125 | 3.788e-09
2018-04-20 10:56 | 64670.19 | 120.0009 | 5 | 8 | 3.811072 | -3.259871 | 2.399582 | 0.1086554 | 10.4125 | 0.4204487
2018-04-20 10:58 | 64790.19 | 240.0001 | 5 | 8 | 3.758711 | -3.259871 | 2.399582 | 0.2173018 | 10.4125 | 0.8315263
2018-04-20 11:00 | 64910.19 | 360.0002 | 5 | 8 | 3.711854 | -3.260081 | 2.399582 | 0.3259577 | 10.4125 | 1.237377
2018-04-20 11:02 | 65030.19 | 480.0009 | 5 | 8 | 3.66593 | -3.259827 | 2.399582 | 0.4346273 | 10.4125 | 1.63823
2018-04-20 11:04 | 65150.19 | 600.0001 | 5 | 8 | 3.621658 | -3.259874 | 2.399582 | 0.5432857 | 10.4125 | 2.034137
2018-04-20 11:06 | 65270.19 | 720.0001 | 5 | 8 | 3.580079 | -3.259866 | 2.399582 | 0.6519393 | 10.4125 | 2.425361
2018-04-20 11:08 | 65390.19 | 840.0001 | 5 | 8 | 3.542118 | -3.259892 | 2.399582 | 0.7605978 | 10.4125 | 2.812273
2018-04-20 11:10 | 65510.19 | 960.0001 | 5 | 8 | 3.507634 | -3.259857 | 2.399582 | 0.8692634 | 10.4125 | 3.195272
2018-04-20 11:12 | 65630.19 | 1080.0009 | 5 | 8 | 3.476018 | -3.25984 | 2.399582 | 0.9779236 | 10.4125 | 3.574673
2018-04-20 11:14 | 65750.19 | 1200.0009 | 5 | 8 | 3.44593 | -3.259897 | 2.399582 | 1.086573 | 10.4125 | 3.950691
2018-04-20 11:16 | 65870.19 | 1320.0001 | 5 | 8 | 3.41759 | -3.259932 | 2.399582 | 1.195232 | 10.4125 | 4.323564
2018-04-20 11:18 | 65990.19 | 1440.0009 | 5 | 8 | 3.390918 | -3.259912 | 2.399582 | 1.303902 | 10.4125 | 4.693489
2018-04-20 11:20 | 66110.19 | 1560.0001 | 5 | 8 | 3.365212 | -3.259904 | 2.399582 | 1.412552 | 10.4125 | 5.060511
2018-04-20 11:22 | 66230.19 | 1680.0009 | 5 | 8 | 3.340007 | -3.259904 | 2.399582 | 1.521219 | 10.4125 | 5.424826
2018-04-20 11:24 | 66350.19 | 1800.0002 | 5 | 8 | 3.314212 | -3.259835 | 2.399582 | 1.629877 | 10.4125 | 5.786353
2018-04-20 11:26 | 66470.19 | 1920.0001 | 5 | 8 | 3.287079 | -3.259884 | 2.399582 | 1.738529 | 10.4125 | 6.144991
2018-04-20 11:28 | 66590.19 | 2040.0009 | 5 | 8 | 3.257966 | -3.25997 | 2.399582 | 1.847197 | 10.4125 | 6.500633
2018-04-20 11:30 | 66710.19 | 2160.0001 | 5 | 8 | 3.224827 | -3.259874 | 2.399582 | 1.955852 | 10.4125 | 6.852864
2018-04-20 11:32 | 66830.19 | 2280.0009 | 5 | 8 | 3.186002 | -3.259879 | 2.399582 | 2.064508 | 10.4125 | 7.201209
2018-04-20 11:34 | 66950.19 | 2400.001 | 5 | 8 | 3.139112 | -3.259932 | 2.399582 | 2.173166 | 10.4125 | 7.54493
2018-04-20 11:36 | 67070.19 | 2520.0009 | 5 | 8 | 3.081637 | -3.259904 | 2.399582 | 2.281823 | 10.4125 | 7.883012
2018-04-20 11:38 | 67190.19 | 2640.0009 | 5 | 8 | 3.006845 | -3.259869 | 2.399582 | 2.390471 | 10.4125 | 8.213955
2018-04-20 11:38 | 67199.45 | 2649.2608 | 5 | 8 | 2.999998 | -3.259932 | 2.399582 | 2.398859 | 10.4125 | 8.239147
2018-04-20 11:40 | 67319.49 | 119.9998 | 6 | 8 | 3.658319 | 0 | 2.399582 | 2.398859 | 10.4125 | 8.239147
2018-04-20 11:42 | 67439.49 | 239.9999 | 6 | 8 | 3.690897 | 0 | 2.399582 | 2.398859 | 10.4125 | 8.239147
2018-04-20 11:43 | 67499.5 | 300.0037 | 6 | 8 | 3.696588 | 0 | 2.399582 | 2.398859 | 10.4125 | 8.239147
2018-04-20 11:43 | 67499.51 | 0.0026 | 7 | 9 | 3.69662 | 0 | 0 | 0 | 0 | 0
2018-04-20 11:46 | 67619.59 | 120.0002 | 2 | 9 | 4.200266 | 3.668113 | 0.1394824 | 0 | 0.5846618 | 0
2018-04-20 11:48 | 67739.59 | 240.0009 | 2 | 9 | 4.200234 | 3.277909 | 0.2546295 | 0 | 1.06831 | 0
2018-04-20 11:48 | 67747.27 | 247.688 | 2 | 9 | 4.200232 | 3.259986 | 0.2616144 | 0 | 1.097648 | 0
2018-04-20 11:50 | 67867.28684 | 120.0001 | 3 | 9 | 4.222345 | 3.260026 | 0.3698841 | 2.8e-10 | 1.553589 | 1.126e-09
2018-04-20 11:52 | 67987.28774 | 240.001 | 3 | 9 | 4.241594 | 3.259992 | 0.4785549 | 2.8e-10 | 2.013489 | 1.126e-09
2018-04-20 11:54 | 68107.28684 | 360.0001 | 3 | 9 | 4.262138 | 3.260018 | 0.5872257 | 2.8e-10 | 2.475518 | 1.126e-09
2018-04-20 11:56 | 68227.28774 | 480.001 | 3 | 9 | 4.286057 | 3.260001 | 0.6958934 | 2.8e-10 | 2.939942 | 1.126e-09
2018-04-20 11:58 | 68347.28774 | 600.001 | 3 | 9 | 4.312873 | 3.260013 | 0.8045572 | 2.8e-10 | 3.407111 | 1.126e-09
2018-04-20 12:00 | 68467.28774 | 720.001 | 3 | 9 | 4.342792 | 3.260056 | 0.9132016 | 2.8e-10 | 3.877285 | 1.126e-09
2018-04-20 12:02 | 68587.28694 | 840.0002 | 3 | 9 | 4.375304 | 3.26002 | 1.021885 | 2.8e-10 | 4.351025 | 1.126e-09
2018-04-20 12:04 | 68707.28864 | 960.0019 | 3 | 9 | 4.40028 | 3.162757 | 1.130087 | 2.8e-10 | 4.826145 | 1.126e-09
2018-04-20 12:06 | 68827.28784 | 1080.0011 | 3 | 9 | 4.40024 | 2.879966 | 1.23067 | 2.8e-10 | 5.268735 | 1.126e-09
2018-04-20 12:08 | 68947.28694 | 1200.0002 | 3 | 9 | 4.400242 | 2.64025 | 1.322583 | 2.8e-10 | 5.673172 | 1.126e-09
2018-04-20 12:10 | 69067.28704 | 1320.0003 | 3 | 9 | 4.400204 | 2.434829 | 1.407067 | 2.8e-10 | 6.044924 | 1.126e-09
2018-04-20 12:12 | 69187.28694 | 1440.0002 | 3 | 9 | 4.400217 | 2.258336 | 1.485215 | 2.8e-10 | 6.388789 | 1.126e-09
2018-04-20 12:14 | 69307.28694 | 1560.0002 | 3 | 9 | 4.400225 | 2.106708 | 1.557909 | 2.8e-10 | 6.708662 | 1.126e-09
2018-04-20 12:16 | 69427.28754 | 1680.0008 | 3 | 9 | 4.400154 | 1.974727 | 1.625877 | 2.8e-10 | 7.007732 | 1.126e-09
2018-04-20 12:18 | 69547.28704 | 1800.0003 | 3 | 9 | 4.40015 | 1.858551 | 1.68975 | 2.8e-10 | 7.288786 | 1.126e-09
2018-04-20 12:20 | 69667.28704 | 1920.0003 | 3 | 9 | 4.40015 | 1.752324 | 1.749917 | 2.8e-10 | 7.553532 | 1.126e-09
2018-04-20 12:22 | 69787.28694 | 2040.0002 | 3 | 9 | 4.400208 | 1.654534 | 1.80667 | 2.8e-10 | 7.803257 | 1.126e-09
2018-04-20 12:24 | 69907.28784 | 2160.0011 | 3 | 9 | 4.400123 | 1.56404 | 1.860303 | 2.8e-10 | 8.039252 | 1.126e-09
2018-04-20 12:26 | 70027.28774 | 2280.001 | 3 | 9 | 4.400221 | 1.480946 | 1.911043 | 2.8e-10 | 8.262515 | 1.126e-09
2018-04-20 12:28 | 70147.28854 | 2400.0018 | 3 | 9 | 4.400189 | 1.401106 | 1.959053 | 2.8e-10 | 8.47377 | 1.126e-09
2018-04-20 12:30 | 70267.28694 | 2520.0002 | 3 | 9 | 4.400175 | 1.327043 | 2.004503 | 2.8e-10 | 8.673759 | 1.126e-09
2018-04-20 12:32 | 70387.28794 | 2640.0012 | 3 | 9 | 4.400175 | 1.257247 | 2.047557 | 2.8e-10 | 8.863201 | 1.126e-09
2018-04-20 12:34 | 70507.28784 | 2760.0011 | 3 | 9 | 4.400145 | 1.190858 | 2.088347 | 2.8e-10 | 9.042685 | 1.126e-09
2018-04-20 12:36 | 70627.28694 | 2880.0002 | 3 | 9 | 4.400195 | 1.126575 | 2.126955 | 2.8e-10 | 9.212564 | 1.126e-09
2018-04-20 12:38 | 70747.28704 | 3000.0003 | 3 | 9 | 4.40016 | 1.064419 | 2.163447 | 2.8e-10 | 9.373137 | 1.126e-09
2018-04-20 12:40 | 70867.28694 | 3120.0002 | 3 | 9 | 4.400209 | 1.006039 | 2.197923 | 2.8e-10 | 9.524838 | 1.126e-09
2018-04-20 12:42 | 70987.28704 | 3240.0003 | 3 | 9 | 4.400139 | 0.9497795 | 2.230504 | 2.8e-10 | 9.668196 | 1.126e-09
2018-04-20 12:44 | 71107.28684 | 3360.0001 | 3 | 9 | 4.400092 | 0.8965759 | 2.261281 | 2.8e-10 | 9.803619 | 1.126e-09
2018-04-20 12:46 | 71227.28774 | 3480.001 | 3 | 9 | 4.40014 | 0.8464813 | 2.290331 | 2.8e-10 | 9.931446 | 1.126e-09
2018-04-20 12:48 | 71347.28684 | 3600.0001 | 3 | 9 | 4.400159 | 0.7982969 | 2.317734 | 2.8e-10 | 10.05202 | 1.126e-09
2018-04-20 12:50 | 71467.28774 | 3720.001 | 3 | 9 | 4.400138 | 0.7525578 | 2.343573 | 2.8e-10 | 10.16572 | 1.126e-09
2018-04-20 12:52 | 71587.28684 | 3840.0001 | 3 | 9 | 4.400167 | 0.7092247 | 2.367927 | 2.8e-10 | 10.27288 | 1.126e-09
2018-04-20 12:54 | 71707.28684 | 3960.0001 | 3 | 9 | 4.400153 | 0.6682396 | 2.390876 | 2.8e-10 | 10.37386 | 1.126e-09
2018-04-20 12:54 | 71753.34194 | 4006.0552 | 3 | 9 | 4.400023 | 0.6519947 | 2.399326 | 2.8e-10 | 10.41104 | 1.126e-09
2018-04-20 12:56 | 71873.39 | 120.001 | 4 | 9 | 4.287107 | 0 | 2.399328 | 2.8e-10 | 10.41105 | 1.126e-09
2018-04-20 12:58 | 71993.39 | 240.0012 | 4 | 9 | 4.275293 | 0 | 2.399328 | 2.8e-10 | 10.41105 | 1.126e-09
2018-04-20 12:59 | 72053.4 | 300.0041 | 4 | 9 | 4.272232 | 0 | 2.399328 | 2.8e-10 | 10.41105 | 1.126e-09
2018-04-20 13:01 | 72173.47 | 120.0009 | 5 | 9 | 3.812664 | -3.259963 | 2.399328 | 0.1086528 | 10.41105 | 0.4205665
2018-04-20 13:03 | 72293.47 | 240.0009 | 5 | 9 | 3.760322 | -3.259871 | 2.399328 | 0.2173111 | 10.41105 | 0.8318673
2018-04-20 13:05 | 72413.47 | 360.0009 | 5 | 9 | 3.713188 | -3.259899 | 2.399328 | 0.325971 | 10.41105 | 1.237896
2018-04-20 13:07 | 72533.47 | 480.0009 | 5 | 9 | 3.667181 | -3.259859 | 2.399328 | 0.4346296 | 10.41105 | 1.638854
2018-04-20 13:09 | 72653.47 | 600.0009 | 5 | 9 | 3.622681 | -3.259904 | 2.399328 | 0.5432833 | 10.41105 | 2.034871
2018-04-20 13:11 | 72773.46 | 720.0001 | 5 | 9 | 3.581233 | -3.260236 | 2.399328 | 0.6519516 | 10.41105 | 2.426265
2018-04-20 13:13 | 72893.47 | 840.001 | 5 | 9 | 3.543499 | -3.25983 | 2.399328 | 0.7606013 | 10.41105 | 2.813282
2018-04-20 13:15 | 73013.47 | 960.0009 | 5 | 9 | 3.508908 | -3.259827 | 2.399328 | 0.8692614 | 10.41105 | 3.196417
2018-04-20 13:17 | 73133.46 | 1080.0001 | 5 | 9 | 3.476795 | -3.260212 | 2.399328 | 0.9779162 | 10.41105 | 3.575905
2018-04-20 13:19 | 73253.47 | 1200.0009 | 5 | 9 | 3.446677 | -3.259921 | 2.399328 | 1.086587 | 10.41105 | 3.952082
2018-04-20 13:21 | 73373.46 | 1320.0001 | 5 | 9 | 3.41827 | -3.259881 | 2.399328 | 1.195243 | 10.41105 | 4.325027
2018-04-20 13:23 | 73493.46 | 1440.0001 | 5 | 9 | 3.391405 | -3.25995 | 2.399328 | 1.303901 | 10.41105 | 4.694977
2018-04-20 13:25 | 73613.46 | 1560.0001 | 5 | 9 | 3.365838 | -3.259851 | 2.399328 | 1.412559 | 10.41105 | 5.062081
2018-04-20 13:27 | 73733.46 | 1680.0001 | 5 | 9 | 3.340636 | -3.259872 | 2.399328 | 1.52122 | 10.41105 | 5.426456
2018-04-20 13:29 | 73853.46 | 1800.0001 | 5 | 9 | 3.314999 | -3.25982 | 2.399328 | 1.629879 | 10.41105 | 5.788058
2018-04-20 13:31 | 73973.47 | 1920.0009 | 5 | 9 | 3.288073 | -3.259831 | 2.399328 | 1.738547 | 10.41105 | 6.146852
2018-04-20 13:33 | 74093.47 | 2040.0009 | 5 | 9 | 3.258564 | -3.259917 | 2.399328 | 1.847204 | 10.41105 | 6.502555
2018-04-20 13:35 | 74213.47 | 2160.0009 | 5 | 9 | 3.225013 | -3.259961 | 2.399328 | 1.955863 | 10.41105 | 6.854838
2018-04-20 13:37 | 74333.46 | 2280.0001 | 5 | 9 | 3.185822 | -3.259919 | 2.399328 | 2.064518 | 10.41105 | 7.203184
2018-04-20 13:39 | 74453.47 | 2400.0009 | 5 | 9 | 3.139631 | -3.259932 | 2.399328 | 2.173182 | 10.41105 | 7.546936
2018-04-20 13:41 | 74573.47 | 2520.001 | 5 | 9 | 3.08227 | -3.259916 | 2.399328 | 2.281837 | 10.41105 | 7.88507
2018-04-20 13:43 | 74693.46 | 2640.0001 | 5 | 9 | 3.006882 | -3.259889 | 2.399328 | 2.390492 | 10.41105 | 8.216088
2018-04-20 13:44 | 74702.79 | 2649.3256 | 5 | 9 | 2.999996 | -3.259879 | 2.399328 | 2.398943 | 10.41105 | 8.24147
2018-04-20 13:46 | 74822.84 | 120.0008 | 6 | 9 | 3.657999 | 0 | 2.399328 | 2.39895 | 10.41105 | 8.24149
2018-04-20 13:48 | 74942.84 | 240.0007 | 6 | 9 | 3.690814 | 0 | 2.399328 | 2.39895 | 10.41105 | 8.24149
2018-04-20 13:49 | 75002.84 | 300.0022 | 6 | 9 | 3.696515 | 0 | 2.399328 | 2.39895 | 10.41105 | 8.24149
2018-04-20 13:49 | 75002.86 | 0.0026 | 7 | 10 | 3.696507 | 0 | 0 | 0 | 0 | 0
2018-04-20 13:51 | 75122.93 | 120.0009 | 2 | 10 | 4.200232 | 3.658511 | 0.139222 | 1.089e-09 | 0.5835872 | 4.025e-09
2018-04-20 13:53 | 75242.93 | 240.0001 | 2 | 10 | 4.200227 | 3.270961 | 0.2540942 | 1.089e-09 | 1.066081 | 4.025e-09
2018-04-20 13:53 | 75247.78 | 244.8479 | 2 | 10 | 4.200273 | 3.259995 | 0.2584776 | 1.089e-09 | 1.084492 | 4.025e-09
2018-04-20 13:55 | 75367.8 | 120.0002 | 3 | 10 | 4.222583 | 3.259995 | 0.3667698 | 1.089e-09 | 1.540553 | 4.025e-09
2018-04-20 13:57 | 75487.8 | 240.001 | 3 | 10 | 4.241554 | 3.260005 | 0.475428 | 1.089e-09 | 2.000411 | 4.025e-09
2018-04-20 13:59 | 75607.8 | 360.0009 | 3 | 10 | 4.261772 | 3.260032 | 0.5840985 | 1.089e-09 | 2.462412 | 4.025e-09
2018-04-20 14:01 | 75727.8 | 480.0002 | 3 | 10 | 4.285927 | 3.260036 | 0.6927633 | 1.089e-09 | 2.926792 | 4.025e-09
2018-04-20 14:03 | 75847.8 | 600.0001 | 3 | 10 | 4.313297 | 3.260058 | 0.8014146 | 1.089e-09 | 3.393921 | 4.025e-09
2018-04-20 14:05 | 75967.8 | 720.0009 | 3 | 10 | 4.343544 | 3.260015 | 0.9100947 | 1.089e-09 | 3.864312 | 4.025e-09
2018-04-20 14:07 | 76087.8 | 840.001 | 3 | 10 | 4.375965 | 3.260047 | 1.018759 | 1.089e-09 | 4.33804 | 4.025e-09
2018-04-20 14:09 | 76207.8 | 960.0002 | 3 | 10 | 4.400233 | 3.159127 | 1.126905 | 1.089e-09 | 4.812962 | 4.025e-09
2018-04-20 14:11 | 76327.8 | 1080.0002 | 3 | 10 | 4.400225 | 2.879966 | 1.22743 | 1.089e-09 | 5.255299 | 4.025e-09
2018-04-20 14:13 | 76447.8 | 1200.0001 | 3 | 10 | 4.400201 | 2.637435 | 1.31929 | 1.089e-09 | 5.659504 | 4.025e-09
2018-04-20 14:15 | 76567.8 | 1320.001 | 3 | 10 | 4.400233 | 2.431378 | 1.40367 | 1.089e-09 | 6.030793 | 4.025e-09
2018-04-20 14:17 | 76687.8 | 1440.001 | 3 | 10 | 4.400181 | 2.255378 | 1.48169 | 1.089e-09 | 6.374101 | 4.025e-09
2018-04-20 14:19 | 76807.8 | 1560.0003 | 3 | 10 | 4.40023 | 2.10517 | 1.554308 | 1.089e-09 | 6.693635 | 4.025e-09
2018-04-20 14:21 | 76927.8 | 1680.0003 | 3 | 10 | 4.400181 | 1.973252 | 1.622242 | 1.089e-09 | 6.992556 | 4.025e-09
2018-04-20 14:23 | 77047.8 | 1800.001 | 3 | 10 | 4.400181 | 1.855993 | 1.686013 | 1.089e-09 | 7.273161 | 4.025e-09
2018-04-20 14:25 | 77167.8 | 1920.001 | 3 | 10 | 4.400184 | 1.750162 | 1.746091 | 1.089e-09 | 7.537515 | 4.025e-09
2018-04-20 14:27 | 77287.8 | 2040.001 | 3 | 10 | 4.400149 | 1.654092 | 1.802818 | 1.089e-09 | 7.787126 | 4.025e-09
2018-04-20 14:29 | 77407.8 | 2160.0003 | 3 | 10 | 4.400149 | 1.564558 | 1.856448 | 1.089e-09 | 8.023108 | 4.025e-09
2018-04-20 14:31 | 77527.8 | 2280.0002 | 3 | 10 | 4.400164 | 1.481584 | 1.907211 | 1.089e-09 | 8.246474 | 4.025e-09
2018-04-20 14:33 | 77647.8 | 2400.001 | 3 | 10 | 4.400201 | 1.403849 | 1.95528 | 1.089e-09 | 8.457986 | 4.025e-09
2018-04-20 14:35 | 77767.8 | 2520.001 | 3 | 10 | 4.400143 | 1.328877 | 2.000804 | 1.089e-09 | 8.658301 | 4.025e-09
2018-04-20 14:37 | 77887.8 | 2640.001 | 3 | 10 | 4.400197 | 1.259528 | 2.043933 | 1.089e-09 | 8.848076 | 4.025e-09
2018-04-20 14:39 | 78007.8 | 2760.0011 | 3 | 10 | 4.400159 | 1.192615 | 2.084787 | 1.089e-09 | 9.027836 | 4.025e-09
2018-04-20 14:41 | 78127.8 | 2880.001 | 3 | 10 | 4.40015 | 1.129282 | 2.123476 | 1.089e-09 | 9.198076 | 4.025e-09
2018-04-20 14:43 | 78247.8 | 3000.0011 | 3 | 10 | 4.400167 | 1.068875 | 2.160101 | 1.089e-09 | 9.359232 | 4.025e-09
2018-04-20 14:45 | 78367.8 | 3120.0002 | 3 | 10 | 4.400175 | 1.009232 | 2.19473 | 1.089e-09 | 9.511604 | 4.025e-09
2018-04-20 14:47 | 78487.8 | 3240.001 | 3 | 10 | 4.400187 | 0.9528418 | 2.227418 | 1.089e-09 | 9.655437 | 4.025e-09
2018-04-20 14:49 | 78607.8 | 3360.0002 | 3 | 10 | 4.400213 | 0.9001122 | 2.258281 | 1.089e-09 | 9.791241 | 4.025e-09
2018-04-20 14:51 | 78727.8 | 3480.0002 | 3 | 10 | 4.400185 | 0.8500319 | 2.28743 | 1.089e-09 | 9.919499 | 4.025e-09
2018-04-20 14:53 | 78847.8 | 3600.0009 | 3 | 10 | 4.40014 | 0.8012657 | 2.314942 | 1.089e-09 | 10.04056 | 4.025e-09
2018-04-20 14:55 | 78967.8 | 3720.0001 | 3 | 10 | 4.400159 | 0.7554455 | 2.340882 | 1.089e-09 | 10.1547 | 4.025e-09
2018-04-20 14:57 | 79087.8 | 3840.0009 | 3 | 10 | 4.400095 | 0.7121105 | 2.36534 | 1.089e-09 | 10.26232 | 4.025e-09
2018-04-20 14:59 | 79207.8 | 3960.0001 | 3 | 10 | 4.400099 | 0.6718235 | 2.388412 | 1.089e-09 | 10.36383 | 4.025e-09
2018-04-20 15:00 | 79273.12 | 4025.3231 | 3 | 10 | 4.400208 | 0.6519985 | 2.400423 | 1.089e-09 | 10.41669 | 4.025e-09
2018-04-20 15:02 | 79393.16 | 119.9998 | 4 | 10 | 4.287423 | 0 | 2.400423 | 1.089e-09 | 10.41669 | 4.025e-09
2018-04-20 15:04 | 79513.16 | 239.9999 | 4 | 10 | 4.275669 | 0 | 2.400423 | 1.089e-09 | 10.41669 | 4.025e-09
2018-04-20 15:05 | 79573.16 | 300.0013 | 4 | 10 | 4.272595 | 0 | 2.400423 | 1.089e-09 | 10.41669 | 4.025e-09
2018-04-20 15:07 | 79693.25 | 120.0001 | 5 | 10 | 3.813513 | -3.259866 | 2.400423 | 0.1086536 | 10.41669 | 0.4206443
2018-04-20 15:09 | 79813.25 | 240.0001 | 5 | 10 | 3.761485 | -3.259849 | 2.400423 | 0.2173129 | 10.41669 | 0.8320575
2018-04-20 15:11 | 79933.25 | 360.0001 | 5 | 10 | 3.71469 | -3.259894 | 2.400423 | 0.3259609 | 10.41669 | 1.238182
2018-04-20 15:13 | 80053.25 | 480.0009 | 5 | 10 | 3.668953 | -3.25983 | 2.400423 | 0.434616 | 10.41669 | 1.639312
2018-04-20 15:15 | 80173.25 | 600.0009 | 5 | 10 | 3.624537 | -3.259815 | 2.400423 | 0.5432848 | 10.41669 | 2.035578
2018-04-20 15:17 | 80293.25 | 720.0001 | 5 | 10 | 3.582945 | -3.260172 | 2.400423 | 0.6519488 | 10.41669 | 2.427145
2018-04-20 15:19 | 80413.25 | 840.001 | 5 | 10 | 3.545496 | -3.259869 | 2.400423 | 0.7606084 | 10.41669 | 2.814391
2018-04-20 15:21 | 80533.25 | 960.0001 | 5 | 10 | 3.511093 | -3.259842 | 2.400423 | 0.8692671 | 10.41669 | 3.197748
2018-04-20 15:23 | 80653.25 | 1080.0009 | 5 | 10 | 3.478604 | -3.260118 | 2.400423 | 0.9779327 | 10.41669 | 3.577501
2018-04-20 15:25 | 80773.25 | 1200.0009 | 5 | 10 | 3.44825 | -3.25983 | 2.400423 | 1.086594 | 10.41669 | 3.953818
2018-04-20 15:27 | 80893.25 | 1320.0009 | 5 | 10 | 3.419839 | -3.260117 | 2.400423 | 1.195259 | 10.41669 | 4.326961
2018-04-20 15:29 | 81013.25 | 1440.0009 | 5 | 10 | 3.393327 | -3.259829 | 2.400423 | 1.303921 | 10.41669 | 4.697114
2018-04-20 15:31 | 81133.25 | 1560.0001 | 5 | 10 | 3.367916 | -3.259996 | 2.400423 | 1.412596 | 10.41669 | 5.064497
2018-04-20 15:33 | 81253.25 | 1680.0009 | 5 | 10 | 3.342814 | -3.25996 | 2.400423 | 1.521252 | 10.41669 | 5.429075
2018-04-20 15:35 | 81373.25 | 1800.0001 | 5 | 10 | 3.317145 | -3.260145 | 2.400423 | 1.629924 | 10.41669 | 5.790954
2018-04-20 15:37 | 81493.25 | 1920.0009 | 5 | 10 | 3.290212 | -3.260152 | 2.400423 | 1.738585 | 10.41669 | 6.149954
2018-04-20 15:39 | 81613.25 | 2040.0009 | 5 | 10 | 3.260922 | -3.259815 | 2.400423 | 1.847247 | 10.41669 | 6.505917
2018-04-20 15:41 | 81733.25 | 2160.0001 | 5 | 10 | 3.227647 | -3.260106 | 2.400423 | 1.955907 | 10.41669 | 6.85848
2018-04-20 15:43 | 81853.25 | 2280.0001 | 5 | 10 | 3.189058 | -3.259853 | 2.400423 | 2.064566 | 10.41669 | 7.207144
2018-04-20 15:45 | 81973.25 | 2400.0009 | 5 | 10 | 3.142531 | -3.259847 | 2.400423 | 2.173224 | 10.41669 | 7.551205
2018-04-20 15:47 | 82093.25 | 2520.001 | 5 | 10 | 3.08514 | -3.260088 | 2.400423 | 2.281892 | 10.41669 | 7.889706
2018-04-20 15:49 | 82213.25 | 2640.0002 | 5 | 10 | 3.01134 | -3.260181 | 2.400423 | 2.390547 | 10.41669 | 8.221114
2018-04-20 15:49 | 82228.64 | 2655.3944 | 5 | 10 | 2.999996 | -3.259835 | 2.400423 | 2.404492 | 10.41669 | 8.263026
2018-04-20 15:51 | 82348.68 | 119.9999 | 6 | 10 | 3.656886 | 0 | 2.400423 | 2.404492 | 10.41669 | 8.263026
2018-04-20 15:53 | 82468.68 | 239.9999 | 6 | 10 | 3.689964 | 0 | 2.400423 | 2.404492 | 10.41669 | 8.263026
2018-04-20 15:54 | 82528.69 | 300.0038 | 6 | 10 | 3.695816 | 0 | 2.400423 | 2.404492 | 10.41669 | 8.263026
2018-04-20 15:54 | 82528.69 | 0.0027 | 7 | 11 | 3.696093 | 0 | 0 | 0 | 0 | 0
2018-04-20 15:56 | 82648.76 | 120.0001 | 2 | 11 | 4.200315 | 3.671262 | 0.1395116 | 8.88e-10 | 0.5847785 | 3.28e-09
2018-04-20 15:58 | 82768.76 | 240.0009 | 2 | 11 | 4.200222 | 3.278726 | 0.2547078 | 8.88e-10 | 1.068633 | 3.28e-09
2018-04-20 15:58 | 82776.77 | 248.0112 | 2 | 11 | 4.200253 | 3.259982 | 0.2619822 | 8.88e-10 | 1.099187 | 3.28e-09
2018-04-20 16:00 | 82896.79 | 120.001 | 3 | 11 | 4.222511 | 3.260074 | 0.3702571 | 8.88e-10 | 1.555162 | 3.28e-09
2018-04-20 16:02 | 83016.79 | 240.0011 | 3 | 11 | 4.241792 | 3.259965 | 0.4789274 | 8.88e-10 | 2.01508 | 3.28e-09
2018-04-20 16:04 | 83136.79 | 360.0002 | 3 | 11 | 4.26239 | 3.260074 | 0.5876006 | 8.88e-10 | 2.477143 | 3.28e-09
2018-04-20 16:06 | 83256.79 | 480.0002 | 3 | 11 | 4.286336 | 3.260049 | 0.6962599 | 8.88e-10 | 2.94156 | 3.28e-09
2018-04-20 16:08 | 83376.79 | 600.001 | 3 | 11 | 4.313316 | 3.260055 | 0.8049271 | 8.88e-10 | 3.408785 | 3.28e-09
2018-04-20 16:10 | 83496.79 | 720.001 | 3 | 11 | 4.343195 | 3.26014 | 0.9135874 | 8.88e-10 | 3.879065 | 3.28e-09
2018-04-20 16:12 | 83616.79 | 840.0002 | 3 | 11 | 4.375491 | 3.260043 | 1.022249 | 8.88e-10 | 4.352736 | 3.28e-09
2018-04-20 16:14 | 83736.79 | 960.001 | 3 | 11 | 4.400244 | 3.159165 | 1.130422 | 8.88e-10 | 4.827751 | 3.28e-09
2018-04-20 16:16 | 83856.79 | 1080.0011 | 3 | 11 | 4.400259 | 2.877759 | 1.230917 | 8.88e-10 | 5.269952 | 3.28e-09
2018-04-20 16:18 | 83976.79 | 1200.001 | 3 | 11 | 4.400236 | 2.636394 | 1.3227 | 8.88e-10 | 5.673819 | 3.28e-09
2018-04-20 16:20 | 84096.79 | 1320.0003 | 3 | 11 | 4.400175 | 2.432899 | 1.407106 | 8.88e-10 | 6.045225 | 3.28e-09
2018-04-20 16:22 | 84216.79 | 1440.001 | 3 | 11 | 4.40023 | 2.259601 | 1.485248 | 8.88e-10 | 6.389069 | 3.28e-09
2018-04-20 16:24 | 84336.79 | 1560.0018 | 3 | 11 | 4.40018 | 2.106715 | 1.557961 | 8.88e-10 | 6.709017 | 3.28e-09
2018-04-20 16:26 | 84456.79 | 1680.0011 | 3 | 11 | 4.400151 | 1.973918 | 1.625925 | 8.88e-10 | 7.008076 | 3.28e-09
2018-04-20 16:28 | 84576.79 | 1800.001 | 3 | 11 | 4.400141 | 1.857329 | 1.689756 | 8.88e-10 | 7.288945 | 3.28e-09
2018-04-20 16:30 | 84696.79 | 1920.0008 | 3 | 11 | 4.4002 | 1.754358 | 1.74992 | 8.88e-10 | 7.553677 | 3.28e-09
2018-04-20 16:32 | 84816.79 | 2040.0002 | 3 | 11 | 4.400242 | 1.659193 | 1.806774 | 8.88e-10 | 7.803846 | 3.28e-09
2018-04-20 16:34 | 84936.79 | 2160.0003 | 3 | 11 | 4.400186 | 1.56889 | 1.860546 | 8.88e-10 | 8.040451 | 3.28e-09
2018-04-20 16:36 | 85056.79 | 2280.0019 | 3 | 11 | 4.400179 | 1.484705 | 1.911406 | 8.88e-10 | 8.264246 | 3.28e-09
2018-04-20 16:38 | 85176.79 | 2400.0002 | 3 | 11 | 4.400199 | 1.405821 | 1.959551 | 8.88e-10 | 8.476092 | 3.28e-09
2018-04-20 16:40 | 85296.79 | 2520.0002 | 3 | 11 | 4.400169 | 1.330531 | 2.005141 | 8.88e-10 | 8.676695 | 3.28e-09
2018-04-20 16:42 | 85416.79 | 2640.001 | 3 | 11 | 4.400159 | 1.259521 | 2.048295 | 8.88e-10 | 8.866578 | 3.28e-09
2018-04-20 16:44 | 85536.79 | 2760.0019 | 3 | 11 | 4.40009 | 1.19193 | 2.08915 | 8.88e-10 | 9.046348 | 3.28e-09
2018-04-20 16:46 | 85656.79 | 2880.0002 | 3 | 11 | 4.400128 | 1.128756 | 2.127827 | 8.88e-10 | 9.216534 | 3.28e-09
2018-04-20 16:48 | 85776.79 | 3000.0002 | 3 | 11 | 4.400103 | 1.067756 | 2.164433 | 8.88e-10 | 9.377606 | 3.28e-09
2018-04-20 16:50 | 85896.79 | 3120.0002 | 3 | 11 | 4.400196 | 1.010303 | 2.199066 | 8.88e-10 | 9.529997 | 3.28e-09
2018-04-20 16:52 | 86016.79 | 3240.0009 | 3 | 11 | 4.400176 | 0.9539995 | 2.231783 | 8.88e-10 | 9.673955 | 3.28e-09
2018-04-20 16:54 | 86136.79 | 3360.0018 | 3 | 11 | 4.400136 | 0.9001827 | 2.262675 | 8.88e-10 | 9.809885 | 3.28e-09
2018-04-20 16:56 | 86256.79 | 3480.0002 | 3 | 11 | 4.400118 | 0.8493366 | 2.291826 | 8.88e-10 | 9.938157 | 3.28e-09
2018-04-20 16:58 | 86376.79 | 3600.0001 | 3 | 11 | 4.400185 | 0.8019724 | 2.319335 | 8.88e-10 | 10.0592 | 3.28e-09
2018-04-20 17:00 | 86496.79 | 3720 | 3 | 11 | 4.400115 | 0.755826 | 2.345289 | 8.88e-10 | 10.1734 | 3.28e-09
2018-04-20 17:02 | 86616.79 | 3840.001 | 3 | 11 | 4.400149 | 0.7125311 | 2.369765 | 8.88e-10 | 10.2811 | 3.28e-09
2018-04-20 17:04 | 86736.79 | 3960.0009 | 3 | 11 | 4.40016 | 0.6718616 | 2.392833 | 8.88e-10 | 10.3826 | 3.28e-09
2018-04-20 17:05 | 86797.92 | 4021.1232 | 3 | 11 | 4.400163 | 0.6519861 | 2.404072 | 8.88e-10 | 10.43205 | 3.28e-09
2018-04-20 17:07 | 86917.96 | 120.0006 | 4 | 11 | 4.287253 | 0 | 2.404072 | 8.88e-10 | 10.43205 | 3.28e-09
2018-04-20 17:09 | 87037.96 | 240.0006 | 4 | 11 | 4.275476 | 0 | 2.404072 | 8.88e-10 | 10.43205 | 3.28e-09
2018-04-20 17:10 | 87097.96 | 300.0029 | 4 | 11 | 4.272373 | 0 | 2.404072 | 8.88e-10 | 10.43205 | 3.28e-09
2018-04-20 17:12 | 87218.04102 | 120.0009 | 5 | 11 | 3.813759 | -3.260124 | 2.404072 | 0.1086509 | 10.43205 | 0.4206595
2018-04-20 17:14 | 87338.04102 | 240.0009 | 5 | 11 | 3.761735 | -3.259952 | 2.404072 | 0.2173106 | 10.43205 | 0.8320965
2018-04-20 17:16 | 87458.04022 | 360.0001 | 5 | 11 | 3.715028 | -3.26017 | 2.404072 | 0.3259726 | 10.43205 | 1.238303
2018-04-20 17:18 | 87578.04102 | 480.0009 | 5 | 11 | 3.669471 | -3.25986 | 2.404072 | 0.4346196 | 10.43205 | 1.639445
2018-04-20 17:20 | 87698.04102 | 600.0009 | 5 | 11 | 3.625093 | -3.259829 | 2.404072 | 0.543278 | 10.43205 | 2.035744
2018-04-20 17:22 | 87818.04112 | 720.001 | 5 | 11 | 3.583392 | -3.259824 | 2.404072 | 0.6519388 | 10.43205 | 2.427345
2018-04-20 17:24 | 87938.04022 | 840.0001 | 5 | 11 | 3.545293 | -3.259837 | 2.404072 | 0.7606003 | 10.43205 | 2.814618
2018-04-20 17:26 | 88058.04102 | 960.0009 | 5 | 11 | 3.510568 | -3.259851 | 2.404072 | 0.8692696 | 10.43205 | 3.197969
2018-04-20 17:28 | 88178.04022 | 1080.0001 | 5 | 11 | 3.478641 | -3.259892 | 2.404072 | 0.9779308 | 10.43205 | 3.57767
2018-04-20 17:30 | 88298.04112 | 1200.001 | 5 | 11 | 3.448784 | -3.259881 | 2.404072 | 1.08659 | 10.43205 | 3.954016
2018-04-20 17:32 | 88418.04022 | 1320.0001 | 5 | 11 | 3.420417 | -3.259926 | 2.404072 | 1.19525 | 10.43205 | 4.327209
2018-04-20 17:34 | 88538.04102 | 1440.0009 | 5 | 11 | 3.393081 | -3.260104 | 2.404072 | 1.303916 | 10.43205 | 4.697396
2018-04-20 17:36 | 88658.04102 | 1560.0009 | 5 | 11 | 3.3674 | -3.260053 | 2.404072 | 1.412574 | 10.43205 | 5.064673
2018-04-20 17:38 | 88778.04022 | 1680.0001 | 5 | 11 | 3.342426 | -3.25983 | 2.404072 | 1.521241 | 10.43205 | 5.429239
2018-04-20 17:40 | 88898.04022 | 1800.0001 | 5 | 11 | 3.317362 | -3.259871 | 2.404072 | 1.6299 | 10.43205 | 5.791072
2018-04-20 17:42 | 89018.04022 | 1920.0001 | 5 | 11 | 3.290399 | -3.260111 | 2.404072 | 1.738565 | 10.43205 | 6.150111
2018-04-20 17:44 | 89138.04112 | 2040.001 | 5 | 11 | 3.260614 | -3.259906 | 2.404072 | 1.847224 | 10.43205 | 6.506059
2018-04-20 17:46 | 89258.04022 | 2160.0001 | 5 | 11 | 3.227078 | -3.259908 | 2.404072 | 1.955876 | 10.43205 | 6.858554
2018-04-20 17:48 | 89378.04112 | 2280.001 | 5 | 11 | 3.188299 | -3.259965 | 2.404072 | 2.064531 | 10.43205 | 7.207141
2018-04-20 17:50 | 89498.04112 | 2400.001 | 5 | 11 | 3.142427 | -3.259827 | 2.404072 | 2.173198 | 10.43205 | 7.551183
2018-04-20 17:52 | 89618.04022 | 2520.0001 | 5 | 11 | 3.085868 | -3.259846 | 2.404072 | 2.28185 | 10.43205 | 7.889674
2018-04-20 17:54 | 89738.04102 | 2640.0009 | 5 | 11 | 3.011634 | -3.259871 | 2.404072 | 2.390511 | 10.43205 | 8.221151
2018-04-20 17:54 | 89753.48252 | 2655.4424 | 5 | 11 | 2.999999 | -3.259869 | 2.404072 | 2.404499 | 10.43205 | 8.263199
2018-04-20 17:56 | 89873.53 | 119.9999 | 6 | 11 | 3.656476 | 0 | 2.404072 | 2.404499 | 10.43205 | 8.263199
2018-04-20 17:58 | 89993.53 | 240.0007 | 6 | 11 | 3.689765 | 0 | 2.404072 | 2.404499 | 10.43205 | 8.263199
2018-04-20 17:59 | 90053.53 | 300.0022 | 6 | 11 | 3.695646 | 0 | 2.404072 | 2.404499 | 10.43205 | 8.263199
2018-04-20 17:59 | 90053.54 | 0.0027 | 7 | 12 | 3.695775 | 0 | 0 | 0 | 0 | 0
2018-04-20 18:01 | 90173.62 | 120 | 2 | 12 | 4.200315 | 3.662597 | 0.1392591 | 0 | 0.5837439 | 0
2018-04-20 18:03 | 90293.62 | 240.0009 | 2 | 12 | 4.200314 | 3.276139 | 0.2542656 | 0 | 1.066801 | 0
2018-04-20 18:04 | 90300.01 | 246.3974 | 2 | 12 | 4.200238 | 3.259986 | 0.2600757 | 0 | 1.091205 | 0
2018-04-20 18:06 | 90420.03 | 120.0009 | 3 | 12 | 4.222759 | 3.260093 | 0.3683487 | 9.559999e-10 | 1.547183 | 3.841e-09
2018-04-20 18:08 | 90540.03 | 240.0002 | 3 | 12 | 4.242075 | 3.260125 | 0.4770173 | 9.559999e-10 | 2.007127 | 3.841e-09
2018-04-20 18:10 | 90660.03 | 360.0001 | 3 | 12 | 4.262714 | 3.260053 | 0.5856789 | 9.559999e-10 | 2.469177 | 3.841e-09
2018-04-20 18:12 | 90780.03 | 480.0002 | 3 | 12 | 4.286671 | 3.260055 | 0.6943499 | 9.559999e-10 | 2.933676 | 3.841e-09
2018-04-20 18:14 | 90900.03 | 600.0002 | 3 | 12 | 4.313751 | 3.260083 | 0.8030169 | 9.559999e-10 | 3.400939 | 3.841e-09
2018-04-20 18:16 | 91020.03 | 720.001 | 3 | 12 | 4.343416 | 3.260085 | 0.911667 | 9.559999e-10 | 3.87122 | 3.841e-09
2018-04-20 18:18 | 91140.03 | 840.0019 | 3 | 12 | 4.375854 | 3.260026 | 1.020358 | 9.559999e-10 | 4.345053 | 3.841e-09
2018-04-20 18:20 | 91260.03 | 960.001 | 3 | 12 | 4.400233 | 3.158059 | 1.128517 | 9.559999e-10 | 4.820022 | 3.841e-09
2018-04-20 18:22 | 91380.03 | 1080.0009 | 3 | 12 | 4.400247 | 2.876431 | 1.228945 | 9.559999e-10 | 5.261926 | 3.841e-09
2018-04-20 18:24 | 91500.03 | 1200.001 | 3 | 12 | 4.400189 | 2.634288 | 1.320681 | 9.559999e-10 | 5.665589 | 3.841e-09
2018-04-20 18:26 | 91620.03 | 1320.0004 | 3 | 12 | 4.400198 | 2.43019 | 1.405002 | 9.559999e-10 | 6.036619 | 3.841e-09
2018-04-20 18:28 | 91740.03 | 1440.001 | 3 | 12 | 4.400236 | 2.258388 | 1.483067 | 9.559999e-10 | 6.380122 | 3.841e-09
2018-04-20 18:30 | 91860.03 | 1560.0019 | 3 | 12 | 4.400217 | 2.10777 | 1.555778 | 9.559999e-10 | 6.700064 | 3.841e-09
2018-04-20 18:32 | 91980.03 | 1680.0002 | 3 | 12 | 4.400222 | 1.975987 | 1.623783 | 9.559999e-10 | 6.9993 | 3.841e-09
2018-04-20 18:34 | 92100.03 | 1800.001 | 3 | 12 | 4.400188 | 1.858306 | 1.687652 | 9.559999e-10 | 7.280339 | 3.841e-09
2018-04-20 18:36 | 92220.03 | 1920.0011 | 3 | 12 | 4.400184 | 1.751923 | 1.747788 | 9.559999e-10 | 7.544947 | 3.841e-09
2018-04-20 18:38 | 92340.03 | 2040.001 | 3 | 12 | 4.400196 | 1.655963 | 1.804541 | 9.559999e-10 | 7.794673 | 3.841e-09
2018-04-20 18:40 | 92460.03 | 2160.0003 | 3 | 12 | 4.400203 | 1.567527 | 1.858254 | 9.559999e-10 | 8.03102 | 3.841e-09
2018-04-20 18:42 | 92580.03 | 2280.0019 | 3 | 12 | 4.400177 | 1.484465 | 1.909097 | 9.559999e-10 | 8.254736 | 3.841e-09
2018-04-20 18:44 | 92700.03 | 2400.001 | 3 | 12 | 4.400156 | 1.406056 | 1.957254 | 9.559999e-10 | 8.466637 | 3.841e-09
2018-04-20 18:46 | 92820.03 | 2520.001 | 3 | 12 | 4.400211 | 1.332691 | 2.002881 | 9.559999e-10 | 8.667402 | 3.841e-09
2018-04-20 18:48 | 92940.03 | 2640.0019 | 3 | 12 | 4.400159 | 1.262792 | 2.046135 | 9.559999e-10 | 8.857727 | 3.841e-09
2018-04-20 18:50 | 93060.03 | 2760.0011 | 3 | 12 | 4.40016 | 1.195093 | 2.087103 | 9.559999e-10 | 9.037992 | 3.841e-09
2018-04-20 18:52 | 93180.03 | 2880.001 | 3 | 12 | 4.400198 | 1.132177 | 2.125884 | 9.559999e-10 | 9.208634 | 3.841e-09
2018-04-20 18:54 | 93300.03 | 3000.0019 | 3 | 12 | 4.400155 | 1.070524 | 2.162574 | 9.559999e-10 | 9.37008 | 3.841e-09
2018-04-20 18:56 | 93420.03 | 3120.0002 | 3 | 12 | 4.400188 | 1.011763 | 2.197262 | 9.559999e-10 | 9.522712 | 3.841e-09
2018-04-20 18:58 | 93540.03 | 3240.001 | 3 | 12 | 4.400168 | 0.9562082 | 2.230045 | 9.559999e-10 | 9.666963 | 3.841e-09
2018-04-20 19:00 | 93660.03 | 3360.0001 | 3 | 12 | 4.400181 | 0.9042568 | 2.261037 | 9.559999e-10 | 9.80333 | 3.841e-09
2018-04-20 19:02 | 93780.03 | 3480.0001 | 3 | 12 | 4.400146 | 0.8541527 | 2.290328 | 9.559999e-10 | 9.932217 | 3.841e-09
2018-04-20 19:04 | 93900.03 | 3600.001 | 3 | 12 | 4.400146 | 0.8063974 | 2.317987 | 9.559999e-10 | 10.05392 | 3.841e-09
2018-04-20 19:06 | 94020.03 | 3720.0009 | 3 | 12 | 4.400025 | 0.7591524 | 2.344086 | 9.559999e-10 | 10.16876 | 3.841e-09
2018-04-20 19:08 | 94140.03 | 3840.001 | 3 | 12 | 4.400101 | 0.7162437 | 2.368689 | 9.559999e-10 | 10.27702 | 3.841e-09
2018-04-20 19:10 | 94260.03 | 3960.0001 | 3 | 12 | 4.400168 | 0.675766 | 2.391882 | 9.559999e-10 | 10.37907 | 3.841e-09
2018-04-20 19:11 | 94331.31 | 4031.2816 | 3 | 12 | 4.400084 | 0.6519966 | 2.405027 | 9.559999e-10 | 10.43691 | 3.841e-09
2018-04-20 19:13 | 94451.36 | 120.0009 | 4 | 12 | 4.287297 | 0 | 2.405027 | 9.559999e-10 | 10.43691 | 3.841e-09
2018-04-20 19:15 | 94571.36 | 240.0009 | 4 | 12 | 4.275545 | 0 | 2.405027 | 9.559999e-10 | 10.43691 | 3.841e-09
2018-04-20 19:16 | 94631.36 | 300.0015 | 4 | 12 | 4.272485 | 0 | 2.405027 | 9.559999e-10 | 10.43691 | 3.841e-09
2018-04-20 19:18 | 94751.43 | 120.0002 | 5 | 12 | 3.814766 | -3.260104 | 2.405027 | 0.108654 | 10.43691 | 0.4207626
2018-04-20 19:20 | 94871.43 | 240.0002 | 5 | 12 | 3.762519 | -3.260194 | 2.405027 | 0.2173212 | 10.43691 | 0.83233
2018-04-20 19:22 | 94991.43 | 360.0001 | 5 | 12 | 3.715809 | -3.25993 | 2.405027 | 0.3259846 | 10.43691 | 1.238628
2018-04-20 19:24 | 95111.43 | 480.0001 | 5 | 12 | 3.670485 | -3.260155 | 2.405027 | 0.4346487 | 10.43691 | 1.639924
2018-04-20 19:26 | 95231.43 | 600.0009 | 5 | 12 | 3.626515 | -3.260143 | 2.405027 | 0.5433128 | 10.43691 | 2.036369
2018-04-20 19:28 | 95351.43 | 720.0001 | 5 | 12 | 3.585137 | -3.260111 | 2.405027 | 0.6519757 | 10.43691 | 2.428162
2018-04-20 19:30 | 95471.43 | 840.001 | 5 | 12 | 3.546832 | -3.260123 | 2.405027 | 0.7606353 | 10.43691 | 2.815611
2018-04-20 19:32 | 95591.43 | 960.0001 | 5 | 12 | 3.511844 | -3.260111 | 2.405027 | 0.869301 | 10.43691 | 3.199105
2018-04-20 19:34 | 95711.43 | 1080.0002 | 5 | 12 | 3.479679 | -3.260172 | 2.405027 | 0.977973 | 10.43691 | 3.57897
2018-04-20 19:36 | 95831.43 | 1200.0009 | 5 | 12 | 3.449677 | -3.260205 | 2.405027 | 1.086636 | 10.43691 | 3.955431
2018-04-20 19:38 | 95951.43 | 1320.0009 | 5 | 12 | 3.421371 | -3.259831 | 2.405027 | 1.195301 | 10.43691 | 4.328738
2018-04-20 19:40 | 96071.43 | 1440.0002 | 5 | 12 | 3.39467 | -3.260117 | 2.405027 | 1.303969 | 10.43691 | 4.699065
2018-04-20 19:42 | 96191.43 | 1560.0009 | 5 | 12 | 3.368951 | -3.260139 | 2.405027 | 1.412633 | 10.43691 | 5.066535
2018-04-20 19:44 | 96311.43 | 1680.0001 | 5 | 12 | 3.343996 | -3.260224 | 2.405027 | 1.521304 | 10.43691 | 5.431287
2018-04-20 19:46 | 96431.43 | 1800.0009 | 5 | 12 | 3.318654 | -3.260135 | 2.405027 | 1.629962 | 10.43691 | 5.793263
2018-04-20 19:48 | 96551.43 | 1920.0001 | 5 | 12 | 3.292042 | -3.259844 | 2.405027 | 1.738629 | 10.43691 | 6.15247
2018-04-20 19:50 | 96671.43 | 2040.0001 | 5 | 12 | 3.262406 | -3.259827 | 2.405027 | 1.847296 | 10.43691 | 6.508634
2018-04-20 19:52 | 96791.43 | 2160.0009 | 5 | 12 | 3.228746 | -3.259844 | 2.405027 | 1.955951 | 10.43691 | 6.861311
2018-04-20 19:54 | 96911.43 | 2280.0009 | 5 | 12 | 3.190611 | -3.260157 | 2.405027 | 2.064621 | 10.43691 | 7.210167
2018-04-20 19:56 | 97031.43 | 2400.0001 | 5 | 12 | 3.144875 | -3.260189 | 2.405027 | 2.173289 | 10.43691 | 7.554488
2018-04-20 19:58 | 97151.43 | 2520.001 | 5 | 12 | 3.087632 | -3.260172 | 2.405027 | 2.281955 | 10.43691 | 7.893239
2018-04-20 20:00 | 97271.43 | 2640.0002 | 5 | 12 | 3.013502 | -3.260174 | 2.405027 | 2.390617 | 10.43691 | 8.224928
2018-04-20 20:00 | 97289.62 | 2658.1937 | 5 | 12 | 2.999997 | -3.260044 | 2.405027 | 2.407079 | 10.43691 | 8.274426
2018-04-20 20:02 | 97409.68 | 120.001 | 6 | 12 | 3.655812 | 0 | 2.405027 | 2.407079 | 10.43691 | 8.274426
2018-04-20 20:04 | 97529.68 | 240.001 | 6 | 12 | 3.689295 | 0 | 2.405027 | 2.407079 | 10.43691 | 8.274426
2018-04-20 20:05 | 97589.68 | 300.0016 | 6 | 12 | 3.695266 | 0 | 2.405027 | 2.407079 | 10.43691 | 8.274426
2018-04-20 20:05 | 97589.68 | 0.0026 | 7 | 13 | 3.695275 | 0 | 0 | 0 | 0 | 0
2018-04-20 20:07 | 97709.76 | 120.0001 | 2 | 13 | 4.20024 | 3.670655 | 0.1395036 | 0 | 0.5847426 | 0
2018-04-20 20:09 | 97829.76 | 240.0002 | 2 | 13 | 4.200233 | 3.280252 | 0.2547102 | 0 | 1.068641 | 0
2018-04-20 20:09 | 97838.26 | 248.4984 | 2 | 13 | 4.200256 | 3.259997 | 0.262436 | 0 | 1.101091 | 0
2018-04-20 20:11 | 97958.28 | 120.0001 | 3 | 13 | 4.222609 | 3.260047 | 0.3707193 | 0 | 1.557104 | 0
2018-04-20 20:13 | 98078.28 | 240.0003 | 3 | 13 | 4.241753 | 3.26002 | 0.479376 | 0 | 2.016965 | 0
2018-04-20 20:15 | 98198.28 | 360.001 | 3 | 13 | 4.261861 | 3.26002 | 0.5880476 | 0 | 2.478993 | 0
2018-04-20 20:17 | 98318.28 | 480.0009 | 3 | 13 | 4.285677 | 3.260009 | 0.6967109 | 0 | 2.94336 | 0
2018-04-20 20:19 | 98438.28 | 600.0002 | 3 | 13 | 4.312999 | 3.260051 | 0.8053775 | 0 | 3.410526 | 0
2018-04-20 20:21 | 98558.28 | 720.0001 | 3 | 13 | 4.343248 | 3.260091 | 0.9140449 | 0 | 3.880827 | 0
2018-04-20 20:23 | 98678.28 | 840.0002 | 3 | 13 | 4.37544 | 3.26003 | 1.022717 | 0 | 4.354556 | 0
2018-04-20 20:25 | 98798.28 | 960.0002 | 3 | 13 | 4.400288 | 3.166005 | 1.13093 | 0 | 4.82972 | 0
2018-04-20 20:27 | 98918.28 | 1080.0003 | 3 | 13 | 4.400239 | 2.883817 | 1.231654 | 0 | 5.272933 | 0
2018-04-20 20:29 | 99038.28 | 1200.001 | 3 | 13 | 4.400231 | 2.639213 | 1.323595 | 0 | 5.677494 | 0
2018-04-20 20:31 | 99158.28 | 1320.0018 | 3 | 13 | 4.400203 | 2.431413 | 1.407997 | 0 | 6.048881 | 0
2018-04-20 20:33 | 99278.28 | 1440.0002 | 3 | 13 | 4.400164 | 2.256904 | 1.486044 | 0 | 6.392303 | 0
2018-04-20 20:35 | 99398.28 | 1560.001 | 3 | 13 | 4.400188 | 2.108886 | 1.55875 | 0 | 6.712227 | 0
2018-04-20 20:37 | 99518.28 | 1680.001 | 3 | 13 | 4.400179 | 1.977286 | 1.626809 | 0 | 7.011698 | 0
2018-04-20 20:39 | 99638.28 | 1800.001 | 3 | 13 | 4.40021 | 1.858319 | 1.690699 | 0 | 7.292829 | 0
2018-04-20 20:41 | 99758.28 | 1920.001 | 3 | 13 | 4.400172 | 1.752064 | 1.750842 | 0 | 7.557468 | 0
2018-04-20 20:43 | 99878.28 | 2040.001 | 3 | 13 | 4.400196 | 1.65429 | 1.807593 | 0 | 7.807181 | 0
2018-04-20 20:45 | 99998.28 | 2160.0018 | 3 | 13 | 4.400189 | 1.565097 | 1.861223 | 0 | 8.043165 | 0
2018-04-20 20:47 | 100118.3 | 2280.001 | 3 | 13 | 4.400195 | 1.482755 | 1.911994 | 0 | 8.266566 | 0
2018-04-20 20:49 | 100238.3 | 2400.001 | 3 | 13 | 4.400097 | 1.404944 | 1.960107 | 0 | 8.478273 | 0
2018-04-20 20:51 | 100358.3 | 2520.0011 | 3 | 13 | 4.400192 | 1.332048 | 2.005718 | 0 | 8.678967 | 0
2018-04-20 20:53 | 100478.3 | 2640.0002 | 3 | 13 | 4.400139 | 1.261304 | 2.048941 | 0 | 8.869158 | 0
2018-04-20 20:55 | 100598.3 | 2760.0003 | 3 | 13 | 4.400147 | 1.193414 | 2.089856 | 0 | 9.049188 | 0
2018-04-20 20:57 | 100718.3 | 2880.001 | 3 | 13 | 4.400187 | 1.129791 | 2.128565 | 0 | 9.219514 | 0
2018-04-20 20:59 | 100838.3 | 3000.0018 | 3 | 13 | 4.400153 | 1.067801 | 2.165179 | 0 | 9.380625 | 0
2018-04-20 21:01 | 100958.3 | 3120.0002 | 3 | 13 | 4.400173 | 1.009572 | 2.199788 | 0 | 9.532908 | 0
2018-04-20 21:03 | 101078.3 | 3240.001 | 3 | 13 | 4.400143 | 0.9549351 | 2.232521 | 0 | 9.67694 | 0
2018-04-20 21:05 | 101198.3 | 3360.0001 | 3 | 13 | 4.400153 | 0.9023743 | 2.263461 | 0 | 9.81308 | 0
2018-04-20 21:07 | 101318.3 | 3480.0009 | 3 | 13 | 4.400159 | 0.8524399 | 2.292697 | 0 | 9.941724 | 0
2018-04-20 21:09 | 101438.3 | 3600.0002 | 3 | 13 | 4.400167 | 0.8051472 | 2.320313 | 0 | 10.06324 | 0
2018-04-20 21:11 | 101558.3 | 3720.0001 | 3 | 13 | 4.400165 | 0.7586813 | 2.346365 | 0 | 10.17787 | 0
2018-04-20 21:13 | 101678.3 | 3840.0009 | 3 | 13 | 4.400146 | 0.7152624 | 2.370916 | 0 | 10.2859 | 0
2018-04-20 21:15 | 101798.3 | 3960.0009 | 3 | 13 | 4.400136 | 0.6735592 | 2.394054 | 0 | 10.38771 | 0
2018-04-20 21:16 | 101863.3 | 4024.9768 | 3 | 13 | 4.400132 | 0.6519928 | 2.40602 | 0 | 10.44036 | 0
2018-04-20 21:18 | 101983.3 | 120.0008 | 4 | 13 | 4.286984 | 0 | 2.406022 | 0 | 10.44037 | 0
2018-04-20 21:20 | 102103.3 | 239.9999 | 4 | 13 | 4.275177 | 0 | 2.406022 | 0 | 10.44037 | 0
2018-04-20 21:21 | 102163.3 | 300.0022 | 4 | 13 | 4.272101 | 0 | 2.406022 | 0 | 10.44037 | 0
2018-04-20 21:23 | 102283.4 | 120.0002 | 5 | 13 | 3.814031 | -3.260209 | 2.406022 | 0.1086587 | 10.44037 | 0.4206872
2018-04-20 21:25 | 102403.4 | 240.0001 | 5 | 13 | 3.762022 | -3.260146 | 2.406022 | 0.2173211 | 10.44037 | 0.832171
2018-04-20 21:27 | 102523.4 | 360.0001 | 5 | 13 | 3.715 | -3.260139 | 2.406022 | 0.3259892 | 10.44037 | 1.238423
2018-04-20 21:29 | 102643.4 | 480.0001 | 5 | 13 | 3.669328 | -3.260104 | 2.406022 | 0.4346387 | 10.44037 | 1.639563
2018-04-20 21:31 | 102763.4 | 600.0009 | 5 | 13 | 3.624903 | -3.260103 | 2.406022 | 0.5433139 | 10.44037 | 2.035896
2018-04-20 21:33 | 102883.4 | 720.0002 | 5 | 13 | 3.583616 | -3.260079 | 2.406022 | 0.6519706 | 10.44037 | 2.427488
2018-04-20 21:35 | 103003.4 | 840.0001 | 5 | 13 | 3.545826 | -3.260099 | 2.406022 | 0.7606382 | 10.44037 | 2.814826
2018-04-20 21:37 | 103123.4 | 960.0001 | 5 | 13 | 3.511168 | -3.260069 | 2.406022 | 0.8693144 | 10.44037 | 3.198261
2018-04-20 21:39 | 103243.4 | 1080.0001 | 5 | 13 | 3.478976 | -3.260022 | 2.406022 | 0.9779776 | 10.44037 | 3.578029
2018-04-20 21:41 | 103363.4 | 1200.0001 | 5 | 13 | 3.448775 | -3.260118 | 2.406022 | 1.08664 | 10.44037 | 3.954411
2018-04-20 21:43 | 103483.4 | 1320.0001 | 5 | 13 | 3.420784 | -3.259815 | 2.406022 | 1.195299 | 10.44037 | 4.32762
2018-04-20 21:45 | 103603.4 | 1440.0009 | 5 | 13 | 3.393926 | -3.260089 | 2.406022 | 1.303972 | 10.44037 | 4.697899
2018-04-20 21:47 | 103723.4 | 1560.0009 | 5 | 13 | 3.368052 | -3.260064 | 2.406022 | 1.412639 | 10.44037 | 5.065294
2018-04-20 21:49 | 103843.4 | 1680.0001 | 5 | 13 | 3.342928 | -3.26015 | 2.406022 | 1.521307 | 10.44037 | 5.429933
2018-04-20 21:51 | 103963.4 | 1800.0001 | 5 | 13 | 3.317371 | -3.259981 | 2.406022 | 1.629973 | 10.44037 | 5.791812
2018-04-20 21:53 | 104083.4 | 1920.0002 | 5 | 13 | 3.290442 | -3.259912 | 2.406022 | 1.738629 | 10.44037 | 6.150815
2018-04-20 21:55 | 104203.4 | 2040.0009 | 5 | 13 | 3.261375 | -3.259842 | 2.406022 | 1.84729 | 10.44037 | 6.506811
2018-04-20 21:57 | 104323.4 | 2160.0002 | 5 | 13 | 3.228112 | -3.259911 | 2.406022 | 1.955957 | 10.44037 | 6.859458
2018-04-20 21:59 | 104443.4 | 2280.0009 | 5 | 13 | 3.189246 | -3.259872 | 2.406022 | 2.064616 | 10.44037 | 7.208166
2018-04-20 22:01 | 104563.4 | 2400.0002 | 5 | 13 | 3.142401 | -3.259862 | 2.406022 | 2.173274 | 10.44037 | 7.552246
2018-04-20 22:03 | 104683.4 | 2520.0001 | 5 | 13 | 3.084505 | -3.259879 | 2.406022 | 2.281929 | 10.44037 | 7.890645
2018-04-20 22:05 | 104803.4 | 2640.0001 | 5 | 13 | 3.010044 | -3.259849 | 2.406022 | 2.39059 | 10.44037 | 8.22196
2018-04-20 22:05 | 104816.9 | 2653.5648 | 5 | 13 | 3 | -3.259868 | 2.406022 | 2.402871 | 10.44037 | 8.258866
2018-04-20 22:07 | 104937 | 120.0001 | 6 | 13 | 3.65615 | 0 | 2.406022 | 2.402871 | 10.44037 | 8.258866
2018-04-20 22:09 | 105057 | 240.0001 | 6 | 13 | 3.68969 | 0 | 2.406022 | 2.402871 | 10.44037 | 8.258866
2018-04-20 22:10 | 105117 | 300.0024 | 6 | 13 | 3.695627 | 0 | 2.406022 | 2.402871 | 10.44037 | 8.258866
2018-04-20 22:10 | 105117 | 0.0027 | 7 | 14 | 3.695549 | 0 | 0 | 0 | 0 | 0
2018-04-20 22:12 | 105237.0814 | 120 | 2 | 14 | 4.200264 | 3.666678 | 0.1394104 | 2.944e-09 | 0.5843607 | 1.0881e-08
2018-04-20 22:14 | 105357.0815 | 240.0001 | 2 | 14 | 4.200235 | 3.276303 | 0.2545179 | 2.944e-09 | 1.067843 | 1.0881e-08
2018-04-20 22:15 | 105364.0941 | 247.0127 | 2 | 14 | 4.200259 | 3.259982 | 0.2608841 | 2.944e-09 | 1.094582 | 1.0881e-08
2018-04-20 22:17 | 105484.1 | 120.0009 | 3 | 14 | 4.223066 | 3.260039 | 0.3691785 | 2.944e-09 | 1.550669 | 1.0881e-08
2018-04-20 22:19 | 105604.1 | 240.0002 | 3 | 14 | 4.242353 | 3.260028 | 0.4778436 | 2.944e-09 | 2.010631 | 1.0881e-08
2018-04-20 22:21 | 105724.1 | 360.0002 | 3 | 14 | 4.262573 | 3.260013 | 0.5864959 | 2.944e-09 | 2.472646 | 1.0881e-08
2018-04-20 22:23 | 105844.1 | 480.001 | 3 | 14 | 4.286264 | 3.259997 | 0.695163 | 2.944e-09 | 2.937105 | 1.0881e-08
2018-04-20 22:25 | 105964.1 | 600.0001 | 3 | 14 | 4.313354 | 3.260108 | 0.8038306 | 2.944e-09 | 3.404325 | 1.0881e-08
2018-04-20 22:27 | 106084.1 | 720.0002 | 3 | 14 | 4.343325 | 3.260036 | 0.9124848 | 2.944e-09 | 3.87459 | 1.0881e-08
2018-04-20 22:29 | 106204.1 | 840.0002 | 3 | 14 | 4.375953 | 3.260068 | 1.021165 | 2.944e-09 | 4.348372 | 1.0881e-08
2018-04-20 22:31 | 106324.1 | 960.001 | 3 | 14 | 4.400267 | 3.15693 | 1.129301 | 2.944e-09 | 4.823256 | 1.0881e-08
2018-04-20 22:33 | 106444.1 | 1080.0002 | 3 | 14 | 4.400248 | 2.878764 | 1.229762 | 2.944e-09 | 5.265308 | 1.0881e-08
2018-04-20 22:35 | 106564.1 | 1200.0002 | 3 | 14 | 4.400223 | 2.637141 | 1.321614 | 2.944e-09 | 5.669477 | 1.0881e-08
2018-04-20 22:37 | 106684.1 | 1320.0002 | 3 | 14 | 4.400184 | 2.432574 | 1.406019 | 2.944e-09 | 6.040881 | 1.0881e-08
2018-04-20 22:39 | 106804.1 | 1440.0002 | 3 | 14 | 4.400226 | 2.257203 | 1.48412 | 2.944e-09 | 6.384541 | 1.0881e-08
2018-04-20 22:41 | 106924.1 | 1560.0002 | 3 | 14 | 4.400193 | 2.106666 | 1.556797 | 2.944e-09 | 6.704336 | 1.0881e-08
2018-04-20 22:43 | 107044.1 | 1680.0002 | 3 | 14 | 4.400198 | 1.975585 | 1.624782 | 2.944e-09 | 7.003485 | 1.0881e-08
2018-04-20 22:45 | 107164.1 | 1800.0002 | 3 | 14 | 4.400157 | 1.85782 | 1.688644 | 2.944e-09 | 7.284487 | 1.0881e-08
2018-04-20 22:47 | 107284.1 | 1920.001 | 3 | 14 | 4.400206 | 1.753728 | 1.74881 | 2.944e-09 | 7.549231 | 1.0881e-08
2018-04-20 22:49 | 107404.1 | 2040.0018 | 3 | 14 | 4.400209 | 1.657969 | 1.805632 | 2.944e-09 | 7.799255 | 1.0881e-08
2018-04-20 22:51 | 107524.1 | 2160.0002 | 3 | 14 | 4.40024 | 1.5695 | 1.859398 | 2.944e-09 | 8.035839 | 1.0881e-08
2018-04-20 22:53 | 107644.1 | 2280.001 | 3 | 14 | 4.400237 | 1.48662 | 1.910296 | 2.944e-09 | 8.259796 | 1.0881e-08
2018-04-20 22:55 | 107764.1 | 2400.0006 | 3 | 14 | 4.400207 | 1.408044 | 1.958504 | 2.944e-09 | 8.471918 | 1.0881e-08
2018-04-20 22:57 | 107884.1 | 2520.0002 | 3 | 14 | 4.400176 | 1.333752 | 2.004185 | 2.944e-09 | 8.672924 | 1.0881e-08
2018-04-20 22:59 | 108004.1 | 2640.0026 | 3 | 14 | 4.400165 | 1.262462 | 2.047449 | 2.944e-09 | 8.863294 | 1.0881e-08
2018-04-20 23:01 | 108124.1 | 2760.001 | 3 | 14 | 4.400134 | 1.194785 | 2.088397 | 2.944e-09 | 9.043469 | 1.0881e-08
2018-04-20 23:03 | 108244.1 | 2880.0018 | 3 | 14 | 4.400173 | 1.131109 | 2.127152 | 2.944e-09 | 9.214001 | 1.0881e-08
2018-04-20 23:05 | 108364.1 | 3000.0001 | 3 | 14 | 4.40022 | 1.070287 | 2.163817 | 2.944e-09 | 9.375332 | 1.0881e-08
2018-04-20 23:07 | 108484.1 | 3120.001 | 3 | 14 | 4.400126 | 1.011767 | 2.198509 | 2.944e-09 | 9.527983 | 1.0881e-08
2018-04-20 23:09 | 108604.1 | 3240.001 | 3 | 14 | 4.40023 | 0.9562168 | 2.23129 | 2.944e-09 | 9.672226 | 1.0881e-08
2018-04-20 23:11 | 108724.1 | 3360.0002 | 3 | 14 | 4.400134 | 0.9015532 | 2.262236 | 2.944e-09 | 9.80839 | 1.0881e-08
2018-04-20 23:13 | 108844.1 | 3480.0001 | 3 | 14 | 4.400119 | 0.8503027 | 2.291436 | 2.944e-09 | 9.936876 | 1.0881e-08
2018-04-20 23:15 | 108964.1 | 3600.0017 | 3 | 14 | 4.400145 | 0.8023825 | 2.318975 | 2.944e-09 | 10.05805 | 1.0881e-08
2018-04-20 23:17 | 109084.1 | 3720.0002 | 3 | 14 | 4.400167 | 0.7568493 | 2.344957 | 2.944e-09 | 10.17238 | 1.0881e-08
2018-04-20 23:19 | 109204.1 | 3840.0001 | 3 | 14 | 4.400168 | 0.7145929 | 2.369471 | 2.944e-09 | 10.28024 | 1.0881e-08
2018-04-20 23:21 | 109324.1 | 3960.0001 | 3 | 14 | 4.400169 | 0.673851 | 2.392596 | 2.944e-09 | 10.382 | 1.0881e-08
2018-04-20 23:22 | 109389.3 | 4025.224 | 3 | 14 | 4.400178 | 0.6519966 | 2.404599 | 2.944e-09 | 10.43481 | 1.0881e-08
2018-04-20 23:24 | 109509.4 | 120.0007 | 4 | 14 | 4.287391 | 0 | 2.404599 | 2.944e-09 | 10.43481 | 1.0881e-08
2018-04-20 23:26 | 109629.4 | 240.0007 | 4 | 14 | 4.275647 | 0 | 2.404599 | 2.944e-09 | 10.43481 | 1.0881e-08
2018-04-20 23:27 | 109689.4 | 300.0013 | 4 | 14 | 4.272603 | 0 | 2.404599 | 2.944e-09 | 10.43481 | 1.0881e-08
2018-04-20 23:29 | 109809.4463 | 120.0001 | 5 | 14 | 3.815117 | -3.259847 | 2.404599 | 0.1086548 | 10.43481 | 0.420769
2018-04-20 23:31 | 109929.4463 | 240.0001 | 5 | 14 | 3.763168 | -3.259813 | 2.404599 | 0.217315 | 10.43481 | 0.8323604
2018-04-20 23:33 | 110049.4471 | 360.0009 | 5 | 14 | 3.716555 | -3.259862 | 2.404599 | 0.3259705 | 10.43481 | 1.238706
2018-04-20 23:35 | 110169.4471 | 480.0009 | 5 | 14 | 3.671041 | -3.260175 | 2.404599 | 0.4346207 | 10.43481 | 1.640032
2018-04-20 23:37 | 110289.4471 | 600.0009 | 5 | 14 | 3.626369 | -3.259835 | 2.404599 | 0.5432882 | 10.43481 | 2.036506
2018-04-20 23:39 | 110409.4471 | 720.0009 | 5 | 14 | 3.584541 | -3.259824 | 2.404599 | 0.6519476 | 10.43481 | 2.428247
2018-04-20 23:41 | 110529.4463 | 840.0001 | 5 | 14 | 3.546412 | -3.259864 | 2.404599 | 0.760603 | 10.43481 | 2.81562
2018-04-20 23:43 | 110649.4463 | 960.0001 | 5 | 14 | 3.511966 | -3.25981 | 2.404599 | 0.8692706 | 10.43481 | 3.199101
2018-04-20 23:45 | 110769.4463 | 1080.0001 | 5 | 14 | 3.480234 | -3.26013 | 2.404599 | 0.9779351 | 10.43481 | 3.578977
2018-04-20 23:47 | 110889.4471 | 1200.0009 | 5 | 14 | 3.450263 | -3.260014 | 2.404599 | 1.08659 | 10.43481 | 3.955487
2018-04-20 23:49 | 111009.4463 | 1320.0001 | 5 | 14 | 3.421561 | -3.260207 | 2.404599 | 1.195257 | 10.43481 | 4.328836
2018-04-20 23:51 | 111129.4471 | 1440.0009 | 5 | 14 | 3.394466 | -3.259917 | 2.404599 | 1.303916 | 10.43481 | 4.69914
2018-04-20 23:53 | 111249.4463 | 1560.0001 | 5 | 14 | 3.368673 | -3.259827 | 2.404599 | 1.412584 | 10.43481 | 5.066606
2018-04-20 23:55 | 111369.4472 | 1680.001 | 5 | 14 | 3.343324 | -3.260145 | 2.404599 | 1.521242 | 10.43481 | 5.431264
2018-04-20 23:57 | 111489.4463 | 1800.0001 | 5 | 14 | 3.317972 | -3.259824 | 2.404599 | 1.629896 | 10.43481 | 5.793169
2018-04-20 23:59 | 111609.4464 | 1920.0002 | 5 | 14 | 3.291288 | -3.260017 | 2.404599 | 1.738555 | 10.43481 | 6.152256
2018-04-21 00:01 | 111729.4471 | 2040.0009 | 5 | 14 | 3.262287 | -3.259864 | 2.404599 | 1.847213 | 10.43481 | 6.508337
2018-04-21 00:03 | 111849.4463 | 2160.0001 | 5 | 14 | 3.228937 | -3.259897 | 2.404599 | 1.955873 | 10.43481 | 6.861066
2018-04-21 00:05 | 111969.4471 | 2280.0009 | 5 | 14 | 3.190061 | -3.25984 | 2.404599 | 2.064535 | 10.43481 | 7.209862
2018-04-21 00:07 | 112089.4463 | 2400.0001 | 5 | 14 | 3.143864 | -3.259985 | 2.404599 | 2.173197 | 10.43481 | 7.55406
2018-04-21 00:09 | 112209.4472 | 2520.001 | 5 | 14 | 3.086719 | -3.259837 | 2.404599 | 2.281857 | 10.43481 | 7.892695
2018-04-21 00:11 | 112329.4463 | 2640.0001 | 5 | 14 | 3.012753 | -3.259884 | 2.404599 | 2.390517 | 10.43481 | 8.224266
2018-04-21 00:11 | 112346.587 | 2657.1408 | 5 | 14 | 2.999998 | -3.260183 | 2.404599 | 2.406033 | 10.43481 | 8.270912
2018-04-21 00:13 | 112466.6 | 120.0009 | 6 | 14 | 3.655605 | 0 | 2.404599 | 2.406033 | 10.43481 | 8.270912
2018-04-21 00:15 | 112586.6 | 240.0001 | 6 | 14 | 3.689279 | 0 | 2.404599 | 2.406033 | 10.43481 | 8.270912
2018-04-21 00:16 | 112646.6 | 300.004 | 6 | 14 | 3.695296 | 0 | 2.404599 | 2.406033 | 10.43481 | 8.270912
2018-04-21 00:16 | 112646.6 | 0.0027 | 7 | 15 | 3.69521 | 0 | 0 | 0 | 0 | 0
2018-04-21 00:18 | 112766.7 | 120.001 | 2 | 15 | 4.200257 | 3.66479 | 0.1393263 | 1.598e-09 | 0.5840104 | 5.904e-09
2018-04-21 00:20 | 112886.7 | 240.0002 | 2 | 15 | 4.200271 | 3.277524 | 0.2544256 | 1.598e-09 | 1.067458 | 5.904e-09
2018-04-21 00:20 | 112893.7 | 247.0232 | 2 | 15 | 4.200228 | 3.259986 | 0.2608085 | 1.598e-09 | 1.094267 | 5.904e-09
2018-04-21 00:22 | 113013.8 | 120.0009 | 3 | 15 | 4.222977 | 3.260112 | 0.369099 | 1.598e-09 | 1.550328 | 5.904e-09
2018-04-21 00:24 | 113133.8 | 240.0002 | 3 | 15 | 4.24234 | 3.260062 | 0.4777496 | 1.598e-09 | 2.01022 | 5.904e-09
2018-04-21 00:26 | 113253.8 | 360.001 | 3 | 15 | 4.262963 | 3.260055 | 0.5864232 | 1.598e-09 | 2.472345 | 5.904e-09
2018-04-21 00:28 | 113373.8 | 480.001 | 3 | 15 | 4.286806 | 3.260001 | 0.6950984 | 1.598e-09 | 2.936886 | 5.904e-09
2018-04-21 00:30 | 113493.8 | 600.0009 | 3 | 15 | 4.313883 | 3.26007 | 0.8037553 | 1.598e-09 | 3.404121 | 5.904e-09
2018-04-21 00:32 | 113613.8 | 720.0002 | 3 | 15 | 4.343774 | 3.260045 | 0.9124243 | 1.598e-09 | 3.874507 | 5.904e-09
2018-04-21 00:34 | 113733.8 | 840.001 | 3 | 15 | 4.375912 | 3.260043 | 1.021092 | 1.598e-09 | 4.348265 | 5.904e-09
2018-04-21 00:36 | 113853.8 | 960.001 | 3 | 15 | 4.400273 | 3.155341 | 1.129218 | 1.598e-09 | 4.823104 | 5.904e-09
2018-04-21 00:38 | 113973.8 | 1080.0011 | 3 | 15 | 4.400221 | 2.873519 | 1.229571 | 1.598e-09 | 5.26468 | 5.904e-09
2018-04-21 00:40 | 114093.8 | 1200.0002 | 3 | 15 | 4.400261 | 2.631715 | 1.321201 | 1.598e-09 | 5.667876 | 5.904e-09
2018-04-21 00:42 | 114213.8 | 1320.0002 | 3 | 15 | 4.400254 | 2.429118 | 1.405445 | 1.598e-09 | 6.038566 | 5.904e-09
2018-04-21 00:44 | 114333.8 | 1440.0011 | 3 | 15 | 4.400167 | 2.254926 | 1.483437 | 1.598e-09 | 6.38175 | 5.904e-09
2018-04-21 00:46 | 114453.8 | 1560.0003 | 3 | 15 | 4.400238 | 2.105853 | 1.556054 | 1.598e-09 | 6.70128 | 5.904e-09
2018-04-21 00:48 | 114573.8 | 1680.001 | 3 | 15 | 4.400164 | 1.97354 | 1.624005 | 1.598e-09 | 7.000275 | 5.904e-09
2018-04-21 00:50 | 114693.8 | 1800.001 | 3 | 15 | 4.400171 | 1.857678 | 1.687843 | 1.598e-09 | 7.281177 | 5.904e-09
2018-04-21 00:52 | 114813.8 | 1920.0002 | 3 | 15 | 4.400208 | 1.75390625 | 1.747998 | 1.598e-09 | 7.545867 | 5.904e-09
2018-04-21 00:54 | 114933.8 | 2040.0019 | 3 | 15 | 4.400199 | 1.656712 | 1.804797 | 1.598e-09 | 7.795794 | 5.904e-09
2018-04-21 00:56 | 115053.8 | 2160.0011 | 3 | 15 | 4.400179 | 1.567891 | 1.858517 | 1.598e-09 | 8.032174 | 5.904e-09
2018-04-21 00:58 | 115173.8 | 2280.0002 | 3 | 15 | 4.4002 | 1.485134 | 1.909387 | 1.598e-09 | 8.25601 | 5.904e-09
2018-04-21 01:00 | 115293.8 | 2400.0004 | 3 | 15 | 4.400171 | 1.406418 | 1.957558 | 1.598e-09 | 8.467973 | 5.904e-09
2018-04-21 01:02 | 115413.8 | 2520.001 | 3 | 15 | 4.400209 | 1.331924 | 2.003172 | 1.598e-09 | 8.668683 | 5.904e-09
2018-04-21 01:04 | 115533.8 | 2640.0003 | 3 | 15 | 4.400233 | 1.262569 | 2.046384 | 1.598e-09 | 8.858823 | 5.904e-09
2018-04-21 01:06 | 115653.8 | 2760.0002 | 3 | 15 | 4.400122 | 1.195253 | 2.087326 | 1.598e-09 | 9.038972 | 5.904e-09
2018-04-21 01:08 | 115773.8 | 2880.001 | 3 | 15 | 4.400152 | 1.130894 | 2.126094 | 1.598e-09 | 9.209558 | 5.904e-09
2018-04-21 01:10 | 115893.8 | 3000.001 | 3 | 15 | 4.400177 | 1.069604 | 2.16276 | 1.598e-09 | 9.370894 | 5.904e-09
2018-04-21 01:12 | 116013.8 | 3120.001 | 3 | 15 | 4.400137 | 1.010497 | 2.197417 | 1.598e-09 | 9.523393 | 5.904e-09
2018-04-21 01:14 | 116133.8 | 3240.0003 | 3 | 15 | 4.400159 | 0.9554214 | 2.230175 | 1.598e-09 | 9.667534 | 5.904e-09
2018-04-21 01:16 | 116253.8 | 3360.0001 | 3 | 15 | 4.400177 | 0.9031391 | 2.26114 | 1.598e-09 | 9.803782 | 5.904e-09
2018-04-21 01:18 | 116373.8 | 3480.0002 | 3 | 15 | 4.400157 | 0.8533974 | 2.290392 | 1.598e-09 | 9.932496 | 5.904e-09
2018-04-21 01:20 | 116493.8 | 3600.0002 | 3 | 15 | 4.40017 | 0.805191 | 2.318017 | 1.598e-09 | 10.05405 | 5.904e-09
2018-04-21 01:22 | 116613.8 | 3720.0009 | 3 | 15 | 4.400042 | 0.7587585 | 2.344087 | 1.598e-09 | 10.16876 | 5.904e-09
2018-04-21 01:24 | 116733.8 | 3840.0001 | 3 | 15 | 4.400161 | 0.7169008 | 2.36869 | 1.598e-09 | 10.27702 | 5.904e-09
2018-04-21 01:26 | 116853.8 | 3960.0001 | 3 | 15 | 4.400108 | 0.6757183 | 2.391898 | 1.598e-09 | 10.37914 | 5.904e-09
2018-04-21 01:27 | 116926.3 | 4032.5496 | 3 | 15 | 4.400135 | 0.6519947 | 2.405274 | 1.598e-09 | 10.43799 | 5.904e-09
2018-04-21 01:29 | 117046.3 | 120 | 4 | 15 | 4.287139 | 0 | 2.405277 | 1.598e-09 | 10.43801 | 5.904e-09
2018-04-21 01:31 | 117166.3 | 239.9999 | 4 | 15 | 4.275357 | 0 | 2.405277 | 1.598e-09 | 10.43801 | 5.904e-09
2018-04-21 01:32 | 117226.3 | 300.0006 | 4 | 15 | 4.272295 | 0 | 2.405277 | 1.598e-09 | 10.43801 | 5.904e-09
2018-04-21 01:34 | 117346.4 | 120.001 | 5 | 15 | 3.814721 | -3.25999 | 2.405277 | 0.1086452 | 10.43801 | 0.4206838
2018-04-21 01:36 | 117466.4 | 240.0001 | 5 | 15 | 3.762811 | -3.25981 | 2.405277 | 0.2173128 | 10.43801 | 0.8322714
2018-04-21 01:38 | 117586.4 | 360.0009 | 5 | 15 | 3.715859 | -3.259857 | 2.405277 | 0.3259704 | 10.43801 | 1.238568
2018-04-21 01:40 | 117706.4 | 480.0009 | 5 | 15 | 3.670205 | -3.259906 | 2.405277 | 0.4346259 | 10.43801 | 1.639827
2018-04-21 01:42 | 117826.4 | 600.0001 | 5 | 15 | 3.625736 | -3.259818 | 2.405277 | 0.5432904 | 10.43801 | 2.036208
2018-04-21 01:44 | 117946.4 | 720.0001 | 5 | 15 | 3.58396 | -3.26006 | 2.405277 | 0.6519514 | 10.43801 | 2.427883
2018-04-21 01:46 | 118066.4 | 840.0009 | 5 | 15 | 3.545959 | -3.260181 | 2.405277 | 0.7606013 | 10.43801 | 2.81518
2018-04-21 01:48 | 118186.4 | 960.0009 | 5 | 15 | 3.511396 | -3.259847 | 2.405277 | 0.8692599 | 10.43801 | 3.198574
2018-04-21 01:50 | 118306.4 | 1080.0009 | 5 | 15 | 3.479428 | -3.259871 | 2.405277 | 0.9779303 | 10.43801 | 3.578392
2018-04-21 01:52 | 118426.4 | 1200.0002 | 5 | 15 | 3.449196 | -3.259818 | 2.405277 | 1.086583 | 10.43801 | 3.954777
2018-04-21 01:54 | 118546.4 | 1320.0009 | 5 | 15 | 3.420503 | -3.25986 | 2.405277 | 1.195252 | 10.43801 | 4.328029
2018-04-21 01:56 | 118666.4 | 1440.0009 | 5 | 15 | 3.393618 | -3.260036 | 2.405277 | 1.303906 | 10.43801 | 4.698205
2018-04-21 01:58 | 118786.4 | 1560.0009 | 5 | 15 | 3.368122 | -3.259818 | 2.405277 | 1.412561 | 10.43801 | 5.065554
2018-04-21 02:00 | 118906.4 | 1680.0009 | 5 | 15 | 3.343291 | -3.259825 | 2.405277 | 1.521226 | 10.43801 | 5.430196
2018-04-21 02:02 | 119026.4 | 1800.001 | 5 | 15 | 3.317797 | -3.259886 | 2.405277 | 1.629884 | 10.43801 | 5.792091
2018-04-21 02:04 | 119146.4 | 1920.0001 | 5 | 15 | 3.29061 | -3.259842 | 2.405277 | 1.738532 | 10.43801 | 6.151106
2018-04-21 02:06 | 119266.4 | 2040.0009 | 5 | 15 | 3.260922 | -3.259853 | 2.405277 | 1.847197 | 10.43801 | 6.507095
2018-04-21 02:08 | 119386.4 | 2160.0002 | 5 | 15 | 3.22778 | -3.259827 | 2.405277 | 1.955856 | 10.43801 | 6.859655
2018-04-21 02:10 | 119506.4 | 2280.0009 | 5 | 15 | 3.189496 | -3.259857 | 2.405277 | 2.064521 | 10.43801 | 7.208382
2018-04-21 02:12 | 119626.4 | 2400.0009 | 5 | 15 | 3.143403 | -3.259965 | 2.405277 | 2.173182 | 10.43801 | 7.552539
2018-04-21 02:14 | 119746.4 | 2520.0009 | 5 | 15 | 3.086112 | -3.259904 | 2.405277 | 2.281841 | 10.43801 | 7.891112
2018-04-21 02:16 | 119866.4 | 2640.0001 | 5 | 15 | 3.011125 | -3.259882 | 2.405277 | 2.390499 | 10.43801 | 8.222565
2018-04-21 02:17 | 119881.4 | 2654.9224 | 5 | 15 | 3 | -3.259842 | 2.405277 | 2.403996 | 10.43801 | 8.263133
2018-04-21 02:19 | 120001.4 | 119.9999 | 6 | 15 | 3.655593 | 0 | 2.405277 | 2.403996 | 10.43801 | 8.263133
2018-04-21 02:21 | 120121.4 | 239.9999 | 6 | 15 | 3.68938 | 0 | 2.405277 | 2.403996 | 10.43801 | 8.263133
2018-04-21 02:22 | 120181.4 | 300.0014 | 6 | 15 | 3.695396 | 0 | 2.405277 | 2.403996 | 10.43801 | 8.263133
2018-04-21 02:22 | 120181.4 | 0.0027 | 7 | 16 | 3.695391 | 0 | 0 | 0 | 0 | 0
2018-04-21 02:24 | 120301.5 | 120.0002 | 2 | 16 | 4.200285 | 3.662486 | 0.1392334 | 0 | 0.5836344 | 0
2018-04-21 02:26 | 120421.5 | 240.0002 | 2 | 16 | 4.200251 | 3.275455 | 0.2542512 | 0 | 1.06674 | 0
2018-04-21 02:26 | 120428 | 246.5056 | 2 | 16 | 4.200264 | 3.259997 | 0.2601618 | 0 | 1.091565 | 0
2018-04-21 02:28 | 120548 | 120.0009 | 3 | 16 | 4.222924 | 3.260098 | 0.3684296 | 0 | 1.547534 | 0
2018-04-21 02:30 | 120668 | 240.0008 | 3 | 16 | 4.242273 | 3.260108 | 0.4770985 | 0 | 2.007498 | 0
2018-04-21 02:32 | 120788 | 360.0009 | 3 | 16 | 4.262831 | 3.26006 | 0.5857645 | 0 | 2.469588 | 0
2018-04-21 02:34 | 120908 | 480.0017 | 3 | 16 | 4.286508 | 3.26006 | 0.6944435 | 0 | 2.934125 | 0
2018-04-21 02:36 | 121028 | 600.0001 | 3 | 16 | 4.313493 | 3.260043 | 0.803102 | 0 | 3.401334 | 0
2018-04-21 02:38 | 121148 | 720 | 3 | 16 | 4.343457 | 3.260051 | 0.9117594 | 0 | 3.871627 | 0
2018-04-21 02:40 | 121268 | 840.0009 | 3 | 16 | 4.376149 | 3.260041 | 1.020428 | 0 | 4.345379 | 0
2018-04-21 02:42 | 121388 | 960.0018 | 3 | 16 | 4.400258 | 3.15702 | 1.128557 | 0 | 4.820244 | 0
2018-04-21 02:44 | 121508 | 1080.0009 | 3 | 16 | 4.400193 | 2.877622 | 1.229007 | 0 | 5.26225 | 0
2018-04-21 02:46 | 121628 | 1200.0002 | 3 | 16 | 4.400229 | 2.637654 | 1.320835 | 0 | 5.666315 | 0
2018-04-21 02:48 | 121748 | 1320.0001 | 3 | 16 | 4.400197 | 2.432876 | 1.405245 | 0 | 6.037737 | 0
2018-04-21 02:50 | 121868 | 1440.0026 | 3 | 16 | 4.400261 | 2.260583 | 1.483401 | 0 | 6.381642 | 0
2018-04-21 02:52 | 121988 | 1560.001 | 3 | 16 | 4.400255 | 2.110236 | 1.556172 | 0 | 6.70185 | 0
2018-04-21 02:54 | 122108 | 1680.001 | 3 | 16 | 4.400193 | 1.976335 | 1.624216 | 0 | 7.001255 | 0
2018-04-21 02:56 | 122228 | 1800.0001 | 3 | 16 | 4.400203 | 1.859037 | 1.688104 | 0 | 7.282376 | 0
2018-04-21 02:58 | 122348 | 1920.0018 | 3 | 16 | 4.400192 | 1.753508 | 1.748282 | 0 | 7.547172 | 0
2018-04-21 03:00 | 122468 | 2040.0009 | 3 | 16 | 4.400211 | 1.656875 | 1.805097 | 0 | 7.797166 | 0
2018-04-21 03:02 | 122588 | 2160.001 | 3 | 16 | 4.400166 | 1.568884 | 1.858843 | 0 | 8.033657 | 0
2018-04-21 03:04 | 122708 | 2280.0001 | 3 | 16 | 4.400159 | 1.486825 | 1.909753 | 0 | 8.257671 | 0
2018-04-21 03:06 | 122828 | 2400.0018 | 3 | 16 | 4.400145 | 1.407536 | 1.957992 | 0 | 8.469932 | 0
2018-04-21 03:08 | 122948 | 2520.0001 | 3 | 16 | 4.400166 | 1.331889 | 2.00364 | 0 | 8.670793 | 0
2018-04-21 03:10 | 123068 | 2640.0006 | 3 | 16 | 4.400215 | 1.261492 | 2.046844 | 0 | 8.860894 | 0
2018-04-21 03:12 | 123188 | 2760 | 3 | 16 | 4.400211 | 1.195199 | 2.087754 | 0 | 9.040907 | 0
2018-04-21 03:14 | 123308 | 2880.0008 | 3 | 16 | 4.400143 | 1.131501 | 2.12651 | 0 | 9.211439 | 0
2018-04-21 03:16 | 123428 | 3000.0001 | 3 | 16 | 4.400168 | 1.070374 | 2.163196 | 0 | 9.372866 | 0
2018-04-21 03:18 | 123548 | 3120.0008 | 3 | 16 | 4.400162 | 1.011765 | 2.197882 | 0 | 9.525489 | 0
2018-04-21 03:20 | 123668 | 3240 | 3 | 16 | 4.400091 | 0.9551487 | 2.230662 | 0 | 9.669725 | 0
2018-04-21 03:22 | 123788 | 3360.0009 | 3 | 16 | 4.40012 | 0.9022751 | 2.261628 | 0 | 9.805981 | 0
2018-04-21 03:24 | 123908 | 3480.0001 | 3 | 16 | 4.400125 | 0.8515062 | 2.290866 | 0 | 9.934633 | 0
2018-04-21 03:26 | 124028 | 3600.0009 | 3 | 16 | 4.400123 | 0.8037443 | 2.318458 | 0 | 10.05604 | 0
2018-04-21 03:28 | 124148 | 3720.0016 | 3 | 16 | 4.40017 | 0.7587890625 | 2.344496 | 0 | 10.17061 | 0
2018-04-21 03:30 | 124268 | 3840.0008 | 3 | 16 | 4.400153 | 0.715764 | 2.369064 | 0 | 10.27871 | 0
2018-04-21 03:32 | 124388 | 3960.0017 | 3 | 16 | 4.400192 | 0.6748791 | 2.392235 | 0 | 10.38067 | 0
2018-04-21 03:33 | 124456.9 | 4028.8951 | 3 | 16 | 4.400169 | 0.6519985 | 2.404926 | 0 | 10.43651 | 0
2018-04-21 03:35 | 124576.9 | 120.0008 | 4 | 16 | 4.287318 | 0 | 2.404926 | 0 | 10.43651 | 0
2018-04-21 03:37 | 124696.9 | 240.0007 | 4 | 16 | 4.275569 | 0 | 2.404926 | 0 | 10.43651 | 0
2018-04-21 03:38 | 124756.9 | 300.0029 | 4 | 16 | 4.272504 | 0 | 2.404926 | 0 | 10.43651 | 0
2018-04-21 03:40 | 124877 | 120.0002 | 5 | 16 | 3.815517 | -3.259886 | 2.404926 | 0.1086453 | 10.43651 | 0.4207521
2018-04-21 03:42 | 124997 | 240.0001 | 5 | 16 | 3.763651 | -3.259939 | 2.404926 | 0.217307 | 10.43651 | 0.8324095
2018-04-21 03:44 | 125117 | 360.0001 | 5 | 16 | 3.716837 | -3.259889 | 2.404926 | 0.3259727 | 10.43651 | 1.238836
2018-04-21 03:46 | 125237 | 480.0001 | 5 | 16 | 3.671079 | -3.259855 | 2.404926 | 0.4346272 | 10.43651 | 1.640191
2018-04-21 03:48 | 125357 | 600.0001 | 5 | 16 | 3.626663 | -3.259783 | 2.404926 | 0.5432788 | 10.43651 | 2.036631
2018-04-21 03:50 | 125477 | 720.0001 | 5 | 16 | 3.585099 | -3.259904 | 2.404926 | 0.651949 | 10.43651 | 2.428446
2018-04-21 03:52 | 125597 | 840.0009 | 5 | 16 | 3.547173 | -3.259866 | 2.404926 | 0.7605962 | 10.43651 | 2.815858
2018-04-21 03:54 | 125717 | 960.0002 | 5 | 16 | 3.512506 | -3.259846 | 2.404926 | 0.8692611 | 10.43651 | 3.1994
2018-04-21 03:56 | 125837 | 1080.0009 | 5 | 16 | 3.480317 | -3.259859 | 2.404926 | 0.9779201 | 10.43651 | 3.579293
2018-04-21 03:58 | 125957 | 1200.0009 | 5 | 16 | 3.450336 | -3.259888 | 2.404926 | 1.086585 | 10.43651 | 3.955836
2018-04-21 04:00 | 126077 | 1320.0002 | 5 | 16 | 3.422018 | -3.259818 | 2.404926 | 1.195242 | 10.43651 | 4.32919
2018-04-21 04:02 | 126197 | 1440.0009 | 5 | 16 | 3.395029 | -3.259809 | 2.404926 | 1.3039 | 10.43651 | 4.699543
2018-04-21 04:04 | 126317 | 1560.0001 | 5 | 16 | 3.369105 | -3.259866 | 2.404926 | 1.41256 | 10.43651 | 5.067022
2018-04-21 04:06 | 126437 | 1680.0001 | 5 | 16 | 3.344028 | -3.259923 | 2.404926 | 1.521218 | 10.43651 | 5.431735
2018-04-21 04:08 | 126557 | 1800.0002 | 5 | 16 | 3.318574 | -3.259926 | 2.404926 | 1.629868 | 10.43651 | 5.793681
2018-04-21 04:10 | 126677 | 1920.0001 | 5 | 16 | 3.29194 | -3.259871 | 2.404926 | 1.738531 | 10.43651 | 6.152871
2018-04-21 04:12 | 126797 | 2040.0009 | 5 | 16 | 3.262272 | -3.259869 | 2.404926 | 1.847189 | 10.43651 | 6.508985
2018-04-21 04:14 | 126917 | 2160.0009 | 5 | 16 | 3.228966 | -3.259868 | 2.404926 | 1.955843 | 10.43651 | 6.861684
2018-04-21 04:16 | 127037 | 2280.0009 | 5 | 16 | 3.190397 | -3.259934 | 2.404926 | 2.064514 | 10.43651 | 7.210542
2018-04-21 04:18 | 127157 | 2400.0001 | 5 | 16 | 3.144002 | -3.259911 | 2.404926 | 2.17317 | 10.43651 | 7.554747
2018-04-21 04:20 | 127277 | 2520.0001 | 5 | 16 | 3.086565 | -3.259842 | 2.404926 | 2.281829 | 10.43651 | 7.893372
2018-04-21 04:22 | 127397 | 2640.0002 | 5 | 16 | 3.011833 | -3.259879 | 2.404926 | 2.390486 | 10.43651 | 8.224903
2018-04-21 04:22 | 127413 | 2656.0119 | 5 | 16 | 2.999998 | -3.259901 | 2.404926 | 2.404987 | 10.43651 | 8.268492
2018-04-21 04:24 | 127533.1 | 120.0007 | 6 | 16 | 3.65535 | 0 | 2.404926 | 2.404987 | 10.43651 | 8.268492
2018-04-21 04:26 | 127653.1 | 239.9999 | 6 | 16 | 3.689209 | 0 | 2.404926 | 2.404987 | 10.43651 | 8.268492
2018-04-21 04:27 | 127713.1 | 300.0015 | 6 | 16 | 3.69528 | 0 | 2.404926 | 2.404987 | 10.43651 | 8.268492
2018-04-21 04:27 | 127713.1 | 0.0026 | 7 | 17 | 3.695309 | 0 | 0 | 0 | 0 | 0
2018-04-21 04:29 | 127833.2 | 120 | 2 | 17 | 4.200289 | 3.657807 | 0.1391447 | 2.84e-10 | 0.583268 | 1.048e-09
2018-04-21 04:31 | 127953.2 | 240.0009 | 2 | 17 | 4.200227 | 3.270112 | 0.2540269 | 2.84e-10 | 1.065803 | 1.048e-09
2018-04-21 04:31 | 127957.5 | 244.3031 | 2 | 17 | 4.200258 | 3.25999 | 0.2579252 | 2.84e-10 | 1.082177 | 1.048e-09
2018-04-21 04:33 | 128077.5 | 120.001 | 3 | 17 | 4.223004 | 3.260118 | 0.3662299 | 2.84e-10 | 1.5383 | 1.048e-09
2018-04-21 04:35 | 128197.5 | 240.0001 | 3 | 17 | 4.242641 | 3.260072 | 0.4748869 | 2.84e-10 | 1.998233 | 1.048e-09
2018-04-21 04:37 | 128317.5 | 360.0002 | 3 | 17 | 4.263227 | 3.260108 | 0.5835378 | 2.84e-10 | 2.460297 | 1.048e-09
2018-04-21 04:39 | 128437.5 | 480.0001 | 3 | 17 | 4.286789 | 3.260066 | 0.6922216 | 2.84e-10 | 2.924892 | 1.048e-09
2018-04-21 04:41 | 128557.5 | 600.0002 | 3 | 17 | 4.313855 | 3.260007 | 0.8008739 | 2.84e-10 | 3.392105 | 1.048e-09
2018-04-21 04:43 | 128677.5 | 720.001 | 3 | 17 | 4.343883 | 3.259959 | 0.9095417 | 2.84e-10 | 3.862482 | 1.048e-09
2018-04-21 04:45 | 128797.5 | 840.0002 | 3 | 17 | 4.376409 | 3.260074 | 1.018219 | 2.84e-10 | 4.336309 | 1.048e-09
2018-04-21 04:47 | 128917.5 | 960.001 | 3 | 17 | 4.400242 | 3.151029 | 1.126297 | 2.84e-10 | 4.810974 | 1.048e-09
2018-04-21 04:49 | 129037.5 | 1080.0002 | 3 | 17 | 4.40023 | 2.871022 | 1.226527 | 2.84e-10 | 5.252012 | 1.048e-09
2018-04-21 04:51 | 129157.5 | 1200.001 | 3 | 17 | 4.400224 | 2.632413 | 1.318145 | 2.84e-10 | 5.655152 | 1.048e-09
2018-04-21 04:53 | 129277.5 | 1320.001 | 3 | 17 | 4.400176 | 2.429088 | 1.402441 | 2.84e-10 | 6.026073 | 1.048e-09
2018-04-21 04:55 | 129397.5 | 1440.0002 | 3 | 17 | 4.400203 | 2.256473 | 1.480438 | 2.84e-10 | 6.369278 | 1.048e-09
2018-04-21 04:57 | 129517.5 | 1560.0002 | 3 | 17 | 4.400194 | 2.104653 | 1.553074 | 2.84e-10 | 6.688888 | 1.048e-09
2018-04-21 04:59 | 129637.5 | 1680.0003 | 3 | 17 | 4.400179 | 1.973418 | 1.620995 | 2.84e-10 | 6.987756 | 1.048e-09
2018-04-21 05:01 | 129757.5 | 1800.001 | 3 | 17 | 4.40022 | 1.856627 | 1.684788 | 2.84e-10 | 7.268458 | 1.048e-09
2018-04-21 05:03 | 129877.5 | 1920.0003 | 3 | 17 | 4.40022 | 1.751593 | 1.744887 | 2.84e-10 | 7.532906 | 1.048e-09
2018-04-21 05:05 | 129997.5 | 2040.0002 | 3 | 17 | 4.400204 | 1.65553 | 1.801631 | 2.84e-10 | 7.782586 | 1.048e-09
2018-04-21 05:07 | 130117.5 | 2160.001 | 3 | 17 | 4.400129 | 1.566715 | 1.85532 | 2.84e-10 | 8.018828 | 1.048e-09
2018-04-21 05:09 | 130237.5 | 2280.0019 | 3 | 17 | 4.400181 | 1.485755 | 1.906188 | 2.84e-10 | 8.242657 | 1.048e-09
2018-04-21 05:11 | 130357.5 | 2400.0002 | 3 | 17 | 4.400139 | 1.407889 | 1.954399 | 2.84e-10 | 8.454796 | 1.048e-09
2018-04-21 05:13 | 130477.5 | 2520.0003 | 3 | 17 | 4.400172 | 1.334654 | 2.000099 | 2.84e-10 | 8.655884 | 1.048e-09
2018-04-21 05:15 | 130597.5 | 2640.001 | 3 | 17 | 4.400163 | 1.264546 | 2.043414 | 2.84e-10 | 8.846475 | 1.048e-09
2018-04-21 05:17 | 130717.5 | 2760.0009 | 3 | 17 | 4.400123 | 1.196628 | 2.084424 | 2.84e-10 | 9.026926 | 1.048e-09
2018-04-21 05:19 | 130837.5 | 2880.0001 | 3 | 17 | 4.400161 | 1.133078 | 2.123247 | 2.84e-10 | 9.197755 | 1.048e-09
2018-04-21 05:21 | 130957.5 | 3000.0002 | 3 | 17 | 4.400187 | 1.072387 | 2.159989 | 2.84e-10 | 9.359424 | 1.048e-09
2018-04-21 05:23 | 131077.5 | 3120.0001 | 3 | 17 | 4.400223 | 1.015944 | 2.194771 | 2.84e-10 | 9.512472 | 1.048e-09
2018-04-21 05:25 | 131197.5 | 3240.0001 | 3 | 17 | 4.400146 | 0.9594002 | 2.227682 | 2.84e-10 | 9.657286 | 1.048e-09
2018-04-21 05:27 | 131317.5 | 3360.001 | 3 | 17 | 4.400098 | 0.9057169 | 2.258776 | 2.84e-10 | 9.794106 | 1.048e-09
2018-04-21 05:29 | 131437.5 | 3480.0001 | 3 | 17 | 4.400147 | 0.8554049 | 2.288129 | 2.84e-10 | 9.923261 | 1.048e-09
2018-04-21 05:31 | 131557.5 | 3600.0002 | 3 | 17 | 4.400173 | 0.8076229 | 2.31583 | 2.84e-10 | 10.04515 | 1.048e-09
2018-04-21 05:33 | 131677.5 | 3720.0009 | 3 | 17 | 4.400151 | 0.762063 | 2.341978 | 2.84e-10 | 10.1602 | 1.048e-09
2018-04-21 05:35 | 131797.5 | 3840.0001 | 3 | 17 | 4.400143 | 0.7182779 | 2.36664 | 2.84e-10 | 10.26872 | 1.048e-09
2018-04-21 05:37 | 131917.5 | 3960.0001 | 3 | 17 | 4.400111 | 0.6773443 | 2.389898 | 2.84e-10 | 10.37106 | 1.048e-09
2018-04-21 05:38 | 131996.2 | 4038.756 | 3 | 17 | 4.40012 | 0.6519966 | 2.40444 | 2.84e-10 | 10.43504 | 1.048e-09
2018-04-21 05:40 | 132116.3 | 120 | 4 | 17 | 4.287124 | 0 | 2.40444 | 2.84e-10 | 10.43504 | 1.048e-09
2018-04-21 05:42 | 132236.3 | 240.0008 | 4 | 17 | 4.275339 | 0 | 2.40444 | 2.84e-10 | 10.43504 | 1.048e-09
2018-04-21 05:43 | 132296.3 | 300.0031 | 4 | 17 | 4.27224 | 0 | 2.40444 | 2.84e-10 | 10.43504 | 1.048e-09
2018-04-21 05:45 | 132416.4 | 120.001 | 5 | 17 | 3.815255 | -3.259842 | 2.40444 | 0.1086493 | 10.43504 | 0.420738
2018-04-21 05:47 | 132536.4 | 240.0009 | 5 | 17 | 3.7636 | -3.259972 | 2.40444 | 0.2173097 | 10.43504 | 0.8323575
2018-04-21 05:49 | 132656.4 | 360.0001 | 5 | 17 | 3.717175 | -3.259908 | 2.40444 | 0.3259713 | 10.43504 | 1.238781
2018-04-21 05:51 | 132776.4 | 480.0009 | 5 | 17 | 3.671373 | -3.259809 | 2.40444 | 0.4346301 | 10.43504 | 1.640187
2018-04-21 05:53 | 132896.4 | 600.0001 | 5 | 17 | 3.626744 | -3.259906 | 2.40444 | 0.5432934 | 10.43504 | 2.036691
2018-04-21 05:55 | 133016.4 | 720.0001 | 5 | 17 | 3.584942 | -3.260124 | 2.40444 | 0.6519516 | 10.43504 | 2.428464
2018-04-21 05:57 | 133136.4 | 840.0009 | 5 | 17 | 3.547007 | -3.25982 | 2.40444 | 0.7606223 | 10.43504 | 2.815946
2018-04-21 05:59 | 133256.4 | 960.0009 | 5 | 17 | 3.512523 | -3.259851 | 2.40444 | 0.8692861 | 10.43504 | 3.199476
2018-04-21 06:01 | 133376.4 | 1080.0009 | 5 | 17 | 3.480619 | -3.260219 | 2.40444 | 0.9779479 | 10.43504 | 3.579396
2018-04-21 06:03 | 133496.4 | 1200.0001 | 5 | 17 | 3.450588 | -3.260159 | 2.40444 | 1.086607 | 10.43504 | 3.955948
2018-04-21 06:05 | 133616.4 | 1320.0009 | 5 | 17 | 3.42229 | -3.259776 | 2.40444 | 1.195273 | 10.43504 | 4.329357
2018-04-21 06:07 | 133736.4 | 1440.0001 | 5 | 17 | 3.39547 | -3.260196 | 2.40444 | 1.303929 | 10.43504 | 4.699736
2018-04-21 06:09 | 133856.4 | 1560.0009 | 5 | 17 | 3.369793 | -3.259868 | 2.40444 | 1.412591 | 10.43504 | 5.067288
2018-04-21 06:11 | 133976.4 | 1680.0001 | 5 | 17 | 3.344337 | -3.259852 | 2.40444 | 1.521251 | 10.43504 | 5.432062
2018-04-21 06:13 | 134096.4 | 1800.0009 | 5 | 17 | 3.318794 | -3.259871 | 2.40444 | 1.629915 | 10.43504 | 5.794087
2018-04-21 06:15 | 134216.4 | 1920.0009 | 5 | 17 | 3.291734 | -3.259815 | 2.40444 | 1.73857 | 10.43504 | 6.153242
2018-04-21 06:17 | 134336.4 | 2040.0001 | 5 | 17 | 3.262315 | -3.259892 | 2.40444 | 1.847222 | 10.43504 | 6.509318
2018-04-21 06:19 | 134456.4 | 2160.0009 | 5 | 17 | 3.229141 | -3.259842 | 2.40444 | 1.955882 | 10.43504 | 6.862041
2018-04-21 06:21 | 134576.4 | 2280.0002 | 5 | 17 | 3.191409 | -3.260056 | 2.40444 | 2.064548 | 10.43504 | 7.210944
2018-04-21 06:23 | 134696.4 | 2400.0009 | 5 | 17 | 3.145344 | -3.259839 | 2.40444 | 2.173215 | 10.43504 | 7.555322
2018-04-21 06:25 | 134816.4 | 2520.0001 | 5 | 17 | 3.088044 | -3.260139 | 2.40444 | 2.28187 | 10.43504 | 7.894088
2018-04-21 06:27 | 134936.4 | 2640.0009 | 5 | 17 | 3.013273 | -3.259824 | 2.40444 | 2.390528 | 10.43504 | 8.225752
2018-04-21 06:28 | 134954 | 2657.592 | 5 | 17 | 2.999998 | -3.259864 | 2.40444 | 2.406469 | 10.43504 | 8.273682
2018-04-21 06:30 | 135074 | 119.9999 | 6 | 17 | 3.654682 | 0 | 2.40444 | 2.406469 | 10.43504 | 8.273682
2018-04-21 06:32 | 135194 | 239.9999 | 6 | 17 | 3.688705 | 0 | 2.40444 | 2.406469 | 10.43504 | 8.273682
2018-04-21 06:33 | 135254 | 300.0014 | 6 | 17 | 3.694818 | 0 | 2.40444 | 2.406469 | 10.43504 | 8.273682
2018-04-21 06:33 | 135254.0184 | 0.0027 | 7 | 18 | 3.694993 | 0 | 0 | 0 | 0 | 0
2018-04-21 06:35 | 135374.1 | 120.0009 | 2 | 18 | 4.200291 | 3.671111 | 0.1395127 | 2.786e-09 | 0.5847773 | 1.0292e-08
2018-04-21 06:37 | 135494.1 | 240.0008 | 2 | 18 | 4.200219 | 3.282569 | 0.2547987 | 2.786e-09 | 1.069009 | 1.0292e-08
2018-04-21 06:37 | 135503.5 | 249.4431 | 2 | 18 | 4.200217 | 3.259995 | 0.2633863 | 2.786e-09 | 1.105079 | 1.0292e-08
2018-04-21 06:39 | 135623.6 | 120.0009 | 3 | 18 | 4.222886 | 3.260064 | 0.3716571 | 3.618e-09 | 1.561049 | 1.3636e-08
2018-04-21 06:41 | 135743.6 | 240.001 | 3 | 18 | 4.242487 | 3.260074 | 0.4803211 | 3.618e-09 | 2.020999 | 1.3636e-08
2018-04-21 06:43 | 135863.6 | 360.001 | 3 | 18 | 4.263103 | 3.260032 | 0.5889935 | 3.618e-09 | 2.483131 | 1.3636e-08
2018-04-21 06:45 | 135983.6 | 480.001 | 3 | 18 | 4.286901 | 3.260007 | 0.6976528 | 3.618e-09 | 2.947617 | 1.3636e-08
2018-04-21 06:47 | 136103.6 | 600.001 | 3 | 18 | 4.314078 | 3.260066 | 0.8063288 | 3.618e-09 | 3.414947 | 1.3636e-08
2018-04-21 06:49 | 136223.6 | 720.0009 | 3 | 18 | 4.344283 | 3.260051 | 0.9149761 | 3.618e-09 | 3.885277 | 1.3636e-08
2018-04-21 06:51 | 136343.6 | 840.001 | 3 | 18 | 4.376688 | 3.260053 | 1.023649 | 3.618e-09 | 4.359125 | 1.3636e-08
2018-04-21 06:53 | 136463.6 | 960.0002 | 3 | 18 | 4.400264 | 3.151031 | 1.131714 | 3.618e-09 | 4.833746 | 1.3636e-08
2018-04-21 06:55 | 136583.6 | 1080.001 | 3 | 18 | 4.400224 | 2.870601 | 1.231964 | 3.618e-09 | 5.274872 | 1.3636e-08
2018-04-21 06:57 | 136703.6 | 1200.001 | 3 | 18 | 4.40027 | 2.631371 | 1.323559 | 3.618e-09 | 5.677912 | 1.3636e-08
2018-04-21 06:59 | 136823.6 | 1320.001 | 3 | 18 | 4.400227 | 2.427323 | 1.407781 | 3.618e-09 | 6.048506 | 1.3636e-08
2018-04-21 07:01 | 136943.6 | 1440.001 | 3 | 18 | 4.400187 | 2.253354 | 1.485696 | 3.618e-09 | 6.391349 | 1.3636e-08
2018-04-21 07:03 | 137063.6 | 1560.0003 | 3 | 18 | 4.400192 | 2.105777 | 1.558296 | 3.618e-09 | 6.710802 | 1.3636e-08
2018-04-21 07:05 | 137183.6 | 1680.001 | 3 | 18 | 4.400178 | 1.975766 | 1.626292 | 3.618e-09 | 7.009999 | 1.3636e-08
2018-04-21 07:07 | 137303.6 | 1800.0007 | 3 | 18 | 4.400184 | 1.857695 | 1.690162 | 3.618e-09 | 7.291039 | 1.3636e-08
2018-04-21 07:09 | 137423.6 | 1920.0002 | 3 | 18 | 4.400187 | 1.751084 | 1.750268 | 3.618e-09 | 7.55552 | 1.3636e-08
2018-04-21 07:11 | 137543.6 | 2040.001 | 3 | 18 | 4.400219 | 1.654775 | 1.807013 | 3.618e-09 | 7.805207 | 1.3636e-08
2018-04-21 07:13 | 137663.6 | 2160.0011 | 3 | 18 | 4.400184 | 1.565549 | 1.860653 | 3.618e-09 | 8.041233 | 1.3636e-08
2018-04-21 07:15 | 137783.6 | 2280.0002 | 3 | 18 | 4.400199 | 1.483701 | 1.91144 | 3.618e-09 | 8.264705 | 1.3636e-08
2018-04-21 07:17 | 137903.6 | 2400.0003 | 3 | 18 | 4.400191 | 1.404925 | 1.959556 | 3.618e-09 | 8.476421 | 1.3636e-08
2018-04-21 07:19 | 138023.6 | 2520.001 | 3 | 18 | 4.400155 | 1.330297 | 2.005121 | 3.618e-09 | 8.676915 | 1.3636e-08
2018-04-21 07:21 | 138143.6 | 2640.001 | 3 | 18 | 4.400208 | 1.260001 | 2.048275 | 3.618e-09 | 8.866801 | 1.3636e-08
2018-04-21 07:23 | 138263.6 | 2760.0002 | 3 | 18 | 4.400182 | 1.192797 | 2.08914 | 3.618e-09 | 9.046616 | 1.3636e-08
2018-04-21 07:25 | 138383.6 | 2880.0019 | 3 | 18 | 4.400204 | 1.130238 | 2.12784 | 3.618e-09 | 9.216902 | 1.3636e-08
2018-04-21 07:27 | 138503.6 | 3000.0001 | 3 | 18 | 4.40014 | 1.069519 | 2.164484 | 3.618e-09 | 9.378139 | 1.3636e-08
2018-04-21 07:29 | 138623.6 | 3120.0002 | 3 | 18 | 4.400142 | 1.011369 | 2.199163 | 3.618e-09 | 9.530734 | 1.3636e-08
2018-04-21 07:31 | 138743.6 | 3240.001 | 3 | 18 | 4.400122 | 0.955162 | 2.231946 | 3.618e-09 | 9.674983 | 1.3636e-08
2018-04-21 07:33 | 138863.6 | 3360.0009 | 3 | 18 | 4.400104 | 0.9016352 | 2.262892 | 3.618e-09 | 9.811151 | 1.3636e-08
2018-04-21 07:35 | 138983.6 | 3480.001 | 3 | 18 | 4.400166 | 0.85145 | 2.292114 | 3.618e-09 | 9.939731 | 1.3636e-08
2018-04-21 07:37 | 139103.6 | 3600.0009 | 3 | 18 | 4.400128 | 0.8032751 | 2.319689 | 3.618e-09 | 10.06107 | 1.3636e-08
2018-04-21 07:39 | 139223.6 | 3720.0001 | 3 | 18 | 4.400103 | 0.7583494 | 2.345713 | 3.618e-09 | 10.17558 | 1.3636e-08
2018-04-21 07:41 | 139343.6 | 3840.0001 | 3 | 18 | 4.400148 | 0.7161274 | 2.370293 | 3.618e-09 | 10.28373 | 1.3636e-08
2018-04-21 07:43 | 139463.6 | 3960.0009 | 3 | 18 | 4.400091 | 0.6750183 | 2.393481 | 3.618e-09 | 10.38576 | 1.3636e-08
2018-04-21 07:44 | 139536.4 | 4032.8792 | 3 | 18 | 4.400194 | 0.6519985 | 2.40691 | 3.618e-09 | 10.44485 | 1.3636e-08
2018-04-21 07:46 | 139656.5 | 120.0001 | 4 | 18 | 4.287255 | 0 | 2.40691 | 3.618e-09 | 10.44485 | 1.3636e-08
2018-04-21 07:48 | 139776.5 | 240.0009 | 4 | 18 | 4.275475 | 0 | 2.40691 | 3.618e-09 | 10.44485 | 1.3636e-08
2018-04-21 07:49 | 139836.5 | 300.0016 | 4 | 18 | 4.272417 | 0 | 2.40691 | 3.618e-09 | 10.44485 | 1.3636e-08
2018-04-21 07:51 | 139956.6 | 120.001 | 5 | 18 | 3.815239 | -3.259849 | 2.40691 | 0.1086542 | 10.44485 | 0.4207543
2018-04-21 07:53 | 140076.6 | 240.0009 | 5 | 18 | 3.763511 | -3.259901 | 2.40691 | 0.2173235 | 10.44485 | 0.832413
2018-04-21 07:55 | 140196.6 | 360.0001 | 5 | 18 | 3.716723 | -3.260187 | 2.40691 | 0.3259787 | 10.44485 | 1.238786
2018-04-21 07:57 | 140316.6 | 480.0001 | 5 | 18 | 3.670915 | -3.259825 | 2.40691 | 0.434639 | 10.44485 | 1.640149
2018-04-21 07:59 | 140436.6 | 600.0001 | 5 | 18 | 3.626506 | -3.259842 | 2.40691 | 0.5432939 | 10.44485 | 2.036583
2018-04-21 08:01 | 140556.6 | 720.001 | 5 | 18 | 3.58515 | -3.260172 | 2.40691 | 0.6519595 | 10.44485 | 2.428381
2018-04-21 08:03 | 140676.6 | 840.0001 | 5 | 18 | 3.547255 | -3.260196 | 2.40691 | 0.7606213 | 10.44485 | 2.81586
2018-04-21 08:05 | 140796.6 | 960.001 | 5 | 18 | 3.512346 | -3.259822 | 2.40691 | 0.8692747 | 10.44485 | 3.199359
2018-04-21 08:07 | 140916.6 | 1080.0001 | 5 | 18 | 3.480126 | -3.259921 | 2.40691 | 0.9779491 | 10.44485 | 3.57929
2018-04-21 08:09 | 141036.6 | 1200.0009 | 5 | 18 | 3.449743 | -3.26018 | 2.40691 | 1.086603 | 10.44485 | 3.955755
2018-04-21 08:11 | 141156.6 | 1320.0001 | 5 | 18 | 3.421292 | -3.259896 | 2.40691 | 1.195267 | 10.44485 | 4.329058
2018-04-21 08:13 | 141276.6 | 1440.0002 | 5 | 18 | 3.394563 | -3.259825 | 2.40691 | 1.303923 | 10.44485 | 4.699338
2018-04-21 08:15 | 141396.6 | 1560.0001 | 5 | 18 | 3.36928 | -3.259844 | 2.40691 | 1.412578 | 10.44485 | 5.066788
2018-04-21 08:17 | 141516.6 | 1680.0001 | 5 | 18 | 3.344318 | -3.260042 | 2.40691 | 1.521245 | 10.44485 | 5.431569
2018-04-21 08:19 | 141636.6 | 1800.001 | 5 | 18 | 3.318417 | -3.259882 | 2.40691 | 1.629906 | 10.44485 | 5.79357
2018-04-21 08:21 | 141756.6 | 1920.001 | 5 | 18 | 3.29106 | -3.25982 | 2.40691 | 1.73856 | 10.44485 | 6.152653
2018-04-21 08:23 | 141876.6 | 2040.0009 | 5 | 18 | 3.261807 | -3.259813 | 2.40691 | 1.847223 | 10.44485 | 6.508708
2018-04-21 08:25 | 141996.6 | 2160.0001 | 5 | 18 | 3.228989 | -3.259875 | 2.40691 | 1.955886 | 10.44485 | 6.861413
2018-04-21 08:27 | 142116.6 | 2280.0001 | 5 | 18 | 3.190282 | -3.259917 | 2.40691 | 2.06454 | 10.44485 | 7.210214
2018-04-21 08:29 | 142236.6 | 2400.0009 | 5 | 18 | 3.143896 | -3.259839 | 2.40691 | 2.173201 | 10.44485 | 7.554423
2018-04-21 08:31 | 142356.6 | 2520.001 | 5 | 18 | 3.086802 | -3.259855 | 2.40691 | 2.281854 | 10.44485 | 7.893025
2018-04-21 08:33 | 142476.6 | 2640.001 | 5 | 18 | 3.012264 | -3.260133 | 2.40691 | 2.390529 | 10.44485 | 8.224648
2018-04-21 08:33 | 142493 | 2656.4328 | 5 | 18 | 2.999998 | -3.260199 | 2.40691 | 2.405392 | 10.44485 | 8.26933
2018-04-21 08:35 | 142613 | 120.0009 | 6 | 18 | 3.654822 | 0 | 2.40691 | 2.405392 | 10.44485 | 8.26933
2018-04-21 08:37 | 142733 | 240.0008 | 6 | 18 | 3.688907 | 0 | 2.40691 | 2.405392 | 10.44485 | 8.26933
2018-04-21 08:38 | 142793 | 300.0014 | 6 | 18 | 3.695012 | 0 | 2.40691 | 2.405392 | 10.44485 | 8.26933
2018-04-21 08:38 | 142793.1 | 0.0026 | 7 | 19 | 3.695137 | 0 | 0 | 0 | 0 | 0
2018-04-21 08:40 | 142913.1 | 120.0009 | 2 | 19 | 4.200285 | 3.662162 | 0.1392184 | 0 | 0.5835711 | 0
2018-04-21 08:42 | 143033.1 | 240.0001 | 2 | 19 | 4.200236 | 3.271768 | 0.2541572 | 0 | 1.066344 | 0
2018-04-21 08:42 | 143037.8 | 244.7118 | 2 | 19 | 4.200203 | 3.259984 | 0.2584491 | 0 | 1.084371 | 0
2018-04-21 08:44 | 143157.9 | 120.0008 | 3 | 19 | 4.222977 | 3.260068 | 0.3667235 | 0 | 1.540369 | 0
2018-04-21 08:46 | 143277.9 | 240.0009 | 3 | 19 | 4.24238 | 3.260098 | 0.4753926 | 0 | 2.000338 | 0
2018-04-21 08:48 | 143397.9 | 360.0009 | 3 | 19 | 4.262728 | 3.260053 | 0.5840519 | 0 | 2.462389 | 0
2018-04-21 08:50 | 143517.9 | 480.0002 | 3 | 19 | 4.286926 | 3.260013 | 0.6927305 | 0 | 2.926944 | 0
2018-04-21 08:52 | 143637.9 | 600.0009 | 3 | 19 | 4.314201 | 3.260098 | 0.8013825 | 0 | 3.39419 | 0
2018-04-21 08:54 | 143757.9 | 720 | 3 | 19 | 4.344261 | 3.260066 | 0.9100517 | 0 | 3.864625 | 0
2018-04-21 08:56 | 143877.9 | 840.0001 | 3 | 19 | 4.376605 | 3.260022 | 1.018718 | 0 | 4.33844 | 0
2018-04-21 08:58 | 143997.9 | 960.0009 | 3 | 19 | 4.400269 | 3.15751 | 1.126861 | 0 | 4.813388 | 0
2018-04-21 09:00 | 144117.9 | 1080.0001 | 3 | 19 | 4.400243 | 2.878629 | 1.227313 | 0 | 5.255402 | 0
2018-04-21 09:02 | 144237.9 | 1200.0001 | 3 | 19 | 4.40026 | 2.636842 | 1.319126 | 0 | 5.659398 | 0
2018-04-21 09:04 | 144357.9 | 1320.0002 | 3 | 19 | 4.400225 | 2.431558 | 1.403514 | 0 | 6.030725 | 0
2018-04-21 09:06 | 144477.9 | 1440.0009 | 3 | 19 | 4.400194 | 2.255895 | 1.481546 | 0 | 6.374083 | 0
2018-04-21 09:08 | 144597.9 | 1560.0009 | 3 | 19 | 4.400214 | 2.106174 | 1.55418 | 0 | 6.693689 | 0
2018-04-21 09:10 | 144717.9 | 1680.0002 | 3 | 19 | 4.400208 | 1.975213 | 1.622171 | 0 | 6.99286 | 0
2018-04-21 09:12 | 144837.9 | 1800.0018 | 3 | 19 | 4.400214 | 1.859372 | 1.68604 | 0 | 7.273899 | 0
2018-04-21 09:14 | 144957.9 | 1920.0018 | 3 | 19 | 4.400197 | 1.755643 | 1.746252 | 0 | 7.538845 | 0
2018-04-21 09:16 | 145077.9 | 2040.0001 | 3 | 19 | 4.40021 | 1.661334 | 1.803179 | 0 | 7.789331 | 0
2018-04-21 09:18 | 145197.9 | 2160.0002 | 3 | 19 | 4.40015 | 1.570614 | 1.857023 | 0 | 8.026255 | 0
2018-04-21 09:20 | 145317.9 | 2280.0009 | 3 | 19 | 4.400151 | 1.485664 | 1.907943 | 0 | 8.250316 | 0
2018-04-21 09:22 | 145437.9 | 2400.0017 | 3 | 19 | 4.400139 | 1.40734 | 1.956159 | 0 | 8.462471 | 0
2018-04-21 09:24 | 145557.9 | 2520.0008 | 3 | 19 | 4.400193 | 1.334339 | 2.001833 | 0 | 8.663447 | 0
2018-04-21 09:26 | 145677.9 | 2640.0001 | 3 | 19 | 4.40012 | 1.263331 | 2.045121 | 0 | 8.85392 | 0
2018-04-21 09:28 | 145797.9 | 2760.001 | 3 | 19 | 4.400192 | 1.196507 | 2.086115 | 0 | 9.034299 | 0
2018-04-21 09:30 | 145917.9 | 2880.0001 | 3 | 19 | 4.400207 | 1.132369 | 2.124908 | 0 | 9.204997 | 0
2018-04-21 09:32 | 146037.9 | 3000.0001 | 3 | 19 | 4.400157 | 1.07102 | 2.161613 | 0 | 9.366502 | 0
2018-04-21 09:34 | 146157.9 | 3120 | 3 | 19 | 4.400181 | 1.013482 | 2.196348 | 0 | 9.519346 | 0
2018-04-21 09:36 | 146277.9 | 3240.001 | 3 | 19 | 4.400173 | 0.9591274 | 2.229213 | 0 | 9.663954 | 0
2018-04-21 09:38 | 146397.9 | 3360.0008 | 3 | 19 | 4.400208 | 0.9067602 | 2.260292 | 0 | 9.800709 | 0
2018-04-21 09:40 | 146517.9 | 3480.0009 | 3 | 19 | 4.400117 | 0.8554869 | 2.289654 | 0 | 9.929903 | 0
2018-04-21 09:42 | 146637.9 | 3600.0009 | 3 | 19 | 4.40015 | 0.8071232 | 2.317361 | 0 | 10.05182 | 0
2018-04-21 09:44 | 146757.9 | 3720.0016 | 3 | 19 | 4.40011 | 0.7608194 | 2.343488 | 0 | 10.16678 | 0
2018-04-21 09:46 | 146877.9 | 3840.0009 | 3 | 19 | 4.400104 | 0.7171736 | 2.368117 | 0 | 10.27515 | 0
2018-04-21 09:48 | 146997.9 | 3960 | 3 | 19 | 4.400144 | 0.6764727 | 2.391335 | 0 | 10.37732 | 0
2018-04-21 09:50 | 147071.7 | 4033.879 | 3 | 19 | 4.400149 | 0.6519928 | 2.404964 | 0 | 10.43728 | 0
2018-04-21 09:52 | 147191.8 | 120.001 | 4 | 19 | 4.287056 | 0 | 2.404964 | 0 | 10.43728 | 0
2018-04-21 09:54 | 147311.8 | 240.001 | 4 | 19 | 4.275278 | 0 | 2.404964 | 0 | 10.43728 | 0
2018-04-21 09:55 | 147371.8 | 300.0033 | 4 | 19 | 4.272218 | 0 | 2.404964 | 0 | 10.43728 | 0
2018-04-21 09:57 | 147491.9 | 120.0001 | 5 | 19 | 3.815786 | -3.260141 | 2.404964 | 0.1086592 | 10.43728 | 0.4208311
2018-04-21 09:59 | 147611.9 | 240.0001 | 5 | 19 | 3.763791 | -3.260124 | 2.404964 | 0.2173262 | 10.43728 | 0.8325188
2018-04-21 10:01 | 147731.9 | 360.0001 | 5 | 19 | 3.717203 | -3.259855 | 2.404964 | 0.3259792 | 10.43728 | 1.23892
2018-04-21 10:03 | 147851.9 | 480.0001 | 5 | 19 | 3.671285 | -3.25993 | 2.404964 | 0.4346507 | 10.43728 | 1.640349
2018-04-21 10:05 | 147971.9 | 600.0009 | 5 | 19 | 3.627079 | -3.260111 | 2.404964 | 0.5433154 | 10.43728 | 2.036865
2018-04-21 10:07 | 148091.9 | 720.0009 | 5 | 19 | 3.585765 | -3.260117 | 2.404964 | 0.6519803 | 10.43728 | 2.428728
2018-04-21 10:09 | 148211.9 | 840.0001 | 5 | 19 | 3.547596 | -3.260161 | 2.404964 | 0.7606434 | 10.43728 | 2.816264
2018-04-21 10:11 | 148331.9 | 960.0009 | 5 | 19 | 3.512527 | -3.260047 | 2.404964 | 0.8693199 | 10.43728 | 3.199875
2018-04-21 10:13 | 148451.9 | 1080.0009 | 5 | 19 | 3.480213 | -3.260079 | 2.404964 | 0.9779783 | 10.43728 | 3.579765
2018-04-21 10:15 | 148571.9 | 1200.0009 | 5 | 19 | 3.450079 | -3.260111 | 2.404964 | 1.086647 | 10.43728 | 3.956303
2018-04-21 10:17 | 148691.9 | 1320.0009 | 5 | 19 | 3.421782 | -3.260153 | 2.404964 | 1.195309 | 10.43728 | 4.329639
2018-04-21 10:19 | 148811.9 | 1440.0001 | 5 | 19 | 3.395068 | -3.260115 | 2.404964 | 1.30397 | 10.43728 | 4.699986
2018-04-21 10:21 | 148931.9 | 1560.0009 | 5 | 19 | 3.369513 | -3.26015 | 2.404964 | 1.412635 | 10.43728 | 5.067514
2018-04-21 10:23 | 149051.9 | 1680.0009 | 5 | 19 | 3.344464 | -3.260145 | 2.404964 | 1.521304 | 10.43728 | 5.432322
2018-04-21 10:25 | 149171.9 | 1800.0009 | 5 | 19 | 3.318851 | -3.260062 | 2.404964 | 1.629972 | 10.43728 | 5.794377
2018-04-21 10:27 | 149291.9 | 1920.001 | 5 | 19 | 3.2922 | -3.260119 | 2.404964 | 1.73864 | 10.43728 | 6.153597
2018-04-21 10:29 | 149411.9 | 2040.0001 | 5 | 19 | 3.263057 | -3.260081 | 2.404964 | 1.847308 | 10.43728 | 6.509798
2018-04-21 10:31 | 149531.9 | 2160.0001 | 5 | 19 | 3.229824 | -3.260056 | 2.404964 | 1.955964 | 10.43728 | 6.862579
2018-04-21 10:33 | 149651.9 | 2280.0009 | 5 | 19 | 3.191322 | -3.260118 | 2.404964 | 2.064635 | 10.43728 | 7.211532
2018-04-21 10:35 | 149771.9 | 2400.0009 | 5 | 19 | 3.144841 | -3.26016 | 2.404964 | 2.173305 | 10.43728 | 7.555892
2018-04-21 10:37 | 149891.9 | 2520.001 | 5 | 19 | 3.087429 | -3.26015 | 2.404964 | 2.281962 | 10.43728 | 7.894606
2018-04-21 10:39 | 150011.9 | 2640.001 | 5 | 19 | 3.012557 | -3.259769 | 2.404964 | 2.390636 | 10.43728 | 8.226278
2018-04-21 10:39 | 150028.6 | 2656.7608 | 5 | 19 | 2.999992 | -3.260126 | 2.404964 | 2.405819 | 10.43728 | 8.271923
2018-04-21 10:41 | 150148.6 | 120.0006 | 6 | 19 | 3.654257 | 0 | 2.404964 | 2.405819 | 10.43728 | 8.271923
2018-04-21 10:43 | 150268.6 | 240.0006 | 6 | 19 | 3.688476 | 0 | 2.404964 | 2.405819 | 10.43728 | 8.271923
2018-04-21 10:44 | 150328.7 | 300.0029 | 6 | 19 | 3.694623 | 0 | 2.404964 | 2.405819 | 10.43728 | 8.271923
2018-04-21 10:44 | 150328.7 | 0.0027 | 7 | 20 | 3.694642 | 0 | 0 | 0 | 0 | 0
2018-04-21 10:46 | 150448.8 | 120.0009 | 2 | 20 | 4.200241 | 3.664527 | 0.1392904 | 0 | 0.5838643 | 0
2018-04-21 10:48 | 150568.8 | 240.0001 | 2 | 20 | 4.200227 | 3.277617 | 0.2543823 | 0 | 1.067281 | 0
2018-04-21 10:48 | 150576.2 | 247.4503 | 2 | 20 | 4.200227 | 3.259999 | 0.2611585 | 0 | 1.095743 | 0
2018-04-21 10:50 | 150696.2 | 120.0008 | 3 | 20 | 4.222951 | 3.260064 | 0.3694335 | 0 | 1.551738 | 0
2018-04-21 10:52 | 150816.2 | 240.0008 | 3 | 20 | 4.242311 | 3.260077 | 0.4780932 | 0 | 2.011661 | 0
2018-04-21 10:54 | 150936.2 | 360 | 3 | 20 | 4.262903 | 3.260056 | 0.5867707 | 0 | 2.473806 | 0
2018-04-21 10:56 | 151056.2 | 480.0009 | 3 | 20 | 4.286825 | 3.259988 | 0.6954352 | 0 | 2.938295 | 0
2018-04-21 10:58 | 151176.2 | 600.0001 | 3 | 20 | 4.313895 | 3.260051 | 0.8040885 | 0 | 3.405515 | 0
2018-04-21 11:00 | 151296.2 | 720.0009 | 3 | 20 | 4.344106 | 3.260097 | 0.9127653 | 0 | 3.875953 | 0
2018-04-21 11:02 | 151416.2 | 840.0001 | 3 | 20 | 4.376357 | 3.260037 | 1.021428 | 0 | 4.349731 | 0
2018-04-21 11:04 | 151536.2 | 960.0001 | 3 | 20 | 4.400255 | 3.155349 | 1.129554 | 0 | 4.824592 | 0
2018-04-21 11:06 | 151656.2 | 1080.0001 | 3 | 20 | 4.400249 | 2.877614 | 1.229936 | 0 | 5.266294 | 0
2018-04-21 11:08 | 151776.2 | 1200.0009 | 3 | 20 | 4.400261 | 2.637309 | 1.321748 | 0 | 5.670291 | 0
2018-04-21 11:10 | 151896.2 | 1320.0001 | 3 | 20 | 4.400211 | 2.430575 | 1.406118 | 0 | 6.041536 | 0
2018-04-21 11:12 | 152016.2 | 1440.0002 | 3 | 20 | 4.400194 | 2.256255 | 1.484149 | 0 | 6.38489 | 0
2018-04-21 11:14 | 152136.2 | 1560.0008 | 3 | 20 | 4.400208 | 2.107091 | 1.556809 | 0 | 6.704608 | 0
2018-04-21 11:16 | 152256.2 | 1680.0001 | 3 | 20 | 4.400225 | 1.977542 | 1.624839 | 0 | 7.003955 | 0
2018-04-21 11:18 | 152376.2 | 1800.0009 | 3 | 20 | 4.400241 | 1.861018 | 1.688768 | 0 | 7.285255 | 0
2018-04-21 11:20 | 152496.2 | 1920.001 | 3 | 20 | 4.400174 | 1.75425 | 1.748981 | 0 | 7.550202 | 0
2018-04-21 11:22 | 152616.2 | 2040.0009 | 3 | 20 | 4.400197 | 1.65691 | 1.805805 | 0 | 7.800241 | 0
2018-04-21 11:24 | 152736.2 | 2160.0002 | 3 | 20 | 4.400198 | 1.567785 | 1.859526 | 0 | 8.03662 | 0
2018-04-21 11:26 | 152856.2 | 2280.0002 | 3 | 20 | 4.400187 | 1.484471 | 1.910373 | 0 | 8.260356 | 0
2018-04-21 11:28 | 152976.2 | 2400.0009 | 3 | 20 | 4.400161 | 1.406013 | 1.958526 | 0 | 8.472239 | 0
2018-04-21 11:30 | 153096.2 | 2520.0001 | 3 | 20 | 4.400183 | 1.333461 | 2.004168 | 0 | 8.673073 | 0
2018-04-21 11:32 | 153216.2 | 2640.0009 | 3 | 20 | 4.400153 | 1.26377 | 2.047452 | 0 | 8.863529 | 0
2018-04-21 11:34 | 153336.2 | 2760.0009 | 3 | 20 | 4.400171 | 1.196759 | 2.08845 | 0 | 9.043925 | 0
2018-04-21 11:36 | 153456.2 | 2880.0008 | 3 | 20 | 4.400165 | 1.131389 | 2.127244 | 0 | 9.214627 | 0
2018-04-21 11:38 | 153576.2 | 3000.0009 | 3 | 20 | 4.400108 | 1.070117 | 2.163925 | 0 | 9.376032 | 0
2018-04-21 11:40 | 153696.2 | 3120.0008 | 3 | 20 | 4.400175 | 1.01224 | 2.198627 | 0 | 9.528722 | 0
2018-04-21 11:42 | 153816.2 | 3240.0008 | 3 | 20 | 4.400117 | 0.9574203 | 2.231452 | 0 | 9.673157 | 0
2018-04-21 11:44 | 153936.2 | 3360.0008 | 3 | 20 | 4.400141 | 0.9038477 | 2.262478 | 0 | 9.80968 | 0
2018-04-21 11:46 | 154056.2 | 3480 | 3 | 20 | 4.400176 | 0.8537426 | 2.291763 | 0 | 9.938535 | 0
2018-04-21 11:48 | 154176.2 | 3600.0008 | 3 | 20 | 4.400154 | 0.8064413 | 2.319416 | 0 | 10.06021 | 0
2018-04-21 11:50 | 154296.2 | 3720.0016 | 3 | 20 | 4.400172 | 0.7609158 | 2.345523 | 0 | 10.17509 | 0
2018-04-21 11:52 | 154416.2 | 3840.0009 | 3 | 20 | 4.400086 | 0.7164688 | 2.370141 | 0 | 10.28341 | 0
2018-04-21 11:54 | 154536.2 | 3960.0008 | 3 | 20 | 4.400159 | 0.6761389 | 2.393349 | 0 | 10.38553 | 0
2018-04-21 11:55 | 154610.2 | 4033.9583 | 3 | 20 | 4.400172 | 0.6519966 | 2.406984 | 0 | 10.44553 | 0
2018-04-21 11:57 | 154730.2 | 120.0008 | 4 | 20 | 4.287144 | 0 | 2.406984 | 0 | 10.44553 | 0
2018-04-21 11:59 | 154850.2 | 239.9999 | 4 | 20 | 4.27537 | 0 | 2.406984 | 0 | 10.44553 | 0
2018-04-21 12:00 | 154910.2 | 300.0029 | 4 | 20 | 4.27229 | 0 | 2.406984 | 0 | 10.44553 | 0
2018-04-21 12:02 | 155030.3 | 120.0011 | 5 | 20 | 3.81574 | -3.260165 | 2.406984 | 0.1086539 | 10.44553 | 0.4208046
2018-04-21 12:04 | 155150.3 | 240.0002 | 5 | 20 | 3.763783 | -3.260123 | 2.406984 | 0.2173271 | 10.44553 | 0.8325146
2018-04-21 12:06 | 155270.3 | 360.0011 | 5 | 20 | 3.717152 | -3.260057 | 2.406984 | 0.325997 | 10.44553 | 1.238983
2018-04-21 12:08 | 155390.3 | 480.0011 | 5 | 20 | 3.671494 | -3.260082 | 2.406984 | 0.4346636 | 10.44553 | 1.64043
2018-04-21 12:10 | 155510.3 | 600.0002 | 5 | 20 | 3.626863 | -3.260137 | 2.406984 | 0.5433238 | 10.44553 | 2.036937
2018-04-21 12:12 | 155630.3 | 720.001 | 5 | 20 | 3.585025 | -3.260082 | 2.406984 | 0.6519852 | 10.44553 | 2.428731
2018-04-21 12:14 | 155750.3 | 840.0002 | 5 | 20 | 3.547023 | -3.260071 | 2.406984 | 0.7606497 | 10.44553 | 2.8162
2018-04-21 12:16 | 155870.3 | 960.0011 | 5 | 20 | 3.512584 | -3.260106 | 2.406984 | 0.8693166 | 10.44553 | 3.199743
2018-04-21 12:18 | 155990.3 | 1080.001 | 5 | 20 | 3.480793 | -3.260084 | 2.406984 | 0.9779801 | 10.44553 | 3.579688
2018-04-21 12:20 | 156110.3 | 1200.0002 | 5 | 20 | 3.450704 | -3.260077 | 2.406984 | 1.086641 | 10.44553 | 3.956264
2018-04-21 12:22 | 156230.3 | 1320.0002 | 5 | 20 | 3.421839 | -3.260132 | 2.406984 | 1.195304 | 10.44553 | 4.329655
2018-04-21 12:24 | 156350.3 | 1440.0003 | 5 | 20 | 3.394669 | -3.260128 | 2.406984 | 1.30398 | 10.44553 | 4.70003
2018-04-21 12:26 | 156470.3 | 1560.0011 | 5 | 20 | 3.369048 | -3.260084 | 2.406984 | 1.412646 | 10.44553 | 5.067516
2018-04-21 12:28 | 156590.3 | 1680.001 | 5 | 20 | 3.343822 | -3.260076 | 2.406984 | 1.521309 | 10.44553 | 5.432241
2018-04-21 12:30 | 156710.3 | 1800.0011 | 5 | 20 | 3.318588 | -3.260126 | 2.406984 | 1.629967 | 10.44553 | 5.794204
2018-04-21 12:32 | 156830.3 | 1920.0002 | 5 | 20 | 3.291809 | -3.260073 | 2.406984 | 1.738638 | 10.44553 | 6.153402
2018-04-21 12:34 | 156950.3 | 2040.001 | 5 | 20 | 3.262301 | -3.260118 | 2.406984 | 1.847303 | 10.44553 | 6.50953
2018-04-21 12:36 | 157070.3 | 2160.001 | 5 | 20 | 3.229084 | -3.260145 | 2.406984 | 1.955968 | 10.44553 | 6.862261
2018-04-21 12:38 | 157190.3 | 2280.0002 | 5 | 20 | 3.190288 | -3.260172 | 2.406984 | 2.064644 | 10.44553 | 7.211131
2018-04-21 12:40 | 157310.3 | 2400.001 | 5 | 20 | 3.144639 | -3.259974 | 2.406984 | 2.173306 | 10.44553 | 7.555394
2018-04-21 12:42 | 157430.3 | 2520.0011 | 5 | 20 | 3.087617 | -3.260135 | 2.406984 | 2.281971 | 10.44553 | 7.894132
2018-04-21 12:44 | 157550.3 | 2640.0003 | 5 | 20 | 3.01229 | -3.260117 | 2.406984 | 2.390644 | 10.44553 | 8.225788
2018-04-21 12:45 | 157566.7 | 2656.3945 | 5 | 20 | 3 | -3.260165 | 2.406984 | 2.405486 | 10.44553 | 8.270405
2018-04-21 12:47 | 157686.7 | 120.0011 | 6 | 20 | 3.654397 | 0 | 2.406984 | 2.405486 | 10.44553 | 8.270405
2018-04-21 12:49 | 157806.7 | 240.0002 | 6 | 20 | 3.688642 | 0 | 2.406984 | 2.405486 | 10.44553 | 8.270405
2018-04-21 12:50 | 157866.7 | 300.0017 | 6 | 20 | 3.694816 | 0 | 2.406984 | 2.405486 | 10.44553 | 8.270405
2018-04-21 12:50 | 157866.8 | 0.0026 | 7 | 21 | 3.694952 | 0 | 0 | 0 | 0 | 0
2018-04-21 12:52 | 157986.8 | 120.001 | 2 | 21 | 4.200294 | 3.663028 | 0.1391886 | 0 | 0.583455 | 0
2018-04-21 12:54 | 158106.8 | 240.001 | 2 | 21 | 4.200244 | 3.273919 | 0.2542061 | 0 | 1.066559 | 0
2018-04-21 12:54 | 158112.7 | 245.8392 | 2 | 21 | 4.200269 | 3.259999 | 0.259505 | 0 | 1.088815 | 0
2018-04-21 12:56 | 158232.7 | 120.0002 | 3 | 21 | 4.223063 | 3.260167 | 0.367789 | 0 | 1.544856 | 0
2018-04-21 12:58 | 158352.7 | 240.0002 | 3 | 21 | 4.242433 | 3.2602 | 0.4764585 | 0 | 2.004837 | 0
2018-04-21 13:00 | 158472.7 | 360.0002 | 3 | 21 | 4.262876 | 3.260095 | 0.5851254 | 0 | 2.466939 | 0
2018-04-21 13:02 | 158592.7 | 480.0002 | 3 | 21 | 4.286654 | 3.259818 | 0.6937884 | 0 | 2.931416 | 0
2018-04-21 13:04 | 158712.7 | 600.001 | 3 | 21 | 4.313797 | 3.260095 | 0.8024393 | 0 | 3.39861 | 0
2018-04-21 13:06 | 158832.7 | 720.001 | 3 | 21 | 4.343484 | 3.260127 | 0.9111053 | 0 | 3.868961 | 0
2018-04-21 13:08 | 158952.7 | 840.0002 | 3 | 21 | 4.375949 | 3.260112 | 1.019778 | 0 | 4.342719 | 0
2018-04-21 13:10 | 159072.7 | 960.0009 | 3 | 21 | 4.400234 | 3.157475 | 1.127932 | 0 | 4.817677 | 0
2018-04-21 13:12 | 159192.7 | 1080.001 | 3 | 21 | 4.400272 | 2.879079 | 1.228395 | 0 | 5.259738 | 0
2018-04-21 13:14 | 159312.7 | 1200.001 | 3 | 21 | 4.400253 | 2.638772 | 1.320242 | 0 | 5.663885 | 0
2018-04-21 13:16 | 159432.7 | 1320.0002 | 3 | 21 | 4.400215 | 2.433501 | 1.4047 | 0 | 6.035521 | 0
2018-04-21 13:18 | 159552.7 | 1440.0002 | 3 | 21 | 4.400214 | 2.258512 | 1.482827 | 0 | 6.379295 | 0
2018-04-21 13:20 | 159672.7 | 1560.001 | 3 | 21 | 4.400197 | 2.107568 | 1.555532 | 0 | 6.699213 | 0
2018-04-21 13:22 | 159792.7 | 1680.001 | 3 | 21 | 4.400214 | 1.976047 | 1.623549 | 0 | 6.998503 | 0
2018-04-21 13:24 | 159912.7 | 1800.001 | 3 | 21 | 4.400197 | 1.860129 | 1.687446 | 0 | 7.279662 | 0
2018-04-21 13:26 | 160032.7 | 1920.001 | 3 | 21 | 4.400174 | 1.755815 | 1.747686 | 0 | 7.544731 | 0
2018-04-21 13:28 | 160152.7 | 2040.0002 | 3 | 21 | 4.400197 | 1.659855 | 1.804597 | 0 | 7.795146 | 0
2018-04-21 13:30 | 160272.7 | 2160.0011 | 3 | 21 | 4.400196 | 1.571869 | 1.858435 | 0 | 8.032043 | 0
2018-04-21 13:32 | 160392.7 | 2280.0003 | 3 | 21 | 4.400167 | 1.488425 | 1.909435 | 0 | 8.256454 | 0
2018-04-21 13:34 | 160512.7 | 2400.0002 | 3 | 21 | 4.400175 | 1.409513 | 1.95771 | 0 | 8.46887 | 0
2018-04-21 13:36 | 160632.7 | 2520.0009 | 3 | 21 | 4.400208 | 1.334941 | 2.00343 | 0 | 8.670046 | 0
2018-04-21 13:38 | 160752.7 | 2640.0009 | 3 | 21 | 4.400206 | 1.264676 | 2.046728 | 0 | 8.860565 | 0
2018-04-21 13:40 | 160872.7 | 2760.0009 | 3 | 21 | 4.400147 | 1.198063 | 2.087762 | 0 | 9.041124 | 0
2018-04-21 13:42 | 160992.7 | 2880.0001 | 3 | 21 | 4.400138 | 1.134511 | 2.126639 | 0 | 9.212186 | 0
2018-04-21 13:44 | 161112.7 | 3000.0009 | 3 | 21 | 4.400159 | 1.072824 | 2.163427 | 0 | 9.374063 | 0
2018-04-21 13:46 | 161232.7 | 3120.0001 | 3 | 21 | 4.40017 | 1.014677 | 2.198208 | 0 | 9.527101 | 0
2018-04-21 13:48 | 161352.7 | 3240.0002 | 3 | 21 | 4.400174 | 0.9581499 | 2.231071 | 0 | 9.671702 | 0
2018-04-21 13:50 | 161472.7 | 3360.0009 | 3 | 21 | 4.400151 | 0.9042749 | 2.262098 | 0 | 9.80823 | 0
2018-04-21 13:52 | 161592.7 | 3480.001 | 3 | 21 | 4.40014 | 0.8536949 | 2.291393 | 0 | 9.93713 | 0
2018-04-21 13:54 | 161712.7 | 3600.0001 | 3 | 21 | 4.400117 | 0.806056 | 2.319058 | 0 | 10.05886 | 0
2018-04-21 13:56 | 161832.7 | 3720.0001 | 3 | 21 | 4.400175 | 0.7605839 | 2.345164 | 0 | 10.17373 | 0
2018-04-21 13:58 | 161952.7 | 3840.0001 | 3 | 21 | 4.400197 | 0.7169485 | 2.369763 | 0 | 10.28197 | 0
2018-04-21 14:00 | 162072.7 | 3960.0009 | 3 | 21 | 4.400167 | 0.6756964 | 2.392947 | 0 | 10.38398 | 0
2018-04-21 14:01 | 162144 | 4031.3271 | 3 | 21 | 4.400132 | 0.6519947 | 2.406097 | 0 | 10.44185 | 0
2018-04-21 14:03 | 162264 | 119.9998 | 4 | 21 | 4.287267 | 0 | 2.406097 | 0 | 10.44185 | 0
2018-04-21 14:05 | 162384 | 239.9999 | 4 | 21 | 4.275535 | 0 | 2.406097 | 0 | 10.44185 | 0
2018-04-21 14:06 | 162444 | 300.0004 | 4 | 21 | 4.27247 | 0 | 2.406097 | 0 | 10.44185 | 0
2018-04-21 14:08 | 162564.1 | 120.0009 | 5 | 21 | 3.81723 | -3.259827 | 2.406097 | 0.1086672 | 10.44185 | 0.4209846
2018-04-21 14:10 | 162684.1 | 240.0001 | 5 | 21 | 3.765161 | -3.260132 | 2.406097 | 0.2173321 | 10.44185 | 0.8328203
2018-04-21 14:12 | 162804.1 | 360.0001 | 5 | 21 | 3.71826 | -3.260095 | 2.406097 | 0.3259887 | 10.44185 | 1.239365
2018-04-21 14:14 | 162924.1 | 480.0002 | 5 | 21 | 3.672736 | -3.260124 | 2.406097 | 0.4346605 | 10.44185 | 1.640951
2018-04-21 14:16 | 163044.1 | 600.0001 | 5 | 21 | 3.628262 | -3.260056 | 2.406097 | 0.5433318 | 10.44185 | 2.03764
2018-04-21 14:18 | 163164.1 | 720.0009 | 5 | 21 | 3.58674 | -3.260172 | 2.406097 | 0.6519932 | 10.44185 | 2.429602
2018-04-21 14:20 | 163284.1 | 840.0001 | 5 | 21 | 3.548681 | -3.260098 | 2.406097 | 0.7606577 | 10.44185 | 2.817252
2018-04-21 14:22 | 163404.1 | 960.0001 | 5 | 21 | 3.514105 | -3.260088 | 2.406097 | 0.8693226 | 10.44185 | 3.200963
2018-04-21 14:24 | 163524.1 | 1080.0001 | 5 | 21 | 3.481804 | -3.260141 | 2.406097 | 0.9779823 | 10.44185 | 3.581027
2018-04-21 14:26 | 163644.1 | 1200.0001 | 5 | 21 | 3.451515 | -3.26021 | 2.406097 | 1.086653 | 10.44185 | 3.957731
2018-04-21 14:28 | 163764.1 | 1320.0009 | 5 | 21 | 3.423105 | -3.260145 | 2.406097 | 1.195319 | 10.44185 | 4.331232
2018-04-21 14:30 | 163884.1 | 1440.0009 | 5 | 21 | 3.396162 | -3.260123 | 2.406097 | 1.303985 | 10.44185 | 4.701727
2018-04-21 14:32 | 164004.1 | 1560.0009 | 5 | 21 | 3.370387 | -3.260203 | 2.406097 | 1.412642 | 10.44185 | 5.069335
2018-04-21 14:34 | 164124.1 | 1680.0009 | 5 | 21 | 3.345326 | -3.260031 | 2.406097 | 1.521312 | 10.44185 | 5.434237
2018-04-21 14:36 | 164244.1 | 1800.0009 | 5 | 21 | 3.319617 | -3.260103 | 2.406097 | 1.629968 | 10.44185 | 5.796341
2018-04-21 14:38 | 164364.1 | 1920.0009 | 5 | 21 | 3.292454 | -3.260096 | 2.406097 | 1.738641 | 10.44185 | 6.155632
2018-04-21 14:40 | 164484.1 | 2040.0009 | 5 | 21 | 3.263165 | -3.260139 | 2.406097 | 1.847309 | 10.44185 | 6.511844
2018-04-21 14:42 | 164604.1 | 2160.0002 | 5 | 21 | 3.230166 | -3.260137 | 2.406097 | 1.955979 | 10.44185 | 6.864703
2018-04-21 14:44 | 164724.1 | 2280.0001 | 5 | 21 | 3.19151 | -3.26016 | 2.406097 | 2.064642 | 10.44185 | 7.213663
2018-04-21 14:46 | 164844.1 | 2400.0009 | 5 | 21 | 3.145164 | -3.260108 | 2.406097 | 2.173306 | 10.44185 | 7.558034
2018-04-21 14:48 | 164964.1 | 2520.0002 | 5 | 21 | 3.087843 | -3.260044 | 2.406097 | 2.281978 | 10.44185 | 7.89682
2018-04-21 14:50 | 165084.1 | 2640.0009 | 5 | 21 | 3.013281 | -3.260126 | 2.406097 | 2.390635 | 10.44185 | 8.2285
2018-04-21 14:50 | 165101.9 | 2657.764 | 5 | 21 | 2.999997 | -3.26011 | 2.406097 | 2.406717 | 10.44185 | 8.276855
2018-04-21 14:52 | 165221.9 | 120.0008 | 6 | 21 | 3.654099 | 0 | 2.406097 | 2.406717 | 10.44185 | 8.276855
2018-04-21 14:54 | 165341.9 | 240.0007 | 6 | 21 | 3.688434 | 0 | 2.406097 | 2.406717 | 10.44185 | 8.276855
2018-04-21 14:55 | 165401.9 | 300.0015 | 6 | 21 | 3.694638 | 0 | 2.406097 | 2.406717 | 10.44185 | 8.276855
2018-04-21 14:55 | 165402 | 0.0027 | 7 | 22 | 3.694491 | 0 | 0 | 0 | 0 | 0
2018-04-21 14:57 | 165522 | 120.0009 | 2 | 22 | 4.200306 | 3.661864 | 0.1392219 | 2.94e-10 | 0.5835783 | 1.085e-09
2018-04-21 14:59 | 165642 | 240.0009 | 2 | 22 | 4.200225 | 3.271636 | 0.2541797 | 2.94e-10 | 1.066431 | 1.085e-09
2018-04-21 14:59 | 165646.9 | 244.8631 | 2 | 22 | 4.200244 | 3.259986 | 0.258579 | 2.94e-10 | 1.084909 | 1.085e-09
2018-04-21 15:01 | 165766.9 | 120.0001 | 3 | 22 | 4.22296 | 3.259868 | 0.3668602 | 2.94e-10 | 1.540931 | 1.085e-09
2018-04-21 15:03 | 165886.9 | 240.001 | 3 | 22 | 4.242272 | 3.260165 | 0.4755357 | 2.94e-10 | 2.000924 | 1.085e-09
2018-04-21 15:05 | 166006.9 | 360.0009 | 3 | 22 | 4.262608 | 3.260098 | 0.5842015 | 2.94e-10 | 2.462986 | 1.085e-09
2018-04-21 15:07 | 166126.9 | 480.0008 | 3 | 22 | 4.286595 | 3.260119 | 0.6928563 | 2.94e-10 | 2.927405 | 1.085e-09
2018-04-21 15:09 | 166246.9 | 600.0001 | 3 | 22 | 4.314136 | 3.260123 | 0.8015283 | 2.94e-10 | 3.394705 | 1.085e-09
2018-04-21 15:11 | 166366.9 | 720.0001 | 3 | 22 | 4.344078 | 3.260119 | 0.9101853 | 2.94e-10 | 3.865073 | 1.085e-09
2018-04-21 15:13 | 166486.9 | 840.0001 | 3 | 22 | 4.376369 | 3.260047 | 1.018874 | 2.94e-10 | 4.33895 | 1.085e-09
2018-04-21 15:15 | 166606.9 | 960.0009 | 3 | 22 | 4.400248 | 3.152968 | 1.126961 | 2.94e-10 | 4.813657 | 1.085e-09
2018-04-21 15:17 | 166726.9 | 1080.0009 | 3 | 22 | 4.400197 | 2.872752 | 1.227252 | 2.94e-10 | 5.25496 | 1.085e-09
2018-04-21 15:19 | 166846.9 | 1200.0001 | 3 | 22 | 4.400225 | 2.634088 | 1.318956 | 2.94e-10 | 5.658478 | 1.085e-09
2018-04-21 15:21 | 166966.9 | 1320.0009 | 3 | 22 | 4.400197 | 2.431581 | 1.4033 | 2.94e-10 | 6.029611 | 1.085e-09
2018-04-21 15:23 | 167086.9 | 1440.0001 | 3 | 22 | 4.400201 | 2.258569 | 1.481386 | 2.94e-10 | 6.373207 | 1.085e-09
2018-04-21 15:25 | 167206.9 | 1560.0009 | 3 | 22 | 4.400185 | 2.109086 | 1.554114 | 2.94e-10 | 6.693223 | 1.085e-09
2018-04-21 15:27 | 167326.9 | 1680.0001 | 3 | 22 | 4.400213 | 1.976132 | 1.622169 | 2.94e-10 | 6.992682 | 1.085e-09
2018-04-21 15:29 | 167446.9 | 1800.0009 | 3 | 22 | 4.400169 | 1.858442 | 1.686046 | 2.94e-10 | 7.273753 | 1.085e-09
2018-04-21 15:31 | 167566.9 | 1920.001 | 3 | 22 | 4.400248 | 1.752918 | 1.746202 | 2.94e-10 | 7.538451 | 1.085e-09
2018-04-21 15:33 | 167686.9 | 2040.001 | 3 | 22 | 4.400191 | 1.656466 | 1.803 | 2.94e-10 | 7.78837 | 1.085e-09
2018-04-21 15:35 | 167806.9 | 2160.0009 | 3 | 22 | 4.400095 | 1.568191 | 1.856722 | 2.94e-10 | 8.024759 | 1.085e-09
2018-04-21 15:37 | 167926.9 | 2280.0008 | 3 | 22 | 4.400166 | 1.487661 | 1.907654 | 2.94e-10 | 8.248869 | 1.085e-09
2018-04-21 15:39 | 168046.9 | 2400.0001 | 3 | 22 | 4.400166 | 1.410418 | 1.955947 | 2.94e-10 | 8.461367 | 1.085e-09
2018-04-21 15:41 | 168166.9 | 2520.0008 | 3 | 22 | 4.40015 | 1.33476 | 2.001686 | 2.94e-10 | 8.662625 | 1.085e-09
2018-04-21 15:43 | 168286.9 | 2640.0009 | 3 | 22 | 4.400145 | 1.263527 | 2.044989 | 2.94e-10 | 8.853166 | 1.085e-09
2018-04-21 15:45 | 168406.9 | 2760.0008 | 3 | 22 | 4.400153 | 1.196121 | 2.085972 | 2.94e-10 | 9.033495 | 1.085e-09
2018-04-21 15:47 | 168526.9 | 2880.0001 | 3 | 22 | 4.400155 | 1.132234 | 2.124773 | 2.94e-10 | 9.204227 | 1.085e-09
2018-04-21 15:49 | 168646.9 | 3000.0009 | 3 | 22 | 4.40018 | 1.072482 | 2.16151 | 2.94e-10 | 9.365875 | 1.085e-09
2018-04-21 15:51 | 168766.9 | 3120.0001 | 3 | 22 | 4.40014 | 1.014732 | 2.196292 | 2.94e-10 | 9.518923 | 1.085e-09
2018-04-21 15:53 | 168886.9 | 3240.0001 | 3 | 22 | 4.400204 | 0.9597979 | 2.229186 | 2.94e-10 | 9.663661 | 1.085e-09
2018-04-21 15:55 | 169006.9 | 3360.0017 | 3 | 22 | 4.400187 | 0.9066257 | 2.260274 | 2.94e-10 | 9.800454 | 1.085e-09
2018-04-21 15:57 | 169126.9 | 3480.0008 | 3 | 22 | 4.400105 | 0.855114 | 2.289622 | 2.94e-10 | 9.929588 | 1.085e-09
2018-04-21 15:59 | 169246.9 | 3600.0009 | 3 | 22 | 4.400156 | 0.8074226 | 2.317328 | 2.94e-10 | 10.0515 | 1.085e-09
2018-04-21 16:01 | 169366.9 | 3720.0008 | 3 | 22 | 4.400172 | 0.7621088 | 2.343473 | 2.94e-10 | 10.16654 | 1.085e-09
2018-04-21 16:03 | 169486.9 | 3840.0002 | 3 | 22 | 4.400123 | 0.7182655 | 2.368129 | 2.94e-10 | 10.27503 | 1.085e-09
2018-04-21 16:05 | 169606.9 | 3960.0008 | 3 | 22 | 4.400187 | 0.6785583 | 2.391399 | 2.94e-10 | 10.37742 | 1.085e-09
2018-04-21 16:07 | 169687.1 | 4040.2022 | 3 | 22 | 4.400102 | 0.6519985 | 2.406214 | 2.94e-10 | 10.44261 | 1.085e-09
2018-04-21 16:09 | 169807.2 | 120.0008 | 4 | 22 | 4.287123 | 0 | 2.406214 | 2.94e-10 | 10.44261 | 1.085e-09
2018-04-21 16:11 | 169927.2 | 239.9999 | 4 | 22 | 4.275359 | 0 | 2.406214 | 2.94e-10 | 10.44261 | 1.085e-09
2018-04-21 16:12 | 169987.2 | 300.0022 | 4 | 22 | 4.272309 | 0 | 2.406214 | 2.94e-10 | 10.44261 | 1.085e-09
2018-04-21 16:14 | 170107.2 | 120.0001 | 5 | 22 | 3.815965 | -3.260121 | 2.406214 | 0.1086634 | 10.44261 | 0.4208407
2018-04-21 16:16 | 170227.2 | 240.0009 | 5 | 22 | 3.764249 | -3.260165 | 2.406214 | 0.217324 | 10.44261 | 0.8325464
2018-04-21 16:18 | 170347.2 | 360.001 | 5 | 22 | 3.717747 | -3.260124 | 2.406214 | 0.3259937 | 10.44261 | 1.239069
2018-04-21 16:20 | 170467.2 | 480.0001 | 5 | 22 | 3.672225 | -3.26015 | 2.406214 | 0.4346541 | 10.44261 | 1.640568
2018-04-21 16:22 | 170587.2 | 600.0009 | 5 | 22 | 3.627819 | -3.259896 | 2.406214 | 0.5433187 | 10.44261 | 2.037181
2018-04-21 16:24 | 170707.2 | 720.0001 | 5 | 22 | 3.585915 | -3.259976 | 2.406214 | 0.6519864 | 10.44261 | 2.429098
2018-04-21 16:26 | 170827.2 | 840.0001 | 5 | 22 | 3.547482 | -3.259824 | 2.406214 | 0.7606457 | 10.44261 | 2.816615
2018-04-21 16:28 | 170947.2 | 960.0009 | 5 | 22 | 3.512659 | -3.260081 | 2.406214 | 0.8693017 | 10.44261 | 3.200146
2018-04-21 16:30 | 171067.2 | 1080.0001 | 5 | 22 | 3.480556 | -3.259822 | 2.406214 | 0.9779574 | 10.44261 | 3.580051
2018-04-21 16:32 | 171187.2 | 1200.0002 | 5 | 22 | 3.450728 | -3.259805 | 2.406214 | 1.086623 | 10.44261 | 3.956619
2018-04-21 16:34 | 171307.2 | 1320.0009 | 5 | 22 | 3.422547 | -3.25986 | 2.406214 | 1.195283 | 10.44261 | 4.33003
2018-04-21 16:36 | 171427.2 | 1440.001 | 5 | 22 | 3.395542 | -3.259783 | 2.406214 | 1.303943 | 10.44261 | 4.700444
2018-04-21 16:38 | 171547.2 | 1560.0001 | 5 | 22 | 3.369858 | -3.259852 | 2.406214 | 1.412599 | 10.44261 | 5.067984
2018-04-21 16:40 | 171667.2 | 1680.0009 | 5 | 22 | 3.344618 | -3.259891 | 2.406214 | 1.52125 | 10.44261 | 5.432743
2018-04-21 16:42 | 171787.2 | 1800.0002 | 5 | 22 | 3.31955 | -3.259862 | 2.406214 | 1.629912 | 10.44261 | 5.794817
2018-04-21 16:44 | 171907.2 | 1920.001 | 5 | 22 | 3.292656 | -3.259888 | 2.406214 | 1.738571 | 10.44261 | 6.154075
2018-04-21 16:46 | 172027.2 | 2040.001 | 5 | 22 | 3.263031 | -3.260121 | 2.406214 | 1.847235 | 10.44261 | 6.510289
2018-04-21 16:48 | 172147.2 | 2160.0009 | 5 | 22 | 3.229663 | -3.259852 | 2.406214 | 1.95589 | 10.44261 | 6.863068
2018-04-21 16:50 | 172267.2 | 2280.0002 | 5 | 22 | 3.191114 | -3.260146 | 2.406214 | 2.064556 | 10.44261 | 7.211992
2018-04-21 16:52 | 172387.2 | 2400.0001 | 5 | 22 | 3.145488 | -3.259852 | 2.406214 | 2.173215 | 10.44261 | 7.556338
2018-04-21 16:54 | 172507.2 | 2520.0009 | 5 | 22 | 3.088731 | -3.259831 | 2.406214 | 2.281877 | 10.44261 | 7.895186
2018-04-21 16:56 | 172627.2 | 2640.0001 | 5 | 22 | 3.014049 | -3.259827 | 2.406214 | 2.390529 | 10.44261 | 8.226933
2018-04-21 16:56 | 172645.9 | 2658.6624 | 5 | 22 | 3 | -3.259852 | 2.406214 | 2.407432 | 10.44261 | 8.277764
2018-04-21 16:58 | 172765.9 | 120 | 6 | 22 | 3.653708 | 0 | 2.406214 | 2.407432 | 10.44261 | 8.277764
2018-04-21 17:00 | 172885.9 | 240.0008 | 6 | 22 | 3.688132 | 0 | 2.406214 | 2.407432 | 10.44261 | 8.277764
2018-04-21 17:01 | 172945.9 | 300.0016 | 6 | 22 | 3.694386 | 0 | 2.406214 | 2.407432 | 10.44261 | 8.277764
2018-04-21 17:01 | 172946 | 0.0027 | 7 | 23 | 3.694343 | 0 | 0 | 0 | 0 | 0
2018-04-21 17:03 | 173066 | 120.0008 | 2 | 23 | 4.200277 | 3.664224 | 0.1392816 | 0 | 0.583827 | 0
2018-04-21 17:05 | 173186 | 240.0009 | 2 | 23 | 4.200248 | 3.27443 | 0.2543201 | 0 | 1.067019 | 0
2018-04-21 17:05 | 173192.1 | 246.0679 | 2 | 23 | 4.200261 | 3.259984 | 0.2598115 | 0 | 1.090084 | 0
2018-04-21 17:07 | 173312.1 | 120.0009 | 3 | 23 | 4.222856 | 3.260135 | 0.3681055 | 0 | 1.546162 | 0
2018-04-21 17:09 | 173432.1 | 240.0009 | 3 | 23 | 4.242064 | 3.260129 | 0.4767762 | 0 | 2.006118 | 0
2018-04-21 17:11 | 173552.1 | 360.0009 | 3 | 23 | 4.262487 | 3.260055 | 0.5854459 | 0 | 2.468179 | 0
2018-04-21 17:13 | 173672.1 | 480.0001 | 3 | 23 | 4.286591 | 3.260051 | 0.694107 | 0 | 2.932623 | 0
2018-04-21 17:15 | 173792.1 | 600.0001 | 3 | 23 | 4.313934 | 3.260106 | 0.8027663 | 0 | 3.399858 | 0
2018-04-21 17:17 | 173912.1 | 720.0001 | 3 | 23 | 4.343879 | 3.260125 | 0.9114407 | 0 | 3.870282 | 0
2018-04-21 17:19 | 174032.1 | 840.0001 | 3 | 23 | 4.376221 | 3.260108 | 1.020107 | 0 | 4.344054 | 0
2018-04-21 17:21 | 174152.1 | 960.0009 | 3 | 23 | 4.400275 | 3.157014 | 1.128243 | 0 | 4.818949 | 0
2018-04-21 17:23 | 174272.1 | 1080.0001 | 3 | 23 | 4.400243 | 2.876403 | 1.228666 | 0 | 5.260836 | 0
2018-04-21 17:25 | 174392.1 | 1200.0001 | 3 | 23 | 4.400242 | 2.639373 | 1.320475 | 0 | 5.664815 | 0
2018-04-21 17:27 | 174512.1 | 1320.0009 | 3 | 23 | 4.400204 | 2.433831 | 1.404945 | 0 | 6.036503 | 0
2018-04-21 17:29 | 174632.1 | 1440.0018 | 3 | 23 | 4.40017 | 2.258405 | 1.483098 | 0 | 6.380392 | 0
2018-04-21 17:31 | 174752.1 | 1560.0008 | 3 | 23 | 4.400228 | 2.108665 | 1.555811 | 0 | 6.700344 | 0
2018-04-21 17:33 | 174872.1 | 1680.0002 | 3 | 23 | 4.400175 | 1.976375 | 1.623853 | 0 | 6.999743 | 0
2018-04-21 17:35 | 174992.1 | 1800.0002 | 3 | 23 | 4.400199 | 1.860507 | 1.687779 | 0 | 7.281031 | 0
2018-04-21 17:37 | 175112.1 | 1920.0002 | 3 | 23 | 4.400225 | 1.755089 | 1.748002 | 0 | 7.546023 | 0
2018-04-21 17:39 | 175232.1 | 2040.0001 | 3 | 23 | 4.400168 | 1.657984 | 1.804859 | 0 | 7.796203 | 0
2018-04-21 17:41 | 175352.1 | 2160.0009 | 3 | 23 | 4.400189 | 1.569612 | 1.858633 | 0 | 8.03282 | 0
2018-04-21 17:43 | 175472.1 | 2280.0001 | 3 | 23 | 4.400167 | 1.486937 | 1.909562 | 0 | 8.256913 | 0
2018-04-21 17:45 | 175592.1 | 2400.0002 | 3 | 23 | 4.400207 | 1.409711 | 1.957825 | 0 | 8.469281 | 0
2018-04-21 17:47 | 175712.1 | 2520.0008 | 3 | 23 | 4.400165 | 1.335088 | 2.003548 | 0 | 8.670469 | 0
2018-04-21 17:49 | 175832.1 | 2640.0009 | 3 | 23 | 4.400084 | 1.263774 | 2.046856 | 0 | 8.861032 | 0
2018-04-21 17:51 | 175952.1 | 2760.0008 | 3 | 23 | 4.400147 | 1.19736 | 2.087868 | 0 | 9.041493 | 0
2018-04-21 17:53 | 176072.1 | 2880.0008 | 3 | 23 | 4.400175 | 1.133463 | 2.126706 | 0 | 9.212386 | 0
2018-04-21 17:55 | 176192.1 | 3000.0001 | 3 | 23 | 4.400174 | 1.072768 | 2.16346 | 0 | 9.374111 | 0
2018-04-21 17:57 | 176312.1 | 3120 | 3 | 23 | 4.400155 | 1.013923 | 2.198222 | 0 | 9.527067 | 0
2018-04-21 17:59 | 176432.1 | 3240.0008 | 3 | 23 | 4.400176 | 0.9584227 | 2.231078 | 0 | 9.671638 | 0
2018-04-21 18:01 | 176552.1 | 3360.0008 | 3 | 23 | 4.400158 | 0.9057884 | 2.262131 | 0 | 9.808276 | 0
2018-04-21 18:03 | 176672.1 | 3480.0008 | 3 | 23 | 4.400129 | 0.8555059 | 2.291473 | 0 | 9.937387 | 0
2018-04-21 18:05 | 176792.1 | 3600.0009 | 3 | 23 | 4.400178 | 0.8078346 | 2.319188 | 0 | 10.05933 | 0
2018-04-21 18:07 | 176912.1 | 3720.0008 | 3 | 23 | 4.400161 | 0.7616043 | 2.345334 | 0 | 10.17438 | 0
2018-04-21 18:09 | 177032.1 | 3840.0009 | 3 | 23 | 4.400153 | 0.7185993 | 2.369995 | 0 | 10.2829 | 0
2018-04-21 18:11 | 177152.1 | 3960 | 3 | 23 | 4.400121 | 0.6775389 | 2.393253 | 0 | 10.38523 | 0
2018-04-21 18:12 | 177231 | 4038.9431 | 3 | 23 | 4.400159 | 0.6519995 | 2.407824 | 0 | 10.44935 | 0
2018-04-21 18:14 | 177351.1 | 120.0007 | 4 | 23 | 4.28721 | 0 | 2.407824 | 0 | 10.44935 | 0
2018-04-21 18:16 | 177471.1 | 240.0007 | 4 | 23 | 4.275451 | 0 | 2.407824 | 0 | 10.44935 | 0
2018-04-21 18:17 | 177531.1 | 300.0037 | 4 | 23 | 4.272391 | 0 | 2.407824 | 0 | 10.44935 | 0
2018-04-21 18:19 | 177651.2 | 120.0002 | 5 | 23 | 3.816101 | -3.259839 | 2.407824 | 0.1086568 | 10.44935 | 0.4208268
2018-04-21 18:21 | 177771.2 | 240.0001 | 5 | 23 | 3.764412 | -3.260159 | 2.407824 | 0.2173111 | 10.44935 | 0.8325266
2018-04-21 18:23 | 177891.2 | 360.0009 | 5 | 23 | 3.71807 | -3.260201 | 2.407824 | 0.3259811 | 10.44935 | 1.239072
2018-04-21 18:25 | 178011.2 | 480.0002 | 5 | 23 | 3.672598 | -3.26018 | 2.407824 | 0.4346456 | 10.44935 | 1.640618
2018-04-21 18:27 | 178131.2 | 600.0009 | 5 | 23 | 3.627878 | -3.260124 | 2.407824 | 0.5433077 | 10.44935 | 2.037247
2018-04-21 18:29 | 178251.2 | 720.0001 | 5 | 23 | 3.585962 | -3.259824 | 2.407824 | 0.6519663 | 10.44935 | 2.429135
2018-04-21 18:31 | 178371.2 | 840.0001 | 5 | 23 | 3.547618 | -3.259811 | 2.407824 | 0.7606223 | 10.44935 | 2.816648
2018-04-21 18:33 | 178491.2 | 960.0009 | 5 | 23 | 3.513095 | -3.259869 | 2.407824 | 0.8692856 | 10.44935 | 3.200235
2018-04-21 18:35 | 178611.2 | 1080.0009 | 5 | 23 | 3.481214 | -3.260177 | 2.407824 | 0.977948 | 10.44935 | 3.580226
2018-04-21 18:37 | 178731.2 | 1200.0009 | 5 | 23 | 3.451125 | -3.259978 | 2.407824 | 1.086605 | 10.44935 | 3.956834
2018-04-21 18:39 | 178851.2 | 1320.0001 | 5 | 23 | 3.422486 | -3.260018 | 2.407824 | 1.195265 | 10.44935 | 4.330256
2018-04-21 18:41 | 178971.2 | 1440.0009 | 5 | 23 | 3.395285 | -3.260066 | 2.407824 | 1.303921 | 10.44935 | 4.70064
2018-04-21 18:43 | 179091.2 | 1560.0009 | 5 | 23 | 3.369326 | -3.259846 | 2.407824 | 1.412581 | 10.44935 | 5.068156
2018-04-21 18:45 | 179211.2 | 1680.0001 | 5 | 23 | 3.344537 | -3.260133 | 2.407824 | 1.521251 | 10.44935 | 5.432948
2018-04-21 18:47 | 179331.2 | 1800.0002 | 5 | 23 | 3.319325 | -3.260199 | 2.407824 | 1.629914 | 10.44935 | 5.795014
2018-04-21 18:49 | 179451.2 | 1920.0001 | 5 | 23 | 3.292662 | -3.259903 | 2.407824 | 1.73858 | 10.44935 | 6.154283
2018-04-21 18:51 | 179571.2 | 2040.001 | 5 | 23 | 3.262994 | -3.259956 | 2.407824 | 1.847236 | 10.44935 | 6.510479
2018-04-21 18:53 | 179691.2 | 2160.0002 | 5 | 23 | 3.229855 | -3.260155 | 2.407824 | 1.955904 | 10.44935 | 6.863302
2018-04-21 18:55 | 179811.2 | 2280.0009 | 5 | 23 | 3.190934 | -3.260126 | 2.407824 | 2.064577 | 10.44935 | 7.21224
2018-04-21 18:57 | 179931.2 | 2400.0009 | 5 | 23 | 3.145184 | -3.260222 | 2.407824 | 2.173239 | 10.44935 | 7.556569
2018-04-21 18:59 | 180051.2 | 2520.0002 | 5 | 23 | 3.087819 | -3.260025 | 2.407824 | 2.281893 | 10.44935 | 7.895321
2018-04-21 19:01 | 180171.2 | 2640.0009 | 5 | 23 | 3.013047 | -3.260119 | 2.407824 | 2.39057 | 10.44935 | 8.227037
2018-04-21 19:02 | 180188.8 | 2657.6536 | 5 | 23 | 2.999997 | -3.259862 | 2.407824 | 2.406548 | 10.44935 | 8.275073
2018-04-21 19:04 | 180308.9 | 120.0008 | 6 | 23 | 3.653786 | 0 | 2.407824 | 2.406548 | 10.44935 | 8.275073
2018-04-21 19:06 | 180428.9 | 239.9999 | 6 | 23 | 3.688237 | 0 | 2.407824 | 2.406548 | 10.44935 | 8.275073
2018-04-21 19:07 | 180488.9 | 300.0023 | 6 | 23 | 3.694477 | 0 | 2.407824 | 2.406548 | 10.44935 | 8.275073
2018-04-21 19:07 | 180488.9 | 0.0028 | 7 | 24 | 3.694552 | 0 | 0 | 0 | 0 | 0
2018-04-21 19:09 | 180609 | 120.0009 | 2 | 24 | 4.200263 | 3.657842 | 0.1390883 | 0 | 0.5830327 | 0
2018-04-21 19:11 | 180729 | 240.0001 | 2 | 24 | 4.200282 | 3.271853 | 0.2539818 | 0 | 1.065616 | 0
2018-04-21 19:11 | 180733.7 | 244.7615 | 2 | 24 | 4.200238 | 3.259995 | 0.2582999 | 0 | 1.083753 | 0
2018-04-21 19:13 | 180853.7 | 120.0001 | 3 | 24 | 4.223198 | 3.260016 | 0.366576 | 3.81e-10 | 1.539767 | 1.529e-09
2018-04-21 19:15 | 180973.7 | 240.001 | 3 | 24 | 4.242856 | 3.26014 | 0.4752548 | 3.81e-10 | 1.999815 | 1.529e-09
2018-04-21 19:17 | 181093.7 | 360.0002 | 3 | 24 | 4.263251 | 3.26011 | 0.5839223 | 3.81e-10 | 2.46196 | 1.529e-09
2018-04-21 19:19 | 181213.7 | 480.0002 | 3 | 24 | 4.28699 | 3.260072 | 0.6925889 | 3.81e-10 | 2.926488 | 1.529e-09
2018-04-21 19:21 | 181333.7 | 600.0002 | 3 | 24 | 4.314145 | 3.260119 | 0.8012519 | 3.81e-10 | 3.393773 | 1.529e-09
2018-04-21 19:23 | 181453.7 | 720.0002 | 3 | 24 | 4.344101 | 3.260079 | 0.9099053 | 3.81e-10 | 3.86413 | 1.529e-09
2018-04-21 19:25 | 181573.7 | 840.001 | 3 | 24 | 4.376248 | 3.260098 | 1.018568 | 3.81e-10 | 4.337902 | 1.529e-09
2018-04-21 19:27 | 181693.7 | 960.0009 | 3 | 24 | 4.40019 | 3.154492 | 1.126694 | 3.81e-10 | 4.812757 | 1.529e-09
2018-04-21 19:29 | 181813.7 | 1080.0019 | 3 | 24 | 4.400258 | 2.875825 | 1.227097 | 3.81e-10 | 5.254552 | 1.529e-09
2018-04-21 19:31 | 181933.7 | 1200.0002 | 3 | 24 | 4.400267 | 2.635749 | 1.31883 | 3.81e-10 | 5.658199 | 1.529e-09
2018-04-21 19:33 | 182053.7 | 1320.0011 | 3 | 24 | 4.400248 | 2.431537 | 1.403163 | 3.81e-10 | 6.029283 | 1.529e-09
2018-04-21 19:35 | 182173.7 | 1440.0002 | 3 | 24 | 4.400225 | 2.257964 | 1.481246 | 3.81e-10 | 6.372864 | 1.529e-09
2018-04-21 19:37 | 182293.7 | 1560.0011 | 3 | 24 | 4.4002 | 2.107556 | 1.553934 | 3.81e-10 | 6.692711 | 1.529e-09
2018-04-21 19:39 | 182413.7 | 1680.0011 | 3 | 24 | 4.400164 | 1.975915 | 1.621955 | 3.81e-10 | 6.992016 | 1.529e-09
2018-04-21 19:41 | 182533.7 | 1800.0018 | 3 | 24 | 4.400191 | 1.858758 | 1.685842 | 3.81e-10 | 7.273131 | 1.529e-09
2018-04-21 19:43 | 182653.7 | 1920.0002 | 3 | 24 | 4.4002 | 1.753508 | 1.746003 | 3.81e-10 | 7.53785 | 1.529e-09
2018-04-21 19:45 | 182773.7 | 2040.0019 | 3 | 24 | 4.4002 | 1.658788 | 1.802845 | 3.81e-10 | 7.787965 | 1.529e-09
2018-04-21 19:47 | 182893.7 | 2160.0001 | 3 | 24 | 4.400167 | 1.569599 | 1.856632 | 3.81e-10 | 8.024637 | 1.529e-09
2018-04-21 19:49 | 183013.7 | 2280.0002 | 3 | 24 | 4.400216 | 1.487222 | 1.907573 | 3.81e-10 | 8.248788 | 1.529e-09
2018-04-21 19:51 | 183133.7 | 2400.0002 | 3 | 24 | 4.400216 | 1.40813 | 1.955803 | 3.81e-10 | 8.461009 | 1.529e-09
2018-04-21 19:53 | 183253.7 | 2520.001 | 3 | 24 | 4.400183 | 1.33424 | 2.00149 | 3.81e-10 | 8.662039 | 1.529e-09
2018-04-21 19:55 | 183373.7 | 2640.0009 | 3 | 24 | 4.400184 | 1.26463 | 2.044785 | 3.81e-10 | 8.852543 | 1.529e-09
2018-04-21 19:57 | 183493.7 | 2760.0001 | 3 | 24 | 4.400124 | 1.197375 | 2.08581 | 3.81e-10 | 9.033059 | 1.529e-09
2018-04-21 19:59 | 183613.7 | 2880.0009 | 3 | 24 | 4.400156 | 1.134682 | 2.12467 | 3.81e-10 | 9.204049 | 1.529e-09
2018-04-21 20:01 | 183733.7 | 3000.0001 | 3 | 24 | 4.400146 | 1.073926 | 2.161478 | 3.81e-10 | 9.36601 | 1.529e-09
2018-04-21 20:03 | 183853.7 | 3120.001 | 3 | 24 | 4.40014 | 1.01442 | 2.19628 | 3.81e-10 | 9.519146 | 1.529e-09
2018-04-21 20:05 | 183973.7 | 3240.001 | 3 | 24 | 4.400135 | 0.9576988 | 2.22914 | 3.81e-10 | 9.663733 | 1.529e-09
2018-04-21 20:07 | 184093.7 | 3360.0009 | 3 | 24 | 4.400199 | 0.9054232 | 2.260173 | 3.81e-10 | 9.800285 | 1.529e-09
2018-04-21 20:09 | 184213.7 | 3480.0017 | 3 | 24 | 4.400152 | 0.8551712 | 2.289496 | 3.81e-10 | 9.92931 | 1.529e-09
2018-04-21 20:11 | 184333.7 | 3600.0001 | 3 | 24 | 4.400187 | 0.8083582 | 2.317206 | 3.81e-10 | 10.05124 | 1.529e-09
2018-04-21 20:13 | 184453.7 | 3720.0002 | 3 | 24 | 4.400115 | 0.7620478 | 2.343371 | 3.81e-10 | 10.16637 | 1.529e-09
2018-04-21 20:15 | 184573.7 | 3840.0001 | 3 | 24 | 4.400084 | 0.7178555 | 2.368044 | 3.81e-10 | 10.27493 | 1.529e-09
2018-04-21 20:17 | 184693.7 | 3960.0009 | 3 | 24 | 4.400091 | 0.6767788 | 2.3913 | 3.81e-10 | 10.37726 | 1.529e-09
2018-04-21 20:18 | 184772.3 | 4038.5864 | 3 | 24 | 4.40015 | 0.6519985 | 2.405806 | 3.81e-10 | 10.44109 | 1.529e-09
2018-04-21 20:20 | 184892.4 | 120.0008 | 4 | 24 | 4.286987 | 0 | 2.405806 | 3.81e-10 | 10.44109 | 1.529e-09
2018-04-21 20:22 | 185012.4 | 240.0008 | 4 | 24 | 4.275198 | 0 | 2.405806 | 3.81e-10 | 10.44109 | 1.529e-09
2018-04-21 20:23 | 185072.4 | 300.0023 | 4 | 24 | 4.272133 | 0 | 2.405806 | 3.81e-10 | 10.44109 | 1.529e-09
2018-04-21 20:25 | 185192.5 | 120.0002 | 5 | 24 | 3.815965 | -3.260106 | 2.405806 | 0.10866 | 10.44109 | 0.4208271
2018-04-21 20:27 | 185312.5 | 240.0001 | 5 | 24 | 3.764127 | -3.260148 | 2.405806 | 0.2173238 | 10.44109 | 0.8325362
2018-04-21 20:29 | 185432.5 | 360.0009 | 5 | 24 | 3.717609 | -3.260148 | 2.405806 | 0.3259929 | 10.44109 | 1.239039
2018-04-21 20:31 | 185552.5 | 480.0001 | 5 | 24 | 3.672095 | -3.260113 | 2.405806 | 0.4346511 | 10.44109 | 1.640504
2018-04-21 20:33 | 185672.5 | 600.0001 | 5 | 24 | 3.627775 | -3.26011 | 2.405806 | 0.5433249 | 10.44109 | 2.037143
2018-04-21 20:35 | 185792.5 | 720.001 | 5 | 24 | 3.586012 | -3.260141 | 2.405806 | 0.6519874 | 10.44109 | 2.429047
2018-04-21 20:37 | 185912.5 | 840.0001 | 5 | 24 | 3.547942 | -3.260119 | 2.405806 | 0.7606434 | 10.44109 | 2.81659
2018-04-21 20:39 | 186032.5 | 960.0009 | 5 | 24 | 3.513135 | -3.260119 | 2.405806 | 0.8693091 | 10.44109 | 3.200211
2018-04-21 20:41 | 186152.5 | 1080.001 | 5 | 24 | 3.481152 | -3.260153 | 2.405806 | 0.9779799 | 10.44109 | 3.580222
2018-04-21 20:43 | 186272.5 | 1200.0001 | 5 | 24 | 3.451072 | -3.260075 | 2.405806 | 1.086643 | 10.44109 | 3.956849
2018-04-21 20:45 | 186392.5 | 1320.0001 | 5 | 24 | 3.422734 | -3.259911 | 2.405806 | 1.195307 | 10.44109 | 4.330292
2018-04-21 20:47 | 186512.5 | 1440.0001 | 5 | 24 | 3.395947 | -3.260165 | 2.405806 | 1.303971 | 10.44109 | 4.700749
2018-04-21 20:49 | 186632.5 | 1560.0002 | 5 | 24 | 3.370467 | -3.260118 | 2.405806 | 1.412634 | 10.44109 | 5.068369
2018-04-21 20:51 | 186752.5 | 1680.0001 | 5 | 24 | 3.345304 | -3.260103 | 2.405806 | 1.521306 | 10.44109 | 5.433276
2018-04-21 20:53 | 186872.5 | 1800.0009 | 5 | 24 | 3.319864 | -3.260124 | 2.405806 | 1.629964 | 10.44109 | 5.795388
2018-04-21 20:55 | 186992.5 | 1920.0001 | 5 | 24 | 3.293113 | -3.260115 | 2.405806 | 1.738636 | 10.44109 | 6.154731
2018-04-21 20:57 | 187112.5 | 2040.0009 | 5 | 24 | 3.263524 | -3.260197 | 2.405806 | 1.847306 | 10.44109 | 6.511003
2018-04-21 20:59 | 187232.5 | 2160.001 | 5 | 24 | 3.230554 | -3.260095 | 2.405806 | 1.955969 | 10.44109 | 6.863877
2018-04-21 21:01 | 187352.5 | 2280.0009 | 5 | 24 | 3.191748 | -3.260077 | 2.405806 | 2.064635 | 10.44109 | 7.212883
2018-04-21 21:03 | 187472.5 | 2400.0002 | 5 | 24 | 3.14546 | -3.260089 | 2.405806 | 2.173299 | 10.44109 | 7.557285
2018-04-21 21:05 | 187592.5 | 2520.0001 | 5 | 24 | 3.08813 | -3.260051 | 2.405806 | 2.281958 | 10.44109 | 7.896082
2018-04-21 21:07 | 187712.5 | 2640.0001 | 5 | 24 | 3.013537 | -3.259807 | 2.405806 | 2.390628 | 10.44109 | 8.227826
2018-04-21 21:07 | 187730.4 | 2657.9552 | 5 | 24 | 2.999998 | -3.25999 | 2.405806 | 2.406887 | 10.44109 | 8.276714
2018-04-21 21:09 | 187850.5 | 120.0009 | 6 | 24 | 3.653475 | 0 | 2.405806 | 2.406887 | 10.44109 | 8.276714
2018-04-21 21:11 | 187970.5 | 240.0008 | 6 | 24 | 3.688 | 0 | 2.405806 | 2.406887 | 10.44109 | 8.276714
2018-04-21 21:12 | 188030.5 | 300.0039 | 6 | 24 | 3.694279 | 0 | 2.405806 | 2.406887 | 10.44109 | 8.276714
2018-04-21 21:12 | 188030.5 | 0.003 | 7 | 25 | 3.69445 | 0 | 0 | 0 | 0 | 0
2018-04-21 21:14 | 188150.5 | 120 | 2 | 25 | 4.200285 | 3.668662 | 0.139355 | 2.152e-09 | 0.5841327 | 7.951e-09
2018-04-21 21:16 | 188270.5 | 240 | 2 | 25 | 4.200247 | 3.280046 | 0.2545587 | 2.152e-09 | 1.068018 | 7.951e-09
2018-04-21 21:16 | 188278.9 | 248.3199 | 2 | 25 | 4.200258 | 3.259986 | 0.262115 | 2.152e-09 | 1.099757 | 7.951e-09
2018-04-21 21:18 | 188398.9 | 120.0001 | 3 | 25 | 4.222849 | 3.260097 | 0.3703977 | 2.152e-09 | 1.555783 | 7.951e-09
2018-04-21 21:20 | 188518.9 | 240.0001 | 3 | 25 | 4.242364 | 3.260106 | 0.4790643 | 2.152e-09 | 2.015736 | 7.951e-09
2018-04-21 21:22 | 188638.9 | 360.0001 | 3 | 25 | 4.262929 | 3.260121 | 0.587745 | 2.152e-09 | 2.477895 | 7.951e-09
2018-04-21 21:24 | 188758.9 | 480 | 3 | 25 | 4.286746 | 3.260083 | 0.6963995 | 2.152e-09 | 2.942344 | 7.951e-09
2018-04-21 21:26 | 188878.9 | 600.0001 | 3 | 25 | 4.31398 | 3.260156 | 0.8050634 | 2.152e-09 | 3.409611 | 7.951e-09
2018-04-21 21:28 | 188998.9 | 720.0009 | 3 | 25 | 4.344007 | 3.260032 | 0.9137471 | 2.152e-09 | 3.880078 | 7.951e-09
2018-04-21 21:30 | 189118.9 | 840.0009 | 3 | 25 | 4.376462 | 3.2601 | 1.022398 | 2.152e-09 | 4.3538 | 7.951e-09
2018-04-21 21:32 | 189238.9 | 960.0001 | 3 | 25 | 4.400282 | 3.156907 | 1.130525 | 2.152e-09 | 4.828675 | 7.951e-09
2018-04-21 21:34 | 189358.9 | 1080.0003 | 3 | 25 | 4.40024 | 2.875592 | 1.230937 | 2.152e-09 | 5.270513 | 7.951e-09
2018-04-21 21:36 | 189478.9 | 1200.0009 | 3 | 25 | 4.400264 | 2.635989 | 1.322661 | 2.152e-09 | 5.674119 | 7.951e-09
2018-04-21 21:38 | 189598.9 | 1320.0001 | 3 | 25 | 4.40022 | 2.431556 | 1.407017 | 2.152e-09 | 6.045306 | 7.951e-09
2018-04-21 21:40 | 189718.9 | 1440.0009 | 3 | 25 | 4.400232 | 2.256852 | 1.48507 | 2.152e-09 | 6.388755 | 7.951e-09
2018-04-21 21:42 | 189838.9 | 1560.0009 | 3 | 25 | 4.400228 | 2.106612 | 1.55772 | 2.152e-09 | 6.708429 | 7.951e-09
2018-04-21 21:44 | 189958.9 | 1680.0009 | 3 | 25 | 4.400203 | 1.976098 | 1.625715 | 2.152e-09 | 7.007622 | 7.951e-09
2018-04-21 21:46 | 190078.9 | 1800.0009 | 3 | 25 | 4.400212 | 1.858375 | 1.689594 | 2.152e-09 | 7.2887 | 7.951e-09
2018-04-21 21:48 | 190198.9 | 1920.0001 | 3 | 25 | 4.400145 | 1.751615 | 1.749726 | 2.152e-09 | 7.553294 | 7.951e-09
2018-04-21 21:50 | 190318.9 | 2040.0001 | 3 | 25 | 4.400137 | 1.655937 | 1.806503 | 2.152e-09 | 7.803121 | 7.951e-09
2018-04-21 21:52 | 190438.9 | 2160.0009 | 3 | 25 | 4.40015 | 1.567649 | 1.860227 | 2.152e-09 | 8.039517 | 7.951e-09
2018-04-21 21:54 | 190558.9 | 2280.0001 | 3 | 25 | 4.400219 | 1.48562 | 1.911095 | 2.152e-09 | 8.263346 | 7.951e-09
2018-04-21 21:56 | 190678.9 | 2400.0009 | 3 | 25 | 4.400097 | 1.406611 | 1.959283 | 2.152e-09 | 8.475382 | 7.951e-09
2018-04-21 21:58 | 190798.9 | 2520.0009 | 3 | 25 | 4.40013 | 1.334137 | 2.004974 | 2.152e-09 | 8.676429 | 7.951e-09
2018-04-21 22:00 | 190918.9 | 2640.0001 | 3 | 25 | 4.400128 | 1.263272 | 2.048273 | 2.152e-09 | 8.866954 | 7.951e-09
2018-04-21 22:02 | 191038.9 | 2760.0001 | 3 | 25 | 4.400229 | 1.195872 | 2.08924 | 2.152e-09 | 9.047215 | 7.951e-09
2018-04-21 22:04 | 191158.9 | 2880.0008 | 3 | 25 | 4.400177 | 1.131338 | 2.128007 | 2.152e-09 | 9.217795 | 7.951e-09
2018-04-21 22:06 | 191278.9 | 3000.0001 | 3 | 25 | 4.40015 | 1.070189 | 2.164695 | 2.152e-09 | 9.37923 | 7.951e-09
2018-04-21 22:08 | 191398.9 | 3120 | 3 | 25 | 4.400167 | 1.012104 | 2.19939 | 2.152e-09 | 9.53189 | 7.951e-09
2018-04-21 22:10 | 191518.9 | 3240.0008 | 3 | 25 | 4.400231 | 0.9572802 | 2.232192 | 2.152e-09 | 9.676227 | 7.951e-09
2018-04-21 22:12 | 191638.9 | 3360 | 3 | 25 | 4.400196 | 0.9048576 | 2.263207 | 2.152e-09 | 9.812698 | 7.951e-09
2018-04-21 22:14 | 191758.9 | 3480 | 3 | 25 | 4.40016 | 0.8538418 | 2.29251 | 2.152e-09 | 9.941635 | 7.951e-09
2018-04-21 22:16 | 191878.9 | 3600.0009 | 3 | 25 | 4.400131 | 0.8050852 | 2.320151 | 2.152e-09 | 10.06326 | 7.951e-09
2018-04-21 22:18 | 191998.9 | 3720.0008 | 3 | 25 | 4.400128 | 0.7597075 | 2.346224 | 2.152e-09 | 10.17798 | 7.951e-09
2018-04-21 22:20 | 192118.9 | 3840.0001 | 3 | 25 | 4.40014 | 0.7164888 | 2.370822 | 2.152e-09 | 10.28622 | 7.951e-09
2018-04-21 22:22 | 192238.9 | 3960.0008 | 3 | 25 | 4.400133 | 0.6751833 | 2.394007 | 2.152e-09 | 10.38824 | 7.951e-09
2018-04-21 22:24 | 192310.2 | 4031.287 | 3 | 25 | 4.400113 | 0.6519928 | 2.407147 | 2.152e-09 | 10.44605 | 7.951e-09
2018-04-21 22:26 | 192430.2 | 120 | 4 | 25 | 4.287083 | 0 | 2.407147 | 2.152e-09 | 10.44605 | 7.951e-09
2018-04-21 22:28 | 192550.2 | 240.0007 | 4 | 25 | 4.275309 | 0 | 2.407147 | 2.152e-09 | 10.44605 | 7.951e-09
2018-04-21 22:29 | 192610.2 | 300.0021 | 4 | 25 | 4.272246 | 0 | 2.407147 | 2.152e-09 | 10.44605 | 7.951e-09
2018-04-21 22:31 | 192730.3 | 120.0002 | 5 | 25 | 3.816646 | -3.260146 | 2.407147 | 0.1086577 | 10.44605 | 0.4208789
2018-04-21 22:33 | 192850.3 | 240.0001 | 5 | 25 | 3.764511 | -3.260108 | 2.407147 | 0.2173234 | 10.44605 | 0.8326586
2018-04-21 22:35 | 192970.3 | 360.0009 | 5 | 25 | 3.71749 | -3.260165 | 2.407147 | 0.3259843 | 10.44605 | 1.239149
2018-04-21 22:37 | 193090.3 | 480.0002 | 5 | 25 | 3.671884 | -3.260192 | 2.407147 | 0.4346567 | 10.44605 | 1.640657
2018-04-21 22:39 | 193210.3 | 600.0009 | 5 | 25 | 3.627435 | -3.259844 | 2.407147 | 0.5433118 | 10.44605 | 2.037194
2018-04-21 22:41 | 193330.3 | 720.0001 | 5 | 25 | 3.585865 | -3.260103 | 2.407147 | 0.6519793 | 10.44605 | 2.429087
2018-04-21 22:43 | 193450.3 | 840.0001 | 5 | 25 | 3.547847 | -3.259831 | 2.407147 | 0.7606394 | 10.44605 | 2.816632
2018-04-21 22:45 | 193570.3 | 960.0009 | 5 | 25 | 3.513001 | -3.260071 | 2.407147 | 0.8693016 | 10.44605 | 3.200226
2018-04-21 22:47 | 193690.3 | 1080.0001 | 5 | 25 | 3.48068 | -3.260089 | 2.407147 | 0.9779661 | 10.44605 | 3.580194
2018-04-21 22:49 | 193810.3 | 1200.0009 | 5 | 25 | 3.450191 | -3.260075 | 2.407147 | 1.086639 | 10.44605 | 3.95678
2018-04-21 22:51 | 193930.3 | 1320.0001 | 5 | 25 | 3.421826 | -3.260139 | 2.407147 | 1.195302 | 10.44605 | 4.330123
2018-04-21 22:53 | 194050.3 | 1440.0009 | 5 | 25 | 3.395133 | -3.260139 | 2.407147 | 1.303974 | 10.44605 | 4.700519
2018-04-21 22:55 | 194170.3 | 1560.0009 | 5 | 25 | 3.369744 | -3.260185 | 2.407147 | 1.412633 | 10.44605 | 5.068043
2018-04-21 22:57 | 194290.3 | 1680.0009 | 5 | 25 | 3.34435 | -3.260148 | 2.407147 | 1.521295 | 10.44605 | 5.432828
2018-04-21 22:59 | 194410.3 | 1800.0009 | 5 | 25 | 3.318667 | -3.260172 | 2.407147 | 1.629969 | 10.44605 | 5.794878
2018-04-21 23:01 | 194530.3 | 1920.0009 | 5 | 25 | 3.29185 | -3.260103 | 2.407147 | 1.738631 | 10.44605 | 6.154049
2018-04-21 23:03 | 194650.3 | 2040.0009 | 5 | 25 | 3.262594 | -3.260118 | 2.407147 | 1.847303 | 10.44605 | 6.510214
2018-04-21 23:05 | 194770.3 | 2160.0002 | 5 | 25 | 3.229817 | -3.260121 | 2.407147 | 1.955955 | 10.44605 | 6.862974
2018-04-21 23:07 | 194890.3 | 2280.0009 | 5 | 25 | 3.190942 | -3.260167 | 2.407147 | 2.064631 | 10.44605 | 7.211929
2018-04-21 23:09 | 195010.3 | 2400.0009 | 5 | 25 | 3.144131 | -3.260003 | 2.407147 | 2.173296 | 10.44605 | 7.556208
2018-04-21 23:11 | 195130.3 | 2520.0009 | 5 | 25 | 3.086692 | -3.260167 | 2.407147 | 2.281946 | 10.44605 | 7.894818
2018-04-21 23:13 | 195250.3 | 2640.0002 | 5 | 25 | 3.012079 | -3.260098 | 2.407147 | 2.390622 | 10.44605 | 8.226411
2018-04-21 23:13 | 195266.4 | 2656.1416 | 5 | 25 | 2.999998 | -3.260214 | 2.407147 | 2.405247 | 10.44605 | 8.270374
2018-04-21 23:15 | 195386.5 | 120.0019 | 6 | 25 | 3.653687 | 0 | 2.407147 | 2.405247 | 10.44605 | 8.270374
2018-04-21 23:17 | 195506.5 | 240.0001 | 6 | 25 | 3.688222 | 0 | 2.407147 | 2.405247 | 10.44605 | 8.270374
2018-04-21 23:18 | 195566.5 | 300.0032 | 6 | 25 | 3.694489 | 0 | 2.407147 | 2.405247 | 10.44605 | 8.270374
2018-04-21 23:18 | 195566.5 | 0.0028 | 7 | 26 | 3.694481 | 0 | 0 | 0 | 0 | 0
2018-04-21 23:20 | 195686.6 | 120.0001 | 2 | 26 | 4.200313 | 3.654353 | 0.1389684 | 0 | 0.582537 | 0
2018-04-21 23:22 | 195806.6 | 240 | 2 | 26 | 4.20025 | 3.268399 | 0.2537445 | 0 | 1.064627 | 0
2018-04-21 23:22 | 195810.1 | 243.5359 | 2 | 26 | 4.200274 | 3.259997 | 0.2569402 | 0 | 1.07805 | 0
2018-04-21 23:24 | 195930.1 | 120.0009 | 3 | 26 | 4.223145 | 3.260093 | 0.365235 | 0 | 1.534142 | 0
2018-04-21 23:26 | 196050.1 | 240.001 | 3 | 26 | 4.242508 | 3.2601 | 0.4739 | 0 | 1.994115 | 0
2018-04-21 23:28 | 196170.1 | 360.001 | 3 | 26 | 4.262832 | 3.260184 | 0.5825752 | 0 | 2.456245 | 0
2018-04-21 23:30 | 196290.1 | 480.001 | 3 | 26 | 4.286387 | 3.260026 | 0.6912354 | 0 | 2.920692 | 0
2018-04-21 23:32 | 196410.1 | 600.0002 | 3 | 26 | 4.313737 | 3.260022 | 0.7998926 | 0 | 3.387897 | 0
2018-04-21 23:34 | 196530.1 | 720.0002 | 3 | 26 | 4.343981 | 3.260049 | 0.9085606 | 0 | 3.858287 | 0
2018-04-21 23:36 | 196650.1 | 840.001 | 3 | 26 | 4.376226 | 3.260068 | 1.017219 | 0 | 4.332028 | 0
2018-04-21 23:38 | 196770.1 | 960.0003 | 3 | 26 | 4.400258 | 3.157979 | 1.125383 | 0 | 4.807043 | 0
2018-04-21 23:40 | 196890.1 | 1080.0002 | 3 | 26 | 4.400236 | 2.878037 | 1.22584 | 0 | 5.249077 | 0
2018-04-21 23:42 | 197010.1 | 1200.001 | 3 | 26 | 4.400218 | 2.637589 | 1.317676 | 0 | 5.653181 | 0
2018-04-21 23:44 | 197130.1 | 1320.0011 | 3 | 26 | 4.400225 | 2.431674 | 1.402071 | 0 | 6.024538 | 0
2018-04-21 23:46 | 197250.1 | 1440.001 | 3 | 26 | 4.400208 | 2.257724 | 1.480148 | 0 | 6.368093 | 0
2018-04-21 23:48 | 197370.1 | 1560.0011 | 3 | 26 | 4.400235 | 2.110219 | 1.552874 | 0 | 6.688099 | 0
2018-04-21 23:50 | 197490.1 | 1680.0002 | 3 | 26 | 4.400173 | 1.980357 | 1.621005 | 0 | 6.987892 | 0
2018-04-21 23:52 | 197610.1 | 1800.0002 | 3 | 26 | 4.400145 | 1.860752 | 1.685013 | 0 | 7.269538 | 0
2018-04-21 23:54 | 197730.1 | 1920.0002 | 3 | 26 | 4.400252 | 1.756521 | 1.745267 | 0 | 7.534667 | 0
2018-04-21 23:56 | 197850.1 | 2040.0019 | 3 | 26 | 4.400175 | 1.660179 | 1.802185 | 0 | 7.785116 | 0
2018-04-21 23:58 | 197970.1 | 2160.001 | 3 | 26 | 4.400142 | 1.570272 | 1.856016 | 0 | 8.021985 | 0
2018-04-22 | 198090.1 | 2280.0002 | 3 | 26 | 4.4002 | 1.48787 | 1.906955 | 0 | 8.246122 | 0
2018-04-22 00:02 | 198210.1 | 2400.001 | 3 | 26 | 4.400156 | 1.409715 | 1.955238 | 0 | 8.458578 | 0
2018-04-22 00:04 | 198330.1 | 2520.0009 | 3 | 26 | 4.400181 | 1.336532 | 2.001007 | 0 | 8.659967 | 0
2018-04-22 00:06 | 198450.1 | 2640.0002 | 3 | 26 | 4.400145 | 1.265656 | 2.044375 | 0 | 8.850794 | 0
2018-04-22 00:08 | 198570.1 | 2760.0001 | 3 | 26 | 4.400156 | 1.198129 | 2.08543 | 0 | 9.031443 | 0
2018-04-22 00:10 | 198690.1 | 2880.0001 | 3 | 26 | 4.400156 | 1.13347 | 2.124281 | 0 | 9.202394 | 0
2018-04-22 00:12 | 198810.1 | 3000.0001 | 3 | 26 | 4.400204 | 1.073239 | 2.161046 | 0 | 9.364166 | 0
2018-04-22 00:14 | 198930.1 | 3120.0001 | 3 | 26 | 4.400142 | 1.01462 | 2.195829 | 0 | 9.517219 | 0
2018-04-22 00:16 | 199050.1 | 3240.0002 | 3 | 26 | 4.4002 | 0.9596663 | 2.22872 | 0 | 9.661943 | 0
2018-04-22 00:18 | 199170.1 | 3360.0001 | 3 | 26 | 4.400174 | 0.9067554 | 2.259815 | 0 | 9.798768 | 0
2018-04-22 00:20 | 199290.1 | 3480.0002 | 3 | 26 | 4.400169 | 0.8566446 | 2.289195 | 0 | 9.928043 | 0
2018-04-22 00:22 | 199410.1 | 3600.0002 | 3 | 26 | 4.400129 | 0.8085632 | 2.316935 | 0 | 10.0501 | 0
2018-04-22 00:24 | 199530.1 | 3720.0009 | 3 | 26 | 4.40013 | 0.7623863 | 2.343108 | 0 | 10.16527 | 0
2018-04-22 00:26 | 199650.1 | 3840.0009 | 3 | 26 | 4.400146 | 0.7193174 | 2.3678 | 0 | 10.27391 | 0
2018-04-22 00:28 | 199770.1 | 3960.0001 | 3 | 26 | 4.400174 | 0.6792994 | 2.391097 | 0 | 10.37643 | 0
2018-04-22 00:29 | 199852.5 | 4042.3992 | 3 | 26 | 4.400164 | 0.6519899 | 2.406317 | 0 | 10.4434 | 0
2018-04-22 00:31 | 199972.5 | 120.0002 | 4 | 26 | 4.287412 | 0 | 2.406317 | 0 | 10.4434 | 0
2018-04-22 00:33 | 200092.5 | 240.0001 | 4 | 26 | 4.27564 | 0 | 2.406317 | 0 | 10.4434 | 0
2018-04-22 00:34 | 200152.5 | 300.0016 | 4 | 26 | 4.272588 | 0 | 2.406317 | 0 | 10.4434 | 0
2018-04-22 00:36 | 200272.6 | 120 | 5 | 26 | 3.817128 | -3.260141 | 2.406317 | 0.1086544 | 10.4434 | 0.4209138
2018-04-22 00:38 | 200392.6 | 240 | 5 | 26 | 3.765571 | -3.260084 | 2.406317 | 0.217329 | 10.4434 | 0.8328093
2018-04-22 00:40 | 200512.6 | 360 | 5 | 26 | 3.718783 | -3.260106 | 2.406317 | 0.3259954 | 10.4434 | 1.239454
2018-04-22 00:42 | 200632.6 | 480.0008 | 5 | 26 | 3.672964 | -3.260117 | 2.406317 | 0.4346586 | 10.4434 | 1.641052
2018-04-22 00:44 | 200752.6 | 600.0017 | 5 | 26 | 3.628642 | -3.260038 | 2.406317 | 0.5433254 | 10.4434 | 2.037758
2018-04-22 00:46 | 200872.6 | 720.0009 | 5 | 26 | 3.586778 | -3.260095 | 2.406317 | 0.6519946 | 10.4434 | 2.429775
2018-04-22 00:48 | 200992.6 | 840.0001 | 5 | 26 | 3.548759 | -3.260159 | 2.406317 | 0.7606595 | 10.4434 | 2.817434
2018-04-22 00:50 | 201112.6 | 960.0016 | 5 | 26 | 3.513975 | -3.260103 | 2.406317 | 0.8693216 | 10.4434 | 3.201141
2018-04-22 00:52 | 201232.6 | 1080.0009 | 5 | 26 | 3.48158 | -3.260111 | 2.406317 | 0.9779865 | 10.4434 | 3.581206
2018-04-22 00:54 | 201352.6 | 1200.0008 | 5 | 26 | 3.451524 | -3.260103 | 2.406317 | 1.086645 | 10.4434 | 3.957859
2018-04-22 00:56 | 201472.6 | 1320.0008 | 5 | 26 | 3.423256 | -3.260108 | 2.406317 | 1.195311 | 10.4434 | 4.331367
2018-04-22 00:58 | 201592.6 | 1440.0009 | 5 | 26 | 3.396441 | -3.260082 | 2.406317 | 1.303985 | 10.4434 | 4.701917
2018-04-22 01:00 | 201712.6 | 1560.0009 | 5 | 26 | 3.370978 | -3.260096 | 2.406317 | 1.412639 | 10.4434 | 5.069565
2018-04-22 01:02 | 201832.6 | 1680.0001 | 5 | 26 | 3.345724 | -3.260084 | 2.406317 | 1.521317 | 10.4434 | 5.434546
2018-04-22 01:04 | 201952.6 | 1800 | 5 | 26 | 3.320162 | -3.260124 | 2.406317 | 1.62998 | 10.4434 | 5.796715
2018-04-22 01:06 | 202072.6 | 1920.0008 | 5 | 26 | 3.293307 | -3.259976 | 2.406317 | 1.738639 | 10.4434 | 6.156034
2018-04-22 01:08 | 202192.6 | 2040.0009 | 5 | 26 | 3.26398 | -3.260071 | 2.406317 | 1.847309 | 10.4434 | 6.512346
2018-04-22 01:10 | 202312.6 | 2160 | 5 | 26 | 3.231217 | -3.260093 | 2.406317 | 1.95598 | 10.4434 | 6.865301
2018-04-22 01:12 | 202432.6 | 2280.0009 | 5 | 26 | 3.192904 | -3.260071 | 2.406317 | 2.064638 | 10.4434 | 7.214377
2018-04-22 01:14 | 202552.6 | 2400.0001 | 5 | 26 | 3.14664 | -3.260113 | 2.406317 | 2.173316 | 10.4434 | 7.558947
2018-04-22 01:16 | 202672.6 | 2520.0001 | 5 | 26 | 3.089312 | -3.260089 | 2.406317 | 2.281971 | 10.4434 | 7.897841
2018-04-22 01:18 | 202792.6 | 2640.0009 | 5 | 26 | 3.014251 | -3.260121 | 2.406317 | 2.390643 | 10.4434 | 8.22969
2018-04-22 01:19 | 202811.6 | 2658.9512 | 5 | 26 | 2.999995 | -3.260084 | 2.406317 | 2.407804 | 10.4434 | 8.281295
2018-04-22 01:21 | 202931.6 | 120.0007 | 6 | 26 | 3.653239 | 0 | 2.406317 | 2.407804 | 10.4434 | 8.281295
2018-04-22 01:23 | 203051.6 | 240.0008 | 6 | 26 | 3.687871 | 0 | 2.406317 | 2.407804 | 10.4434 | 8.281295
2018-04-22 01:24 | 203111.6 | 300.0014 | 6 | 26 | 3.694203 | 0 | 2.406317 | 2.407804 | 10.4434 | 8.281295
2018-04-22 01:24 | 203111.6 | 0.0028 | 7 | 27 | 3.694392 | 0 | 0 | 0 | 0 | 0
2018-04-22 01:26 | 203231.7 | 120.0001 | 2 | 27 | 4.200294 | 3.659431 | 0.1390747 | 0 | 0.5829738 | 0
2018-04-22 01:28 | 203351.7 | 240.0001 | 2 | 27 | 4.200285 | 3.271348 | 0.2540022 | 0 | 1.065699 | 0
2018-04-22 01:28 | 203356 | 244.3272 | 2 | 27 | 4.200241 | 3.259997 | 0.2579345 | 0 | 1.082216 | 0
2018-04-22 01:30 | 203476.1 | 120.0009 | 3 | 27 | 4.223309 | 3.260102 | 0.3662055 | 0 | 1.538213 | 0
2018-04-22 01:32 | 203596.1 | 240.0008 | 3 | 27 | 4.242746 | 3.260114 | 0.4748737 | 0 | 1.998227 | 0
2018-04-22 01:34 | 203716.1 | 360.0001 | 3 | 27 | 4.263093 | 3.260123 | 0.5835428 | 0 | 2.460363 | 0
2018-04-22 01:36 | 203836.1 | 480.0001 | 3 | 27 | 4.286677 | 3.260102 | 0.6922145 | 0 | 2.92489 | 0
2018-04-22 01:38 | 203956.1 | 600.0009 | 3 | 27 | 4.313597 | 3.260081 | 0.8008829 | 0 | 3.392154 | 0
2018-04-22 01:40 | 204076.1 | 720.0009 | 3 | 27 | 4.34374 | 3.260093 | 0.9095519 | 0 | 3.862522 | 0
2018-04-22 01:42 | 204196.1 | 840.0009 | 3 | 27 | 4.376269 | 3.260045 | 1.018196 | 0 | 4.336192 | 0
2018-04-22 01:44 | 204316.1 | 960.0001 | 3 | 27 | 4.400235 | 3.156619 | 1.126349 | 0 | 4.811169 | 0
2018-04-22 01:46 | 204436.1 | 1080.0001 | 3 | 27 | 4.400256 | 2.877955 | 1.226773 | 0 | 5.253057 | 0
2018-04-22 01:48 | 204556.1 | 1200.0001 | 3 | 27 | 4.400263 | 2.637897 | 1.3186 | 0 | 5.657121 | 0
2018-04-22 01:50 | 204676.1 | 1320.001 | 3 | 27 | 4.400222 | 2.43382 | 1.403037 | 0 | 6.028661 | 0
2018-04-22 01:52 | 204796.1 | 1440.0009 | 3 | 27 | 4.400207 | 2.259309 | 1.481169 | 0 | 6.372461 | 0
2018-04-22 01:54 | 204916.1 | 1560.0009 | 3 | 27 | 4.400208 | 2.10954 | 1.553949 | 0 | 6.692704 | 0
2018-04-22 01:56 | 205036.1 | 1680.0001 | 3 | 27 | 4.400216 | 1.977534 | 1.622028 | 0 | 6.992268 | 0
2018-04-22 01:58 | 205156.1 | 1800.0009 | 3 | 27 | 4.400164 | 1.859779 | 1.685945 | 0 | 7.273516 | 0
2018-04-22 02:00 | 205276.1 | 1920.0009 | 3 | 27 | 4.400126 | 1.754433 | 1.746173 | 0 | 7.53853 | 0
2018-04-22 02:02 | 205396.1 | 2040.0009 | 3 | 27 | 4.400175 | 1.659267 | 1.803041 | 0 | 7.788761 | 0
2018-04-22 02:04 | 205516.1 | 2160.0007 | 3 | 27 | 4.400194 | 1.570754 | 1.856857 | 0 | 8.025558 | 0
2018-04-22 02:06 | 205636.1 | 2280.0001 | 3 | 27 | 4.400128 | 1.488762 | 1.907832 | 0 | 8.249857 | 0
2018-04-22 02:08 | 205756.1 | 2400.0017 | 3 | 27 | 4.400127 | 1.410666 | 1.956156 | 0 | 8.462492 | 0
2018-04-22 02:10 | 205876.1 | 2520.0008 | 3 | 27 | 4.40015 | 1.336567 | 2.00194 | 0 | 8.663948 | 0
2018-04-22 02:12 | 205996.1 | 2640.0008 | 3 | 27 | 4.400156 | 1.26526 | 2.045309 | 0 | 8.854778 | 0
2018-04-22 02:14 | 206116.1 | 2760.0001 | 3 | 27 | 4.400126 | 1.197227 | 2.086342 | 0 | 9.035333 | 0
2018-04-22 02:16 | 206236.1 | 2880.0008 | 3 | 27 | 4.400126 | 1.13313 | 2.125182 | 0 | 9.206234 | 0
2018-04-22 02:18 | 206356.1 | 3000.0001 | 3 | 27 | 4.400147 | 1.072277 | 2.161935 | 0 | 9.367951 | 0
2018-04-22 02:20 | 206476.1 | 3120.0008 | 3 | 27 | 4.400148 | 1.014748 | 2.196713 | 0 | 9.520982 | 0
2018-04-22 02:22 | 206596.1 | 3240.0008 | 3 | 27 | 4.400194 | 0.9596987 | 2.229599 | 0 | 9.665687 | 0
2018-04-22 02:24 | 206716.1 | 3360.0009 | 3 | 27 | 4.400184 | 0.9064035 | 2.260684 | 0 | 9.802464 | 0
2018-04-22 02:26 | 206836.1 | 3480.0008 | 3 | 27 | 4.400123 | 0.8558855 | 2.290042 | 0 | 9.931644 | 0
2018-04-22 02:28 | 206956.1 | 3600.0002 | 3 | 27 | 4.40014 | 0.8081293 | 2.317765 | 0 | 10.05363 | 0
2018-04-22 02:30 | 207076.1 | 3720 | 3 | 27 | 4.400114 | 0.7622824 | 2.343937 | 0 | 10.16879 | 0
2018-04-22 02:32 | 207196.1 | 3840.0001 | 3 | 27 | 4.400165 | 0.7189121 | 2.368617 | 0 | 10.27738 | 0
2018-04-22 02:34 | 207316.1 | 3960.0008 | 3 | 27 | 4.400105 | 0.6774216 | 2.391881 | 0 | 10.37975 | 0
2018-04-22 02:35 | 207397.1 | 4040.9919 | 3 | 27 | 4.400153 | 0.6519947 | 2.406835 | 0 | 10.44555 | 0
2018-04-22 02:37 | 207517.1 | 119.9999 | 4 | 27 | 4.28714 | 0 | 2.406837 | 0 | 10.44556 | 0
2018-04-22 02:39 | 207637.1 | 240.0007 | 4 | 27 | 4.275366 | 0 | 2.406837 | 0 | 10.44556 | 0
2018-04-22 02:40 | 207697.1 | 300.0022 | 4 | 27 | 4.272306 | 0 | 2.406837 | 0 | 10.44556 | 0
2018-04-22 02:42 | 207817.2 | 120.0002 | 5 | 27 | 3.816481 | -3.260103 | 2.406837 | 0.1086648 | 10.44556 | 0.4208969
2018-04-22 02:44 | 207937.2 | 240.0009 | 5 | 27 | 3.764544 | -3.260172 | 2.406837 | 0.2173204 | 10.44556 | 0.8326256
2018-04-22 02:46 | 208057.2 | 360.0009 | 5 | 27 | 3.717899 | -3.260104 | 2.406837 | 0.3259957 | 10.44556 | 1.239193
2018-04-22 02:48 | 208177.2 | 480.0009 | 5 | 27 | 3.672121 | -3.260187 | 2.406837 | 0.4346582 | 10.44556 | 1.640702
2018-04-22 02:50 | 208297.2 | 600.0001 | 5 | 27 | 3.627493 | -3.260137 | 2.406837 | 0.543318 | 10.44556 | 2.037269
2018-04-22 02:52 | 208417.2 | 720.001 | 5 | 27 | 3.585921 | -3.259778 | 2.406837 | 0.651988 | 10.44556 | 2.429179
2018-04-22 02:54 | 208537.2 | 840.0009 | 5 | 27 | 3.547869 | -3.260104 | 2.406837 | 0.7606485 | 10.44556 | 2.816726
2018-04-22 02:56 | 208657.2 | 960.0001 | 5 | 27 | 3.513251 | -3.260168 | 2.406837 | 0.8693171 | 10.44556 | 3.200366
2018-04-22 02:58 | 208777.2 | 1080.0009 | 5 | 27 | 3.481207 | -3.260077 | 2.406837 | 0.97798 | 10.44556 | 3.580356
2018-04-22 03:00 | 208897.2 | 1200.0001 | 5 | 27 | 3.451099 | -3.26015 | 2.406837 | 1.086638 | 10.44556 | 3.95697
2018-04-22 03:02 | 209017.2 | 1320.0009 | 5 | 27 | 3.422781 | -3.260113 | 2.406837 | 1.195305 | 10.44556 | 4.330427
2018-04-22 03:04 | 209137.2 | 1440.0001 | 5 | 27 | 3.395942 | -3.260106 | 2.406837 | 1.303978 | 10.44556 | 4.700931
2018-04-22 03:06 | 209257.2 | 1560.001 | 5 | 27 | 3.370016 | -3.260172 | 2.406837 | 1.412645 | 10.44556 | 5.068542
2018-04-22 03:08 | 209377.2 | 1680.0009 | 5 | 27 | 3.344956 | -3.260145 | 2.406837 | 1.521308 | 10.44556 | 5.433372
2018-04-22 03:10 | 209497.2 | 1800.0009 | 5 | 27 | 3.319539 | -3.260161 | 2.406837 | 1.629963 | 10.44556 | 5.795444
2018-04-22 03:12 | 209617.2 | 1920.001 | 5 | 27 | 3.292612 | -3.260079 | 2.406837 | 1.738641 | 10.44556 | 6.154764
2018-04-22 03:14 | 209737.2 | 2040.0001 | 5 | 27 | 3.262943 | -3.260082 | 2.406837 | 1.847313 | 10.44556 | 6.51099
2018-04-22 03:16 | 209857.2 | 2160.001 | 5 | 27 | 3.229845 | -3.260064 | 2.406837 | 1.955976 | 10.44556 | 6.863795
2018-04-22 03:18 | 209977.2 | 2280.0001 | 5 | 27 | 3.191332 | -3.260064 | 2.406837 | 2.06464 | 10.44556 | 7.212726
2018-04-22 03:20 | 210097.2 | 2400.0002 | 5 | 27 | 3.145258 | -3.260111 | 2.406837 | 2.173298 | 10.44556 | 7.557076
2018-04-22 03:22 | 210217.2 | 2520.001 | 5 | 27 | 3.088044 | -3.260056 | 2.406837 | 2.281958 | 10.44556 | 7.895857
2018-04-22 03:24 | 210337.2 | 2640.0002 | 5 | 27 | 3.013079 | -3.260047 | 2.406837 | 2.390644 | 10.44556 | 8.227628
2018-04-22 03:24 | 210354.4 | 2657.28 | 5 | 27 | 2.999997 | -3.260057 | 2.406837 | 2.406276 | 10.44556 | 8.274627
2018-04-22 03:26 | 210474.5 | 119.9999 | 6 | 27 | 3.653267 | 0 | 2.406837 | 2.406276 | 10.44556 | 8.274627
2018-04-22 03:28 | 210594.5 | 240 | 6 | 27 | 3.687923 | 0 | 2.406837 | 2.406276 | 10.44556 | 8.274627
2018-04-22 03:29 | 210654.5 | 300.003 | 6 | 27 | 3.694213 | 0 | 2.406837 | 2.406276 | 10.44556 | 8.274627
2018-04-22 03:29 | 210654.5 | 0.0026 | 7 | 28 | 3.694395 | 0 | 0 | 0 | 0 | 0
2018-04-22 03:31 | 210774.6 | 120.0009 | 2 | 28 | 4.200247 | 3.661107 | 0.139149 | 0 | 0.5832844 | 0
2018-04-22 03:33 | 210894.6 | 240.0001 | 2 | 28 | 4.200175 | 3.273187 | 0.2541571 | 0 | 1.066349 | 0
2018-04-22 03:34 | 210900.6 | 246.0167 | 2 | 28 | 4.200296 | 3.25999 | 0.2596191 | 0 | 1.08929 | 0
2018-04-22 03:36 | 211020.6 | 120.0002 | 3 | 28 | 4.223068 | 3.260108 | 0.3679162 | 0 | 1.545393 | 0
2018-04-22 03:38 | 211140.6 | 240.001 | 3 | 28 | 4.242732 | 3.260095 | 0.4765718 | 0 | 2.005334 | 0
2018-04-22 03:40 | 211260.6 | 360.0002 | 3 | 28 | 4.263251 | 3.259799 | 0.5852552 | 0 | 2.467543 | 0
2018-04-22 03:42 | 211380.6 | 480.001 | 3 | 28 | 4.286967 | 3.26019 | 0.6939077 | 0 | 2.932011 | 0
2018-04-22 03:44 | 211500.6 | 600.001 | 3 | 28 | 4.31406 | 3.260112 | 0.8025892 | 0 | 3.399366 | 0
2018-04-22 03:46 | 211620.6 | 720.0002 | 3 | 28 | 4.344222 | 3.260163 | 0.9112448 | 0 | 3.869728 | 0
2018-04-22 03:48 | 211740.6 | 840.001 | 3 | 28 | 4.376644 | 3.260139 | 1.019911 | 0 | 4.343544 | 0
2018-04-22 03:50 | 211860.6 | 960.0009 | 3 | 28 | 4.40023 | 3.153798 | 1.128025 | 0 | 4.818373 | 0
2018-04-22 03:52 | 211980.6 | 1080.0002 | 3 | 28 | 4.400246 | 2.874913 | 1.228364 | 0 | 5.259891 | 0
2018-04-22 03:54 | 212100.6 | 1200.0002 | 3 | 28 | 4.40025 | 2.634873 | 1.320089 | 0 | 5.6635 | 0
2018-04-22 03:56 | 212220.6 | 1320.0011 | 3 | 28 | 4.400228 | 2.43102 | 1.404423 | 0 | 6.034592 | 0
2018-04-22 03:58 | 212340.6 | 1440.001 | 3 | 28 | 4.40021 | 2.256858 | 1.48246 | 0 | 6.377972 | 0
2018-04-22 04:00 | 212460.6 | 1560.001 | 3 | 28 | 4.400169 | 2.106114 | 1.555106 | 0 | 6.697626 | 0
2018-04-22 04:02 | 212580.6 | 1680.0002 | 3 | 28 | 4.400229 | 1.977324 | 1.623141 | 0 | 6.996996 | 0
2018-04-22 04:04 | 212700.6 | 1800.0002 | 3 | 28 | 4.400245 | 1.859379 | 1.687039 | 0 | 7.278159 | 0
2018-04-22 04:06 | 212820.6 | 1920.0002 | 3 | 28 | 4.400206 | 1.753152 | 1.747198 | 0 | 7.542871 | 0
2018-04-22 04:08 | 212940.6 | 2040.0001 | 3 | 28 | 4.400198 | 1.65844 | 1.804013 | 0 | 7.792865 | 0
2018-04-22 04:10 | 213060.6 | 2160.001 | 3 | 28 | 4.400128 | 1.569357 | 1.857802 | 0 | 8.029547 | 0
2018-04-22 04:12 | 213180.6 | 2280.001 | 3 | 28 | 4.400158 | 1.486995 | 1.908725 | 0 | 8.253617 | 0
2018-04-22 04:14 | 213300.6 | 2400.001 | 3 | 28 | 4.400167 | 1.409568 | 1.956995 | 0 | 8.466012 | 0
2018-04-22 04:16 | 213420.6 | 2520.0009 | 3 | 28 | 4.400188 | 1.334049 | 2.002707 | 0 | 8.667153 | 0
2018-04-22 04:18 | 213540.6 | 2640.0009 | 3 | 28 | 4.400187 | 1.263114 | 2.045982 | 0 | 8.857574 | 0
2018-04-22 04:20 | 213660.6 | 2760.0009 | 3 | 28 | 4.400179 | 1.196403 | 2.086957 | 0 | 9.037868 | 0
2018-04-22 04:22 | 213780.6 | 2880.0009 | 3 | 28 | 4.40009 | 1.132093 | 2.125764 | 0 | 9.208627 | 0
2018-04-22 04:24 | 213900.6 | 3000.001 | 3 | 28 | 4.400161 | 1.072413 | 2.162511 | 0 | 9.370321 | 0
2018-04-22 04:26 | 214020.6 | 3120.0002 | 3 | 28 | 4.400129 | 1.014409 | 2.197278 | 0 | 9.523299 | 0
2018-04-22 04:28 | 214140.6 | 3240.001 | 3 | 28 | 4.400184 | 0.9592085 | 2.230165 | 0 | 9.668006 | 0
2018-04-22 04:30 | 214260.6 | 3360.0009 | 3 | 28 | 4.400146 | 0.9052916 | 2.261235 | 0 | 9.804723 | 0
2018-04-22 04:32 | 214380.6 | 3480.0002 | 3 | 28 | 4.400143 | 0.8553104 | 2.290576 | 0 | 9.933825 | 0
2018-04-22 04:34 | 214500.6 | 3600.0001 | 3 | 28 | 4.400167 | 0.8075151 | 2.318287 | 0 | 10.05576 | 0
2018-04-22 04:36 | 214620.6 | 3720.0001 | 3 | 28 | 4.400112 | 0.7609692 | 2.344417 | 0 | 10.17073 | 0
2018-04-22 04:38 | 214740.6 | 3840.0001 | 3 | 28 | 4.4002 | 0.7184343 | 2.369061 | 0 | 10.27917 | 0
2018-04-22 04:40 | 214860.6 | 3960.0009 | 3 | 28 | 4.400123 | 0.6771889 | 2.392315 | 0 | 10.38149 | 0
2018-04-22 04:41 | 214937.6 | 4036.9608 | 3 | 28 | 4.400095 | 0.6519928 | 2.406527 | 0 | 10.44403 | 0
2018-04-22 04:43 | 215057.6 | 120.0008 | 4 | 28 | 4.287203 | 0 | 2.406527 | 0 | 10.44403 | 0
2018-04-22 04:45 | 215177.6 | 239.9999 | 4 | 28 | 4.275483 | 0 | 2.406527 | 0 | 10.44403 | 0
2018-04-22 04:46 | 215237.6 | 300.0037 | 4 | 28 | 4.272396 | 0 | 2.406527 | 0 | 10.44403 | 0
2018-04-22 04:48 | 215357.7 | 120.0002 | 5 | 28 | 3.817557 | -3.260157 | 2.406527 | 0.1086594 | 10.44403 | 0.420961
2018-04-22 04:50 | 215477.7 | 240.0009 | 5 | 28 | 3.765923 | -3.260059 | 2.406527 | 0.2173299 | 10.44403 | 0.8328823
2018-04-22 04:52 | 215597.7 | 360.0001 | 5 | 28 | 3.719215 | -3.260042 | 2.406527 | 0.3259919 | 10.44403 | 1.239551
2018-04-22 04:54 | 215717.7 | 480.0001 | 5 | 28 | 3.673265 | -3.260077 | 2.406527 | 0.4346576 | 10.44403 | 1.641193
2018-04-22 04:56 | 215837.7 | 600.0001 | 5 | 28 | 3.628731 | -3.260103 | 2.406527 | 0.5433208 | 10.44403 | 2.037906
2018-04-22 04:58 | 215957.7 | 720.0002 | 5 | 28 | 3.586924 | -3.260159 | 2.406527 | 0.6519872 | 10.44403 | 2.429926
2018-04-22 05:00 | 216077.7 | 840.0009 | 5 | 28 | 3.548778 | -3.259837 | 2.406527 | 0.7606549 | 10.44403 | 2.817605
2018-04-22 05:02 | 216197.7 | 960.0009 | 5 | 28 | 3.513781 | -3.260181 | 2.406527 | 0.8693184 | 10.44403 | 3.201297
2018-04-22 05:04 | 216317.7 | 1080.0009 | 5 | 28 | 3.481503 | -3.260123 | 2.406527 | 0.9779805 | 10.44403 | 3.581335
2018-04-22 05:06 | 216437.7 | 1200.0009 | 5 | 28 | 3.451523 | -3.260118 | 2.406527 | 1.086646 | 10.44403 | 3.958006
2018-04-22 05:08 | 216557.7 | 1320.0001 | 5 | 28 | 3.423321 | -3.26013 | 2.406527 | 1.195315 | 10.44403 | 4.331538
2018-04-22 05:10 | 216677.7 | 1440.0001 | 5 | 28 | 3.396713 | -3.260108 | 2.406527 | 1.303972 | 10.44403 | 4.702044
2018-04-22 05:12 | 216797.7 | 1560.0002 | 5 | 28 | 3.370842 | -3.260133 | 2.406527 | 1.412645 | 10.44403 | 5.06976
2018-04-22 05:14 | 216917.7 | 1680.001 | 5 | 28 | 3.345758 | -3.26011 | 2.406527 | 1.521309 | 10.44403 | 5.434687
2018-04-22 05:16 | 217037.7 | 1800.0009 | 5 | 28 | 3.320273 | -3.260071 | 2.406527 | 1.629987 | 10.44403 | 5.796921
2018-04-22 05:18 | 217157.7 | 1920.0002 | 5 | 28 | 3.293284 | -3.260137 | 2.406527 | 1.738646 | 10.44403 | 6.156255
2018-04-22 05:20 | 217277.7 | 2040.0001 | 5 | 28 | 3.263659 | -3.260157 | 2.406527 | 1.847313 | 10.44403 | 6.512541
2018-04-22 05:22 | 217397.7 | 2160.0002 | 5 | 28 | 3.230313 | -3.26017 | 2.406527 | 1.955978 | 10.44403 | 6.865416
2018-04-22 05:24 | 217517.7 | 2280.0009 | 5 | 28 | 3.191622 | -3.260119 | 2.406527 | 2.064642 | 10.44403 | 7.214384
2018-04-22 05:26 | 217637.7 | 2400.001 | 5 | 28 | 3.145535 | -3.260115 | 2.406527 | 2.173301 | 10.44403 | 7.558765
2018-04-22 05:28 | 217757.7 | 2520.001 | 5 | 28 | 3.088644 | -3.260126 | 2.406527 | 2.281971 | 10.44403 | 7.897623
2018-04-22 05:30 | 217877.7 | 2640.0002 | 5 | 28 | 3.013696 | -3.260145 | 2.406527 | 2.390644 | 10.44403 | 8.229394
2018-04-22 05:30 | 217896 | 2658.2624 | 5 | 28 | 2.999999 | -3.260141 | 2.406527 | 2.407184 | 10.44403 | 8.27913
2018-04-22 05:32 | 218016 | 120 | 6 | 28 | 3.653018 | 0 | 2.406527 | 2.407184 | 10.44403 | 8.27913
2018-04-22 05:34 | 218136 | 240.0007 | 6 | 28 | 3.687757 | 0 | 2.406527 | 2.407184 | 10.44403 | 8.27913
2018-04-22 05:35 | 218196 | 300.0014 | 6 | 28 | 3.694046 | 0 | 2.406527 | 2.407184 | 10.44403 | 8.27913
2018-04-22 05:35 | 218196 | 0.0026 | 7 | 29 | 3.694192 | 0 | 0 | 0 | 0 | 0
2018-04-22 05:37 | 218316.1 | 120.001 | 2 | 29 | 4.200301 | 3.661849 | 0.1391514 | 0 | 0.5832918 | 0
2018-04-22 05:39 | 218436.1 | 240.001 | 2 | 29 | 4.20024 | 3.27428 | 0.2541845 | 0 | 1.066461 | 0
2018-04-22 05:39 | 218442.2 | 246.1032 | 2 | 29 | 4.200254 | 3.259995 | 0.2597225 | 0 | 1.089722 | 0
2018-04-22 05:41 | 218562.2 | 120.0001 | 3 | 29 | 4.223069 | 3.260217 | 0.3680177 | 0 | 1.545806 | 0
2018-04-22 05:43 | 218682.2 | 240.0002 | 3 | 29 | 4.242661 | 3.260119 | 0.4766735 | 0 | 2.005741 | 0
2018-04-22 05:45 | 218802.2 | 360.001 | 3 | 29 | 4.263144 | 3.260221 | 0.5853454 | 0 | 2.467886 | 0
2018-04-22 05:47 | 218922.2 | 480.0002 | 3 | 29 | 4.286874 | 3.260169 | 0.6940158 | 0 | 2.932418 | 0
2018-04-22 05:49 | 219042.2 | 600.0011 | 3 | 29 | 4.313989 | 3.26019 | 0.8026937 | 0 | 3.399754 | 0
2018-04-22 05:51 | 219162.2 | 720.0002 | 3 | 29 | 4.344033 | 3.260093 | 0.9113472 | 0 | 3.870094 | 0
2018-04-22 05:53 | 219282.2 | 840.0003 | 3 | 29 | 4.376476 | 3.260087 | 1.020027 | 0 | 4.343939 | 0
2018-04-22 05:55 | 219402.2 | 960.0018 | 3 | 29 | 4.40027 | 3.153758 | 1.128121 | 0 | 4.818676 | 0
2018-04-22 05:57 | 219522.2 | 1080.0009 | 3 | 29 | 4.400249 | 2.874129 | 1.228439 | 0 | 5.2601 | 0
2018-04-22 05:59 | 219642.2 | 1200.001 | 3 | 29 | 4.400248 | 2.633943 | 1.320134 | 0 | 5.663582 | 0
2018-04-22 06:01 | 219762.2 | 1320.0009 | 3 | 29 | 4.4002 | 2.429719 | 1.404434 | 0 | 6.034519 | 0
2018-04-22 06:03 | 219882.2 | 1440.001 | 3 | 29 | 4.400175 | 2.254914 | 1.48245 | 0 | 6.377808 | 0
2018-04-22 06:05 | 220002.2 | 1560.001 | 3 | 29 | 4.400234 | 2.105678 | 1.555069 | 0 | 6.697346 | 0
2018-04-22 06:07 | 220122.2 | 1680.0009 | 3 | 29 | 4.400123 | 1.973624 | 1.623015 | 0 | 6.996323 | 0
2018-04-22 06:09 | 220242.2 | 1800.001 | 3 | 29 | 4.400214 | 1.858425 | 1.686846 | 0 | 7.27719 | 0
2018-04-22 06:11 | 220362.2 | 1920.0009 | 3 | 29 | 4.400187 | 1.753598 | 1.746991 | 0 | 7.541841 | 0
2018-04-22 06:13 | 220482.2 | 2040.0001 | 3 | 29 | 4.400225 | 1.657849 | 1.803831 | 0 | 7.791947 | 0
2018-04-22 06:15 | 220602.2 | 2160.0002 | 3 | 29 | 4.4001 | 1.56789 | 1.857577 | 0 | 8.028439 | 0
2018-04-22 06:17 | 220722.2 | 2280.001 | 3 | 29 | 4.400178 | 1.485126 | 1.908455 | 0 | 8.252313 | 0
2018-04-22 06:19 | 220842.2 | 2400.0003 | 3 | 29 | 4.400206 | 1.407355 | 1.956649 | 0 | 8.464374 | 0
2018-04-22 06:21 | 220962.2 | 2520.0009 | 3 | 29 | 4.400173 | 1.333792 | 2.002324 | 0 | 8.66535 | 0
2018-04-22 06:23 | 221082.2 | 2640.0018 | 3 | 29 | 4.400196 | 1.263255 | 2.045591 | 0 | 8.855733 | 0
2018-04-22 06:25 | 221202.2 | 2760.0001 | 3 | 29 | 4.400165 | 1.19665 | 2.086577 | 0 | 9.036079 | 0
2018-04-22 06:27 | 221322.2 | 2880.0009 | 3 | 29 | 4.400156 | 1.132055 | 2.125379 | 0 | 9.206815 | 0
2018-04-22 06:29 | 221442.2 | 3000.0009 | 3 | 29 | 4.400229 | 1.071027 | 2.162086 | 0 | 9.368332 | 0
2018-04-22 06:31 | 221562.2 | 3120.0001 | 3 | 29 | 4.400201 | 1.012509 | 2.196789 | 0 | 9.52103 | 0
2018-04-22 06:33 | 221682.2 | 3240.001 | 3 | 29 | 4.400154 | 0.9573088 | 2.229609 | 0 | 9.665442 | 0
2018-04-22 06:35 | 221802.2 | 3360.0001 | 3 | 29 | 4.400077 | 0.9042654 | 2.260632 | 0 | 9.801948 | 0
2018-04-22 06:37 | 221922.2 | 3480.001 | 3 | 29 | 4.4002 | 0.8560858 | 2.289959 | 0 | 9.93099 | 0
2018-04-22 06:39 | 222042.2 | 3600.0009 | 3 | 29 | 4.400138 | 0.8070669 | 2.317672 | 0 | 10.05293 | 0
2018-04-22 06:41 | 222162.2 | 3720.0009 | 3 | 29 | 4.400201 | 0.7619829 | 2.343813 | 0 | 10.16796 | 0
2018-04-22 06:43 | 222282.2 | 3840.001 | 3 | 29 | 4.400123 | 0.7175627 | 2.368462 | 0 | 10.27642 | 0
2018-04-22 06:45 | 222402.2 | 3960.0002 | 3 | 29 | 4.400114 | 0.6767769 | 2.391706 | 0 | 10.37869 | 0
2018-04-22 06:47 | 222480 | 4037.7632 | 3 | 29 | 4.400128 | 0.6519966 | 2.406057 | 0 | 10.44184 | 0
2018-04-22 06:49 | 222600 | 120.0009 | 4 | 29 | 4.286955 | 0 | 2.406057 | 0 | 10.44184 | 0
2018-04-22 06:51 | 222720 | 240.0009 | 4 | 29 | 4.275156 | 0 | 2.406057 | 0 | 10.44184 | 0
2018-04-22 06:52 | 222780 | 300.0015 | 4 | 29 | 4.272055 | 0 | 2.406057 | 0 | 10.44184 | 0
2018-04-22 06:54 | 222900.1 | 120.0002 | 5 | 29 | 3.816143 | -3.26015 | 2.406057 | 0.1086651 | 10.44184 | 0.4208581
2018-04-22 06:56 | 223020.1 | 240.0001 | 5 | 29 | 3.764247 | -3.260157 | 2.406057 | 0.2173251 | 10.44184 | 0.832571
2018-04-22 06:58 | 223140.1 | 360.0001 | 5 | 29 | 3.717626 | -3.26019 | 2.406057 | 0.3259896 | 10.44184 | 1.239068
2018-04-22 07:00 | 223260.1 | 480.0002 | 5 | 29 | 3.671908 | -3.260172 | 2.406057 | 0.4346511 | 10.44184 | 1.640546
2018-04-22 07:02 | 223380.1 | 600.0001 | 5 | 29 | 3.627661 | -3.259822 | 2.406057 | 0.5433175 | 10.44184 | 2.037142
2018-04-22 07:04 | 223500.1 | 720.001 | 5 | 29 | 3.586134 | -3.260126 | 2.406057 | 0.6519716 | 10.44184 | 2.429019
2018-04-22 07:06 | 223620.1 | 840.0009 | 5 | 29 | 3.547939 | -3.260165 | 2.406057 | 0.7606437 | 10.44184 | 2.816631
2018-04-22 07:08 | 223740.1 | 960.0002 | 5 | 29 | 3.512994 | -3.260159 | 2.406057 | 0.8693095 | 10.44184 | 3.200241
2018-04-22 07:10 | 223860.1 | 1080.0009 | 5 | 29 | 3.480906 | -3.260062 | 2.406057 | 0.9779703 | 10.44184 | 3.580205
2018-04-22 07:12 | 223980.1 | 1200.0009 | 5 | 29 | 3.45061 | -3.259879 | 2.406057 | 1.086637 | 10.44184 | 3.956797
2018-04-22 07:14 | 224100.1 | 1320.001 | 5 | 29 | 3.422262 | -3.260119 | 2.406057 | 1.195308 | 10.44184 | 4.330223
2018-04-22 07:16 | 224220.1 | 1440.0009 | 5 | 29 | 3.395741 | -3.25976 | 2.406057 | 1.303965 | 10.44184 | 4.700619
2018-04-22 07:18 | 224340.1 | 1560.0009 | 5 | 29 | 3.370312 | -3.260159 | 2.406057 | 1.412626 | 10.44184 | 5.068212
2018-04-22 07:20 | 224460.1 | 1680.001 | 5 | 29 | 3.345171 | -3.260117 | 2.406057 | 1.521299 | 10.44184 | 5.433114
2018-04-22 07:22 | 224580.1 | 1800.0001 | 5 | 29 | 3.319396 | -3.260046 | 2.406057 | 1.629966 | 10.44184 | 5.79523
2018-04-22 07:24 | 224700.1 | 1920.001 | 5 | 29 | 3.292496 | -3.26018 | 2.406057 | 1.738639 | 10.44184 | 6.15452
2018-04-22 07:26 | 224820.1 | 2040.0009 | 5 | 29 | 3.263336 | -3.259831 | 2.406057 | 1.847296 | 10.44184 | 6.510715
2018-04-22 07:28 | 224940.1 | 2160.0002 | 5 | 29 | 3.22998 | -3.260205 | 2.406057 | 1.955959 | 10.44184 | 6.863553
2018-04-22 07:30 | 225060.1 | 2280.001 | 5 | 29 | 3.191119 | -3.260172 | 2.406057 | 2.064617 | 10.44184 | 7.212464
2018-04-22 07:32 | 225180.1 | 2400.0002 | 5 | 29 | 3.144547 | -3.260194 | 2.406057 | 2.173284 | 10.44184 | 7.556789
2018-04-22 07:34 | 225300.1 | 2520.0002 | 5 | 29 | 3.087445 | -3.260205 | 2.406057 | 2.28194 | 10.44184 | 7.895495
2018-04-22 07:36 | 225420.1 | 2640.0001 | 5 | 29 | 3.012444 | -3.260084 | 2.406057 | 2.390607 | 10.44184 | 8.227134
2018-04-22 07:36 | 225436.6 | 2656.4376 | 5 | 29 | 2.999999 | -3.260053 | 2.406057 | 2.4055 | 10.44184 | 8.271907
2018-04-22 07:38 | 225556.6 | 120.0008 | 6 | 29 | 3.653019 | 0 | 2.406057 | 2.4055 | 10.44184 | 8.271907
2018-04-22 07:40 | 225676.6 | 239.9999 | 6 | 29 | 3.687772 | 0 | 2.406057 | 2.4055 | 10.44184 | 8.271907
2018-04-22 07:41 | 225736.6 | 300.0014 | 6 | 29 | 3.694087 | 0 | 2.406057 | 2.4055 | 10.44184 | 8.271907
2018-04-22 07:41 | 225736.6 | 0.0029 | 7 | 30 | 3.694302 | 0 | 0 | 0 | 0 | 0
2018-04-22 07:43 | 225856.7 | 120.0001 | 2 | 30 | 4.200278 | 3.660775 | 0.1391356 | 3.5e-11 | 0.5832214 | 1.28e-10
2018-04-22 07:45 | 225976.7 | 240.001 | 2 | 30 | 4.200236 | 3.273995 | 0.2541306 | 3.5e-11 | 1.066231 | 1.28e-10
2018-04-22 07:45 | 225982.3 | 245.6495 | 2 | 30 | 4.200249 | 3.259986 | 0.2592364 | 3.5e-11 | 1.087676 | 1.28e-10
2018-04-22 07:47 | 226102.4 | 120.0009 | 3 | 30 | 4.223096 | 3.259784 | 0.3675294 | 3.5e-11 | 1.543755 | 1.28e-10
2018-04-22 07:49 | 226222.3 | 240 | 3 | 30 | 4.242626 | 3.259955 | 0.4762115 | 3.5e-11 | 2.003808 | 1.28e-10
2018-04-22 07:51 | 226342.3 | 360.0001 | 3 | 30 | 4.263268 | 3.26011 | 0.5848746 | 3.5e-11 | 2.465926 | 1.28e-10
2018-04-22 07:53 | 226462.4 | 480.0009 | 3 | 30 | 4.286823 | 3.260123 | 0.6935493 | 3.5e-11 | 2.930485 | 1.28e-10
2018-04-22 07:55 | 226582.3 | 600.0001 | 3 | 30 | 4.31386 | 3.259986 | 0.8022047 | 3.5e-11 | 3.397713 | 1.28e-10
2018-04-22 07:57 | 226702.4 | 720.0009 | 3 | 30 | 4.343804 | 3.260175 | 0.9108778 | 3.5e-11 | 3.868115 | 1.28e-10
2018-04-22 07:59 | 226822.3 | 840.0008 | 3 | 30 | 4.376307 | 3.260098 | 1.019532 | 3.5e-11 | 4.341836 | 1.28e-10
2018-04-22 08:01 | 226942.4 | 960.0018 | 3 | 30 | 4.400308 | 3.15516 | 1.127659 | 3.5e-11 | 4.8167 | 1.28e-10
2018-04-22 08:03 | 227062.3 | 1080.0001 | 3 | 30 | 4.400189 | 2.875062 | 1.228016 | 3.5e-11 | 5.258295 | 1.28e-10
2018-04-22 08:05 | 227182.3 | 1200.0001 | 3 | 30 | 4.400226 | 2.634629 | 1.319743 | 3.5e-11 | 5.661917 | 1.28e-10
2018-04-22 08:07 | 227302.4 | 1320.0009 | 3 | 30 | 4.400242 | 2.43259 | 1.404124 | 3.5e-11 | 6.03321 | 1.28e-10
2018-04-22 08:09 | 227422.4 | 1440.0017 | 3 | 30 | 4.400206 | 2.259944 | 1.482253 | 3.5e-11 | 6.376998 | 1.28e-10
2018-04-22 08:11 | 227542.3 | 1560.0001 | 3 | 30 | 4.400232 | 2.1074 | 1.554984 | 3.5e-11 | 6.697029 | 1.28e-10
2018-04-22 08:13 | 227662.4 | 1680.0009 | 3 | 30 | 4.400211 | 1.974858 | 1.622967 | 3.5e-11 | 6.996165 | 1.28e-10
2018-04-22 08:15 | 227782.4 | 1800.0009 | 3 | 30 | 4.400217 | 1.858414 | 1.686793 | 3.5e-11 | 7.277013 | 1.28e-10
2018-04-22 08:17 | 227902.3 | 1920.0001 | 3 | 30 | 4.400173 | 1.754488 | 1.746973 | 3.5e-11 | 7.541819 | 1.28e-10
2018-04-22 08:19 | 228022.3 | 2040.0008 | 3 | 30 | 4.400217 | 1.659349 | 1.803861 | 3.5e-11 | 7.792136 | 1.28e-10
2018-04-22 08:21 | 228142.3 | 2160.0001 | 3 | 30 | 4.400145 | 1.571058 | 1.857696 | 3.5e-11 | 8.02902 | 1.28e-10
2018-04-22 08:23 | 228262.3 | 2280 | 3 | 30 | 4.40018 | 1.487971 | 1.908673 | 3.5e-11 | 8.253328 | 1.28e-10
2018-04-22 08:25 | 228382.3 | 2400.0008 | 3 | 30 | 4.40023 | 1.410129 | 1.956967 | 3.5e-11 | 8.465828 | 1.28e-10
2018-04-22 08:27 | 228502.4 | 2520.0009 | 3 | 30 | 4.400232 | 1.335392 | 2.002703 | 3.5e-11 | 8.667077 | 1.28e-10
2018-04-22 08:29 | 228622.3 | 2640 | 3 | 30 | 4.400141 | 1.262835 | 2.045986 | 3.5e-11 | 8.85753 | 1.28e-10
2018-04-22 08:31 | 228742.3 | 2760.0001 | 3 | 30 | 4.400187 | 1.196103 | 2.086964 | 3.5e-11 | 9.03784 | 1.28e-10
2018-04-22 08:33 | 228862.3 | 2880 | 3 | 30 | 4.40013 | 1.132028 | 2.125759 | 3.5e-11 | 9.208543 | 1.28e-10
2018-04-22 08:35 | 228982.3 | 3000.0001 | 3 | 30 | 4.400086 | 1.070659 | 2.162479 | 3.5e-11 | 9.370115 | 1.28e-10
2018-04-22 08:37 | 229102.4 | 3120.0009 | 3 | 30 | 4.400139 | 1.013321 | 2.197222 | 3.5e-11 | 9.522991 | 1.28e-10
2018-04-22 08:39 | 229222.3 | 3240.0008 | 3 | 30 | 4.400176 | 0.9580984 | 2.230068 | 3.5e-11 | 9.667519 | 1.28e-10
2018-04-22 08:41 | 229342.3 | 3360.0001 | 3 | 30 | 4.40014 | 0.9048643 | 2.261112 | 3.5e-11 | 9.804118 | 1.28e-10
2018-04-22 08:43 | 229462.4 | 3480.0009 | 3 | 30 | 4.400184 | 0.8554935 | 2.290442 | 3.5e-11 | 9.933175 | 1.28e-10
2018-04-22 08:45 | 229582.3 | 3600.0001 | 3 | 30 | 4.400176 | 0.8067646 | 2.318128 | 3.5e-11 | 10.055 | 1.28e-10
2018-04-22 08:47 | 229702.3 | 3720 | 3 | 30 | 4.400104 | 0.7603521 | 2.34424 | 3.5e-11 | 10.16989 | 1.28e-10
2018-04-22 08:49 | 229822.3 | 3840.0008 | 3 | 30 | 4.400145 | 0.7171364 | 2.368863 | 3.5e-11 | 10.27824 | 1.28e-10
2018-04-22 08:51 | 229942.4 | 3960.0017 | 3 | 30 | 4.400157 | 0.6764069 | 2.392076 | 3.5e-11 | 10.38038 | 1.28e-10
2018-04-22 08:52 | 230016.7 | 4034.3167 | 3 | 30 | 4.400131 | 0.6519985 | 2.40578 | 3.5e-11 | 10.44068 | 1.28e-10
2018-04-22 08:54 | 230136.7 | 120.0002 | 4 | 30 | 4.287026 | 0 | 2.405782 | 3.5e-11 | 10.44069 | 1.28e-10
2018-04-22 08:56 | 230256.7 | 240.0009 | 4 | 30 | 4.275213 | 0 | 2.405782 | 3.5e-11 | 10.44069 | 1.28e-10
2018-04-22 08:57 | 230316.7 | 300.0023 | 4 | 30 | 4.272123 | 0 | 2.405782 | 3.5e-11 | 10.44069 | 1.28e-10
2018-04-22 08:59 | 230436.8 | 120.0002 | 5 | 30 | 3.816687 | -3.259911 | 2.405782 | 0.1086588 | 10.44069 | 0.420885
2018-04-22 09:01 | 230556.8 | 240.0001 | 5 | 30 | 3.764454 | -3.260095 | 2.405782 | 0.2173144 | 10.44069 | 0.8326244
2018-04-22 09:03 | 230676.8 | 360.0009 | 5 | 30 | 3.717606 | -3.259916 | 2.405782 | 0.3259661 | 10.44069 | 1.239075
2018-04-22 09:05 | 230796.8 | 480.0019 | 5 | 30 | 3.672056 | -3.25983 | 2.405782 | 0.4346372 | 10.44069 | 1.640594
2018-04-22 09:07 | 230916.8 | 600.0009 | 5 | 30 | 3.627731 | -3.259817 | 2.405782 | 0.5433055 | 10.44069 | 2.037211
2018-04-22 09:09 | 231036.8 | 720.001 | 5 | 30 | 3.586008 | -3.259853 | 2.405782 | 0.6519564 | 10.44069 | 2.429067
2018-04-22 09:11 | 231156.8 | 840.0001 | 5 | 30 | 3.547796 | -3.259785 | 2.405782 | 0.7606288 | 10.44069 | 2.81666
2018-04-22 09:13 | 231276.8 | 960.0001 | 5 | 30 | 3.512676 | -3.259978 | 2.405782 | 0.8692904 | 10.44069 | 3.200238
2018-04-22 09:15 | 231396.8 | 1080.0001 | 5 | 30 | 3.48028 | -3.260244 | 2.405782 | 0.9779481 | 10.44069 | 3.580135
2018-04-22 09:17 | 231516.8 | 1200.0001 | 5 | 30 | 3.450269 | -3.260174 | 2.405782 | 1.086604 | 10.44069 | 3.956637
2018-04-22 09:19 | 231636.8 | 1320.0009 | 5 | 30 | 3.422018 | -3.259761 | 2.405782 | 1.195273 | 10.44069 | 4.330019
2018-04-22 09:21 | 231756.8 | 1440.0009 | 5 | 30 | 3.395341 | -3.260159 | 2.405782 | 1.30394 | 10.44069 | 4.700409
2018-04-22 09:23 | 231876.8 | 1560.0002 | 5 | 30 | 3.369798 | -3.260146 | 2.405782 | 1.412597 | 10.44069 | 5.06795
2018-04-22 09:25 | 231996.8 | 1680.001 | 5 | 30 | 3.344485 | -3.260093 | 2.405782 | 1.521269 | 10.44069 | 5.432773
2018-04-22 09:27 | 232116.8 | 1800.0002 | 5 | 30 | 3.318985 | -3.25983 | 2.405782 | 1.629938 | 10.44069 | 5.794838
2018-04-22 09:29 | 232236.8 | 1920.001 | 5 | 30 | 3.291985 | -3.260126 | 2.405782 | 1.738608 | 10.44069 | 6.154054
2018-04-22 09:31 | 232356.8 | 2040.0001 | 5 | 30 | 3.262552 | -3.260139 | 2.405782 | 1.84727 | 10.44069 | 6.510194
2018-04-22 09:33 | 232476.8 | 2160.0002 | 5 | 30 | 3.229109 | -3.260115 | 2.405782 | 1.955938 | 10.44069 | 6.862946
2018-04-22 09:35 | 232596.8 | 2280.0002 | 5 | 30 | 3.190236 | -3.260111 | 2.405782 | 2.064601 | 10.44069 | 7.21178
2018-04-22 09:37 | 232716.8 | 2400.0009 | 5 | 30 | 3.143989 | -3.260145 | 2.405782 | 2.173261 | 10.44069 | 7.556007
2018-04-22 09:39 | 232836.8 | 2520.0002 | 5 | 30 | 3.086416 | -3.259815 | 2.405782 | 2.28193 | 10.44069 | 7.894651
2018-04-22 09:41 | 232956.8 | 2640.0009 | 5 | 30 | 3.010807 | -3.260168 | 2.405782 | 2.390587 | 10.44069 | 8.22611
2018-04-22 09:41 | 232971.2 | 2654.4065 | 5 | 30 | 2.999997 | -3.260007 | 2.405782 | 2.403643 | 10.44069 | 8.26535
2018-04-22 09:43 | 233091.2 | 120 | 6 | 30 | 3.653323 | 0 | 2.405782 | 2.403643 | 10.44069 | 8.26535
2018-04-22 09:45 | 233211.2 | 240.0008 | 6 | 30 | 3.688066 | 0 | 2.405782 | 2.403643 | 10.44069 | 8.26535
2018-04-22 09:46 | 233271.2 | 300.004 | 6 | 30 | 3.694386 | 0 | 2.405782 | 2.403643 | 10.44069 | 8.26535
2018-04-22 09:46 | 233271.2 | 0.0027 | 7 | 31 | 3.694411 | 0 | 0 | 0 | 0 | 0
2018-04-22 09:48 | 233391.3 | 120.0002 | 2 | 31 | 4.200271 | 3.65219 | 0.1389287 | 0 | 0.5823737 | 0
2018-04-22 09:50 | 233511.3 | 240.0001 | 2 | 31 | 4.200244 | 3.263412 | 0.2535971 | 0 | 1.064012 | 0
2018-04-22 09:50 | 233512.8 | 241.4695 | 2 | 31 | 4.200247 | 3.259995 | 0.2549272 | 0 | 1.069598 | 0
2018-04-22 09:52 | 233632.8 | 120.001 | 3 | 31 | 4.223411 | 3.260095 | 0.363208 | 0 | 1.525646 | 0
2018-04-22 09:54 | 233752.8 | 240.001 | 3 | 31 | 4.242909 | 3.260139 | 0.4718929 | 0 | 1.985744 | 0
2018-04-22 09:56 | 233872.8 | 360.0001 | 3 | 31 | 4.263 | 3.260165 | 0.5805469 | 0 | 2.44783 | 0
2018-04-22 09:58 | 233992.8 | 480.0002 | 3 | 31 | 4.286384 | 3.260123 | 0.6892147 | 0 | 2.912322 | 0
2018-04-22 10:00 | 234112.8 | 600.0002 | 3 | 31 | 4.313739 | 3.26014 | 0.7978959 | 0 | 3.379624 | 0
2018-04-22 10:02 | 234232.8 | 720.0001 | 3 | 31 | 4.343934 | 3.260127 | 0.9065545 | 0 | 3.84997 | 0
2018-04-22 10:04 | 234352.8 | 840.0002 | 3 | 31 | 4.3765 | 3.260087 | 1.015222 | 0 | 4.323764 | 0
2018-04-22 10:06 | 234472.8 | 960.001 | 3 | 31 | 4.40027 | 3.155442 | 1.123333 | 0 | 4.798573 | 0
2018-04-22 10:08 | 234592.8 | 1080.0002 | 3 | 31 | 4.400232 | 2.875966 | 1.223743 | 0 | 5.240403 | 0
2018-04-22 10:10 | 234712.8 | 1200.0011 | 3 | 31 | 4.400225 | 2.63594 | 1.315483 | 0 | 5.644081 | 0
2018-04-22 10:12 | 234832.8 | 1320.001 | 3 | 31 | 4.400206 | 2.431247 | 1.399856 | 0 | 6.015341 | 0
2018-04-22 10:14 | 234952.8 | 1440.001 | 3 | 31 | 4.400226 | 2.256038 | 1.477893 | 0 | 6.358718 | 0
2018-04-22 10:16 | 235072.8 | 1560.0001 | 3 | 31 | 4.400225 | 2.106008 | 1.550528 | 0 | 6.67833 | 0
2018-04-22 10:18 | 235192.8 | 1680.0002 | 3 | 31 | 4.40017 | 1.975102 | 1.618493 | 0 | 6.97739 | 0
2018-04-22 10:20 | 235312.8 | 1800.0002 | 3 | 31 | 4.400181 | 1.859909 | 1.682376 | 0 | 7.258486 | 0
2018-04-22 10:22 | 235432.8 | 1920.0009 | 3 | 31 | 4.400149 | 1.755865 | 1.742607 | 0 | 7.523514 | 0
2018-04-22 10:24 | 235552.8 | 2040.0001 | 3 | 31 | 4.400174 | 1.660518 | 1.799536 | 0 | 7.774014 | 0
2018-04-22 10:26 | 235672.8 | 2160.0001 | 3 | 31 | 4.400164 | 1.570533 | 1.853391 | 0 | 8.010983 | 0
2018-04-22 10:28 | 235792.8 | 2280.0009 | 3 | 31 | 4.400176 | 1.485927 | 1.904319 | 0 | 8.235074 | 0
2018-04-22 10:30 | 235912.8 | 2400.0001 | 3 | 31 | 4.400173 | 1.407989 | 1.952537 | 0 | 8.447245 | 0
2018-04-22 10:32 | 236032.8 | 2520.0009 | 3 | 31 | 4.40017 | 1.335266 | 1.99825 | 0 | 8.648387 | 0
2018-04-22 10:34 | 236152.8 | 2640.0009 | 3 | 31 | 4.400172 | 1.265234 | 2.041582 | 0 | 8.839057 | 0
2018-04-22 10:36 | 236272.8 | 2760.0009 | 3 | 31 | 4.400181 | 1.197774 | 2.082622 | 0 | 9.019639 | 0
2018-04-22 10:38 | 236392.8 | 2880.0001 | 3 | 31 | 4.400167 | 1.133918 | 2.121471 | 0 | 9.19058 | 0
2018-04-22 10:40 | 236512.8 | 3000.001 | 3 | 31 | 4.400114 | 1.073164 | 2.158266 | 0 | 9.352484 | 0
2018-04-22 10:42 | 236632.8 | 3120.001 | 3 | 31 | 4.400182 | 1.016788 | 2.193095 | 0 | 9.50574 | 0
2018-04-22 10:44 | 236752.8 | 3240.0002 | 3 | 31 | 4.400128 | 0.9605093 | 2.226039 | 0 | 9.650698 | 0
2018-04-22 10:46 | 236872.8 | 3360.0001 | 3 | 31 | 4.400131 | 0.9068232 | 2.257161 | 0 | 9.787638 | 0
2018-04-22 10:48 | 236992.8 | 3480.0017 | 3 | 31 | 4.400172 | 0.8568363 | 2.286544 | 0 | 9.916926 | 0
2018-04-22 10:50 | 237112.8 | 3600.0009 | 3 | 31 | 4.400179 | 0.8096046 | 2.3143 | 0 | 10.03906 | 0
2018-04-22 10:52 | 237232.8 | 3720.0001 | 3 | 31 | 4.400136 | 0.7630224 | 2.340502 | 0 | 10.15435 | 0
2018-04-22 10:54 | 237352.8 | 3840.001 | 3 | 31 | 4.40012 | 0.7193441 | 2.365207 | 0 | 10.26306 | 0
2018-04-22 10:56 | 237472.8 | 3960.0001 | 3 | 31 | 4.400126 | 0.6782455 | 2.388496 | 0 | 10.36553 | 0
2018-04-22 10:58 | 237552.5 | 4039.6872 | 3 | 31 | 4.40013 | 0.6519966 | 2.403219 | 0 | 10.43031 | 0
2018-04-22 11:00 | 237672.6 | 120.0009 | 4 | 31 | 4.286889 | 0 | 2.403219 | 0 | 10.43031 | 0
2018-04-22 11:02 | 237792.6 | 240.001 | 4 | 31 | 4.27507 | 0 | 2.403219 | 0 | 10.43031 | 0
2018-04-22 11:03 | 237852.6 | 300.0024 | 4 | 31 | 4.271986 | 0 | 2.403219 | 0 | 10.43031 | 0
2018-04-22 11:05 | 237972.6 | 120.0009 | 5 | 31 | 3.816463 | -3.260212 | 2.403219 | 0.1086646 | 10.43031 | 0.4208781
2018-04-22 11:07 | 238092.6 | 240.0002 | 5 | 31 | 3.764599 | -3.259974 | 2.403219 | 0.2173128 | 10.43031 | 0.8325841
2018-04-22 11:09 | 238212.6 | 360.0001 | 5 | 31 | 3.718081 | -3.260139 | 2.403219 | 0.3259765 | 10.43031 | 1.239119
2018-04-22 11:11 | 238332.6 | 480.0002 | 5 | 31 | 3.672734 | -3.26017 | 2.403219 | 0.434654 | 10.43031 | 1.640728
2018-04-22 11:13 | 238452.6 | 600.0001 | 5 | 31 | 3.628263 | -3.260088 | 2.403219 | 0.5433089 | 10.43031 | 2.037354
2018-04-22 11:15 | 238572.6 | 720.0002 | 5 | 31 | 3.58645 | -3.260157 | 2.403219 | 0.6519807 | 10.43031 | 2.429339
2018-04-22 11:17 | 238692.6 | 840.0009 | 5 | 31 | 3.548195 | -3.260117 | 2.403219 | 0.7606454 | 10.43031 | 2.816943
2018-04-22 11:19 | 238812.6 | 960.0001 | 5 | 31 | 3.513309 | -3.260221 | 2.403219 | 0.8693112 | 10.43031 | 3.200592
2018-04-22 11:21 | 238932.6 | 1080.0001 | 5 | 31 | 3.481065 | -3.260126 | 2.403219 | 0.9779758 | 10.43031 | 3.580589
2018-04-22 11:23 | 239052.6 | 1200.001 | 5 | 31 | 3.45092 | -3.260104 | 2.403219 | 1.086642 | 10.43031 | 3.957214
2018-04-22 11:25 | 239172.6 | 1320.0002 | 5 | 31 | 3.422215 | -3.260155 | 2.403219 | 1.195301 | 10.43031 | 4.330617
2018-04-22 11:27 | 239292.6 | 1440.0009 | 5 | 31 | 3.395538 | -3.260124 | 2.403219 | 1.303972 | 10.43031 | 4.701052
2018-04-22 11:29 | 239412.6 | 1560.0002 | 5 | 31 | 3.369811 | -3.260091 | 2.403219 | 1.412644 | 10.43031 | 5.068649
2018-04-22 11:31 | 239532.6 | 1680.001 | 5 | 31 | 3.344534 | -3.260108 | 2.403219 | 1.521308 | 10.43031 | 5.433451
2018-04-22 11:33 | 239652.6 | 1800.0009 | 5 | 31 | 3.319051 | -3.260141 | 2.403219 | 1.629968 | 10.43031 | 5.795496
2018-04-22 11:35 | 239772.6 | 1920.0002 | 5 | 31 | 3.292396 | -3.260079 | 2.403219 | 1.738631 | 10.43031 | 6.154725
2018-04-22 11:37 | 239892.6 | 2040.0009 | 5 | 31 | 3.262996 | -3.260148 | 2.403219 | 1.847302 | 10.43031 | 6.510942
2018-04-22 11:39 | 240012.6 | 2160.0009 | 5 | 31 | 3.22946 | -3.260062 | 2.403219 | 1.955968 | 10.43031 | 6.86374
2018-04-22 11:41 | 240132.6 | 2280.001 | 5 | 31 | 3.190566 | -3.260037 | 2.403219 | 2.06464 | 10.43031 | 7.212643
2018-04-22 11:43 | 240252.6 | 2400.0009 | 5 | 31 | 3.144151 | -3.260066 | 2.403219 | 2.173304 | 10.43031 | 7.556895
2018-04-22 11:45 | 240372.6 | 2520.001 | 5 | 31 | 3.086616 | -3.260064 | 2.403219 | 2.281976 | 10.43031 | 7.895567
2018-04-22 11:47 | 240492.6 | 2640.0009 | 5 | 31 | 3.010847 | -3.260098 | 2.403219 | 2.390637 | 10.43031 | 8.227054
2018-04-22 11:47 | 240506.9 | 2654.3088 | 5 | 31 | 3 | -3.260104 | 2.403219 | 2.403585 | 10.43031 | 8.265969
2018-04-22 11:49 | 240627 | 120.0008 | 6 | 31 | 3.653065 | 0 | 2.403219 | 2.403585 | 10.43031 | 8.265969
2018-04-22 11:51 | 240747 | 240.0007 | 6 | 31 | 3.687878 | 0 | 2.403219 | 2.403585 | 10.43031 | 8.265969
2018-04-22 11:52 | 240807 | 300.0022 | 6 | 31 | 3.694227 | 0 | 2.403219 | 2.403585 | 10.43031 | 8.265969
2018-04-22 11:52 | 240807 | 0.0028 | 7 | 32 | 3.694286 | 0 | 0 | 0 | 0 | 0
2018-04-22 11:54 | 240927.1 | 120.0009 | 2 | 32 | 4.200309 | 3.656981 | 0.138984 | 0 | 0.5826087 | 0
2018-04-22 11:56 | 241047.1 | 240.0001 | 2 | 32 | 4.200276 | 3.270289 | 0.2538107 | 0 | 1.064911 | 0
2018-04-22 11:56 | 241051.3 | 244.2591 | 2 | 32 | 4.200264 | 3.25999 | 0.2576853 | 0 | 1.081185 | 0
2018-04-22 11:58 | 241171.3 | 120.0001 | 3 | 32 | 4.223043 | 3.26014 | 0.3659545 | 0 | 1.537162 | 0
2018-04-22 12:00 | 241291.3 | 240.0008 | 3 | 32 | 4.242718 | 3.260098 | 0.4746282 | 0 | 1.997179 | 0
2018-04-22 12:02 | 241411.3 | 360.0001 | 3 | 32 | 4.263229 | 3.260123 | 0.5832933 | 0 | 2.459302 | 0
2018-04-22 12:04 | 241531.3 | 480.0017 | 3 | 32 | 4.286968 | 3.260127 | 0.6919699 | 0 | 2.92387 | 0
2018-04-22 12:06 | 241651.3 | 600.0001 | 3 | 32 | 4.314013 | 3.26014 | 0.8006174 | 0 | 3.391079 | 0
2018-04-22 12:08 | 241771.3 | 720 | 3 | 32 | 4.343905 | 3.260064 | 0.9092885 | 0 | 3.86149 | 0
2018-04-22 12:10 | 241891.3 | 840.0009 | 3 | 32 | 4.376307 | 3.260083 | 1.017961 | 0 | 4.335294 | 0
2018-04-22 12:12 | 242011.3 | 960.0009 | 3 | 32 | 4.400292 | 3.153955 | 1.126051 | 0 | 4.810009 | 0
2018-04-22 12:14 | 242131.3 | 1080.0002 | 3 | 32 | 4.400229 | 2.874553 | 1.226399 | 0 | 5.251564 | 0
2018-04-22 12:16 | 242251.3 | 1200.0009 | 3 | 32 | 4.400236 | 2.635194 | 1.318118 | 0 | 5.655148 | 0
2018-04-22 12:18 | 242371.3 | 1320.0009 | 3 | 32 | 4.400201 | 2.430518 | 1.402442 | 0 | 6.026193 | 0
2018-04-22 12:20 | 242491.3 | 1440.0001 | 3 | 32 | 4.400192 | 2.256852 | 1.480497 | 0 | 6.36965 | 0
2018-04-22 12:22 | 242611.3 | 1560 | 3 | 32 | 4.40024 | 2.106944 | 1.553158 | 0 | 6.689378 | 0
2018-04-22 12:24 | 242731.3 | 1680.0001 | 3 | 32 | 4.400223 | 1.975907 | 1.621136 | 0 | 6.988491 | 0
2018-04-22 12:26 | 242851.3 | 1800.0009 | 3 | 32 | 4.400176 | 1.859879 | 1.685031 | 0 | 7.269641 | 0
2018-04-22 12:28 | 242971.3 | 1920.0009 | 3 | 32 | 4.400204 | 1.755113 | 1.745238 | 0 | 7.534565 | 0
2018-04-22 12:30 | 243091.3 | 2040.0001 | 3 | 32 | 4.400195 | 1.659109 | 1.802121 | 0 | 7.784862 | 0
2018-04-22 12:32 | 243211.3 | 2160.0008 | 3 | 32 | 4.400204 | 1.570323 | 1.855921 | 0 | 8.021592 | 0
2018-04-22 12:34 | 243331.3 | 2280 | 3 | 32 | 4.400212 | 1.488095 | 1.906879 | 0 | 8.245816 | 0
2018-04-22 12:36 | 243451.3 | 2400.0008 | 3 | 32 | 4.400195 | 1.409398 | 1.955148 | 0 | 8.458207 | 0
2018-04-22 12:38 | 243571.3 | 2520 | 3 | 32 | 4.400172 | 1.334711 | 2.000868 | 0 | 8.659386 | 0
2018-04-22 12:40 | 243691.3 | 2640.0009 | 3 | 32 | 4.400159 | 1.263737 | 2.04417 | 0 | 8.849918 | 0
2018-04-22 12:42 | 243811.3 | 2760.0002 | 3 | 32 | 4.400173 | 1.1965 | 2.085165 | 0 | 9.030303 | 0
2018-04-22 12:44 | 243931.3 | 2880 | 3 | 32 | 4.400187 | 1.132734 | 2.12396 | 0 | 9.201011 | 0
2018-04-22 12:46 | 244051.3 | 3000.0001 | 3 | 32 | 4.400152 | 1.071454 | 2.160678 | 0 | 9.362575 | 0
2018-04-22 12:48 | 244171.3 | 3120.0008 | 3 | 32 | 4.400078 | 1.012533 | 2.195418 | 0 | 9.515438 | 0
2018-04-22 12:50 | 244291.3 | 3240.0008 | 3 | 32 | 4.400161 | 0.957674 | 2.228256 | 0 | 9.659927 | 0
2018-04-22 12:52 | 244411.3 | 3360.0008 | 3 | 32 | 4.400071 | 0.903616 | 2.259275 | 0 | 9.796416 | 0
2018-04-22 12:54 | 244531.3 | 3480 | 3 | 32 | 4.400173 | 0.8541527 | 2.288575 | 0 | 9.92534 | 0
2018-04-22 12:56 | 244651.3 | 3600.0009 | 3 | 32 | 4.400159 | 0.8062143 | 2.31623 | 0 | 10.04703 | 0
2018-04-22 12:58 | 244771.3 | 3720 | 3 | 32 | 4.400211 | 0.7608957 | 2.342332 | 0 | 10.16188 | 0
2018-04-22 13:00 | 244891.3 | 3840.0001 | 3 | 32 | 4.400095 | 0.7166786 | 2.366957 | 0 | 10.27023 | 0
2018-04-22 13:02 | 245011.3 | 3960.0008 | 3 | 32 | 4.40013 | 0.6761055 | 2.390177 | 0 | 10.37241 | 0
2018-04-22 13:03 | 245085.5 | 4034.1831 | 3 | 32 | 4.400129 | 0.6519985 | 2.40386 | 0 | 10.43261 | 0
2018-04-22 13:05 | 245205.6 | 120.0002 | 4 | 32 | 4.286983 | 0 | 2.403863 | 0 | 10.43263 | 0
2018-04-22 13:07 | 245325.6 | 240.0001 | 4 | 32 | 4.275165 | 0 | 2.403863 | 0 | 10.43263 | 0
2018-04-22 13:08 | 245385.6 | 300.0025 | 4 | 32 | 4.272121 | 0 | 2.403863 | 0 | 10.43263 | 0
2018-04-22 13:10 | 245505.6 | 120.0003 | 5 | 32 | 3.816609 | -3.260123 | 2.403863 | 0.1086566 | 10.43263 | 0.4208591
2018-04-22 13:12 | 245625.6 | 240.0003 | 5 | 32 | 3.764729 | -3.26001 | 2.403863 | 0.2173148 | 10.43263 | 0.8326179
2018-04-22 13:14 | 245745.6 | 360.001 | 5 | 32 | 3.717954 | -3.26015 | 2.403863 | 0.3259919 | 10.43263 | 1.239207
2018-04-22 13:16 | 245865.6 | 480.0003 | 5 | 32 | 3.672515 | -3.260132 | 2.403863 | 0.4346531 | 10.43263 | 1.640728
2018-04-22 13:18 | 245985.6 | 600.0002 | 5 | 32 | 3.628115 | -3.260123 | 2.403863 | 0.5433244 | 10.43263 | 2.037393
2018-04-22 13:20 | 246105.6 | 720.001 | 5 | 32 | 3.586301 | -3.260124 | 2.403863 | 0.651992 | 10.43263 | 2.42935
2018-04-22 13:22 | 246225.6 | 840.0002 | 5 | 32 | 3.548195 | -3.260089 | 2.403863 | 0.7606503 | 10.43263 | 2.816929
2018-04-22 13:24 | 246345.6 | 960.0003 | 5 | 32 | 3.51331 | -3.260121 | 2.403863 | 0.8693214 | 10.43263 | 3.200588
2018-04-22 13:26 | 246465.6 | 1080.0003 | 5 | 32 | 3.480906 | -3.260091 | 2.403863 | 0.977978 | 10.43263 | 3.580551
2018-04-22 13:28 | 246585.6 | 1200.0002 | 5 | 32 | 3.450667 | -3.260161 | 2.403863 | 1.086649 | 10.43263 | 3.957166
2018-04-22 13:30 | 246705.6 | 1320.001 | 5 | 32 | 3.422235 | -3.259847 | 2.403863 | 1.195309 | 10.43263 | 4.330549
2018-04-22 13:32 | 246825.6 | 1440.0003 | 5 | 32 | 3.395324 | -3.260124 | 2.403863 | 1.303973 | 10.43263 | 4.700949
2018-04-22 13:34 | 246945.6 | 1560.001 | 5 | 32 | 3.369739 | -3.260133 | 2.403863 | 1.412643 | 10.43263 | 5.068524
2018-04-22 13:36 | 247065.6 | 1680.0002 | 5 | 32 | 3.344555 | -3.260022 | 2.403863 | 1.521305 | 10.43263 | 5.433315
2018-04-22 13:38 | 247185.6 | 1800.001 | 5 | 32 | 3.319206 | -3.260103 | 2.403863 | 1.629969 | 10.43263 | 5.795379
2018-04-22 13:40 | 247305.6 | 1920.0003 | 5 | 32 | 3.292275 | -3.26013 | 2.403863 | 1.738641 | 10.43263 | 6.15464
2018-04-22 13:42 | 247425.6 | 2040.001 | 5 | 32 | 3.262852 | -3.260071 | 2.403863 | 1.847313 | 10.43263 | 6.510853
2018-04-22 13:44 | 247545.6 | 2160.001 | 5 | 32 | 3.229445 | -3.260118 | 2.403863 | 1.955969 | 10.43263 | 6.863606
2018-04-22 13:46 | 247665.6 | 2280.0011 | 5 | 32 | 3.190494 | -3.260135 | 2.403863 | 2.064637 | 10.43263 | 7.212487
2018-04-22 13:48 | 247785.6 | 2400.001 | 5 | 32 | 3.144443 | -3.259825 | 2.403863 | 2.173299 | 10.43263 | 7.556745
2018-04-22 13:50 | 247905.6 | 2520.0011 | 5 | 32 | 3.086875 | -3.260103 | 2.403863 | 2.281977 | 10.43263 | 7.895475
2018-04-22 13:52 | 248025.6 | 2640.001 | 5 | 32 | 3.010693 | -3.260093 | 2.403863 | 2.390636 | 10.43263 | 8.226957
2018-04-22 13:53 | 248040 | 2654.3097 | 5 | 32 | 2.999998 | -3.260029 | 2.403863 | 2.403602 | 10.43263 | 8.265926
2018-04-22 13:55 | 248160 | 120.0002 | 6 | 32 | 3.653042 | 0 | 2.403863 | 2.403602 | 10.43263 | 8.265926
2018-04-22 13:57 | 248280 | 240.001 | 6 | 32 | 3.687841 | 0 | 2.403863 | 2.403602 | 10.43263 | 8.265926
2018-04-22 13:58 | 248340 | 300.0016 | 6 | 32 | 3.69425 | 0 | 2.403863 | 2.403602 | 10.43263 | 8.265926
2018-04-22 13:58 | 248340 | 0.0029 | 7 | 33 | 3.694492 | 0 | 0 | 0 | 0 | 0
2018-04-22 14:00 | 248460.1 | 120.0009 | 2 | 33 | 4.200263 | 3.650723 | 0.1388418 | 4.299e-09 | 0.5820215 | 1.5883e-08
2018-04-22 14:02 | 248580.1 | 240.0009 | 2 | 33 | 4.200257 | 3.264905 | 0.2535234 | 4.299e-09 | 1.063715 | 1.5883e-08
2018-04-22 14:02 | 248582.1 | 241.9735 | 2 | 33 | 4.200261 | 3.259999 | 0.2553048 | 4.299e-09 | 1.071197 | 1.5883e-08
2018-04-22 14:04 | 248702.1 | 120.0008 | 3 | 33 | 4.223454 | 3.260142 | 0.363588 | 4.299e-09 | 1.527255 | 1.5883e-08
2018-04-22 14:06 | 248822.1 | 240.0009 | 3 | 33 | 4.243042 | 3.2601 | 0.4722646 | 4.299e-09 | 1.987329 | 1.5883e-08
2018-04-22 14:08 | 248942.1 | 360.0009 | 3 | 33 | 4.263391 | 3.260154 | 0.5809291 | 4.299e-09 | 2.449474 | 1.5883e-08
2018-04-22 14:10 | 249062.1 | 480.0008 | 3 | 33 | 4.287132 | 3.260055 | 0.6895859 | 4.299e-09 | 2.913976 | 1.5883e-08
2018-04-22 14:12 | 249182.1 | 600.0009 | 3 | 33 | 4.314365 | 3.260167 | 0.7982712 | 4.299e-09 | 3.381377 | 1.5883e-08
2018-04-22 14:14 | 249302.1 | 720.0008 | 3 | 33 | 4.344308 | 3.260095 | 0.9069191 | 4.299e-09 | 3.851727 | 1.5883e-08
2018-04-22 14:16 | 249422.1 | 840.0001 | 3 | 33 | 4.376698 | 3.260118 | 1.01559 | 4.299e-09 | 4.325568 | 1.5883e-08
2018-04-22 14:18 | 249542.1 | 960 | 3 | 33 | 4.400279 | 3.153768 | 1.123698 | 4.299e-09 | 4.800377 | 1.5883e-08
2018-04-22 14:20 | 249662.1 | 1080.0001 | 3 | 33 | 4.400245 | 2.872048 | 1.223971 | 4.299e-09 | 5.241603 | 1.5883e-08
2018-04-22 14:22 | 249782.1 | 1200.0001 | 3 | 33 | 4.400206 | 2.633027 | 1.315622 | 4.299e-09 | 5.644886 | 1.5883e-08
2018-04-22 14:24 | 249902.1 | 1320.0001 | 3 | 33 | 4.400258 | 2.429442 | 1.399898 | 4.299e-09 | 6.015721 | 1.5883e-08
2018-04-22 14:26 | 250022.1 | 1440.0001 | 3 | 33 | 4.400246 | 2.255454 | 1.477882 | 4.299e-09 | 6.358867 | 1.5883e-08
2018-04-22 14:28 | 250142.1 | 1560.0001 | 3 | 33 | 4.400156 | 2.105453 | 1.5505 | 4.299e-09 | 6.678401 | 1.5883e-08
2018-04-22 14:30 | 250262.1 | 1680.0001 | 3 | 33 | 4.400267 | 1.976115 | 1.618481 | 4.299e-09 | 6.977529 | 1.5883e-08
2018-04-22 14:32 | 250382.1 | 1800.0009 | 3 | 33 | 4.400207 | 1.859137 | 1.682357 | 4.299e-09 | 7.258597 | 1.5883e-08
2018-04-22 14:34 | 250502.1 | 1920.0009 | 3 | 33 | 4.400223 | 1.755276 | 1.742555 | 4.299e-09 | 7.523483 | 1.5883e-08
2018-04-22 14:36 | 250622.1 | 2040.0001 | 3 | 33 | 4.400233 | 1.660201 | 1.799444 | 4.299e-09 | 7.773802 | 1.5883e-08
2018-04-22 14:38 | 250742.1 | 2160.0001 | 3 | 33 | 4.400237 | 1.571107 | 1.853249 | 4.299e-09 | 8.010556 | 1.5883e-08
2018-04-22 14:40 | 250862.1 | 2280.0001 | 3 | 33 | 4.400211 | 1.487367 | 1.904188 | 4.299e-09 | 8.234695 | 1.5883e-08
2018-04-22 14:42 | 250982.1 | 2400.0008 | 3 | 33 | 4.400188 | 1.409646 | 1.95246 | 4.299e-09 | 8.4471 | 1.5883e-08
2018-04-22 14:44 | 251102.1 | 2520 | 3 | 33 | 4.40015 | 1.335577 | 1.998204 | 4.299e-09 | 8.64838 | 1.5883e-08
2018-04-22 14:46 | 251222.1 | 2640.0008 | 3 | 33 | 4.400167 | 1.264499 | 2.041534 | 4.299e-09 | 8.83904 | 1.5883e-08
2018-04-22 14:48 | 251342.1 | 2760.0008 | 3 | 33 | 4.400174 | 1.198018 | 2.082567 | 4.299e-09 | 9.019593 | 1.5883e-08
2018-04-22 14:50 | 251462.1 | 2880.0001 | 3 | 33 | 4.400183 | 1.135107 | 2.121443 | 4.299e-09 | 9.190652 | 1.5883e-08
2018-04-22 14:52 | 251582.1 | 3000.0009 | 3 | 33 | 4.400198 | 1.073936 | 2.158241 | 4.299e-09 | 9.352571 | 1.5883e-08
2018-04-22 14:54 | 251702.1 | 3120.0001 | 3 | 33 | 4.400129 | 1.015373 | 2.193058 | 4.299e-09 | 9.505774 | 1.5883e-08
2018-04-22 14:56 | 251822.1 | 3240.0008 | 3 | 33 | 4.400163 | 0.9600868 | 2.225969 | 4.299e-09 | 9.650587 | 1.5883e-08
2018-04-22 14:58 | 251942.1 | 3360 | 3 | 33 | 4.400196 | 0.9074707 | 2.257085 | 4.299e-09 | 9.787501 | 1.5883e-08
2018-04-22 15:00 | 252062.1 | 3480 | 3 | 33 | 4.40017 | 0.8572016 | 2.286473 | 4.299e-09 | 9.916811 | 1.5883e-08
2018-04-22 15:02 | 252182.1 | 3600 | 3 | 33 | 4.400153 | 0.8095474 | 2.314242 | 4.299e-09 | 10.039 | 1.5883e-08
2018-04-22 15:04 | 252302.1 | 3720.0001 | 3 | 33 | 4.400176 | 0.7637625 | 2.340448 | 4.299e-09 | 10.15431 | 1.5883e-08
2018-04-22 15:06 | 252422.1 | 3840.0009 | 3 | 33 | 4.400136 | 0.7197466 | 2.36516 | 4.299e-09 | 10.26305 | 1.5883e-08
2018-04-22 15:08 | 252542.1 | 3960.0008 | 3 | 33 | 4.400089 | 0.6781855 | 2.388462 | 4.299e-09 | 10.36558 | 1.5883e-08
2018-04-22 15:09 | 252624.9 | 4042.8247 | 3 | 33 | 4.400178 | 0.6519985 | 2.403764 | 4.299e-09 | 10.43291 | 1.5883e-08
2018-04-22 15:11 | 252744.9 | 120 | 4 | 33 | 4.287048 | 0 | 2.403764 | 4.299e-09 | 10.43291 | 1.5883e-08
2018-04-22 15:13 | 252864.9 | 239.9999 | 4 | 33 | 4.27525 | 0 | 2.403764 | 4.299e-09 | 10.43291 | 1.5883e-08
2018-04-22 15:14 | 252924.9 | 300.0045 | 4 | 33 | 4.272171 | 0 | 2.403764 | 4.299e-09 | 10.43291 | 1.5883e-08
2018-04-22 15:16 | 253045 | 120.0011 | 5 | 33 | 3.816582 | -3.259857 | 2.403764 | 0.1086552 | 10.43291 | 0.4208417
2018-04-22 15:18 | 253165 | 240.0003 | 5 | 33 | 3.764881 | -3.260086 | 2.403764 | 0.2173019 | 10.43291 | 0.8325613
2018-04-22 15:20 | 253285 | 360.0011 | 5 | 33 | 3.718599 | -3.259844 | 2.403764 | 0.3259763 | 10.43291 | 1.239181
2018-04-22 15:22 | 253405 | 480.001 | 5 | 33 | 3.672975 | -3.259835 | 2.403764 | 0.4346293 | 10.43291 | 1.640728
2018-04-22 15:24 | 253525 | 600.0011 | 5 | 33 | 3.628257 | -3.260038 | 2.403764 | 0.543295 | 10.43291 | 2.037414
2018-04-22 15:26 | 253645 | 720.0002 | 5 | 33 | 3.586533 | -3.260042 | 2.403764 | 0.6519571 | 10.43291 | 2.429362
2018-04-22 15:28 | 253765 | 840.0011 | 5 | 33 | 3.548254 | -3.259789 | 2.403764 | 0.7606164 | 10.43291 | 2.816958
2018-04-22 15:30 | 253885 | 960.001 | 5 | 33 | 3.513401 | -3.260135 | 2.403764 | 0.8692764 | 10.43291 | 3.200588
2018-04-22 15:32 | 254005 | 1080.001 | 5 | 33 | 3.481195 | -3.260161 | 2.403764 | 0.9779369 | 10.43291 | 3.58058
2018-04-22 15:34 | 254125 | 1200.0003 | 5 | 33 | 3.450933 | -3.26018 | 2.403764 | 1.086604 | 10.43291 | 3.95721
2018-04-22 15:36 | 254245 | 1320.0011 | 5 | 33 | 3.422518 | -3.260203 | 2.403764 | 1.195259 | 10.43291 | 4.330606
2018-04-22 15:38 | 254365 | 1440.0019 | 5 | 33 | 3.395626 | -3.260174 | 2.403764 | 1.303935 | 10.43291 | 4.701078
2018-04-22 15:40 | 254485 | 1560.001 | 5 | 33 | 3.370351 | -3.259803 | 2.403764 | 1.412595 | 10.43291 | 5.068666
2018-04-22 15:42 | 254605 | 1680.001 | 5 | 33 | 3.345165 | -3.260152 | 2.403764 | 1.521259 | 10.43291 | 5.433539
2018-04-22 15:44 | 254725 | 1800.0011 | 5 | 33 | 3.319405 | -3.26021 | 2.403764 | 1.62993 | 10.43291 | 5.795671
2018-04-22 15:46 | 254845 | 1920.0002 | 5 | 33 | 3.292526 | -3.259868 | 2.403764 | 1.738602 | 10.43291 | 6.154949
2018-04-22 15:48 | 254965 | 2040.0011 | 5 | 33 | 3.263129 | -3.260177 | 2.403764 | 1.847259 | 10.43291 | 6.511139
2018-04-22 15:50 | 255085 | 2160.0002 | 5 | 33 | 3.229814 | -3.259899 | 2.403764 | 1.95593 | 10.43291 | 6.863977
2018-04-22 15:52 | 255205 | 2280.0003 | 5 | 33 | 3.19162 | -3.260168 | 2.403764 | 2.064605 | 10.43291 | 7.212961
2018-04-22 15:54 | 255325 | 2400.0003 | 5 | 33 | 3.145154 | -3.260123 | 2.403764 | 2.17327 | 10.43291 | 7.557337
2018-04-22 15:56 | 255445 | 2520.001 | 5 | 33 | 3.087149 | -3.260133 | 2.403764 | 2.281937 | 10.43291 | 7.896074
2018-04-22 15:58 | 255565 | 2640.0011 | 5 | 33 | 3.01176 | -3.260115 | 2.403764 | 2.390593 | 10.43291 | 8.227616
2018-04-22 15:58 | 255580.8 | 2655.7361 | 5 | 33 | 2.999998 | -3.259972 | 2.403764 | 2.404847 | 10.43291 | 8.270463
2018-04-22 16:00 | 255700.8 | 120 | 6 | 33 | 3.652732 | 0 | 2.403764 | 2.404861 | 10.43291 | 8.270507
2018-04-22 16:02 | 255820.8 | 240 | 6 | 33 | 3.687613 | 0 | 2.403764 | 2.404861 | 10.43291 | 8.270507
2018-04-22 16:03 | 255880.8 | 300.0038 | 6 | 33 | 3.693987 | 0 | 2.403764 | 2.404861 | 10.43291 | 8.270507
2018-04-22 16:03 | 255880.8087 | 0.0027 | 7 | 34 | 3.694157 | 0 | 0 | 0 | 0 | 0
2018-04-22 16:05 | 256000.9 | 120.0001 | 2 | 34 | 4.2003 | 3.655192 | 0.1389649 | 0 | 0.5825263 | 0
2018-04-22 16:07 | 256120.9 | 240.0008 | 2 | 34 | 4.200254 | 3.267272 | 0.2537284 | 0 | 1.064563 | 0
2018-04-22 16:07 | 256123.8 | 242.9224 | 2 | 34 | 4.200231 | 3.259997 | 0.2563755 | 0 | 1.075682 | 0
2018-04-22 16:09 | 256243.8 | 120 | 3 | 34 | 4.223233 | 3.260148 | 0.3646584 | 0 | 1.531731 | 0
2018-04-22 16:11 | 256363.8 | 240.0001 | 3 | 34 | 4.242695 | 3.260146 | 0.4733399 | 0 | 1.991783 | 0
2018-04-22 16:13 | 256483.8 | 360.0001 | 3 | 34 | 4.262963 | 3.260152 | 0.5820031 | 0 | 2.453887 | 0
2018-04-22 16:15 | 256603.8 | 480 | 3 | 34 | 4.286838 | 3.26018 | 0.690658 | 0 | 2.91834 | 0
2018-04-22 16:17 | 256723.8 | 600.0009 | 3 | 34 | 4.314017 | 3.259856 | 0.7993352 | 0 | 3.385668 | 0
2018-04-22 16:19 | 256843.8 | 720.0001 | 3 | 34 | 4.343884 | 3.259898 | 0.9080057 | 0 | 3.856073 | 0
2018-04-22 16:21 | 256963.8 | 840 | 3 | 34 | 4.376219 | 3.26014 | 1.016669 | 0 | 4.329825 | 0
2018-04-22 16:23 | 257083.8 | 960.0002 | 3 | 34 | 4.400195 | 3.157079 | 1.124817 | 0 | 4.804773 | 0
2018-04-22 16:25 | 257203.8 | 1080.0001 | 3 | 34 | 4.400259 | 2.87724 | 1.225266 | 0 | 5.246774 | 0
2018-04-22 16:27 | 257323.8 | 1200.0008 | 3 | 34 | 4.40027 | 2.635291 | 1.317034 | 0 | 5.650573 | 0
2018-04-22 16:29 | 257443.8 | 1320.0001 | 3 | 34 | 4.400192 | 2.428916 | 1.401311 | 0 | 6.021412 | 0
2018-04-22 16:31 | 257563.8 | 1440 | 3 | 34 | 4.400239 | 2.257575 | 1.479333 | 0 | 6.364725 | 0
2018-04-22 16:33 | 257683.8 | 1560.0009 | 3 | 34 | 4.400214 | 2.10636 | 1.552003 | 0 | 6.684487 | 0
2018-04-22 16:35 | 257803.8 | 1680.0001 | 3 | 34 | 4.400245 | 1.975022 | 1.619962 | 0 | 6.98352 | 0
2018-04-22 16:37 | 257923.8 | 1800.0001 | 3 | 34 | 4.400181 | 1.857903 | 1.683804 | 0 | 7.26444 | 0
2018-04-22 16:39 | 258043.8 | 1920.0001 | 3 | 34 | 4.400175 | 1.753265 | 1.743963 | 0 | 7.529149 | 0
2018-04-22 16:41 | 258163.8 | 2040.0013 | 3 | 34 | 4.400218 | 1.65864 | 1.800805 | 0 | 7.779264 | 0
2018-04-22 16:43 | 258283.8 | 2160.0008 | 3 | 34 | 4.400208 | 1.569533 | 1.85457 | 0 | 8.015841 | 0
2018-04-22 16:45 | 258403.8 | 2280 | 3 | 34 | 4.400164 | 1.485684 | 1.905477 | 0 | 8.239841 | 0
2018-04-22 16:47 | 258523.8 | 2400.0009 | 3 | 34 | 4.400126 | 1.407021 | 1.953691 | 0 | 8.45199 | 0
2018-04-22 16:49 | 258643.8 | 2520.0009 | 3 | 34 | 4.400157 | 1.333525 | 1.999365 | 0 | 8.652965 | 0
2018-04-22 16:51 | 258763.8 | 2640.0008 | 3 | 34 | 4.400209 | 1.264208 | 2.042648 | 0 | 8.843415 | 0
2018-04-22 16:53 | 258883.8 | 2760.0001 | 3 | 34 | 4.400157 | 1.19664 | 2.083637 | 0 | 9.023775 | 0
2018-04-22 16:55 | 259003.8 | 2880 | 3 | 34 | 4.40023 | 1.133447 | 2.122449 | 0 | 9.194552 | 0
2018-04-22 16:57 | 259123.8 | 3000.0009 | 3 | 34 | 4.400166 | 1.072072 | 2.159191 | 0 | 9.356224 | 0
2018-04-22 16:59 | 259243.8 | 3120.0009 | 3 | 34 | 4.400131 | 1.014017 | 2.19395 | 0 | 9.509172 | 0
2018-04-22 17:01 | 259363.8 | 3240.0016 | 3 | 34 | 4.400223 | 0.9594126 | 2.22683 | 0 | 9.653846 | 0
2018-04-22 17:03 | 259483.8 | 3360.0001 | 3 | 34 | 4.400129 | 0.9061079 | 2.257911 | 0 | 9.790607 | 0
2018-04-22 17:05 | 259603.8 | 3480.0008 | 3 | 34 | 4.400193 | 0.856101 | 2.287274 | 0 | 9.91981 | 0
2018-04-22 17:07 | 259723.8 | 3600.0001 | 3 | 34 | 4.400164 | 0.8077574 | 2.314978 | 0 | 10.04171 | 0
2018-04-22 17:09 | 259843.8 | 3720.0009 | 3 | 34 | 4.400199 | 0.7630091 | 2.341133 | 0 | 10.1568 | 0
2018-04-22 17:11 | 259963.8 | 3840.0016 | 3 | 34 | 4.400141 | 0.7193127 | 2.365814 | 0 | 10.2654 | 0
2018-04-22 17:13 | 260083.8 | 3960 | 3 | 34 | 4.400148 | 0.6781063 | 2.389091 | 0 | 10.36782 | 0
2018-04-22 17:15 | 260165.8 | 4041.9646 | 3 | 34 | 4.400176 | 0.6519947 | 2.404229 | 0 | 10.43443 | 0
2018-04-22 17:17 | 260285.8 | 119.9999 | 4 | 34 | 4.286871 | 0 | 2.404229 | 0 | 10.43443 | 0
2018-04-22 17:19 | 260405.8 | 240 | 4 | 34 | 4.27506 | 0 | 2.404229 | 0 | 10.43443 | 0
2018-04-22 17:20 | 260465.8 | 300.0014 | 4 | 34 | 4.27196 | 0 | 2.404229 | 0 | 10.43443 | 0
2018-04-22 17:22 | 260585.9 | 120.0001 | 5 | 34 | 3.816336 | -3.259829 | 2.404229 | 0.1086512 | 10.43443 | 0.4208024
2018-04-22 17:24 | 260705.9 | 240.0002 | 5 | 34 | 3.764496 | -3.259862 | 2.404229 | 0.2173167 | 10.43443 | 0.8325627
2018-04-22 17:26 | 260825.9 | 360.0009 | 5 | 34 | 3.717751 | -3.259897 | 2.404229 | 0.3259731 | 10.43443 | 1.239041
2018-04-22 17:28 | 260945.9 | 480.0009 | 5 | 34 | 3.672118 | -3.260057 | 2.404229 | 0.4346384 | 10.43443 | 1.640542
2018-04-22 17:30 | 261065.9 | 600.0009 | 5 | 34 | 3.627876 | -3.260121 | 2.404229 | 0.5433031 | 10.43443 | 2.037154
2018-04-22 17:32 | 261185.9 | 720.0001 | 5 | 34 | 3.586084 | -3.25981 | 2.404229 | 0.6519653 | 10.43443 | 2.429063
2018-04-22 17:34 | 261305.9 | 840.001 | 5 | 34 | 3.547796 | -3.260192 | 2.404229 | 0.760628 | 10.43443 | 2.816623
2018-04-22 17:36 | 261425.9 | 960.0001 | 5 | 34 | 3.512983 | -3.259829 | 2.404229 | 0.8692835 | 10.43443 | 3.200191
2018-04-22 17:38 | 261545.9 | 1080.0002 | 5 | 34 | 3.480877 | -3.259978 | 2.404229 | 0.9779438 | 10.43443 | 3.580149
2018-04-22 17:40 | 261665.9 | 1200.001 | 5 | 34 | 3.450865 | -3.259853 | 2.404229 | 1.08661 | 10.43443 | 3.956759
2018-04-22 17:42 | 261785.9 | 1320.0009 | 5 | 34 | 3.422273 | -3.2598 | 2.404229 | 1.195271 | 10.43443 | 4.330157
2018-04-22 17:44 | 261905.9 | 1440.0002 | 5 | 34 | 3.39535 | -3.260172 | 2.404229 | 1.303937 | 10.43443 | 4.700569
2018-04-22 17:46 | 262025.9 | 1560.0009 | 5 | 34 | 3.369613 | -3.260157 | 2.404229 | 1.412595 | 10.43443 | 5.068092
2018-04-22 17:48 | 262145.9 | 1680.001 | 5 | 34 | 3.344294 | -3.259771 | 2.404229 | 1.52126 | 10.43443 | 5.432868
2018-04-22 17:50 | 262265.9 | 1800.0001 | 5 | 34 | 3.318895 | -3.260017 | 2.404229 | 1.629926 | 10.43443 | 5.794901
2018-04-22 17:52 | 262385.9 | 1920.001 | 5 | 34 | 3.29182 | -3.259943 | 2.404229 | 1.738589 | 10.43443 | 6.154096
2018-04-22 17:54 | 262505.9 | 2040.001 | 5 | 34 | 3.262507 | -3.260199 | 2.404229 | 1.847267 | 10.43443 | 6.510277
2018-04-22 17:56 | 262625.9 | 2160.0001 | 5 | 34 | 3.229288 | -3.260189 | 2.404229 | 1.955917 | 10.43443 | 6.862994
2018-04-22 17:58 | 262745.9 | 2280.0003 | 5 | 34 | 3.190273 | -3.260157 | 2.404229 | 2.064593 | 10.43443 | 7.21188
2018-04-22 18:00 | 262865.9 | 2400.0001 | 5 | 34 | 3.143967 | -3.260146 | 2.404229 | 2.17326 | 10.43443 | 7.556129
2018-04-22 18:02 | 262985.9 | 2520.001 | 5 | 34 | 3.08597 | -3.260082 | 2.404229 | 2.281915 | 10.43443 | 7.894707
2018-04-22 18:04 | 263105.9 | 2640.001 | 5 | 34 | 3.010857 | -3.260155 | 2.404229 | 2.390586 | 10.43443 | 8.226182
2018-04-22 18:04 | 263120.4 | 2654.4553 | 5 | 34 | 3 | -3.260015 | 2.404229 | 2.403687 | 10.43443 | 8.265556
2018-04-22 18:06 | 263240.4 | 120.0011 | 6 | 34 | 3.652739 | 0 | 2.404229 | 2.403687 | 10.43443 | 8.265556
2018-04-22 18:08 | 263360.4 | 240.0012 | 6 | 34 | 3.687611 | 0 | 2.404229 | 2.403687 | 10.43443 | 8.265556
2018-04-22 18:09 | 263420.4 | 300.0017 | 6 | 34 | 3.69403 | 0 | 2.404229 | 2.403687 | 10.43443 | 8.265556
2018-04-22 18:09 | 263420.4 | 0.0028 | 7 | 35 | 3.69396 | 0 | 0 | 0 | 0 | 0
2018-04-22 18:11 | 263540.5 | 120.0001 | 2 | 35 | 4.200248 | 3.652373 | 0.1388754 | 0 | 0.5821577 | 0
2018-04-22 18:13 | 263660.5 | 240.0009 | 2 | 35 | 4.200231 | 3.264379 | 0.2535571 | 0 | 1.06385 | 0
2018-04-22 18:13 | 263662.2 | 241.7383 | 2 | 35 | 4.200233 | 3.259984 | 0.2551445 | 0 | 1.070518 | 0
2018-04-22 18:15 | 263782.3 | 120.0001 | 3 | 35 | 4.223269 | 3.260108 | 0.3634071 | 1.11e-10 | 1.52648 | 4.45e-10
2018-04-22 18:17 | 263902.3 | 240.0002 | 3 | 35 | 4.24284 | 3.260062 | 0.4720896 | 1.11e-10 | 1.986545 | 4.45e-10
2018-04-22 18:19 | 264022.3 | 360.001 | 3 | 35 | 4.263125 | 3.2601 | 0.580751 | 1.11e-10 | 2.448656 | 4.45e-10
2018-04-22 18:21 | 264142.3 | 480.0009 | 3 | 35 | 4.286771 | 3.260137 | 0.6894259 | 1.11e-10 | 2.913201 | 4.45e-10
2018-04-22 18:23 | 264262.3 | 600.001 | 3 | 35 | 4.31375 | 3.260095 | 0.7980767 | 1.11e-10 | 3.380406 | 4.45e-10
2018-04-22 18:25 | 264382.3 | 720.0009 | 3 | 35 | 4.343476 | 3.260104 | 0.906755 | 1.11e-10 | 3.850809 | 4.45e-10
2018-04-22 18:27 | 264502.3 | 840.0002 | 3 | 35 | 4.375707 | 3.260159 | 1.015421 | 1.11e-10 | 4.324532 | 4.45e-10
2018-04-22 18:29 | 264622.3 | 960.001 | 3 | 35 | 4.400266 | 3.16356 | 1.123626 | 1.11e-10 | 4.799688 | 4.45e-10
2018-04-22 18:31 | 264742.3 | 1080.0009 | 3 | 35 | 4.400258 | 2.884271 | 1.224289 | 1.11e-10 | 5.242628 | 4.45e-10
2018-04-22 18:33 | 264862.3 | 1200.001 | 3 | 35 | 4.400258 | 2.640492 | 1.316259 | 1.11e-10 | 5.64732 | 4.45e-10
2018-04-22 18:35 | 264982.3 | 1320.0001 | 3 | 35 | 4.400227 | 2.433017 | 1.400712 | 1.11e-10 | 6.018933 | 4.45e-10
2018-04-22 18:37 | 265102.3 | 1440.0003 | 3 | 35 | 4.400242 | 2.258048 | 1.478801 | 1.11e-10 | 6.362542 | 4.45e-10
2018-04-22 18:39 | 265222.3 | 1560.0002 | 3 | 35 | 4.400255 | 2.108745 | 1.551501 | 1.11e-10 | 6.682437 | 4.45e-10
2018-04-22 18:41 | 265342.3 | 1680.0009 | 3 | 35 | 4.400162 | 1.976161 | 1.619531 | 1.11e-10 | 6.981782 | 4.45e-10
2018-04-22 18:43 | 265462.3 | 1800.001 | 3 | 35 | 4.400241 | 1.860397 | 1.683439 | 1.11e-10 | 7.262991 | 4.45e-10
2018-04-22 18:45 | 265582.3 | 1920.0001 | 3 | 35 | 4.400211 | 1.755562 | 1.743657 | 1.11e-10 | 7.527961 | 4.45e-10
2018-04-22 18:47 | 265702.3 | 2040.001 | 3 | 35 | 4.400234 | 1.66093 | 1.800571 | 1.11e-10 | 7.778392 | 4.45e-10
2018-04-22 18:49 | 265822.3 | 2160.0001 | 3 | 35 | 4.400194 | 1.570762 | 1.854404 | 1.11e-10 | 8.015267 | 4.45e-10
2018-04-22 18:51 | 265942.3 | 2280.0009 | 3 | 35 | 4.400197 | 1.487853 | 1.905354 | 1.11e-10 | 8.239455 | 4.45e-10
2018-04-22 18:53 | 266062.3 | 2400.0002 | 3 | 35 | 4.400159 | 1.409825 | 1.953633 | 1.11e-10 | 8.451893 | 4.45e-10
2018-04-22 18:55 | 266182.3 | 2520.0001 | 3 | 35 | 4.400165 | 1.335942 | 1.99939 | 1.11e-10 | 8.653229 | 4.45e-10
2018-04-22 18:57 | 266302.3 | 2640.001 | 3 | 35 | 4.400181 | 1.265576 | 2.042732 | 1.11e-10 | 8.84394 | 4.45e-10
2018-04-22 18:59 | 266422.3 | 2760.001 | 3 | 35 | 4.400142 | 1.198089 | 2.083786 | 1.11e-10 | 9.024586 | 4.45e-10
2018-04-22 19:01 | 266542.3 | 2880.001 | 3 | 35 | 4.40016 | 1.134464 | 2.122658 | 1.11e-10 | 9.19563 | 4.45e-10
2018-04-22 19:03 | 266662.3 | 3000.0001 | 3 | 35 | 4.400183 | 1.073332 | 2.159442 | 1.11e-10 | 9.357485 | 4.45e-10
2018-04-22 19:05 | 266782.3 | 3120.0002 | 3 | 35 | 4.400196 | 1.015308 | 2.194243 | 1.11e-10 | 9.510616 | 4.45e-10
2018-04-22 19:07 | 266902.3 | 3240.0006 | 3 | 35 | 4.400145 | 0.9598026 | 2.227144 | 1.11e-10 | 9.655384 | 4.45e-10
2018-04-22 19:09 | 267022.3 | 3360.0009 | 3 | 35 | 4.40017 | 0.9073315 | 2.258256 | 1.11e-10 | 9.792285 | 4.45e-10
2018-04-22 19:11 | 267142.3 | 3480.0009 | 3 | 35 | 4.400176 | 0.8559904 | 2.287637 | 1.11e-10 | 9.921566 | 4.45e-10
2018-04-22 19:13 | 267262.3 | 3600.0011 | 3 | 35 | 4.400163 | 0.8081827 | 2.315368 | 1.11e-10 | 10.04358 | 4.45e-10
2018-04-22 19:15 | 267382.3 | 3720.0001 | 3 | 35 | 4.400146 | 0.7625008 | 2.341537 | 1.11e-10 | 10.15873 | 4.45e-10
2018-04-22 19:17 | 267502.3 | 3840.0002 | 3 | 35 | 4.400147 | 0.7193422 | 2.366238 | 1.11e-10 | 10.26742 | 4.45e-10
2018-04-22 19:19 | 267622.3 | 3960.0009 | 3 | 35 | 4.400196 | 0.6787739 | 2.389526 | 1.11e-10 | 10.36989 | 4.45e-10
2018-04-22 19:20 | 267701.2 | 4038.8743 | 3 | 35 | 4.400101 | 0.6519918 | 2.4041 | 1.11e-10 | 10.43402 | 4.45e-10
2018-04-22 19:22 | 267821.2 | 120.0001 | 4 | 35 | 4.287 | 0 | 2.4041 | 1.11e-10 | 10.43402 | 4.45e-10
2018-04-22 19:24 | 267941.2 | 240.0002 | 4 | 35 | 4.275154 | 0 | 2.4041 | 1.11e-10 | 10.43402 | 4.45e-10
2018-04-22 19:25 | 268001.2 | 300.0039 | 4 | 35 | 4.272114 | 0 | 2.4041 | 1.11e-10 | 10.43402 | 4.45e-10
2018-04-22 19:27 | 268121.2808 | 120.001 | 5 | 35 | 3.816302 | -3.260153 | 2.4041 | 0.1086641 | 10.43402 | 0.4208498
2018-04-22 19:29 | 268241.2799 | 240.0001 | 5 | 35 | 3.764768 | -3.260059 | 2.4041 | 0.217326 | 10.43402 | 0.8326055
2018-04-22 19:31 | 268361.2799 | 360.0001 | 5 | 35 | 3.718288 | -3.26019 | 2.4041 | 0.3259881 | 10.43402 | 1.239168
2018-04-22 19:33 | 268481.28 | 480.0002 | 5 | 35 | 3.67272 | -3.260155 | 2.4041 | 0.4346535 | 10.43402 | 1.640739
2018-04-22 19:35 | 268601.2799 | 600.0001 | 5 | 35 | 3.628216 | -3.26016 | 2.4041 | 0.5433119 | 10.43402 | 2.037376
2018-04-22 19:37 | 268721.2799 | 720.0001 | 5 | 35 | 3.586469 | -3.260199 | 2.4041 | 0.6519774 | 10.43402 | 2.429339
2018-04-22 19:39 | 268841.2807 | 840.0009 | 5 | 35 | 3.548233 | -3.259872 | 2.4041 | 0.760644 | 10.43402 | 2.816956
2018-04-22 19:41 | 268961.2808 | 960.001 | 5 | 35 | 3.513308 | -3.259844 | 2.4041 | 0.8693067 | 10.43402 | 3.200592
2018-04-22 19:43 | 269081.2799 | 1080.0001 | 5 | 35 | 3.481019 | -3.260121 | 2.4041 | 0.9779583 | 10.43402 | 3.58054
2018-04-22 19:45 | 269201.2799 | 1200.0001 | 5 | 35 | 3.450909 | -3.260143 | 2.4041 | 1.086642 | 10.43402 | 3.957212
2018-04-22 19:47 | 269321.2808 | 1320.001 | 5 | 35 | 3.422724 | -3.260185 | 2.4041 | 1.195306 | 10.43402 | 4.330658
2018-04-22 19:49 | 269441.2807 | 1440.0009 | 5 | 35 | 3.395734 | -3.260133 | 2.4041 | 1.303967 | 10.43402 | 4.701098
2018-04-22 19:51 | 269561.2808 | 1560.001 | 5 | 35 | 3.369912 | -3.26013 | 2.4041 | 1.412645 | 10.43402 | 5.068724
2018-04-22 19:53 | 269681.2799 | 1680.0001 | 5 | 35 | 3.344665 | -3.260051 | 2.4041 | 1.521302 | 10.43402 | 5.433513
2018-04-22 19:55 | 269801.28 | 1800.0002 | 5 | 35 | 3.319222 | -3.260111 | 2.4041 | 1.629976 | 10.43402 | 5.795611
2018-04-22 19:57 | 269921.2808 | 1920.001 | 5 | 35 | 3.292483 | -3.260096 | 2.4041 | 1.738631 | 10.43402 | 6.154832
2018-04-22 19:59 | 270041.28 | 2040.0002 | 5 | 35 | 3.262869 | -3.260113 | 2.4041 | 1.847305 | 10.43402 | 6.511065
2018-04-22 20:01 | 270161.2799 | 2160.0001 | 5 | 35 | 3.229419 | -3.259888 | 2.4041 | 1.955974 | 10.43402 | 6.863862
2018-04-22 20:03 | 270281.28 | 2280.0002 | 5 | 35 | 3.190921 | -3.260076 | 2.4041 | 2.064644 | 10.43402 | 7.212772
2018-04-22 20:05 | 270401.2808 | 2400.001 | 5 | 35 | 3.144689 | -3.260106 | 2.4041 | 2.173295 | 10.43402 | 7.557048
2018-04-22 20:07 | 270521.28 | 2520.0002 | 5 | 35 | 3.086911 | -3.260044 | 2.4041 | 2.281968 | 10.43402 | 7.895773
2018-04-22 20:09 | 270641.2808 | 2640.001 | 5 | 35 | 3.010658 | -3.260095 | 2.4041 | 2.390647 | 10.43402 | 8.227332
2018-04-22 20:09 | 270655.2926 | 2654.0128 | 5 | 35 | 3 | -3.260095 | 2.4041 | 2.403312 | 10.43402 | 8.265394
2018-04-22 20:11 | 270775.3 | 120.0007 | 6 | 35 | 3.652655 | 0 | 2.4041 | 2.403312 | 10.43402 | 8.265394
2018-04-22 20:13 | 270895.3 | 240.0006 | 6 | 35 | 3.687534 | 0 | 2.4041 | 2.403312 | 10.43402 | 8.265394
2018-04-22 20:14 | 270955.3 | 300.0031 | 6 | 35 | 3.693973 | 0 | 2.4041 | 2.403312 | 10.43402 | 8.265394
2018-04-22 20:14 | 270955.4 | 0.0027 | 7 | 36 | 3.693699 | 0 | 0 | 0 | 0 | 0
2018-04-22 20:16 | 271075.4 | 120 | 2 | 36 | 4.200268 | 3.654197 | 0.1389411 | 0 | 0.5824231 | 0
2018-04-22 20:18 | 271195.4 | 240.0009 | 2 | 36 | 4.200299 | 3.26744 | 0.2537026 | 0 | 1.064452 | 0
2018-04-22 20:18 | 271198.5 | 243.0775 | 2 | 36 | 4.200255 | 3.259986 | 0.2565033 | 0 | 1.076215 | 0
2018-04-22 20:20 | 271318.5 | 120 | 3 | 36 | 4.223292 | 3.259784 | 0.3647849 | 0 | 1.532261 | 0
2018-04-22 20:22 | 271438.5 | 240.0001 | 3 | 36 | 4.242858 | 3.259913 | 0.4734425 | 0 | 1.992238 | 0
2018-04-22 20:24 | 271558.5 | 360.0009 | 3 | 36 | 4.263154 | 3.260121 | 0.5821075 | 0 | 2.454363 | 0
2018-04-22 20:26 | 271678.5 | 480.0008 | 3 | 36 | 4.286823 | 3.259799 | 0.6907901 | 0 | 2.918945 | 0
2018-04-22 20:28 | 271798.5 | 600.0001 | 3 | 36 | 4.314093 | 3.260146 | 0.7994508 | 0 | 3.386212 | 0
2018-04-22 20:30 | 271918.5 | 720 | 3 | 36 | 4.344257 | 3.260118 | 0.9081185 | 0 | 3.856629 | 0
2018-04-22 20:32 | 272038.5 | 840.0001 | 3 | 36 | 4.376457 | 3.260137 | 1.016793 | 0 | 4.330468 | 0
2018-04-22 20:34 | 272158.5 | 960.0009 | 3 | 36 | 4.400261 | 3.156838 | 1.124916 | 0 | 4.805319 | 0
2018-04-22 20:36 | 272278.5 | 1080.0008 | 3 | 36 | 4.40022 | 2.875686 | 1.225326 | 0 | 5.247145 | 0
2018-04-22 20:38 | 272398.5 | 1200.0001 | 3 | 36 | 4.400228 | 2.636069 | 1.317089 | 0 | 5.650923 | 0
2018-04-22 20:40 | 272518.5 | 1320 | 3 | 36 | 4.400206 | 2.429172 | 1.401426 | 0 | 6.022027 | 0
2018-04-22 20:42 | 272638.5 | 1440.0001 | 3 | 36 | 4.400227 | 2.254657 | 1.479419 | 0 | 6.365212 | 0
2018-04-22 20:44 | 272758.5 | 1560.0008 | 3 | 36 | 4.400117 | 2.103778 | 1.552015 | 0 | 6.684649 | 0
2018-04-22 20:46 | 272878.5 | 1680 | 3 | 36 | 4.40025 | 1.974385 | 1.619958 | 0 | 6.983613 | 0
2018-04-22 20:48 | 272998.5 | 1800.0001 | 3 | 36 | 4.400173 | 1.857848 | 1.683782 | 0 | 7.264452 | 0
2018-04-22 20:50 | 273118.5 | 1920 | 3 | 36 | 4.400194 | 1.753063 | 1.74393 | 0 | 7.529113 | 0
2018-04-22 20:52 | 273238.5 | 2040.0008 | 3 | 36 | 4.400208 | 1.657694 | 1.800753 | 0 | 7.779146 | 0
2018-04-22 20:54 | 273358.5 | 2160.0009 | 3 | 36 | 4.400169 | 1.57064 | 1.854536 | 0 | 8.0158 | 0
2018-04-22 20:56 | 273478.5 | 2280 | 3 | 36 | 4.400235 | 1.487851 | 1.905496 | 0 | 8.240034 | 0
2018-04-22 20:58 | 273598.5 | 2400.0008 | 3 | 36 | 4.400144 | 1.407899 | 1.953739 | 0 | 8.452311 | 0
2018-04-22 21:00 | 273718.5 | 2520.0016 | 3 | 36 | 4.400172 | 1.334322 | 1.999436 | 0 | 8.653387 | 0
2018-04-22 21:02 | 273838.5 | 2640.0009 | 3 | 36 | 4.400194 | 1.265207 | 2.042747 | 0 | 8.843964 | 0
2018-04-22 21:04 | 273958.5 | 2760 | 3 | 36 | 4.400203 | 1.198529 | 2.083787 | 0 | 9.024544 | 0
2018-04-22 21:06 | 274078.5 | 2880.0009 | 3 | 36 | 4.400217 | 1.133857 | 2.122647 | 0 | 9.195537 | 0
2018-04-22 21:08 | 274198.5 | 3000.0001 | 3 | 36 | 4.400135 | 1.071463 | 2.159379 | 0 | 9.357164 | 0
2018-04-22 21:10 | 274318.5 | 3120.0008 | 3 | 36 | 4.400124 | 1.013301 | 2.194122 | 0 | 9.510038 | 0
2018-04-22 21:12 | 274438.5 | 3240.0001 | 3 | 36 | 4.400166 | 0.9593029 | 2.227 | 0 | 9.654705 | 0
2018-04-22 21:14 | 274558.5 | 3360 | 3 | 36 | 4.400147 | 0.906024 | 2.258085 | 0 | 9.791484 | 0
2018-04-22 21:16 | 274678.5 | 3480.0008 | 3 | 36 | 4.400101 | 0.8554783 | 2.287447 | 0 | 9.920684 | 0
2018-04-22 21:18 | 274798.5 | 3600 | 3 | 36 | 4.400193 | 0.8082819 | 2.315167 | 0 | 10.04265 | 0
2018-04-22 21:20 | 274918.5 | 3720.0016 | 3 | 36 | 4.400098 | 0.7619505 | 2.341326 | 0 | 10.15776 | 0
2018-04-22 21:22 | 275038.5 | 3840.0009 | 3 | 36 | 4.40012 | 0.7190361 | 2.366016 | 0 | 10.2664 | 0
2018-04-22 21:24 | 275158.5 | 3960.0008 | 3 | 36 | 4.400086 | 0.6776686 | 2.389298 | 0 | 10.36884 | 0
2018-04-22 21:26 | 275236.9 | 4038.3879 | 3 | 36 | 4.400152 | 0.6519985 | 2.403777 | 0 | 10.43255 | 0
2018-04-22 21:28 | 275356.9 | 120.0009 | 4 | 36 | 4.286867 | 0 | 2.403777 | 0 | 10.43255 | 0
2018-04-22 21:30 | 275476.9 | 240.0008 | 4 | 36 | 4.275077 | 0 | 2.403777 | 0 | 10.43255 | 0
2018-04-22 21:31 | 275536.9 | 300.0023 | 4 | 36 | 4.271984 | 0 | 2.403777 | 0 | 10.43255 | 0
2018-04-22 21:33 | 275657 | 120.0001 | 5 | 36 | 3.816227 | -3.260153 | 2.403777 | 0.1086536 | 10.43255 | 0.4207949
2018-04-22 21:35 | 275777 | 240.0001 | 5 | 36 | 3.764471 | -3.260222 | 2.403777 | 0.2173156 | 10.43255 | 0.8325321
2018-04-22 21:37 | 275897 | 360.0009 | 5 | 36 | 3.718146 | -3.26018 | 2.403777 | 0.3259754 | 10.43255 | 1.239052
2018-04-22 21:39 | 276017 | 480.0001 | 5 | 36 | 3.672771 | -3.260194 | 2.403777 | 0.434632 | 10.43255 | 1.640579
2018-04-22 21:41 | 276137 | 600.0026 | 5 | 36 | 3.628218 | -3.260209 | 2.403777 | 0.5433066 | 10.43255 | 2.037286
2018-04-22 21:43 | 276257 | 720.0009 | 5 | 36 | 3.586136 | -3.259938 | 2.403777 | 0.6519648 | 10.43255 | 2.429207
2018-04-22 21:45 | 276377 | 840.0001 | 5 | 36 | 3.547862 | -3.260137 | 2.403777 | 0.76062 | 10.43255 | 2.816745
2018-04-22 21:47 | 276497 | 960.001 | 5 | 36 | 3.5131 | -3.259825 | 2.403777 | 0.8692932 | 10.43255 | 3.200389
2018-04-22 21:49 | 276617 | 1080.0001 | 5 | 36 | 3.4807 | -3.260049 | 2.403777 | 0.9779546 | 10.43255 | 3.580343
2018-04-22 21:51 | 276737 | 1200.0002 | 5 | 36 | 3.450621 | -3.260081 | 2.403777 | 1.086616 | 10.43255 | 3.956911
2018-04-22 21:53 | 276857 | 1320.0002 | 5 | 36 | 3.422139 | -3.260234 | 2.403777 | 1.195281 | 10.43255 | 4.330312
2018-04-22 21:55 | 276977 | 1440.0009 | 5 | 36 | 3.395311 | -3.260137 | 2.403777 | 1.303947 | 10.43255 | 4.700712
2018-04-22 21:57 | 277097 | 1560.0002 | 5 | 36 | 3.369601 | -3.259916 | 2.403777 | 1.412606 | 10.43255 | 5.068234
2018-04-22 21:59 | 277217 | 1680.0009 | 5 | 36 | 3.344492 | -3.260091 | 2.403777 | 1.521277 | 10.43255 | 5.433043
2018-04-22 22:01 | 277337 | 1800.0001 | 5 | 36 | 3.319182 | -3.260157 | 2.403777 | 1.629945 | 10.43255 | 5.795113
2018-04-22 22:03 | 277457 | 1920.0009 | 5 | 36 | 3.292085 | -3.260123 | 2.403777 | 1.738605 | 10.43255 | 6.154325
2018-04-22 22:05 | 277577 | 2040.0001 | 5 | 36 | 3.262625 | -3.260077 | 2.403777 | 1.847274 | 10.43255 | 6.510506
2018-04-22 22:07 | 277697 | 2160.0002 | 5 | 36 | 3.229418 | -3.260113 | 2.403777 | 1.955938 | 10.43255 | 6.863279
2018-04-22 22:09 | 277817 | 2280.0002 | 5 | 36 | 3.190948 | -3.260141 | 2.403777 | 2.064594 | 10.43255 | 7.21214
2018-04-22 22:11 | 277937 | 2400.0002 | 5 | 36 | 3.144372 | -3.260124 | 2.403777 | 2.173274 | 10.43255 | 7.556495
2018-04-22 22:13 | 278057 | 2520.0009 | 5 | 36 | 3.085972 | -3.260139 | 2.403777 | 2.281935 | 10.43255 | 7.895118
2018-04-22 22:15 | 278177 | 2640.0009 | 5 | 36 | 3.010223 | -3.260133 | 2.403777 | 2.390609 | 10.43255 | 8.226564
2018-04-22 22:15 | 278190.7 | 2653.6328 | 5 | 36 | 2.999998 | -3.260139 | 2.403777 | 2.402939 | 10.43255 | 8.263619
2018-04-22 22:17 | 278310.7 | 120.0007 | 6 | 36 | 3.652682 | 0 | 2.403777 | 2.402939 | 10.43255 | 8.263619
2018-04-22 22:19 | 278430.7 | 240.0006 | 6 | 36 | 3.687647 | 0 | 2.403777 | 2.402939 | 10.43255 | 8.263619
2018-04-22 22:20 | 278490.7 | 300.0021 | 6 | 36 | 3.694036 | 0 | 2.403777 | 2.402939 | 10.43255 | 8.263619
2018-04-22 22:20 | 278490.7 | 0.0026 | 7 | 37 | 3.694195 | 0 | 0 | 0 | 0 | 0
2018-04-22 22:22 | 278610.8 | 120.001 | 2 | 37 | 4.200266 | 3.649705 | 0.1387883 | 3.69e-10 | 0.5817967 | 1.364e-09
2018-04-22 22:24 | 278730.8 | 240.0002 | 2 | 37 | 4.200252 | 3.265004 | 0.2534482 | 3.69e-10 | 1.063399 | 1.364e-09
2018-04-22 22:24 | 278732.9 | 242.1288 | 2 | 37 | 4.200233 | 3.259992 | 0.255363 | 3.69e-10 | 1.071442 | 1.364e-09
2018-04-22 22:26 | 278852.9 | 120.0001 | 3 | 37 | 4.223198 | 3.26018 | 0.3636687 | 3.69e-10 | 1.527582 | 1.364e-09
2018-04-22 22:28 | 278972.9 | 240.0002 | 3 | 37 | 4.242745 | 3.260104 | 0.4723333 | 3.69e-10 | 1.987569 | 1.364e-09
2018-04-22 22:30 | 279092.9 | 360.001 | 3 | 37 | 4.263186 | 3.260089 | 0.5809871 | 3.69e-10 | 2.449645 | 1.364e-09
2018-04-22 22:32 | 279212.9 | 480.001 | 3 | 37 | 4.286883 | 3.260098 | 0.6896614 | 3.69e-10 | 2.914202 | 1.364e-09
2018-04-22 22:34 | 279332.9 | 600.0002 | 3 | 37 | 4.313854 | 3.26014 | 0.7983228 | 3.69e-10 | 3.381459 | 1.364e-09
2018-04-22 22:36 | 279452.9 | 720.0009 | 3 | 37 | 4.343942 | 3.260095 | 0.9069903 | 3.69e-10 | 3.851844 | 1.364e-09
2018-04-22 22:38 | 279572.9 | 840.0009 | 3 | 37 | 4.376386 | 3.260104 | 1.01567 | 3.69e-10 | 4.325686 | 1.364e-09
2018-04-22 22:40 | 279692.9 | 960.001 | 3 | 37 | 4.400228 | 3.154859 | 1.123784 | 3.69e-10 | 4.800495 | 1.364e-09
2018-04-22 22:42 | 279812.9 | 1080.0009 | 3 | 37 | 4.400233 | 2.875348 | 1.224163 | 3.69e-10 | 5.242188 | 1.364e-09
2018-04-22 22:44 | 279932.9 | 1200.0001 | 3 | 37 | 4.400248 | 2.636016 | 1.315899 | 3.69e-10 | 5.645847 | 1.364e-09
2018-04-22 22:46 | 280052.9 | 1320.0009 | 3 | 37 | 4.400172 | 2.430013 | 1.400236 | 3.69e-10 | 6.016951 | 1.364e-09
2018-04-22 22:48 | 280172.9 | 1440.001 | 3 | 37 | 4.400226 | 2.25891 | 1.478315 | 3.69e-10 | 6.360513 | 1.364e-09
2018-04-22 22:50 | 280292.9 | 1560.0017 | 3 | 37 | 4.400211 | 2.109851 | 1.551077 | 3.69e-10 | 6.680678 | 1.364e-09
2018-04-22 22:52 | 280412.9 | 1680.001 | 3 | 37 | 4.400208 | 1.977674 | 1.619149 | 3.69e-10 | 6.980211 | 1.364e-09
2018-04-22 22:54 | 280532.9 | 1800.001 | 3 | 37 | 4.40022 | 1.860028 | 1.683066 | 3.69e-10 | 7.261458 | 1.364e-09
2018-04-22 22:56 | 280652.9 | 1920.0001 | 3 | 37 | 4.400185 | 1.754179 | 1.743271 | 3.69e-10 | 7.52637 | 1.364e-09
2018-04-22 22:58 | 280772.9 | 2040.0001 | 3 | 37 | 4.400182 | 1.659087 | 1.800129 | 3.69e-10 | 7.776556 | 1.364e-09
2018-04-22 23:00 | 280892.9 | 2160.001 | 3 | 37 | 4.400149 | 1.570008 | 1.853929 | 3.69e-10 | 8.013287 | 1.364e-09
2018-04-22 23:02 | 281012.9 | 2280.001 | 3 | 37 | 4.400203 | 1.486887 | 1.904857 | 3.69e-10 | 8.237378 | 1.364e-09
2018-04-22 23:04 | 281132.9 | 2400.001 | 3 | 37 | 4.400136 | 1.408722 | 1.95311 | 3.69e-10 | 8.449699 | 1.364e-09
2018-04-22 23:06 | 281252.9 | 2520.0001 | 3 | 37 | 4.400131 | 1.334963 | 1.998844 | 3.69e-10 | 8.650938 | 1.364e-09
2018-04-22 23:08 | 281372.9 | 2640.0002 | 3 | 37 | 4.400166 | 1.26524 | 2.04218 | 3.69e-10 | 8.841623 | 1.364e-09
2018-04-22 23:10 | 281492.9 | 2760.0009 | 3 | 37 | 4.400114 | 1.197431 | 2.083225 | 3.69e-10 | 9.022229 | 1.364e-09
2018-04-22 23:12 | 281612.9 | 2880.001 | 3 | 37 | 4.400179 | 1.134611 | 2.122085 | 3.69e-10 | 9.193217 | 1.364e-09
2018-04-22 23:14 | 281732.9 | 3000.0001 | 3 | 37 | 4.400203 | 1.07413 | 2.15889 | 3.69e-10 | 9.355166 | 1.364e-09
2018-04-22 23:16 | 281852.9 | 3120.0002 | 3 | 37 | 4.400166 | 1.014915 | 2.193696 | 3.69e-10 | 9.508317 | 1.364e-09
2018-04-22 23:18 | 281972.9 | 3240.0002 | 3 | 37 | 4.400098 | 0.9581337 | 2.22658 | 3.69e-10 | 9.653015 | 1.364e-09
2018-04-22 23:20 | 282092.9 | 3360.0009 | 3 | 37 | 4.400206 | 0.9056902 | 2.25763 | 3.69e-10 | 9.789638 | 1.364e-09
2018-04-22 23:22 | 282212.9 | 3480.0009 | 3 | 37 | 4.400171 | 0.8551521 | 2.28695 | 3.69e-10 | 9.918652 | 1.364e-09
2018-04-22 23:24 | 282332.9 | 3600.0009 | 3 | 37 | 4.400146 | 0.8071165 | 2.31465 | 3.69e-10 | 10.04054 | 1.364e-09
2018-04-22 23:26 | 282452.9 | 3720.0001 | 3 | 37 | 4.400194 | 0.7619123 | 2.340788 | 3.69e-10 | 10.15555 | 1.364e-09
2018-04-22 23:28 | 282572.9 | 3840.0001 | 3 | 37 | 4.40013 | 0.7181768 | 2.365449 | 3.69e-10 | 10.26406 | 1.364e-09
2018-04-22 23:30 | 282692.9 | 3960.0009 | 3 | 37 | 4.400157 | 0.677351 | 2.388702 | 3.69e-10 | 10.36638 | 1.364e-09
2018-04-22 23:31 | 282770.4 | 4037.4536 | 3 | 37 | 4.400164 | 0.651988 | 2.403 | 3.69e-10 | 10.42929 | 1.364e-09
2018-04-22 23:33 | 282890.4 | 119.9999 | 4 | 37 | 4.286901 | 0 | 2.403 | 3.69e-10 | 10.42929 | 1.364e-09
2018-04-22 23:35 | 283010.4 | 240.0007 | 4 | 37 | 4.275105 | 0 | 2.403 | 3.69e-10 | 10.42929 | 1.364e-09
2018-04-22 23:36 | 283070.4 | 300.0014 | 4 | 37 | 4.272028 | 0 | 2.403 | 3.69e-10 | 10.42929 | 1.364e-09
2018-04-22 23:38 | 283190.5 | 120 | 5 | 37 | 3.816886 | -3.260148 | 2.403 | 0.1086538 | 10.42929 | 0.4208605
2018-04-22 23:40 | 283310.5 | 240.0001 | 5 | 37 | 3.765206 | -3.260152 | 2.403 | 0.2173216 | 10.42929 | 0.8327019
2018-04-22 23:42 | 283430.5 | 360.0008 | 5 | 37 | 3.718552 | -3.259875 | 2.403 | 0.3259848 | 10.42929 | 1.239293
2018-04-22 23:44 | 283550.5 | 480.0008 | 5 | 37 | 3.673003 | -3.259753 | 2.403 | 0.4346507 | 10.42929 | 1.64089
2018-04-22 23:46 | 283670.5 | 600 | 5 | 37 | 3.628453 | -3.26011 | 2.403 | 0.543313 | 10.42929 | 2.037572
2018-04-22 23:48 | 283790.5 | 720.0008 | 5 | 37 | 3.586576 | -3.260143 | 2.403 | 0.6519862 | 10.42929 | 2.42958
2018-04-22 23:50 | 283910.5 | 840.0009 | 5 | 37 | 3.548136 | -3.260141 | 2.403 | 0.7606462 | 10.42929 | 2.817176
2018-04-22 23:52 | 284030.5 | 960.0009 | 5 | 37 | 3.512976 | -3.260148 | 2.403 | 0.8693169 | 10.42929 | 3.200812
2018-04-22 23:54 | 284150.5 | 1080.0008 | 5 | 37 | 3.48068 | -3.260034 | 2.403 | 0.9779795 | 10.42929 | 3.580763
2018-04-22 23:56 | 284270.5 | 1200.0001 | 5 | 37 | 3.450487 | -3.259795 | 2.403 | 1.086648 | 10.42929 | 3.957349
2018-04-22 23:58 | 284390.5 | 1320.0008 | 5 | 37 | 3.422248 | -3.2598 | 2.403 | 1.195316 | 10.42929 | 4.330751
2018-04-23 | 284510.5 | 1440.0008 | 5 | 37 | 3.395231 | -3.260153 | 2.403 | 1.303982 | 10.42929 | 4.701163
2018-04-23 00:02 | 284630.5 | 1560 | 5 | 37 | 3.369253 | -3.260168 | 2.403 | 1.412636 | 10.42929 | 5.068648
2018-04-23 00:04 | 284750.5 | 1680.0001 | 5 | 37 | 3.344028 | -3.260135 | 2.403 | 1.521312 | 10.42929 | 5.43343
2018-04-23 00:06 | 284870.5 | 1800.0017 | 5 | 37 | 3.318765 | -3.260099 | 2.403 | 1.629977 | 10.42929 | 5.795448
2018-04-23 00:08 | 284990.5 | 1920 | 5 | 37 | 3.291773 | -3.260133 | 2.403 | 1.738636 | 10.42929 | 6.154621
2018-04-23 00:10 | 285110.5 | 2040.0009 | 5 | 37 | 3.26227 | -3.260117 | 2.403 | 1.847311 | 10.42929 | 6.510776
2018-04-23 00:12 | 285230.5 | 2160.0009 | 5 | 37 | 3.228846 | -3.260095 | 2.403 | 1.955962 | 10.42929 | 6.863445
2018-04-23 00:14 | 285350.5 | 2280.0008 | 5 | 37 | 3.190049 | -3.260148 | 2.403 | 2.064631 | 10.42929 | 7.212264
2018-04-23 00:16 | 285470.5 | 2400.0001 | 5 | 37 | 3.143592 | -3.260133 | 2.403 | 2.173305 | 10.42929 | 7.556499
2018-04-23 00:18 | 285590.5 | 2520.0001 | 5 | 37 | 3.085983 | -3.260124 | 2.403 | 2.281967 | 10.42929 | 7.89508
2018-04-23 00:20 | 285710.5 | 2640 | 5 | 37 | 3.009674 | -3.259987 | 2.403 | 2.390634 | 10.42929 | 8.226483
2018-04-23 00:21 | 285723 | 2652.5255 | 5 | 37 | 2.999994 | -3.259916 | 2.403 | 2.401987 | 10.42929 | 8.260596
2018-04-23 00:23 | 285843.1 | 120 | 6 | 37 | 3.652748 | 0 | 2.403 | 2.401987 | 10.42929 | 8.260596
2018-04-23 00:25 | 285963.1 | 239.9999 | 6 | 37 | 3.687723 | 0 | 2.403 | 2.401987 | 10.42929 | 8.260596
2018-04-23 00:26 | 286023.1 | 300.0022 | 6 | 37 | 3.69409 | 0 | 2.403 | 2.401987 | 10.42929 | 8.260596
2018-04-23 00:26 | 286023.1 | 0.0027 | 7 | 38 | 3.69416 | 0 | 0 | 0 | 0 | 0
2018-04-23 00:28 | 286143.2 | 120.001 | 2 | 38 | 4.200265 | 3.64475 | 0.138654 | 6.16e-10 | 0.581248 | 2.276e-09
2018-04-23 00:30 | 286262.7 | 239.5721 | 2 | 38 | 4.200238 | 3.259997 | 0.252764 | 6.16e-10 | 1.06054 | 2.276e-09
2018-04-23 00:32 | 286382.8 | 120 | 3 | 38 | 4.223567 | 3.26014 | 0.3610277 | 6.16e-10 | 1.516522 | 2.276e-09
2018-04-23 00:34 | 286502.8 | 240.0001 | 3 | 38 | 4.243284 | 3.260196 | 0.4697054 | 6.16e-10 | 1.976622 | 2.276e-09
2018-04-23 00:36 | 286622.8 | 360.0001 | 3 | 38 | 4.263557 | 3.260104 | 0.5783652 | 6.16e-10 | 2.438773 | 2.276e-09
2018-04-23 00:38 | 286742.8 | 480.0009 | 3 | 38 | 4.28721 | 3.260102 | 0.6870449 | 6.16e-10 | 2.903388 | 2.276e-09
2018-04-23 00:40 | 286862.8 | 600.0001 | 3 | 38 | 4.314219 | 3.260097 | 0.7957139 | 6.16e-10 | 3.370708 | 2.276e-09
2018-04-23 00:42 | 286982.8 | 720 | 3 | 38 | 4.344191 | 3.260159 | 0.9043848 | 6.16e-10 | 3.84115 | 2.276e-09
2018-04-23 00:44 | 287102.8 | 840 | 3 | 38 | 4.376229 | 3.260198 | 1.013042 | 6.16e-10 | 4.314902 | 2.276e-09
2018-04-23 00:46 | 287222.8 | 960 | 3 | 38 | 4.400258 | 3.157718 | 1.121188 | 6.16e-10 | 4.789832 | 2.276e-09
2018-04-23 00:48 | 287342.8 | 1080.0008 | 3 | 38 | 4.400222 | 2.877452 | 1.221641 | 6.16e-10 | 5.231852 | 2.276e-09
2018-04-23 00:50 | 287462.8 | 1200.0001 | 3 | 38 | 4.400243 | 2.636947 | 1.313448 | 6.16e-10 | 5.635825 | 2.276e-09
2018-04-23 00:52 | 287582.8 | 1320.0009 | 3 | 38 | 4.40025 | 2.429976 | 1.397781 | 6.16e-10 | 6.006907 | 2.276e-09
2018-04-23 00:54 | 287702.8 | 1440.0001 | 3 | 38 | 4.400201 | 2.255601 | 1.475791 | 6.16e-10 | 6.350169 | 2.276e-09
2018-04-23 00:56 | 287822.8 | 1560.0001 | 3 | 38 | 4.400222 | 2.106566 | 1.548418 | 6.16e-10 | 6.669743 | 2.276e-09
2018-04-23 00:58 | 287942.8 | 1680.0008 | 3 | 38 | 4.400161 | 1.974422 | 1.616388 | 6.16e-10 | 6.968824 | 2.276e-09
2018-04-23 01:00 | 288062.8 | 1800 | 3 | 38 | 4.400187 | 1.859372 | 1.680258 | 6.16e-10 | 7.249866 | 2.276e-09
2018-04-23 01:02 | 288182.8 | 1920 | 3 | 38 | 4.400145 | 1.75482 | 1.740463 | 6.16e-10 | 7.514777 | 2.276e-09
2018-04-23 01:04 | 288302.8 | 2040.0008 | 3 | 38 | 4.400205 | 1.658739 | 1.797334 | 6.16e-10 | 7.765019 | 2.276e-09
2018-04-23 01:06 | 288422.8 | 2160.0009 | 3 | 38 | 4.400233 | 1.56972 | 1.85111 | 6.16e-10 | 8.001646 | 2.276e-09
2018-04-23 01:08 | 288542.8 | 2280.0008 | 3 | 38 | 4.400191 | 1.487027 | 1.902035 | 6.16e-10 | 8.225726 | 2.276e-09
2018-04-23 01:10 | 288662.8 | 2400.0001 | 3 | 38 | 4.400119 | 1.408614 | 1.950285 | 6.16e-10 | 8.438035 | 2.276e-09
2018-04-23 01:12 | 288782.8 | 2520 | 3 | 38 | 4.400134 | 1.335766 | 1.99603 | 6.16e-10 | 8.639319 | 2.276e-09
2018-04-23 01:14 | 288902.8 | 2640.0009 | 3 | 38 | 4.400143 | 1.265993 | 2.039404 | 6.16e-10 | 8.830171 | 2.276e-09
2018-04-23 01:16 | 289022.8 | 2760.0008 | 3 | 38 | 4.400211 | 1.199874 | 2.080502 | 6.16e-10 | 9.011009 | 2.276e-09
2018-04-23 01:18 | 289142.8 | 2880.0008 | 3 | 38 | 4.40015 | 1.134675 | 2.119395 | 6.16e-10 | 9.182148 | 2.276e-09
2018-04-23 01:20 | 289262.8 | 3000.0009 | 3 | 38 | 4.400198 | 1.073512 | 2.156184 | 6.16e-10 | 9.344024 | 2.276e-09
2018-04-23 01:22 | 289382.8 | 3120.0008 | 3 | 38 | 4.400138 | 1.014704 | 2.190969 | 6.16e-10 | 9.497084 | 2.276e-09
2018-04-23 01:24 | 289502.8 | 3240.0001 | 3 | 38 | 4.400128 | 0.959404 | 2.22388 | 6.16e-10 | 9.641896 | 2.276e-09
2018-04-23 01:26 | 289622.8 | 3360.0008 | 3 | 38 | 4.400128 | 0.9071732 | 2.254989 | 6.16e-10 | 9.778781 | 2.276e-09
2018-04-23 01:28 | 289742.8 | 3480.0017 | 3 | 38 | 4.40019 | 0.8572102 | 2.284395 | 6.16e-10 | 9.908173 | 2.276e-09
2018-04-23 01:30 | 289862.8 | 3600 | 3 | 38 | 4.400217 | 0.8095741 | 2.312151 | 6.16e-10 | 10.0303 | 2.276e-09
2018-04-23 01:32 | 289982.8 | 3720.0008 | 3 | 38 | 4.400136 | 0.7633524 | 2.338355 | 6.16e-10 | 10.1456 | 2.276e-09
2018-04-23 01:34 | 290102.8 | 3840 | 3 | 38 | 4.400096 | 0.7196894 | 2.363074 | 6.16e-10 | 10.25437 | 2.276e-09
2018-04-23 01:36 | 290222.8 | 3960.0009 | 3 | 38 | 4.400099 | 0.6784916 | 2.386388 | 6.16e-10 | 10.35696 | 2.276e-09
2018-04-23 01:37 | 290304.6 | 4041.7983 | 3 | 38 | 4.400153 | 0.6519985 | 2.401513 | 6.16e-10 | 10.42351 | 2.276e-09
2018-04-23 01:39 | 290424.6 | 120.0008 | 4 | 38 | 4.286777 | 0 | 2.401513 | 6.16e-10 | 10.42351 | 2.276e-09
2018-04-23 01:41 | 290544.6 | 240.0007 | 4 | 38 | 4.274939 | 0 | 2.401513 | 6.16e-10 | 10.42351 | 2.276e-09
2018-04-23 01:42 | 290604.6 | 300.0014 | 4 | 38 | 4.271836 | 0 | 2.401513 | 6.16e-10 | 10.42351 | 2.276e-09
2018-04-23 01:44 | 290724.7 | 120.0001 | 5 | 38 | 3.816278 | -3.260141 | 2.401513 | 0.1086551 | 10.42351 | 0.4208097
2018-04-23 01:46 | 290844.7 | 240.0009 | 5 | 38 | 3.76459 | -3.259987 | 2.401513 | 0.217324 | 10.42351 | 0.8325838
2018-04-23 01:48 | 290964.7 | 360.0009 | 5 | 38 | 3.718205 | -3.259963 | 2.401513 | 0.3259744 | 10.42351 | 1.239075
2018-04-23 01:50 | 291084.7 | 480.0001 | 5 | 38 | 3.672711 | -3.260161 | 2.401513 | 0.4346338 | 10.42351 | 1.640617
2018-04-23 01:52 | 291204.7 | 600.001 | 5 | 38 | 3.628083 | -3.259849 | 2.401513 | 0.5432971 | 10.42351 | 2.037261
2018-04-23 01:54 | 291324.7 | 720.0009 | 5 | 38 | 3.586093 | -3.260076 | 2.401513 | 0.6519668 | 10.42351 | 2.429213
2018-04-23 01:56 | 291444.7 | 840.0002 | 5 | 38 | 3.547803 | -3.26016 | 2.401513 | 0.7606201 | 10.42351 | 2.816744
2018-04-23 01:58 | 291564.7 | 960.0001 | 5 | 38 | 3.513065 | -3.259938 | 2.401513 | 0.8692873 | 10.42351 | 3.200362
2018-04-23 02:00 | 291684.7 | 1080.0002 | 5 | 38 | 3.481015 | -3.259881 | 2.401513 | 0.9779336 | 10.42351 | 3.580287
2018-04-23 02:02 | 291804.7 | 1200.001 | 5 | 38 | 3.450842 | -3.259815 | 2.401513 | 1.086602 | 10.42351 | 3.956904
2018-04-23 02:04 | 291924.7 | 1320.0009 | 5 | 38 | 3.422486 | -3.259847 | 2.401513 | 1.195264 | 10.42351 | 4.330322
2018-04-23 02:06 | 292044.7 | 1440.0002 | 5 | 38 | 3.395506 | -3.25983 | 2.401513 | 1.303922 | 10.42351 | 4.700726
2018-04-23 02:08 | 292164.7 | 1560.0009 | 5 | 38 | 3.36974 | -3.259921 | 2.401513 | 1.41258 | 10.42351 | 5.068267
2018-04-23 02:10 | 292284.7 | 1680.0002 | 5 | 38 | 3.344679 | -3.259817 | 2.401513 | 1.521253 | 10.42351 | 5.433101
2018-04-23 02:12 | 292404.7 | 1800.0009 | 5 | 38 | 3.319145 | -3.260172 | 2.401513 | 1.629917 | 10.42351 | 5.795166
2018-04-23 02:14 | 292524.7 | 1920.0001 | 5 | 38 | 3.29191 | -3.26013 | 2.401513 | 1.738574 | 10.42351 | 6.154356
2018-04-23 02:16 | 292644.7 | 2040.0002 | 5 | 38 | 3.262245 | -3.260137 | 2.401513 | 1.847244 | 10.42351 | 6.510508
2018-04-23 02:18 | 292764.7 | 2160.001 | 5 | 38 | 3.228898 | -3.260124 | 2.401513 | 1.955903 | 10.42351 | 6.863207
2018-04-23 02:20 | 292884.7 | 2280.001 | 5 | 38 | 3.190433 | -3.26013 | 2.401513 | 2.064576 | 10.42351 | 7.212071
2018-04-23 02:22 | 293004.7 | 2400.0018 | 5 | 38 | 3.143855 | -3.260212 | 2.401513 | 2.173247 | 10.42351 | 7.55634
2018-04-23 02:24 | 293124.7 | 2520.001 | 5 | 38 | 3.08624 | -3.260086 | 2.401513 | 2.281909 | 10.42351 | 7.894948
2018-04-23 02:26 | 293244.7 | 2640.001 | 5 | 38 | 3.010679 | -3.260132 | 2.401513 | 2.390573 | 10.42351 | 8.226418
2018-04-23 02:26 | 293258.6 | 2653.9704 | 5 | 38 | 2.999995 | -3.260135 | 2.401513 | 2.403212 | 10.42351 | 8.2644
2018-04-23 02:28 | 293378.7 | 120.0008 | 6 | 38 | 3.652351 | 0 | 2.401513 | 2.403212 | 10.42351 | 8.2644
2018-04-23 02:30 | 293498.7 | 239.9999 | 6 | 38 | 3.687367 | 0 | 2.401513 | 2.403212 | 10.42351 | 8.2644
2018-04-23 02:31 | 293558.7 | 300.0039 | 6 | 38 | 3.693805 | 0 | 2.401513 | 2.403212 | 10.42351 | 8.2644
2018-04-23 02:31 | 293558.6841 | 0.0028 | 7 | 39 | 3.693805 | 0 | 0 | 0 | 0 | 0
2018-04-23 02:33 | 293678.8 | 120.0009 | 2 | 39 | 4.200292 | 3.648217 | 0.1387268 | 1.265e-09 | 0.5815431 | 4.673e-09
2018-04-23 02:35 | 293798.8 | 240.0001 | 2 | 39 | 4.200245 | 3.263486 | 0.2533402 | 1.265e-09 | 1.062949 | 4.673e-09
2018-04-23 02:35 | 293800.2 | 241.3872 | 2 | 39 | 4.200239 | 3.259992 | 0.2545983 | 1.265e-09 | 1.068234 | 4.673e-09
2018-04-23 02:37 | 293920.2 | 120.001 | 3 | 39 | 4.223423 | 3.260089 | 0.3628847 | 1.505e-09 | 1.524308 | 5.634e-09
2018-04-23 02:39 | 294040.2 | 240.001 | 3 | 39 | 4.243026 | 3.260036 | 0.4715517 | 1.505e-09 | 1.984329 | 5.634e-09
2018-04-23 02:41 | 294160.2 | 360.001 | 3 | 39 | 4.263186 | 3.260186 | 0.5802095 | 1.505e-09 | 2.446437 | 5.634e-09
2018-04-23 02:43 | 294280.2 | 480.0002 | 3 | 39 | 4.286813 | 3.260198 | 0.6888845 | 1.505e-09 | 2.910987 | 5.634e-09
2018-04-23 02:45 | 294400.2 | 600.0009 | 3 | 39 | 4.314038 | 3.260161 | 0.7975473 | 1.505e-09 | 3.378256 | 5.634e-09
2018-04-23 02:47 | 294520.2 | 720.0002 | 3 | 39 | 4.343863 | 3.260139 | 0.9062213 | 1.505e-09 | 3.848687 | 5.634e-09
2018-04-23 02:49 | 294640.2 | 840.001 | 3 | 39 | 4.37586 | 3.259894 | 1.014881 | 1.505e-09 | 4.322405 | 5.634e-09
2018-04-23 02:51 | 294760.2 | 960.0001 | 3 | 39 | 4.400242 | 3.15706 | 1.123028 | 1.505e-09 | 4.797329 | 5.634e-09
2018-04-23 02:53 | 294880.2 | 1080.0001 | 3 | 39 | 4.400241 | 2.877292 | 1.223452 | 1.505e-09 | 5.239216 | 5.634e-09
2018-04-23 02:55 | 295000.2 | 1200.001 | 3 | 39 | 4.400215 | 2.637673 | 1.315265 | 1.505e-09 | 5.643218 | 5.634e-09
2018-04-23 02:57 | 295120.2 | 1320.0002 | 3 | 39 | 4.400219 | 2.432628 | 1.399705 | 1.505e-09 | 6.014773 | 5.634e-09
2018-04-23 02:59 | 295240.2 | 1440.0003 | 3 | 39 | 4.400228 | 2.256652 | 1.477771 | 1.505e-09 | 6.358278 | 5.634e-09
2018-04-23 03:01 | 295360.2 | 1560.0002 | 3 | 39 | 4.400245 | 2.106305 | 1.550413 | 1.505e-09 | 6.677921 | 5.634e-09
2018-04-23 03:03 | 295480.2 | 1680.0009 | 3 | 39 | 4.400172 | 1.975152 | 1.618379 | 1.505e-09 | 6.976985 | 5.634e-09
2018-04-23 03:05 | 295600.2 | 1800.0001 | 3 | 39 | 4.400231 | 1.859393 | 1.682244 | 1.505e-09 | 7.258003 | 5.634e-09
2018-04-23 03:07 | 295720.2 | 1920.0001 | 3 | 39 | 4.400228 | 1.755168 | 1.742449 | 1.505e-09 | 7.522916 | 5.634e-09
2018-04-23 03:09 | 295840.2 | 2040.0001 | 3 | 39 | 4.400195 | 1.658433 | 1.799314 | 1.505e-09 | 7.773133 | 5.634e-09
2018-04-23 03:11 | 295960.2 | 2160.0001 | 3 | 39 | 4.400159 | 1.569566 | 1.853086 | 1.505e-09 | 8.009739 | 5.634e-09
2018-04-23 03:13 | 296080.2 | 2280.001 | 3 | 39 | 4.400207 | 1.486689 | 1.904005 | 1.505e-09 | 8.233789 | 5.634e-09
2018-04-23 03:15 | 296200.2 | 2400.0009 | 3 | 39 | 4.400155 | 1.408865 | 1.952246 | 1.505e-09 | 8.446059 | 5.634e-09
2018-04-23 03:17 | 296320.2 | 2520.0002 | 3 | 39 | 4.40017 | 1.335678 | 1.997984 | 1.505e-09 | 8.647313 | 5.634e-09
2018-04-23 03:19 | 296440.2 | 2640.0009 | 3 | 39 | 4.400208 | 1.265475 | 2.041317 | 1.505e-09 | 8.837986 | 5.634e-09
2018-04-23 03:21 | 296560.2 | 2760.0001 | 3 | 39 | 4.400139 | 1.197661 | 2.08235 | 1.505e-09 | 9.018538 | 5.634e-09
2018-04-23 03:23 | 296680.2 | 2880.001 | 3 | 39 | 4.400197 | 1.134297 | 2.121212 | 1.505e-09 | 9.189538 | 5.634e-09
2018-04-23 03:25 | 296800.2 | 3000.0001 | 3 | 39 | 4.400109 | 1.072175 | 2.157974 | 1.505e-09 | 9.351294 | 5.634e-09
2018-04-23 03:27 | 296920.2 | 3120.001 | 3 | 39 | 4.400172 | 1.014468 | 2.192744 | 1.505e-09 | 9.504289 | 5.634e-09
2018-04-23 03:29 | 297040.2 | 3240.0009 | 3 | 39 | 4.400166 | 0.9587727 | 2.225621 | 1.505e-09 | 9.648953 | 5.634e-09
2018-04-23 03:31 | 297160.2 | 3360.0009 | 3 | 39 | 4.400194 | 0.9067793 | 2.256692 | 1.505e-09 | 9.785671 | 5.634e-09
2018-04-23 03:33 | 297280.2 | 3480.0009 | 3 | 39 | 4.400153 | 0.8557854 | 2.286047 | 1.505e-09 | 9.914839 | 5.634e-09
2018-04-23 03:35 | 297400.2 | 3600.0009 | 3 | 39 | 4.400162 | 0.8085165 | 2.313777 | 1.505e-09 | 10.03685 | 5.634e-09
2018-04-23 03:37 | 297520.2 | 3720.001 | 3 | 39 | 4.400162 | 0.7629766 | 2.339954 | 1.505e-09 | 10.15204 | 5.634e-09
2018-04-23 03:39 | 297640.2 | 3840.0001 | 3 | 39 | 4.400169 | 0.7197008 | 2.364651 | 1.505e-09 | 10.26071 | 5.634e-09
2018-04-23 03:41 | 297760.2 | 3960.0002 | 3 | 39 | 4.400185 | 0.6789036 | 2.387941 | 1.505e-09 | 10.36319 | 5.634e-09
2018-04-23 03:43 | 297840.6 | 4040.4408 | 3 | 39 | 4.400145 | 0.6519947 | 2.402801 | 1.505e-09 | 10.42857 | 5.634e-09
2018-04-23 03:45 | 297960.6406 | 120.0006 | 4 | 39 | 4.286657 | 0 | 2.402801 | 1.505e-09 | 10.42857 | 5.634e-09
2018-04-23 03:47 | 298080.6398 | 239.9998 | 4 | 39 | 4.274833 | 0 | 2.402801 | 1.505e-09 | 10.42857 | 5.634e-09
2018-04-23 03:48 | 298140.6413 | 300.0013 | 4 | 39 | 4.271736 | 0 | 2.402801 | 1.505e-09 | 10.42857 | 5.634e-09
2018-04-23 03:50 | 298260.8 | 120 | 5 | 39 | 3.816053 | -3.259906 | 2.402801 | 0.1086508 | 10.42857 | 0.420771
2018-04-23 03:52 | 298380.8 | 240.0008 | 5 | 39 | 3.764193 | -3.260221 | 2.402801 | 0.2173095 | 10.42857 | 0.8324693
2018-04-23 03:54 | 298500.8 | 360.0017 | 5 | 39 | 3.717659 | -3.259894 | 2.402801 | 0.3259733 | 10.42857 | 1.238966
2018-04-23 03:56 | 298620.8 | 480.0008 | 5 | 39 | 3.672005 | -3.259871 | 2.402801 | 0.4346283 | 10.42857 | 1.64042
2018-04-23 03:58 | 298740.8 | 600 | 5 | 39 | 3.627419 | -3.259866 | 2.402801 | 0.5432833 | 10.42857 | 2.036969
2018-04-23 04:00 | 298860.8 | 720 | 5 | 39 | 3.58546 | -3.259879 | 2.402801 | 0.6519445 | 10.42857 | 2.428818
2018-04-23 04:02 | 298980.8 | 840.0008 | 5 | 39 | 3.547489 | -3.260175 | 2.402801 | 0.7605972 | 10.42857 | 2.816291
2018-04-23 04:04 | 299100.8 | 960.0008 | 5 | 39 | 3.512589 | -3.259853 | 2.402801 | 0.8692672 | 10.42857 | 3.199881
2018-04-23 04:06 | 299220.8 | 1080.0008 | 5 | 39 | 3.480284 | -3.260167 | 2.402801 | 0.9779355 | 10.42857 | 3.579809
2018-04-23 04:08 | 299340.8 | 1200 | 5 | 39 | 3.450135 | -3.259853 | 2.402801 | 1.086594 | 10.42857 | 3.956316
2018-04-23 04:10 | 299460.8 | 1320.0008 | 5 | 39 | 3.421593 | -3.259846 | 2.402801 | 1.195256 | 10.42857 | 4.329649
2018-04-23 04:12 | 299580.8 | 1440.0008 | 5 | 39 | 3.39446 | -3.2598 | 2.402801 | 1.30391 | 10.42857 | 4.699922
2018-04-23 04:14 | 299700.8 | 1560.0008 | 5 | 39 | 3.368813 | -3.260099 | 2.402801 | 1.412571 | 10.42857 | 5.067372
2018-04-23 04:16 | 299820.8 | 1680.0001 | 5 | 39 | 3.343599 | -3.260179 | 2.402801 | 1.521224 | 10.42857 | 5.432037
2018-04-23 04:18 | 299940.8 | 1800.0017 | 5 | 39 | 3.318243 | -3.260002 | 2.402801 | 1.629899 | 10.42857 | 5.794023
2018-04-23 04:20 | 300060.8 | 1920.0008 | 5 | 39 | 3.291334 | -3.260069 | 2.402801 | 1.738561 | 10.42857 | 6.153147
2018-04-23 04:22 | 300180.8 | 2040.0009 | 5 | 39 | 3.261578 | -3.260209 | 2.402801 | 1.84722 | 10.42857 | 6.5092
2018-04-23 04:24 | 300300.8 | 2160 | 5 | 39 | 3.227711 | -3.260088 | 2.402801 | 1.955881 | 10.42857 | 6.861805
2018-04-23 04:26 | 300420.8 | 2280.0001 | 5 | 39 | 3.188803 | -3.260167 | 2.402801 | 2.064552 | 10.42857 | 7.210507
2018-04-23 04:28 | 300540.8 | 2400 | 5 | 39 | 3.142118 | -3.260034 | 2.402801 | 2.1732 | 10.42857 | 7.554509
2018-04-23 04:30 | 300660.8 | 2520.0009 | 5 | 39 | 3.084251 | -3.260038 | 2.402801 | 2.281876 | 10.42857 | 7.892967
2018-04-23 04:32 | 300780.8 | 2640 | 5 | 39 | 3.007816 | -3.259789 | 2.402801 | 2.390543 | 10.42857 | 8.224192
2018-04-23 04:32 | 300791 | 2650.2407 | 5 | 39 | 2.999998 | -3.260157 | 2.402801 | 2.399805 | 10.42857 | 8.252013
2018-04-23 04:34 | 300911 | 119.9999 | 6 | 39 | 3.652779 | 0 | 2.402801 | 2.399805 | 10.42857 | 8.252013
2018-04-23 04:36 | 301031 | 239.9999 | 6 | 39 | 3.687783 | 0 | 2.402801 | 2.399805 | 10.42857 | 8.252013
2018-04-23 04:37 | 301091 | 300.0014 | 6 | 39 | 3.694188 | 0 | 2.402801 | 2.399805 | 10.42857 | 8.252013
2018-04-23 04:37 | 301091 | 0.0025 | 7 | 40 | 3.694241 | 0 | 0 | 0 | 0 | 0
2018-04-23 04:39 | 301211.1 | 120.0009 | 2 | 40 | 4.200243 | 3.641767 | 0.1385686 | 0 | 0.5808985 | 0
2018-04-23 04:41 | 301330.2 | 239.1016 | 2 | 40 | 4.200257 | 3.259995 | 0.252167 | 0 | 1.058042 | 0
2018-04-23 04:43 | 301450.2 | 120 | 3 | 40 | 4.223438 | 3.260139 | 0.3604445 | 0 | 1.514079 | 0
2018-04-23 04:45 | 301570.2 | 240.0008 | 3 | 40 | 4.242947 | 3.260123 | 0.469109 | 0 | 1.974088 | 0
2018-04-23 04:47 | 301690.2 | 360.001 | 3 | 40 | 4.263603 | 3.260142 | 0.5777811 | 0 | 2.436273 | 0
2018-04-23 04:49 | 301810.2 | 480.0001 | 3 | 40 | 4.28728 | 3.260159 | 0.686444 | 0 | 2.900817 | 0
2018-04-23 04:51 | 301930.2 | 600.0001 | 3 | 40 | 4.314215 | 3.260108 | 0.7951219 | 0 | 3.368192 | 0
2018-04-23 04:53 | 302050.2 | 720.0008 | 3 | 40 | 4.343988 | 3.260158 | 0.9037816 | 0 | 3.838569 | 0
2018-04-23 04:55 | 302170.2 | 840.0008 | 3 | 40 | 4.376404 | 3.260209 | 1.012443 | 0 | 4.312335 | 0
2018-04-23 04:57 | 302290.2 | 960.0001 | 3 | 40 | 4.400238 | 3.154181 | 1.120561 | 0 | 4.787171 | 0
2018-04-23 04:59 | 302410.2 | 1080 | 3 | 40 | 4.400225 | 2.876374 | 1.220948 | 0 | 5.228897 | 0
2018-04-23 05:01 | 302530.2 | 1200.0001 | 3 | 40 | 4.400223 | 2.636809 | 1.312721 | 0 | 5.632717 | 0
2018-04-23 05:03 | 302650.2 | 1320.0017 | 3 | 40 | 4.400244 | 2.43131 | 1.397095 | 0 | 6.003985 | 0
2018-04-23 05:05 | 302770.2 | 1440.0009 | 3 | 40 | 4.400242 | 2.257083 | 1.475151 | 0 | 6.347447 | 0
2018-04-23 05:07 | 302890.2 | 1560.0009 | 3 | 40 | 4.400206 | 2.105979 | 1.547804 | 0 | 6.667137 | 0
2018-04-23 05:09 | 303010.2 | 1680.0008 | 3 | 40 | 4.400186 | 1.97428 | 1.615747 | 0 | 6.966097 | 0
2018-04-23 05:11 | 303130.2 | 1800 | 3 | 40 | 4.40017 | 1.859095 | 1.679621 | 0 | 7.247157 | 0
2018-04-23 05:13 | 303250.2 | 1920.0008 | 3 | 40 | 4.400139 | 1.753367 | 1.739807 | 0 | 7.511984 | 0
2018-04-23 05:15 | 303370.2 | 2040 | 3 | 40 | 4.400159 | 1.657799 | 1.796642 | 0 | 7.762068 | 0
2018-04-23 05:17 | 303490.2 | 2160.0009 | 3 | 40 | 4.400209 | 1.570017 | 1.850419 | 0 | 7.998697 | 0
2018-04-23 05:19 | 303610.2 | 2280.0008 | 3 | 40 | 4.400193 | 1.486658 | 1.901337 | 0 | 8.222747 | 0
2018-04-23 05:21 | 303730.2 | 2400.0008 | 3 | 40 | 4.400222 | 1.408326 | 1.949571 | 0 | 8.434986 | 0
2018-04-23 05:23 | 303850.2 | 2520.0008 | 3 | 40 | 4.400164 | 1.334342 | 1.995268 | 0 | 8.63606 | 0
2018-04-23 05:25 | 303970.2 | 2640 | 3 | 40 | 4.400165 | 1.264575 | 2.038586 | 0 | 8.826665 | 0
2018-04-23 05:27 | 304090.2 | 2760 | 3 | 40 | 4.400149 | 1.197336 | 2.079612 | 0 | 9.007185 | 0
2018-04-23 05:29 | 304210.2 | 2880 | 3 | 40 | 4.400201 | 1.13405 | 2.11846 | 0 | 9.178123 | 0
2018-04-23 05:31 | 304330.2 | 3000.0009 | 3 | 40 | 4.400167 | 1.072511 | 2.155224 | 0 | 9.339892 | 0
2018-04-23 05:33 | 304450.2 | 3120.0016 | 3 | 40 | 4.400145 | 1.014751 | 2.189999 | 0 | 9.492908 | 0
2018-04-23 05:35 | 304570.2 | 3240.0001 | 3 | 40 | 4.400134 | 0.9593973 | 2.222905 | 0 | 9.637701 | 0
2018-04-23 05:37 | 304690.2 | 3360 | 3 | 40 | 4.400217 | 0.907176 | 2.253999 | 0 | 9.774515 | 0
2018-04-23 05:39 | 304810.2 | 3480.0008 | 3 | 40 | 4.400135 | 0.8557549 | 2.28337 | 0 | 9.903756 | 0
2018-04-23 05:41 | 304930.2 | 3600.0008 | 3 | 40 | 4.400178 | 0.8081207 | 2.311096 | 0 | 10.02575 | 0
2018-04-23 05:43 | 305050.2 | 3720.0016 | 3 | 40 | 4.400156 | 0.762289 | 2.337252 | 0 | 10.14084 | 0
2018-04-23 05:45 | 305170.2 | 3840.0002 | 3 | 40 | 4.400187 | 0.7196674 | 2.361934 | 0 | 10.24945 | 0
2018-04-23 05:47 | 305290.2 | 3960.0008 | 3 | 40 | 4.400148 | 0.6784592 | 2.385214 | 0 | 10.35188 | 0
2018-04-23 05:48 | 305368.5 | 4038.3087 | 3 | 40 | 4.400061 | 0.6519995 | 2.399687 | 0 | 10.41556 | 0
2018-04-23 05:50 | 305488.6 | 119.9998 | 4 | 40 | 4.28662 | 0 | 2.399687 | 0 | 10.41556 | 0
2018-04-23 05:52 | 305608.6 | 239.9998 | 4 | 40 | 4.274781 | 0 | 2.399687 | 0 | 10.41556 | 0
2018-04-23 05:53 | 305668.6 | 300.0037 | 4 | 40 | 4.271691 | 0 | 2.399687 | 0 | 10.41556 | 0
2018-04-23 05:55 | 305788.7 | 120.001 | 5 | 40 | 3.816255 | -3.260174 | 2.399687 | 0.1086648 | 10.41556 | 0.4208223
2018-04-23 05:57 | 305908.7 | 240.0017 | 5 | 40 | 3.764379 | -3.26017 | 2.399687 | 0.217318 | 10.41556 | 0.8325242
2018-04-23 05:59 | 306028.7 | 360.0002 | 5 | 40 | 3.71758 | -3.260118 | 2.399687 | 0.3259892 | 10.41556 | 1.239055
2018-04-23 06:01 | 306148.7 | 480.0009 | 5 | 40 | 3.671858 | -3.260111 | 2.399687 | 0.4346623 | 10.41556 | 1.640558
2018-04-23 06:03 | 306268.7 | 600.0001 | 5 | 40 | 3.627699 | -3.260153 | 2.399687 | 0.543323 | 10.41556 | 2.03713
2018-04-23 06:05 | 306388.7 | 720.0002 | 5 | 40 | 3.585871 | -3.260132 | 2.399687 | 0.6519924 | 10.41556 | 2.429051
2018-04-23 06:07 | 306508.7 | 840.0009 | 5 | 40 | 3.547503 | -3.26015 | 2.399687 | 0.7606379 | 10.41556 | 2.816522
2018-04-23 06:09 | 306628.7 | 960.001 | 5 | 40 | 3.512629 | -3.260111 | 2.399687 | 0.8693229 | 10.41556 | 3.200162
2018-04-23 06:11 | 306748.7 | 1080.0001 | 5 | 40 | 3.480256 | -3.260118 | 2.399687 | 0.9779884 | 10.41556 | 3.58009
2018-04-23 06:13 | 306868.7 | 1200.0002 | 5 | 40 | 3.450189 | -3.259946 | 2.399687 | 1.086646 | 10.41556 | 3.9566
2018-04-23 06:15 | 306988.7 | 1320.0002 | 5 | 40 | 3.421797 | -3.259894 | 2.399687 | 1.195324 | 10.41556 | 4.330007
2018-04-23 06:17 | 307108.7 | 1440.0001 | 5 | 40 | 3.39497 | -3.260091 | 2.399687 | 1.30399 | 10.41556 | 4.700366
2018-04-23 06:19 | 307228.7 | 1560.0002 | 5 | 40 | 3.369356 | -3.260161 | 2.399687 | 1.412653 | 10.41556 | 5.067867
2018-04-23 06:21 | 307348.7 | 1680.0001 | 5 | 40 | 3.344094 | -3.260111 | 2.399687 | 1.521318 | 10.41556 | 5.432623
2018-04-23 06:23 | 307468.7 | 1800.0002 | 5 | 40 | 3.318467 | -3.260081 | 2.399687 | 1.629979 | 10.41556 | 5.794613
2018-04-23 06:25 | 307588.7 | 1920.0001 | 5 | 40 | 3.29164 | -3.260121 | 2.399687 | 1.738643 | 10.41556 | 6.153768
2018-04-23 06:27 | 307708.7 | 2040.0009 | 5 | 40 | 3.261882 | -3.260095 | 2.399687 | 1.847315 | 10.41556 | 6.50988
2018-04-23 06:29 | 307828.7 | 2160.0002 | 5 | 40 | 3.228534 | -3.260088 | 2.399687 | 1.955971 | 10.41556 | 6.86253
2018-04-23 06:31 | 307948.7 | 2280.0001 | 5 | 40 | 3.189643 | -3.260101 | 2.399687 | 2.064634 | 10.41556 | 7.211299
2018-04-23 06:33 | 308068.7 | 2400.0009 | 5 | 40 | 3.143065 | -3.260096 | 2.399687 | 2.173309 | 10.41556 | 7.555495
2018-04-23 06:35 | 308188.7 | 2520.0001 | 5 | 40 | 3.085029 | -3.260096 | 2.399687 | 2.281964 | 10.41556 | 7.893988
2018-04-23 06:37 | 308308.7 | 2640.0002 | 5 | 40 | 3.008954 | -3.260113 | 2.399687 | 2.390643 | 10.41556 | 8.225339
2018-04-23 06:37 | 308320.4 | 2651.724 | 5 | 40 | 2.999998 | -3.260108 | 2.399687 | 2.401257 | 10.41556 | 8.257228
2018-04-23 06:39 | 308440.4 | 120 | 6 | 40 | 3.652408 | 0 | 2.399687 | 2.401257 | 10.41556 | 8.257228
2018-04-23 06:41 | 308560.4 | 240.0001 | 6 | 40 | 3.687456 | 0 | 2.399687 | 2.401257 | 10.41556 | 8.257228
2018-04-23 06:42 | 308620.4 | 300.0031 | 6 | 40 | 3.693898 | 0 | 2.399687 | 2.401257 | 10.41556 | 8.257228
2018-04-23 06:42 | 308620.4 | 0.0026 | 7 | 41 | 3.69381 | 0 | 0 | 0 | 0 | 0
2018-04-23 06:44 | 308740.5 | 120.0017 | 2 | 41 | 4.200258 | 3.646176 | 0.1386781 | 0 | 0.5813447 | 0
2018-04-23 06:46 | 308860.5 | 240.0008 | 2 | 41 | 4.200286 | 3.262525 | 0.2532536 | 0 | 1.062592 | 0
2018-04-23 06:46 | 308861.3 | 240.8216 | 2 | 41 | 4.200272 | 3.259999 | 0.2540067 | 0 | 1.065755 | 0
2018-04-23 06:48 | 308981.4 | 120.0009 | 3 | 41 | 4.223552 | 3.260106 | 0.3622931 | 0 | 1.521834 | 0
2018-04-23 06:50 | 309101.4 | 240.0009 | 3 | 41 | 4.243334 | 3.260119 | 0.4709599 | 0 | 1.981882 | 0
2018-04-23 06:52 | 309221.4 | 360.0009 | 3 | 41 | 4.263706 | 3.260192 | 0.5796319 | 0 | 2.444099 | 0
2018-04-23 06:54 | 309341.4 | 480 | 3 | 41 | 4.287395 | 3.260133 | 0.6882924 | 0 | 2.90865 | 0
2018-04-23 06:56 | 309461.4 | 600.0008 | 3 | 41 | 4.314465 | 3.260146 | 0.7969585 | 0 | 3.375991 | 0
2018-04-23 06:58 | 309581.4 | 720 | 3 | 41 | 4.344297 | 3.260135 | 0.9056141 | 0 | 3.84638 | 0
2018-04-23 07:00 | 309701.4 | 840.0008 | 3 | 41 | 4.376508 | 3.260135 | 1.014285 | 0 | 4.320206 | 0
2018-04-23 07:02 | 309821.4 | 960.0009 | 3 | 41 | 4.400247 | 3.154708 | 1.122395 | 0 | 4.79501 | 0
2018-04-23 07:04 | 309941.4 | 1080 | 3 | 41 | 4.400252 | 2.874705 | 1.222744 | 0 | 5.236569 | 0
2018-04-23 07:06 | 310061.4 | 1200.0009 | 3 | 41 | 4.400249 | 2.635682 | 1.314481 | 0 | 5.640233 | 0
2018-04-23 07:08 | 310181.4 | 1320.0008 | 3 | 41 | 4.400169 | 2.430003 | 1.398818 | 0 | 6.011337 | 0
2018-04-23 07:10 | 310301.4 | 1440.0001 | 3 | 41 | 4.400212 | 2.255445 | 1.476832 | 0 | 6.354612 | 0
2018-04-23 07:12 | 310421.4 | 1560.0001 | 3 | 41 | 4.400184 | 2.104304 | 1.54944 | 0 | 6.674103 | 0
2018-04-23 07:14 | 310541.4 | 1680.0017 | 3 | 41 | 4.400217 | 1.973594 | 1.617355 | 0 | 6.972944 | 0
2018-04-23 07:16 | 310661.4 | 1800.0017 | 3 | 41 | 4.400175 | 1.858178 | 1.681166 | 0 | 7.253726 | 0
2018-04-23 07:18 | 310781.4 | 1920 | 3 | 41 | 4.400243 | 1.754976 | 1.741341 | 0 | 7.518504 | 0
2018-04-23 07:20 | 310901.4 | 2040.0008 | 3 | 41 | 4.400201 | 1.658593 | 1.79819 | 0 | 7.768651 | 0
2018-04-23 07:22 | 311021.4 | 2160.0001 | 3 | 41 | 4.400196 | 1.569091 | 1.851968 | 0 | 8.005283 | 0
2018-04-23 07:24 | 311141.4 | 2280.0008 | 3 | 41 | 4.400187 | 1.486437 | 1.902873 | 0 | 8.229277 | 0
2018-04-23 07:26 | 311261.4 | 2400.0001 | 3 | 41 | 4.40012 | 1.408247 | 1.951114 | 0 | 8.441545 | 0
2018-04-23 07:28 | 311381.4 | 2520 | 3 | 41 | 4.400187 | 1.334208 | 1.99682 | 0 | 8.642659 | 0
2018-04-23 07:30 | 311501.4 | 2640.0008 | 3 | 41 | 4.400164 | 1.262515 | 2.040084 | 0 | 8.833026 | 0
2018-04-23 07:32 | 311621.4 | 2760 | 3 | 41 | 4.400211 | 1.196633 | 2.081045 | 0 | 9.013262 | 0
2018-04-23 07:34 | 311741.4 | 2880.0008 | 3 | 41 | 4.400122 | 1.132938 | 2.119862 | 0 | 9.184065 | 0
2018-04-23 07:36 | 311861.4 | 3000.0009 | 3 | 41 | 4.400186 | 1.072462 | 2.15661 | 0 | 9.345763 | 0
2018-04-23 07:38 | 311981.4 | 3120.0008 | 3 | 41 | 4.400167 | 1.013563 | 2.191365 | 0 | 9.498691 | 0
2018-04-23 07:40 | 312101.4 | 3240.0008 | 3 | 41 | 4.400133 | 0.9587278 | 2.224231 | 0 | 9.643307 | 0
2018-04-23 07:42 | 312221.4 | 3360.0016 | 3 | 41 | 4.400178 | 0.9071026 | 2.255322 | 0 | 9.780111 | 0
2018-04-23 07:44 | 312341.4 | 3480.0016 | 3 | 41 | 4.400136 | 0.8560877 | 2.284694 | 0 | 9.909352 | 0
2018-04-23 07:46 | 312461.4 | 3600.0017 | 3 | 41 | 4.400127 | 0.8079071 | 2.312432 | 0 | 10.0314 | 0
2018-04-23 07:48 | 312581.4 | 3720 | 3 | 41 | 4.400133 | 0.7616262 | 2.338586 | 0 | 10.14648 | 0
2018-04-23 07:50 | 312701.4 | 3840.0002 | 3 | 41 | 4.400145 | 0.718214 | 2.363238 | 0 | 10.25495 | 0
2018-04-23 07:52 | 312821.4 | 3960 | 3 | 41 | 4.400105 | 0.67696 | 2.386483 | 0 | 10.35723 | 0
2018-04-23 07:54 | 312901.7 | 4040.3167 | 3 | 41 | 4.400211 | 0.6519966 | 2.401304 | 0 | 10.42245 | 0
2018-04-23 07:56 | 313021.7 | 120.0007 | 4 | 41 | 4.286724 | 0 | 2.401304 | 0 | 10.42245 | 0
2018-04-23 07:58 | 313141.7 | 239.9999 | 4 | 41 | 4.274868 | 0 | 2.401304 | 0 | 10.42245 | 0
2018-04-23 07:59 | 313201.7 | 300.0013 | 4 | 41 | 4.271785 | 0 | 2.401304 | 0 | 10.42245 | 0
2018-04-23 08:01 | 313321.8 | 120.001 | 5 | 41 | 3.816122 | -3.260202 | 2.401304 | 0.1086635 | 10.42245 | 0.4207997
2018-04-23 08:03 | 313441.8 | 240.0009 | 5 | 41 | 3.764455 | -3.26013 | 2.401304 | 0.2173176 | 10.42245 | 0.8325037
2018-04-23 08:05 | 313561.8 | 360.0001 | 5 | 41 | 3.717653 | -3.260172 | 2.401304 | 0.3259875 | 10.42245 | 1.23904
2018-04-23 08:07 | 313681.8 | 480.0001 | 5 | 41 | 3.6719 | -3.260157 | 2.401304 | 0.4346525 | 10.42245 | 1.640522
2018-04-23 08:09 | 313801.8 | 600.0001 | 5 | 41 | 3.627351 | -3.260119 | 2.401304 | 0.5433099 | 10.42245 | 2.037065
2018-04-23 08:11 | 313921.8 | 720.0002 | 5 | 41 | 3.585564 | -3.260111 | 2.401304 | 0.6519872 | 10.42245 | 2.428978
2018-04-23 08:13 | 314041.8 | 840.001 | 5 | 41 | 3.547107 | -3.260161 | 2.401304 | 0.7606524 | 10.42245 | 2.816482
2018-04-23 08:15 | 314161.8 | 960.0002 | 5 | 41 | 3.512174 | -3.260179 | 2.401304 | 0.8693088 | 10.42245 | 3.199975
2018-04-23 08:17 | 314281.8 | 1080.001 | 5 | 41 | 3.47984 | -3.260155 | 2.401304 | 0.9779888 | 10.42245 | 3.579905
2018-04-23 08:19 | 314401.8 | 1200.0009 | 5 | 41 | 3.449427 | -3.259824 | 2.401304 | 1.086651 | 10.42245 | 3.956362
2018-04-23 08:21 | 314521.8 | 1320.0002 | 5 | 41 | 3.420844 | -3.260187 | 2.401304 | 1.195319 | 10.42245 | 4.329629
2018-04-23 08:23 | 314641.8 | 1440.0009 | 5 | 41 | 3.39415 | -3.260143 | 2.401304 | 1.303986 | 10.42245 | 4.699899
2018-04-23 08:25 | 314761.8 | 1560.0002 | 5 | 41 | 3.368517 | -3.260172 | 2.401304 | 1.41265 | 10.42245 | 5.067317
2018-04-23 08:27 | 314881.8 | 1680.0001 | 5 | 41 | 3.343521 | -3.260115 | 2.401304 | 1.521317 | 10.42245 | 5.432005
2018-04-23 08:29 | 315001.8 | 1800.0009 | 5 | 41 | 3.317829 | -3.260086 | 2.401304 | 1.629979 | 10.42245 | 5.793938
2018-04-23 08:31 | 315121.8 | 1920.001 | 5 | 41 | 3.290802 | -3.260093 | 2.401304 | 1.738654 | 10.42245 | 6.153055
2018-04-23 08:33 | 315241.8 | 2040.0001 | 5 | 41 | 3.26096 | -3.260073 | 2.401304 | 1.847321 | 10.42245 | 6.509061
2018-04-23 08:35 | 315361.8 | 2160.0009 | 5 | 41 | 3.227854 | -3.260057 | 2.401304 | 1.955967 | 10.42245 | 6.861596
2018-04-23 08:37 | 315481.8 | 2280.001 | 5 | 41 | 3.188831 | -3.260088 | 2.401304 | 2.064656 | 10.42245 | 7.210366
2018-04-23 08:39 | 315601.8 | 2400.0001 | 5 | 41 | 3.141889 | -3.260113 | 2.401304 | 2.173302 | 10.42245 | 7.554361
2018-04-23 08:41 | 315721.8 | 2520.0001 | 5 | 41 | 3.083739 | -3.260123 | 2.401304 | 2.281986 | 10.42245 | 7.892801
2018-04-23 08:43 | 315841.8 | 2640.0009 | 5 | 41 | 3.007743 | -3.260132 | 2.401304 | 2.390645 | 10.42245 | 8.223968
2018-04-23 08:43 | 315851.9 | 2650.1096 | 5 | 41 | 2.999999 | -3.260103 | 2.401304 | 2.3998 | 10.42245 | 8.251469
2018-04-23 08:45 | 315972 | 120.001 | 6 | 41 | 3.652646 | 0 | 2.401304 | 2.3998 | 10.42245 | 8.251469
2018-04-23 08:47 | 316092 | 240.0009 | 6 | 41 | 3.687704 | 0 | 2.401304 | 2.3998 | 10.42245 | 8.251469
2018-04-23 08:48 | 316152 | 300.0008 | 6 | 41 | 3.694126 | 0 | 2.401304 | 2.3998 | 10.42245 | 8.251469
2018-04-23 08:48 | 316152 | 0.0028 | 7 | 42 | 3.694145 | 0 | 0 | 0 | 0 | 0
2018-04-23 08:50 | 316272.1 | 120.0002 | 2 | 42 | 4.200253 | 3.642682 | 0.1385746 | 0 | 0.5809207 | 0
2018-04-23 08:52 | 316392.1 | 240.0001 | 2 | 42 | 4.200266 | 3.260228 | 0.2530313 | 0 | 1.061669 | 0
2018-04-23 08:52 | 316392.1 | 240.0904 | 2 | 42 | 4.200262 | 3.259999 | 0.2531229 | 0 | 1.062053 | 0
2018-04-23 08:54 | 316512.1 | 120.0004 | 3 | 42 | 4.223442 | 3.259904 | 0.3614235 | 0 | 1.51818 | 0
2018-04-23 08:56 | 316632.1 | 240.0002 | 3 | 42 | 4.243023 | 3.260171 | 0.4700756 | 0 | 1.97814 | 0
2018-04-23 08:58 | 316752.1 | 360.0011 | 3 | 42 | 4.263548 | 3.259812 | 0.5787529 | 0 | 2.440345 | 0
2018-04-23 09:00 | 316872.1 | 480.0002 | 3 | 42 | 4.287498 | 3.25977 | 0.6874092 | 0 | 2.904883 | 0
2018-04-23 09:02 | 316992.1 | 600.0011 | 3 | 42 | 4.314568 | 3.259995 | 0.7960778 | 0 | 3.372251 | 0
2018-04-23 09:04 | 317112.1 | 720.0011 | 3 | 42 | 4.344426 | 3.259833 | 0.9047312 | 0 | 3.842645 | 0
2018-04-23 09:06 | 317232.1 | 840.0002 | 3 | 42 | 4.376712 | 3.260222 | 1.013394 | 0 | 4.316457 | 0
2018-04-23 09:08 | 317352.1 | 960.0003 | 3 | 42 | 4.40028 | 3.152385 | 1.121489 | 0 | 4.79121 | 0
2018-04-23 09:10 | 317472.1 | 1080.001 | 3 | 42 | 4.400223 | 2.874124 | 1.221793 | 0 | 5.232571 | 0
2018-04-23 09:12 | 317592.1 | 1200.0003 | 3 | 42 | 4.400252 | 2.635083 | 1.313524 | 0 | 5.636212 | 0
2018-04-23 09:14 | 317712.1 | 1320.0011 | 3 | 42 | 4.400241 | 2.511239 | 1.398905 | 0 | 6.0119 | 0
2018-04-23 09:16 | 317832.1 | 1440.0002 | 3 | 42 | 4.400211 | 2.305184 | 1.479162 | 0 | 6.36505 | 0
2018-04-23 09:18 | 317952.1 | 1560.0011 | 3 | 42 | 4.400228 | 2.127738 | 1.552922 | 0 | 6.68961 | 0
2018-04-23 09:20 | 318072.1 | 1680.0002 | 3 | 42 | 4.400256 | 1.980933 | 1.621318 | 0 | 6.990566 | 0
2018-04-23 09:22 | 318192.1 | 1800.0002 | 3 | 42 | 4.399752 | 2.258128 | 1.690902 | 0 | 7.296727 | 0
2018-04-23 09:24 | 318312.1 | 1920.001 | 3 | 42 | 4.400266 | 2.143445 | 1.76537 | 0 | 7.624395 | 0
2018-04-23 09:26 | 318432.1 | 2040.001 | 3 | 42 | 4.400213 | 1.883045 | 1.832525 | 0 | 7.919894 | 0
2018-04-23 09:28 | 318552.1 | 2160.0019 | 3 | 42 | 4.400162 | 1.641169 | 1.891089 | 0 | 8.17759 | 0
2018-04-23 09:30 | 318672.1 | 2280.0002 | 3 | 42 | 4.40024 | 1.473683 | 1.942822 | 0 | 8.405227 | 0
2018-04-23 09:32 | 318792.1 | 2400.001 | 3 | 42 | 4.400182 | 1.358805 | 1.98993 | 0 | 8.612508 | 0
2018-04-23 09:34 | 318912.1 | 2520.0011 | 3 | 42 | 4.400146 | 1.267703 | 2.033652 | 0 | 8.804894 | 0
2018-04-23 09:36 | 319032.1 | 2640.0002 | 3 | 42 | 4.400116 | 1.193495 | 2.074637 | 0 | 8.985237 | 0
2018-04-23 09:38 | 319152.1 | 2760.0003 | 3 | 42 | 4.40022 | 1.130779 | 2.113358 | 0 | 9.155611 | 0
2018-04-23 09:40 | 319272.1 | 2880.0002 | 3 | 42 | 4.400142 | 1.07227 | 2.15006 | 0 | 9.317108 | 0
2018-04-23 09:42 | 319392.1 | 3000.001 | 3 | 42 | 4.4002 | 1.018377 | 2.18489 | 0 | 9.470363 | 0
2018-04-23 09:44 | 319512.1 | 3120.0011 | 3 | 42 | 4.400179 | 0.9652996 | 2.217936 | 0 | 9.615774 | 0
2018-04-23 09:46 | 319632.1 | 3240.001 | 3 | 42 | 4.400152 | 0.9136105 | 2.249244 | 0 | 9.753531 | 0
2018-04-23 09:48 | 319752.1 | 3360.0002 | 3 | 42 | 4.40012 | 0.8635721 | 2.278868 | 0 | 9.883883 | 0
2018-04-23 09:50 | 319872.1 | 3480.001 | 3 | 42 | 4.40011 | 0.8154907 | 2.306854 | 0 | 10.00703 | 0
2018-04-23 09:52 | 319992.1 | 3600.0003 | 3 | 42 | 4.400167 | 0.7701416 | 2.33327 | 0 | 10.12326 | 0
2018-04-23 09:54 | 320112.1 | 3720.0003 | 3 | 42 | 4.400135 | 0.7357368 | 2.358546 | 0 | 10.23448 | 0
2018-04-23 09:56 | 320232.1 | 3840.001 | 3 | 42 | 4.400092 | 0.6894989 | 2.382294 | 0 | 10.33897 | 0
2018-04-23 09:57 | 320337.9 | 3945.7457 | 3 | 42 | 4.40011 | 0.6519918 | 2.401996 | 0 | 10.42566 | 0
2018-04-23 09:59 | 320457.9 | 120.0001 | 4 | 42 | 4.287225 | 0 | 2.401996 | 0 | 10.42566 | 0
2018-04-23 10:01 | 320577.9 | 240.0001 | 4 | 42 | 4.2755 | 0 | 2.401996 | 0 | 10.42566 | 0
2018-04-23 10:02 | 320637.9 | 300.0031 | 4 | 42 | 4.272433 | 0 | 2.401996 | 0 | 10.42566 | 0
2018-04-23 10:04 | 320758 | 120.0002 | 5 | 42 | 3.815935 | -3.260082 | 2.401996 | 0.1086501 | 10.42566 | 0.4207436
2018-04-23 10:06 | 320878 | 240.0001 | 5 | 42 | 3.76443 | -3.260133 | 2.401996 | 0.2173317 | 10.42566 | 0.832542
2018-04-23 10:08 | 320998 | 360.0009 | 5 | 42 | 3.71772 | -3.260014 | 2.401996 | 0.325992 | 10.42566 | 1.239035
2018-04-23 10:10 | 321118 | 480.0001 | 5 | 42 | 3.672035 | -3.260128 | 2.401996 | 0.4346595 | 10.42566 | 1.640535
2018-04-23 10:12 | 321238 | 600.0009 | 5 | 42 | 3.62776 | -3.260145 | 2.401996 | 0.5433258 | 10.42566 | 2.037143
2018-04-23 10:14 | 321358 | 720.0009 | 5 | 42 | 3.585946 | -3.260139 | 2.401996 | 0.6519754 | 10.42566 | 2.428991
2018-04-23 10:16 | 321478 | 840.0001 | 5 | 42 | 3.547657 | -3.260106 | 2.401996 | 0.760656 | 10.42566 | 2.816603
2018-04-23 10:18 | 321598 | 960.0002 | 5 | 42 | 3.512527 | -3.260095 | 2.401996 | 0.8693212 | 10.42566 | 3.200175
2018-04-23 10:20 | 321718 | 1080.001 | 5 | 42 | 3.48009 | -3.260038 | 2.401996 | 0.977986 | 10.42566 | 3.580083
2018-04-23 10:22 | 321838 | 1200.0009 | 5 | 42 | 3.449901 | -3.260111 | 2.401996 | 1.086658 | 10.42566 | 3.956611
2018-04-23 10:24 | 321958 | 1320.001 | 5 | 42 | 3.421372 | -3.260089 | 2.401996 | 1.195317 | 10.42566 | 4.329907
2018-04-23 10:26 | 322078 | 1440.0001 | 5 | 42 | 3.39446 | -3.260091 | 2.401996 | 1.303982 | 10.42566 | 4.700213
2018-04-23 10:28 | 322198 | 1560.001 | 5 | 42 | 3.368915 | -3.26011 | 2.401996 | 1.412651 | 10.42566 | 5.06769
2018-04-23 10:30 | 322318 | 1680.0009 | 5 | 42 | 3.343358 | -3.260086 | 2.401996 | 1.521309 | 10.42566 | 5.432358
2018-04-23 10:32 | 322438 | 1800.0009 | 5 | 42 | 3.317608 | -3.260029 | 2.401996 | 1.629977 | 10.42566 | 5.794279
2018-04-23 10:34 | 322558 | 1920.001 | 5 | 42 | 3.290141 | -3.260034 | 2.401996 | 1.738649 | 10.42566 | 6.153338
2018-04-23 10:36 | 322678 | 2040.0001 | 5 | 42 | 3.260378 | -3.260032 | 2.401996 | 1.847299 | 10.42566 | 6.509218
2018-04-23 10:38 | 322798 | 2160.0002 | 5 | 42 | 3.227164 | -3.260003 | 2.401996 | 1.955977 | 10.42566 | 6.861785
2018-04-23 10:40 | 322918 | 2280.001 | 5 | 42 | 3.188156 | -3.260059 | 2.401996 | 2.064632 | 10.42566 | 7.210374
2018-04-23 10:42 | 323038 | 2400.0009 | 5 | 42 | 3.141183 | -3.260088 | 2.401996 | 2.173297 | 10.42566 | 7.554343
2018-04-23 10:44 | 323158 | 2520.0001 | 5 | 42 | 3.08317 | -3.260053 | 2.401996 | 2.281965 | 10.42566 | 7.892662
2018-04-23 10:46 | 323278 | 2640.0009 | 5 | 42 | 3.006778 | -3.260054 | 2.401996 | 2.390633 | 10.42566 | 8.223766
2018-04-23 10:47 | 323286.9 | 2648.9112 | 5 | 42 | 2.999997 | -3.260185 | 2.401996 | 2.398689 | 10.42566 | 8.247961
2018-04-23 10:49 | 323407 | 120.0002 | 6 | 42 | 3.653228 | 0 | 2.401996 | 2.398689 | 10.42566 | 8.247961
2018-04-23 10:51 | 323527 | 240.0001 | 6 | 42 | 3.688208 | 0 | 2.401996 | 2.398689 | 10.42566 | 8.247961
2018-04-23 10:52 | 323587 | 300.0024 | 6 | 42 | 3.694559 | 0 | 2.401996 | 2.398689 | 10.42566 | 8.247961
2018-04-23 10:52 | 323587 | 0.0028 | 7 | 43 | 3.6947 | 0 | 0 | 0 | 0 | 0
2018-04-23 10:54 | 323707 | 120 | 2 | 43 | 4.200286 | 3.632659 | 0.1382968 | 2.054e-09 | 0.5797819 | 7.587e-09
2018-04-23 10:56 | 323822.5 | 235.4744 | 2 | 43 | 4.200253 | 3.259992 | 0.2483312 | 2.054e-09 | 1.041955 | 7.587e-09
2018-04-23 10:58 | 323942.6 | 120.001 | 3 | 43 | 4.223986 | 3.260137 | 0.3565975 | 2.054e-09 | 1.497978 | 7.587e-09
2018-04-23 11:00 | 324062.6 | 240.0009 | 3 | 43 | 4.243634 | 3.260098 | 0.4652811 | 2.054e-09 | 1.958139 | 7.587e-09
2018-04-23 11:02 | 324182.6 | 360.0009 | 3 | 43 | 4.263874 | 3.260123 | 0.5739383 | 2.054e-09 | 2.420323 | 7.587e-09
2018-04-23 11:04 | 324302.6 | 480.0009 | 3 | 43 | 4.287477 | 3.26014 | 0.6826093 | 2.054e-09 | 2.88493 | 7.587e-09
2018-04-23 11:06 | 324422.6 | 600.0009 | 3 | 43 | 4.314418 | 3.260083 | 0.791271 | 2.054e-09 | 3.352252 | 7.587e-09
2018-04-23 11:08 | 324542.6 | 720.001 | 3 | 43 | 4.344261 | 3.260047 | 0.8999273 | 2.054e-09 | 3.82264 | 7.587e-09
2018-04-23 11:10 | 324662.6 | 840.0001 | 3 | 43 | 4.376395 | 3.2599 | 1.008606 | 2.054e-09 | 4.296497 | 7.587e-09
2018-04-23 11:12 | 324782.6 | 960.0002 | 3 | 43 | 4.400183 | 3.15467 | 1.116717 | 2.054e-09 | 4.771294 | 7.587e-09
2018-04-23 11:14 | 324902.6 | 1080.0001 | 3 | 43 | 4.400198 | 2.874501 | 1.217083 | 2.054e-09 | 5.21293 | 7.587e-09
2018-04-23 11:16 | 325022.6 | 1200.0009 | 3 | 43 | 4.400271 | 2.635137 | 1.308815 | 2.054e-09 | 5.61657 | 7.587e-09
2018-04-23 11:18 | 325142.6 | 1320.0001 | 3 | 43 | 4.400198 | 2.431296 | 1.393148 | 2.054e-09 | 5.987658 | 7.587e-09
2018-04-23 11:20 | 325262.6 | 1440.0002 | 3 | 43 | 4.400189 | 2.256759 | 1.47123 | 2.054e-09 | 6.331232 | 7.587e-09
2018-04-23 11:22 | 325382.6 | 1560.0002 | 3 | 43 | 4.400147 | 2.104348 | 1.543868 | 2.054e-09 | 6.650854 | 7.587e-09
2018-04-23 11:24 | 325502.6 | 1680.0001 | 3 | 43 | 4.40018 | 1.973752 | 1.611807 | 2.054e-09 | 6.949802 | 7.587e-09
2018-04-23 11:26 | 325622.6 | 1800.0001 | 3 | 43 | 4.400208 | 1.857508 | 1.675615 | 2.054e-09 | 7.230569 | 7.587e-09
2018-04-23 11:28 | 325742.6 | 1920.0002 | 3 | 43 | 4.400197 | 1.751838 | 1.735733 | 2.054e-09 | 7.495098 | 7.587e-09
2018-04-23 11:30 | 325862.6 | 2040.0009 | 3 | 43 | 4.400183 | 1.656412 | 1.792507 | 2.054e-09 | 7.744914 | 7.587e-09
2018-04-23 11:32 | 325982.6 | 2160.0009 | 3 | 43 | 4.400181 | 1.568901 | 1.846234 | 2.054e-09 | 7.981323 | 7.587e-09
2018-04-23 11:34 | 326102.6 | 2280.0009 | 3 | 43 | 4.4002 | 1.487045 | 1.897139 | 2.054e-09 | 8.205313 | 7.587e-09
2018-04-23 11:36 | 326222.6 | 2400.0009 | 3 | 43 | 4.4002 | 1.409427 | 1.945395 | 2.054e-09 | 8.417648 | 7.587e-09
2018-04-23 11:38 | 326342.6 | 2520.0001 | 3 | 43 | 4.4002 | 1.335419 | 1.991121 | 2.054e-09 | 8.61885 | 7.587e-09
2018-04-23 11:40 | 326462.6 | 2640.0001 | 3 | 43 | 4.400135 | 1.264624 | 2.034438 | 2.054e-09 | 8.809452 | 7.587e-09
2018-04-23 11:42 | 326582.6 | 2760.0002 | 3 | 43 | 4.400078 | 1.197104 | 2.07547 | 2.054e-09 | 8.99 | 7.587e-09
2018-04-23 11:44 | 326702.6 | 2880.0009 | 3 | 43 | 4.400159 | 1.133682 | 2.114322 | 2.054e-09 | 9.160956 | 7.587e-09
2018-04-23 11:46 | 326822.6 | 3000.0009 | 3 | 43 | 4.400116 | 1.071801 | 2.151079 | 2.054e-09 | 9.322692 | 7.587e-09
2018-04-23 11:48 | 326942.6 | 3120.0001 | 3 | 43 | 4.400184 | 1.015089 | 2.185866 | 2.054e-09 | 9.475762 | 7.587e-09
2018-04-23 11:50 | 327062.6 | 3240.0001 | 3 | 43 | 4.400163 | 0.9596376 | 2.218761 | 2.054e-09 | 9.620506 | 7.587e-09
2018-04-23 11:52 | 327182.6 | 3360.0009 | 3 | 43 | 4.400184 | 0.9076023 | 2.249875 | 2.054e-09 | 9.757411 | 7.587e-09
2018-04-23 11:54 | 327302.6 | 3480.0009 | 3 | 43 | 4.400112 | 0.8562222 | 2.279262 | 2.054e-09 | 9.886718 | 7.587e-09
2018-04-23 11:56 | 327422.6 | 3600.0001 | 3 | 43 | 4.400153 | 0.8082113 | 2.307005 | 2.054e-09 | 10.00879 | 7.587e-09
2018-04-23 11:58 | 327542.6 | 3720.0009 | 3 | 43 | 4.400159 | 0.7626791 | 2.33318 | 2.054e-09 | 10.12397 | 7.587e-09
2018-04-23 12:00 | 327662.6 | 3840.0018 | 3 | 43 | 4.400145 | 0.7197418 | 2.357874 | 2.054e-09 | 10.23262 | 7.587e-09
2018-04-23 12:02 | 327782.6 | 3960.0001 | 3 | 43 | 4.400131 | 0.6789865 | 2.381182 | 2.054e-09 | 10.33518 | 7.587e-09
2018-04-23 12:03 | 327863.5 | 4040.9863 | 3 | 43 | 4.400078 | 0.6519985 | 2.39616 | 2.054e-09 | 10.40109 | 7.587e-09
2018-04-23 12:05 | 327983.6 | 120.0008 | 4 | 43 | 4.286598 | 0 | 2.39616 | 2.054e-09 | 10.40109 | 7.587e-09
2018-04-23 12:07 | 328103.6 | 240.0007 | 4 | 43 | 4.274752 | 0 | 2.39616 | 2.054e-09 | 10.40109 | 7.587e-09
2018-04-23 12:08 | 328163.6 | 300.0022 | 4 | 43 | 4.271677 | 0 | 2.39616 | 2.054e-09 | 10.40109 | 7.587e-09
2018-04-23 12:10 | 328283.7 | 120.0009 | 5 | 43 | 3.815875 | -3.259911 | 2.39616 | 0.1086553 | 10.40109 | 0.4207542
2018-04-23 12:12 | 328403.7 | 240.0009 | 5 | 43 | 3.764071 | -3.260135 | 2.39616 | 0.217323 | 10.40109 | 0.8324733
2018-04-23 12:14 | 328523.7 | 360.001 | 5 | 43 | 3.717426 | -3.260108 | 2.39616 | 0.3259927 | 10.40109 | 1.238968
2018-04-23 12:16 | 328643.7 | 480.0009 | 5 | 43 | 3.671505 | -3.260146 | 2.39616 | 0.4346479 | 10.40109 | 1.64038
2018-04-23 12:18 | 328763.7 | 600.001 | 5 | 43 | 3.626833 | -3.260155 | 2.39616 | 0.5433109 | 10.40109 | 2.036892
2018-04-23 12:20 | 328883.7 | 720.0001 | 5 | 43 | 3.585076 | -3.260168 | 2.39616 | 0.651982 | 10.40109 | 2.428727
2018-04-23 12:22 | 329003.7 | 840.0002 | 5 | 43 | 3.54676 | -3.260132 | 2.39616 | 0.7606474 | 10.40109 | 2.816187
2018-04-23 12:24 | 329123.7 | 960.0002 | 5 | 43 | 3.512053 | -3.26016 | 2.39616 | 0.8693239 | 10.40109 | 3.199721
2018-04-23 12:26 | 329243.7 | 1080.0002 | 5 | 43 | 3.47975 | -3.259793 | 2.39616 | 0.9779894 | 10.40109 | 3.579589
2018-04-23 12:28 | 329363.7 | 1200.0002 | 5 | 43 | 3.449766 | -3.260126 | 2.39616 | 1.086658 | 10.40109 | 3.956076
2018-04-23 12:30 | 329483.7 | 1320.0001 | 5 | 43 | 3.421352 | -3.260042 | 2.39616 | 1.19532 | 10.40109 | 4.329368
2018-04-23 12:32 | 329603.7 | 1440.0002 | 5 | 43 | 3.394574 | -3.260084 | 2.39616 | 1.303991 | 10.40109 | 4.699707
2018-04-23 12:34 | 329723.7 | 1560.0001 | 5 | 43 | 3.368545 | -3.260172 | 2.39616 | 1.412651 | 10.40109 | 5.067141
2018-04-23 12:36 | 329843.7 | 1680.0001 | 5 | 43 | 3.343253 | -3.260081 | 2.39616 | 1.521321 | 10.40109 | 5.431825
2018-04-23 12:38 | 329963.7 | 1800.0002 | 5 | 43 | 3.317532 | -3.26011 | 2.39616 | 1.629989 | 10.40109 | 5.793746
2018-04-23 12:40 | 330083.7 | 1920.0009 | 5 | 43 | 3.290417 | -3.26019 | 2.39616 | 1.738653 | 10.40109 | 6.152777
2018-04-23 12:42 | 330203.7 | 2040.0002 | 5 | 43 | 3.261001 | -3.260088 | 2.39616 | 1.847311 | 10.40109 | 6.508738
2018-04-23 12:44 | 330323.7 | 2160.001 | 5 | 43 | 3.227038 | -3.260089 | 2.39616 | 1.955978 | 10.40109 | 6.861303
2018-04-23 12:46 | 330443.7 | 2280.0001 | 5 | 43 | 3.187914 | -3.260153 | 2.39616 | 2.064657 | 10.40109 | 7.209947
2018-04-23 12:48 | 330563.7 | 2400.0002 | 5 | 43 | 3.140916 | -3.260132 | 2.39616 | 2.173309 | 10.40109 | 7.553848
2018-04-23 12:50 | 330683.7 | 2520.0009 | 5 | 43 | 3.082307 | -3.260111 | 2.39616 | 2.281988 | 10.40109 | 7.892141
2018-04-23 12:52 | 330803.7 | 2640.001 | 5 | 43 | 3.005559 | -3.260067 | 2.39616 | 2.390646 | 10.40109 | 8.223104
2018-04-23 12:52 | 330811 | 2647.3456 | 5 | 43 | 2.999997 | -3.260117 | 2.39616 | 2.39731 | 10.40109 | 8.243114
2018-04-23 12:54 | 330931 | 120.001 | 6 | 43 | 3.65287 | 0 | 2.39616 | 2.39731 | 10.40109 | 8.243114
2018-04-23 12:56 | 331051 | 240.0009 | 6 | 43 | 3.687927 | 0 | 2.39616 | 2.39731 | 10.40109 | 8.243114
2018-04-23 12:57 | 331111.1 | 300.0024 | 6 | 43 | 3.694339 | 0 | 2.39616 | 2.39731 | 10.40109 | 8.243114
2018-04-23 12:57 | 331111.1 | 0.0028 | 7 | 44 | 3.694165 | 0 | 0 | 0 | 0 | 0
2018-04-23 12:59 | 331231.2 | 120.0002 | 2 | 44 | 4.200277 | 3.637563 | 0.1384808 | 2.59e-10 | 0.5805386 | 9.58e-10
2018-04-23 13:01 | 331348.5 | 237.376 | 2 | 44 | 4.200277 | 3.259986 | 0.2503676 | 2.59e-10 | 1.050492 | 9.58e-10
2018-04-23 13:03 | 331468.5 | 120.0009 | 3 | 44 | 4.223816 | 3.260156 | 0.3586575 | 9.49e-10 | 1.506608 | 3.72e-09
2018-04-23 13:05 | 331588.5 | 240.0009 | 3 | 44 | 4.243519 | 3.260116 | 0.4673221 | 9.49e-10 | 1.966675 | 3.72e-09
2018-04-23 13:07 | 331708.5 | 360.0008 | 3 | 44 | 4.263799 | 3.260161 | 0.5759857 | 9.49e-10 | 2.428871 | 3.72e-09
2018-04-23 13:09 | 331828.5 | 480 | 3 | 44 | 4.287452 | 3.260188 | 0.6846451 | 9.49e-10 | 2.893427 | 3.72e-09
2018-04-23 13:11 | 331948.5 | 600.0008 | 3 | 44 | 4.314545 | 3.259812 | 0.7933127 | 9.49e-10 | 3.360778 | 3.72e-09
2018-04-23 13:13 | 332068.5 | 720.0009 | 3 | 44 | 4.344161 | 3.259805 | 0.9019747 | 9.49e-10 | 3.831196 | 3.72e-09
2018-04-23 13:15 | 332188.5 | 840.0001 | 3 | 44 | 4.376417 | 3.260142 | 1.010644 | 9.49e-10 | 4.304997 | 3.72e-09
2018-04-23 13:17 | 332308.5 | 960.0009 | 3 | 44 | 4.40025 | 3.154737 | 1.118762 | 9.49e-10 | 4.779834 | 3.72e-09
2018-04-23 13:19 | 332428.5 | 1080.0001 | 3 | 44 | 4.400206 | 2.872781 | 1.219082 | 9.49e-10 | 5.221264 | 3.72e-09
2018-04-23 13:21 | 332548.5 | 1200.0008 | 3 | 44 | 4.400245 | 2.634576 | 1.310742 | 9.49e-10 | 5.624588 | 3.72e-09
2018-04-23 13:23 | 332668.5 | 1320.0009 | 3 | 44 | 4.400225 | 2.430076 | 1.395061 | 9.49e-10 | 5.995611 | 3.72e-09
2018-04-23 13:25 | 332788.5 | 1440.0016 | 3 | 44 | 4.400208 | 2.25586 | 1.47308 | 9.49e-10 | 6.338914 | 3.72e-09
2018-04-23 13:27 | 332908.5 | 1560.0009 | 3 | 44 | 4.400216 | 2.102796 | 1.545669 | 9.49e-10 | 6.658322 | 3.72e-09
2018-04-23 13:29 | 333028.5 | 1680.0009 | 3 | 44 | 4.400227 | 1.971238 | 1.613515 | 9.49e-10 | 6.95686 | 3.72e-09
2018-04-23 13:31 | 333148.5 | 1800 | 3 | 44 | 4.400208 | 1.855487 | 1.677249 | 9.49e-10 | 7.237298 | 3.72e-09
2018-04-23 13:33 | 333268.5 | 1920.0001 | 3 | 44 | 4.400148 | 1.749693 | 1.737303 | 9.49e-10 | 7.501548 | 3.72e-09
2018-04-23 13:35 | 333388.5 | 2040.0008 | 3 | 44 | 4.400162 | 1.654559 | 1.794019 | 9.49e-10 | 7.751108 | 3.72e-09
2018-04-23 13:37 | 333508.5 | 2160.0016 | 3 | 44 | 4.400149 | 1.568219 | 1.847736 | 9.49e-10 | 7.987473 | 3.72e-09
2018-04-23 13:39 | 333628.5 | 2280 | 3 | 44 | 4.400076 | 1.485625 | 1.898644 | 9.49e-10 | 8.211479 | 3.72e-09
2018-04-23 13:41 | 333748.5 | 2400 | 3 | 44 | 4.400194 | 1.408262 | 1.946872 | 9.49e-10 | 8.423687 | 3.72e-09
2018-04-23 13:43 | 333868.5 | 2520 | 3 | 44 | 4.400159 | 1.334014 | 1.99256 | 9.49e-10 | 8.624726 | 3.72e-09
2018-04-23 13:45 | 333988.5 | 2640.0008 | 3 | 44 | 4.400123 | 1.264112 | 2.03587 | 9.49e-10 | 8.815296 | 3.72e-09
2018-04-23 13:47 | 334108.5 | 2760.0008 | 3 | 44 | 4.400181 | 1.198149 | 2.076898 | 9.49e-10 | 8.995826 | 3.72e-09
2018-04-23 13:49 | 334228.5 | 2880.0008 | 3 | 44 | 4.400136 | 1.134198 | 2.115768 | 9.49e-10 | 9.166858 | 3.72e-09
2018-04-23 13:51 | 334348.5 | 3000 | 3 | 44 | 4.400089 | 1.072412 | 2.152542 | 9.49e-10 | 9.328672 | 3.72e-09
2018-04-23 13:53 | 334468.5 | 3120.0008 | 3 | 44 | 4.400128 | 1.014457 | 2.187335 | 9.49e-10 | 9.481765 | 3.72e-09
2018-04-23 13:55 | 334588.5 | 3240.0016 | 3 | 44 | 4.400139 | 0.9588127 | 2.22022 | 9.49e-10 | 9.626465 | 3.72e-09
2018-04-23 13:57 | 334708.5 | 3360 | 3 | 44 | 4.400128 | 0.9055662 | 2.251293 | 9.49e-10 | 9.763193 | 3.72e-09
2018-04-23 13:59 | 334828.5 | 3480 | 3 | 44 | 4.400156 | 0.8562565 | 2.280657 | 9.49e-10 | 9.892397 | 3.72e-09
2018-04-23 14:01 | 334948.5 | 3600.0016 | 3 | 44 | 4.400188 | 0.8084908 | 2.308389 | 9.49e-10 | 10.01442 | 3.72e-09
2018-04-23 14:03 | 335068.5 | 3720.0001 | 3 | 44 | 4.400119 | 0.7626724 | 2.334559 | 9.49e-10 | 10.12958 | 3.72e-09
2018-04-23 14:05 | 335188.5 | 3840.0017 | 3 | 44 | 4.400169 | 0.7196999 | 2.359255 | 9.49e-10 | 10.23824 | 3.72e-09
2018-04-23 14:07 | 335308.5 | 3960.0008 | 3 | 44 | 4.400105 | 0.6785488 | 2.382553 | 9.49e-10 | 10.34076 | 3.72e-09
2018-04-23 14:08 | 335389.8 | 4041.2191 | 3 | 44 | 4.400128 | 0.6519947 | 2.397567 | 9.49e-10 | 10.40682 | 3.72e-09
2018-04-23 14:10 | 335509.8 | 119.9999 | 4 | 44 | 4.286702 | 0 | 2.397567 | 9.49e-10 | 10.40682 | 3.72e-09
2018-04-23 14:12 | 335629.8 | 240.0008 | 4 | 44 | 4.274891 | 0 | 2.397567 | 9.49e-10 | 10.40682 | 3.72e-09
2018-04-23 14:13 | 335689.8 | 300.003 | 4 | 44 | 4.271823 | 0 | 2.397567 | 9.49e-10 | 10.40682 | 3.72e-09
2018-04-23 14:15 | 335809.9 | 120 | 5 | 44 | 3.816276 | -3.260165 | 2.397567 | 0.1086564 | 10.40682 | 0.4207953
2018-04-23 14:17 | 335929.9 | 240.0001 | 5 | 44 | 3.764344 | -3.25993 | 2.397567 | 0.2173207 | 10.40682 | 0.8325424
2018-04-23 14:19 | 336049.9 | 360 | 5 | 44 | 3.717444 | -3.260111 | 2.397567 | 0.3259863 | 10.40682 | 1.239035
2018-04-23 14:21 | 336169.9 | 480.0008 | 5 | 44 | 3.671844 | -3.260157 | 2.397567 | 0.4346508 | 10.40682 | 1.640515
2018-04-23 14:23 | 336289.9 | 600.0001 | 5 | 44 | 3.627244 | -3.25982 | 2.397567 | 0.5433087 | 10.40682 | 2.037049
2018-04-23 14:25 | 336409.9 | 720 | 5 | 44 | 3.585276 | -3.26018 | 2.397567 | 0.6519765 | 10.40682 | 2.428902
2018-04-23 14:27 | 336529.9 | 840.0001 | 5 | 44 | 3.54708 | -3.26017 | 2.397567 | 0.7606479 | 10.40682 | 2.816414
2018-04-23 14:29 | 336649.9 | 960.0008 | 5 | 44 | 3.512275 | -3.260219 | 2.397567 | 0.8692975 | 10.40682 | 3.199886
2018-04-23 14:31 | 336769.9 | 1080.0008 | 5 | 44 | 3.480189 | -3.259807 | 2.397567 | 0.9779759 | 10.40682 | 3.57983
2018-04-23 14:33 | 336889.9 | 1200.0009 | 5 | 44 | 3.450017 | -3.259998 | 2.397567 | 1.08663 | 10.40682 | 3.95631
2018-04-23 14:35 | 337009.9 | 1320.0008 | 5 | 44 | 3.421232 | -3.26015 | 2.397567 | 1.195303 | 10.40682 | 4.32965
2018-04-23 14:37 | 337129.9 | 1440.0009 | 5 | 44 | 3.394367 | -3.260104 | 2.397567 | 1.303965 | 10.40682 | 4.699934
2018-04-23 14:39 | 337249.9 | 1560.0008 | 5 | 44 | 3.368472 | -3.259896 | 2.397567 | 1.412619 | 10.40682 | 5.067338
2018-04-23 14:41 | 337369.9 | 1680 | 5 | 44 | 3.342991 | -3.260153 | 2.397567 | 1.521288 | 10.40682 | 5.432002
2018-04-23 14:43 | 337489.9 | 1800 | 5 | 44 | 3.317386 | -3.26006 | 2.397567 | 1.629963 | 10.40682 | 5.793912
2018-04-23 14:45 | 337609.9 | 1920 | 5 | 44 | 3.290451 | -3.259908 | 2.397567 | 1.73862 | 10.40682 | 6.15293
2018-04-23 14:47 | 337729.9 | 2040.0009 | 5 | 44 | 3.260486 | -3.260086 | 2.397567 | 1.847291 | 10.40682 | 6.508901
2018-04-23 14:49 | 337849.9 | 2160.0009 | 5 | 44 | 3.226316 | -3.260145 | 2.397567 | 1.955956 | 10.40682 | 6.861391
2018-04-23 14:51 | 337969.9 | 2280.0001 | 5 | 44 | 3.187428 | -3.260069 | 2.397567 | 2.06462 | 10.40682 | 7.209921
2018-04-23 14:53 | 338089.9 | 2400.0008 | 5 | 44 | 3.140826 | -3.259983 | 2.397567 | 2.17328 | 10.40682 | 7.553821
2018-04-23 14:55 | 338209.9 | 2520.0008 | 5 | 44 | 3.0827 | -3.259796 | 2.397567 | 2.281935 | 10.40682 | 7.892058
2018-04-23 14:57 | 338329.9 | 2640.0001 | 5 | 44 | 3.006457 | -3.260099 | 2.397567 | 2.390622 | 10.40682 | 8.223177
2018-04-23 14:57 | 338338.2 | 2648.3151 | 5 | 44 | 2.999999 | -3.260168 | 2.397567 | 2.398136 | 10.40682 | 8.245745
2018-04-23 14:59 | 338458.3 | 120.0001 | 6 | 44 | 3.652712 | 0 | 2.397567 | 2.398136 | 10.40682 | 8.245745
2018-04-23 15:01 | 338578.3 | 240.0001 | 6 | 44 | 3.687785 | 0 | 2.397567 | 2.398136 | 10.40682 | 8.245745
2018-04-23 15:02 | 338638.3 | 300.0024 | 6 | 44 | 3.69421 | 0 | 2.397567 | 2.398136 | 10.40682 | 8.245745
2018-04-23 15:02 | 338638.2 | 0.0028 | 7 | 45 | 3.69443 | 0 | 0 | 0 | 0 | 0
2018-04-23 15:04 | 338758.3 | 120.0001 | 2 | 45 | 4.199763 | 4.283984 | 0.1494676 | 0 | 0.6266624 | 0
2018-04-23 15:06 | 338878.3 | 240.0009 | 2 | 45 | 4.200241 | 4.401435 | 0.2954973 | 0 | 1.239965 | 0
2018-04-23 15:08 | 338998.3 | 360.0009 | 2 | 45 | 4.200294 | 3.907775 | 0.4343443 | 0 | 1.823161 | 0
2018-04-23 15:10 | 339118.3 | 480.0017 | 2 | 45 | 4.200287 | 3.370372 | 0.555594 | 0 | 2.332444 | 0
2018-04-23 15:11 | 339144.1 | 505.7687 | 2 | 45 | 4.200302 | 3.25999 | 0.5793207 | 0 | 2.432103 | 0
2018-04-23 15:13 | 339264.1 | 120.001 | 3 | 45 | 4.247917 | 3.260156 | 0.6876122 | 0 | 2.889377 | 0
2018-04-23 15:15 | 339384.1 | 240.001 | 3 | 45 | 4.298389 | 3.260169 | 0.7962788 | 0 | 3.353762 | 0
2018-04-23 15:17 | 339504.1 | 360.0009 | 3 | 45 | 4.342954 | 3.260148 | 0.9049438 | 0 | 3.823339 | 0
2018-04-23 15:19 | 339624.1 | 480.0001 | 3 | 45 | 4.381744 | 3.26019 | 1.0136 | 0 | 4.297369 | 0
2018-04-23 15:21 | 339744.1 | 600.0002 | 3 | 45 | 4.40028 | 3.095641 | 1.120823 | 0 | 4.76867 | 0
2018-04-23 15:23 | 339864.1 | 720.001 | 3 | 45 | 4.400256 | 2.832753 | 1.219458 | 0 | 5.202691 | 0
2018-04-23 15:25 | 339984.1 | 840.0002 | 3 | 45 | 4.400199 | 2.613624 | 1.310129 | 0 | 5.60166 | 0
2018-04-23 15:27 | 340104.1 | 960.0002 | 3 | 45 | 4.400228 | 2.427211 | 1.394072 | 0 | 5.971028 | 0
2018-04-23 15:29 | 340224.1 | 1080.0009 | 3 | 45 | 4.400188 | 2.263337 | 1.472186 | 0 | 6.314746 | 0
2018-04-23 15:31 | 340344.1 | 1200.0009 | 3 | 45 | 4.400201 | 2.115394 | 1.545129 | 0 | 6.635713 | 0
2018-04-23 15:33 | 340464.1 | 1320.0001 | 3 | 45 | 4.400223 | 1.982184 | 1.613374 | 0 | 6.936003 | 0
2018-04-23 15:35 | 340584.1 | 1440.0001 | 3 | 45 | 4.400183 | 1.863195 | 1.677433 | 0 | 7.217876 | 0
2018-04-23 15:37 | 340704.1 | 1560.0001 | 3 | 45 | 4.400158 | 1.756304 | 1.737726 | 0 | 7.483176 | 0
2018-04-23 15:39 | 340824.1 | 1680.001 | 3 | 45 | 4.400214 | 1.660256 | 1.794638 | 0 | 7.7336 | 0
2018-04-23 15:41 | 340944.1 | 1800.0002 | 3 | 45 | 4.400145 | 1.569777 | 1.848431 | 0 | 7.970299 | 0
2018-04-23 15:43 | 341064.1 | 1920.0009 | 3 | 45 | 4.400172 | 1.486255 | 1.899341 | 0 | 8.194311 | 0
2018-04-23 15:45 | 341184.1 | 2040.0009 | 3 | 45 | 4.400183 | 1.408811 | 1.947584 | 0 | 8.40659 | 0
2018-04-23 15:47 | 341304.1 | 2160.0009 | 3 | 45 | 4.400148 | 1.333974 | 1.993285 | 0 | 8.607683 | 0
2018-04-23 15:49 | 341424.1 | 2280.001 | 3 | 45 | 4.400194 | 1.263699 | 2.036572 | 0 | 8.798151 | 0
2018-04-23 15:51 | 341544.1 | 2400.001 | 3 | 45 | 4.400136 | 1.196327 | 2.077557 | 0 | 8.978495 | 0
2018-04-23 15:53 | 341664.1 | 2520.001 | 3 | 45 | 4.400114 | 1.132122 | 2.116368 | 0 | 9.149266 | 0
2018-04-23 15:55 | 341784.1 | 2640.0009 | 3 | 45 | 4.400189 | 1.072805 | 2.153113 | 0 | 9.310953 | 0
2018-04-23 15:57 | 341904.1 | 2760.0017 | 3 | 45 | 4.400164 | 1.014365 | 2.18789 | 0 | 9.463976 | 0
2018-04-23 15:59 | 342024.1 | 2880.0001 | 3 | 45 | 4.40016 | 0.9580593 | 2.220749 | 0 | 9.608561 | 0
2018-04-23 16:01 | 342144.1 | 3000.0001 | 3 | 45 | 4.400134 | 0.9049683 | 2.251784 | 0 | 9.74512 | 0
2018-04-23 16:03 | 342264.1 | 3120.0009 | 3 | 45 | 4.400181 | 0.8560019 | 2.281127 | 0 | 9.874235 | 0
2018-04-23 16:05 | 342384.1 | 3240.0009 | 3 | 45 | 4.400175 | 0.808403 | 2.308851 | 0 | 9.996225 | 0
2018-04-23 16:07 | 342504.1 | 3360.001 | 3 | 45 | 4.400097 | 0.7618561 | 2.335019 | 0 | 10.11137 | 0
2018-04-23 16:09 | 342624.1 | 3480.0009 | 3 | 45 | 4.400123 | 0.7193785 | 2.359711 | 0 | 10.22002 | 0
2018-04-23 16:11 | 342744.1 | 3600.0017 | 3 | 45 | 4.400161 | 0.6783485 | 2.383006 | 0 | 10.32252 | 0
2018-04-23 16:12 | 342826.6 | 3682.4743 | 3 | 45 | 4.400195 | 0.6519985 | 2.398232 | 0 | 10.38951 | 0
2018-04-23 16:14 | 342946.6 | 120.0009 | 4 | 45 | 4.286961 | 0 | 2.398232 | 0 | 10.38951 | 0
2018-04-23 16:16 | 343066.6 | 240.0001 | 4 | 45 | 4.275135 | 0 | 2.398232 | 0 | 10.38951 | 0
2018-04-23 16:17 | 343126.6 | 300.0023 | 4 | 45 | 4.272021 | 0 | 2.398232 | 0 | 10.38951 | 0
2018-04-23 16:19 | 343246.7 | 120.0002 | 5 | 45 | 3.816024 | -3.260135 | 2.398232 | 0.1086549 | 10.38951 | 0.4207795
2018-04-23 16:21 | 343366.7 | 240.0001 | 5 | 45 | 3.764495 | -3.25981 | 2.398232 | 0.2173156 | 10.38951 | 0.8325068
2018-04-23 16:23 | 343486.7 | 360.0002 | 5 | 45 | 3.717788 | -3.260146 | 2.398232 | 0.3259843 | 10.38951 | 1.239043
2018-04-23 16:25 | 343606.7 | 480.0002 | 5 | 45 | 3.671856 | -3.260128 | 2.398232 | 0.4346369 | 10.38951 | 1.640488
2018-04-23 16:27 | 343726.7 | 600.0001 | 5 | 45 | 3.627071 | -3.260135 | 2.398232 | 0.543308 | 10.38951 | 2.037065
2018-04-23 16:29 | 343846.7 | 720.001 | 5 | 45 | 3.585238 | -3.25978 | 2.398232 | 0.6519664 | 10.38951 | 2.428875
2018-04-23 16:31 | 343966.7 | 840.001 | 5 | 45 | 3.54725 | -3.259892 | 2.398232 | 0.7606386 | 10.38951 | 2.816398
2018-04-23 16:33 | 344086.7 | 960.0009 | 5 | 45 | 3.51207 | -3.260183 | 2.398232 | 0.8692931 | 10.38951 | 3.199891
2018-04-23 16:35 | 344206.7 | 1080.001 | 5 | 45 | 3.479581 | -3.260145 | 2.398232 | 0.9779704 | 10.38951 | 3.579793
2018-04-23 16:37 | 344326.7 | 1200.0009 | 5 | 45 | 3.449661 | -3.25984 | 2.398232 | 1.086615 | 10.38951 | 3.956184
2018-04-23 16:39 | 344446.7 | 1320.001 | 5 | 45 | 3.421419 | -3.25995 | 2.398232 | 1.195295 | 10.38951 | 4.329549
2018-04-23 16:41 | 344566.7 | 1440.0009 | 5 | 45 | 3.394696 | -3.259855 | 2.398232 | 1.303954 | 10.38951 | 4.699855
2018-04-23 16:43 | 344686.7 | 1560.0002 | 5 | 45 | 3.368564 | -3.260128 | 2.398232 | 1.412612 | 10.38951 | 5.067287
2018-04-23 16:45 | 344806.7 | 1680.0001 | 5 | 45 | 3.34313 | -3.260146 | 2.398232 | 1.521267 | 10.38951 | 5.431921
2018-04-23 16:47 | 344926.7 | 1800.0002 | 5 | 45 | 3.317689 | -3.260221 | 2.398232 | 1.629948 | 10.38951 | 5.793879
2018-04-23 16:49 | 345046.7 | 1920.0002 | 5 | 45 | 3.290442 | -3.260096 | 2.398232 | 1.738607 | 10.38951 | 6.152926
2018-04-23 16:51 | 345166.7 | 2040.0002 | 5 | 45 | 3.260708 | -3.259897 | 2.398232 | 1.84726 | 10.38951 | 6.508848
2018-04-23 16:53 | 345286.7 | 2160.0009 | 5 | 45 | 3.227095 | -3.259818 | 2.398232 | 1.955917 | 10.38951 | 6.861361
2018-04-23 16:55 | 345406.7 | 2280.0002 | 5 | 45 | 3.18815 | -3.260034 | 2.398232 | 2.064588 | 10.38951 | 7.209998
2018-04-23 16:57 | 345526.7 | 2400.0002 | 5 | 45 | 3.141211 | -3.259805 | 2.398232 | 2.173254 | 10.38951 | 7.553977
2018-04-23 16:59 | 345646.7 | 2520.0001 | 5 | 45 | 3.083264 | -3.259976 | 2.398232 | 2.281925 | 10.38951 | 7.892291
2018-04-23 17:01 | 345766.7 | 2640.001 | 5 | 45 | 3.006849 | -3.260145 | 2.398232 | 2.390592 | 10.38951 | 8.223411
2018-04-23 17:01 | 345775.6 | 2648.9448 | 5 | 45 | 3 | -3.260128 | 2.398232 | 2.398696 | 10.38951 | 8.247748
2018-04-23 17:03 | 345895.7 | 120.0002 | 6 | 45 | 3.652529 | 0 | 2.398232 | 2.398696 | 10.38951 | 8.247748
2018-04-23 17:05 | 346015.7 | 240.0009 | 6 | 45 | 3.687636 | 0 | 2.398232 | 2.398696 | 10.38951 | 8.247748
2018-04-23 17:06 | 346075.7 | 300.0008 | 6 | 45 | 3.694065 | 0 | 2.398232 | 2.398696 | 10.38951 | 8.247748
2018-04-23 17:06 | 346075.7 | 0.0026 | 7 | 46 | 3.69435 | 0 | 0 | 0 | 0 | 0
2018-04-23 17:08 | 346195.8 | 120.001 | 2 | 46 | 4.200262 | 3.641446 | 0.1386152 | 0 | 0.5810799 | 0
2018-04-23 17:10 | 346314.8 | 238.9776 | 2 | 46 | 4.200272 | 3.259984 | 0.252059 | 0 | 1.057573 | 0
2018-04-23 17:12 | 346434.8 | 120.0001 | 3 | 46 | 4.223431 | 3.260205 | 0.3603293 | 0 | 1.513582 | 0
2018-04-23 17:14 | 346554.8 | 240.001 | 3 | 46 | 4.242469 | 3.260095 | 0.469019 | 0 | 1.973677 | 0
2018-04-23 17:16 | 346674.8 | 360.001 | 3 | 46 | 4.26236 | 3.260129 | 0.577673 | 0 | 2.435695 | 0
2018-04-23 17:18 | 346794.8 | 480.0009 | 3 | 46 | 4.285622 | 3.260188 | 0.6863461 | 0 | 2.90013 | 0
2018-04-23 17:20 | 346914.8 | 600.0002 | 3 | 46 | 4.312341 | 3.260182 | 0.7950144 | 0 | 3.367264 | 0
2018-04-23 17:22 | 347034.8 | 720.0001 | 3 | 46 | 4.341793 | 3.260131 | 0.9036787 | 0 | 3.837436 | 0
2018-04-23 17:24 | 347154.8 | 840.0002 | 3 | 46 | 4.37354 | 3.260121 | 1.012349 | 0 | 4.310967 | 0
2018-04-23 17:26 | 347274.8 | 960.0002 | 3 | 46 | 4.400264 | 3.185956 | 1.120733 | 0 | 4.786716 | 0
2018-04-23 17:28 | 347394.8 | 1080.0001 | 3 | 46 | 4.400207 | 2.899144 | 1.222034 | 0 | 5.232468 | 0
2018-04-23 17:30 | 347514.8 | 1200.0001 | 3 | 46 | 4.400232 | 2.654616 | 1.314501 | 0 | 5.639343 | 0
2018-04-23 17:32 | 347634.8 | 1320.001 | 3 | 46 | 4.400219 | 2.446155 | 1.399417 | 0 | 6.012992 | 0
2018-04-23 17:34 | 347754.8 | 1440.001 | 3 | 46 | 4.400201 | 2.270581 | 1.477951 | 0 | 6.358559 | 0
2018-04-23 17:36 | 347874.8 | 1560.0002 | 3 | 46 | 4.400118 | 2.11674 | 1.551017 | 0 | 6.680064 | 0
2018-04-23 17:38 | 347994.8 | 1680.0001 | 3 | 46 | 4.400213 | 1.982591 | 1.619294 | 0 | 6.980499 | 0
2018-04-23 17:40 | 348114.8 | 1800.0001 | 3 | 46 | 4.400128 | 1.863286 | 1.68336 | 0 | 7.262398 | 0
2018-04-23 17:42 | 348234.8 | 1920.0001 | 3 | 46 | 4.400105 | 1.755395 | 1.743663 | 0 | 7.527746 | 0
2018-04-23 17:44 | 348354.8 | 2040.0009 | 3 | 46 | 4.400203 | 1.657282 | 1.800524 | 0 | 7.777943 | 0
2018-04-23 17:46 | 348474.8 | 2160.001 | 3 | 46 | 4.400149 | 1.567435 | 1.854259 | 0 | 8.014387 | 0
2018-04-23 17:48 | 348594.8 | 2280.0009 | 3 | 46 | 4.400154 | 1.48386 | 1.905097 | 0 | 8.238083 | 0
2018-04-23 17:50 | 348714.8 | 2400.001 | 3 | 46 | 4.400178 | 1.405739 | 1.953247 | 0 | 8.449951 | 0
2018-04-23 17:52 | 348834.8 | 2520.0009 | 3 | 46 | 4.400109 | 1.33067 | 1.998847 | 0 | 8.650599 | 0
2018-04-23 17:54 | 348954.8 | 2640.0002 | 3 | 46 | 4.400176 | 1.261249 | 2.042049 | 0 | 8.840693 | 0
2018-04-23 17:56 | 349074.8 | 2760.0001 | 3 | 46 | 4.400105 | 1.193261 | 2.082949 | 0 | 9.020662 | 0
2018-04-23 17:58 | 349194.8 | 2880.0002 | 3 | 46 | 4.400208 | 1.130136 | 2.121657 | 0 | 9.190984 | 0
2018-04-23 18:00 | 349314.8 | 3000.0009 | 3 | 46 | 4.400255 | 1.069556 | 2.158284 | 0 | 9.352148 | 0
2018-04-23 18:02 | 349434.8 | 3120.0001 | 3 | 46 | 4.400123 | 1.009984 | 2.192925 | 0 | 9.504574 | 0
2018-04-23 18:04 | 349554.8 | 3240.0002 | 3 | 46 | 4.400139 | 0.9542065 | 2.225666 | 0 | 9.64864 | 0
2018-04-23 18:06 | 349674.8 | 3360.0009 | 3 | 46 | 4.400136 | 0.9012671 | 2.256588 | 0 | 9.784702 | 0
2018-04-23 18:08 | 349794.8 | 3480.0002 | 3 | 46 | 4.400175 | 0.8511915 | 2.285784 | 0 | 9.91317 | 0
2018-04-23 18:10 | 349914.8 | 3600.0009 | 3 | 46 | 4.400166 | 0.8031044 | 2.313335 | 0 | 10.0344 | 0
2018-04-23 18:12 | 350034.8 | 3720.0009 | 3 | 46 | 4.400164 | 0.7579155 | 2.339336 | 0 | 10.14881 | 0
2018-04-23 18:14 | 350154.8 | 3840.0011 | 3 | 46 | 4.400149 | 0.7143154 | 2.363862 | 0 | 10.25672 | 0
2018-04-23 18:16 | 350274.8 | 3960.0001 | 3 | 46 | 4.400189 | 0.6734724 | 2.386971 | 0 | 10.35841 | 0
2018-04-23 18:17 | 350337.5 | 4022.7544 | 3 | 46 | 4.40012 | 0.6519985 | 2.398523 | 0 | 10.40924 | 0
2018-04-23 18:19 | 350457.6 | 120.0007 | 4 | 46 | 4.286777 | 0 | 2.398527 | 0 | 10.40925 | 0
2018-04-23 18:21 | 350577.6 | 240.0007 | 4 | 46 | 4.274937 | 0 | 2.398527 | 0 | 10.40925 | 0
2018-04-23 18:22 | 350637.6 | 300.0038 | 4 | 46 | 4.271848 | 0 | 2.398527 | 0 | 10.40925 | 0
2018-04-23 18:24 | 350757.7 | 120.0001 | 5 | 46 | 3.816329 | -3.259852 | 2.398527 | 0.1086545 | 10.40925 | 0.4208171
2018-04-23 18:26 | 350877.7 | 240.0001 | 5 | 46 | 3.764359 | -3.259879 | 2.398527 | 0.2173146 | 10.40925 | 0.8325455
2018-04-23 18:28 | 350997.7 | 360.0009 | 5 | 46 | 3.717557 | -3.26018 | 2.398527 | 0.3259736 | 10.40925 | 1.239024
2018-04-23 18:30 | 351117.7 | 480.0002 | 5 | 46 | 3.671882 | -3.25984 | 2.398527 | 0.434617 | 10.40925 | 1.640429
2018-04-23 18:32 | 351237.7 | 600.0019 | 5 | 46 | 3.62732 | -3.260234 | 2.398527 | 0.5432979 | 10.40925 | 2.037056
2018-04-23 18:34 | 351357.7 | 720.0002 | 5 | 46 | 3.585453 | -3.259864 | 2.398527 | 0.6519502 | 10.40925 | 2.428868
2018-04-23 18:36 | 351477.7 | 840.001 | 5 | 46 | 3.547231 | -3.259866 | 2.398527 | 0.7606145 | 10.40925 | 2.816368
2018-04-23 18:38 | 351597.7 | 960.0009 | 5 | 46 | 3.51285 | -3.259761 | 2.398527 | 0.8692658 | 10.40925 | 3.199877
2018-04-23 18:40 | 351717.7 | 1080.001 | 5 | 46 | 3.481674 | -3.259901 | 2.398527 | 0.9779379 | 10.40925 | 3.579906
2018-04-23 18:42 | 351837.7 | 1200.0001 | 5 | 46 | 3.45291 | -3.259847 | 2.398527 | 1.086594 | 10.40925 | 3.956635
2018-04-23 18:44 | 351957.7 | 1320.001 | 5 | 46 | 3.425768 | -3.259972 | 2.398527 | 1.195255 | 10.40925 | 4.33034
2018-04-23 18:46 | 352077.7 | 1440.001 | 5 | 46 | 3.399753 | -3.260159 | 2.398527 | 1.303912 | 10.40925 | 4.701145
2018-04-23 18:48 | 352197.7 | 1560.0009 | 5 | 46 | 3.374744 | -3.259829 | 2.398527 | 1.41257 | 10.40925 | 5.069191
2018-04-23 18:50 | 352317.7 | 1680.001 | 5 | 46 | 3.350058 | -3.259958 | 2.398527 | 1.521233 | 10.40925 | 5.434561
2018-04-23 18:52 | 352437.7 | 1800.0001 | 5 | 46 | 3.324326 | -3.259824 | 2.398527 | 1.629891 | 10.40925 | 5.797184
2018-04-23 18:54 | 352557.7 | 1920.0009 | 5 | 46 | 3.296179 | -3.259943 | 2.398527 | 1.738564 | 10.40925 | 6.156941
2018-04-23 18:56 | 352677.7 | 2040.0002 | 5 | 46 | 3.265221 | -3.259974 | 2.398527 | 1.847208 | 10.40925 | 6.513406
2018-04-23 18:58 | 352797.7 | 2160.0009 | 5 | 46 | 3.230784 | -3.26021 | 2.398527 | 1.955876 | 10.40925 | 6.866398
2018-04-23 19:00 | 352917.7 | 2280.0002 | 5 | 46 | 3.191226 | -3.260185 | 2.398527 | 2.064542 | 10.40925 | 7.21538
2018-04-23 19:02 | 353037.7 | 2400.0001 | 5 | 46 | 3.144251 | -3.259805 | 2.398527 | 2.173218 | 10.40925 | 7.559724
2018-04-23 19:04 | 353157.7 | 2520.0002 | 5 | 46 | 3.086272 | -3.260118 | 2.398527 | 2.281879 | 10.40925 | 7.898359
2018-04-23 19:06 | 353277.7 | 2640.0001 | 5 | 46 | 3.009687 | -3.260167 | 2.398527 | 2.390551 | 10.40925 | 8.229815
2018-04-23 19:07 | 353290.3 | 2652.6296 | 5 | 46 | 3 | -3.260133 | 2.398527 | 2.401978 | 10.40925 | 8.264151
2018-04-23 19:09 | 353410.4 | 120.0007 | 6 | 46 | 3.651669 | 0 | 2.398527 | 2.401978 | 10.40925 | 8.264151
2018-04-23 19:11 | 353530.4 | 240.0008 | 6 | 46 | 3.686866 | 0 | 2.398527 | 2.401978 | 10.40925 | 8.264151
2018-04-23 19:12 | 353590.4 | 300.0014 | 6 | 46 | 3.693413 | 0 | 2.398527 | 2.401978 | 10.40925 | 8.264151
2018-04-23 19:12 | 353590.3 | 0.0028 | 7 | 47 | 3.693347 | 0 | 0 | 0 | 0 | 0
2018-04-23 19:14 | 353710.4 | 120.0009 | 2 | 47 | 4.200285 | 3.653226 | 0.1388969 | 0 | 0.5822414 | 0
2018-04-23 19:16 | 353830.4 | 240.0001 | 2 | 47 | 4.200216 | 3.265841 | 0.253651 | 0 | 1.064238 | 0
2018-04-23 19:16 | 353833.1 | 242.6479 | 2 | 47 | 4.200274 | 3.259984 | 0.2560448 | 0 | 1.074293 | 0
2018-04-23 19:18 | 353953.1 | 120.0001 | 3 | 47 | 4.223893 | 3.260156 | 0.3643307 | 1.03e-10 | 1.530389 | 4.12e-10
2018-04-23 19:20 | 354073.1 | 240.0001 | 3 | 47 | 4.243857 | 3.260098 | 0.4730089 | 1.03e-10 | 1.990533 | 4.12e-10
2018-04-23 19:22 | 354193.1 | 360.0016 | 3 | 47 | 4.264429 | 3.260156 | 0.5816737 | 1.03e-10 | 2.452787 | 4.12e-10
2018-04-23 19:24 | 354313.1 | 480.0001 | 3 | 47 | 4.288266 | 3.260169 | 0.6903389 | 1.03e-10 | 2.917447 | 4.12e-10
2018-04-23 19:26 | 354433.1 | 600.0008 | 3 | 47 | 4.315241 | 3.260154 | 0.7989971 | 1.03e-10 | 3.384838 | 4.12e-10
2018-04-23 19:28 | 354553.1 | 720.0009 | 3 | 47 | 4.345343 | 3.260144 | 0.9076635 | 1.03e-10 | 3.855369 | 4.12e-10
2018-04-23 19:30 | 354673.1 | 840.0001 | 3 | 47 | 4.377555 | 3.259812 | 1.016335 | 1.03e-10 | 4.32932 | 4.12e-10
2018-04-23 19:32 | 354793.1 | 960 | 3 | 47 | 4.400263 | 3.144225 | 1.124309 | 1.03e-10 | 4.803608 | 4.12e-10
2018-04-23 19:34 | 354913.1 | 1080.0001 | 3 | 47 | 4.400228 | 2.868033 | 1.22439 | 1.03e-10 | 5.243988 | 4.12e-10
2018-04-23 19:36 | 355033.1 | 1200 | 3 | 47 | 4.4002 | 2.629128 | 1.315908 | 1.03e-10 | 5.646688 | 4.12e-10
2018-04-23 19:38 | 355153.1 | 1320.0009 | 3 | 47 | 4.400215 | 2.424918 | 1.400071 | 1.03e-10 | 6.017022 | 4.12e-10
2018-04-23 19:40 | 355273.1 | 1440.0009 | 3 | 47 | 4.400209 | 2.25088 | 1.477907 | 1.03e-10 | 6.35952 | 4.12e-10
2018-04-23 19:42 | 355393.1 | 1560.0008 | 3 | 47 | 4.400235 | 2.101621 | 1.550375 | 1.03e-10 | 6.678391 | 4.12e-10
2018-04-23 19:44 | 355513.1 | 1680.0001 | 3 | 47 | 4.40021 | 1.973744 | 1.618232 | 1.03e-10 | 6.976976 | 4.12e-10
2018-04-23 19:46 | 355633.1 | 1800.0008 | 3 | 47 | 4.400154 | 1.856585 | 1.682044 | 1.03e-10 | 7.257763 | 4.12e-10
2018-04-23 19:48 | 355753.1 | 1920.0001 | 3 | 47 | 4.40014 | 1.751611 | 1.742166 | 1.03e-10 | 7.522311 | 4.12e-10
2018-04-23 19:50 | 355873.1 | 2040.0008 | 3 | 47 | 4.400184 | 1.655173 | 1.798933 | 1.03e-10 | 7.772096 | 4.12e-10
2018-04-23 19:52 | 355993.1 | 2160 | 3 | 47 | 4.400167 | 1.566354 | 1.852602 | 1.03e-10 | 8.008247 | 4.12e-10
2018-04-23 19:54 | 356113.1 | 2280 | 3 | 47 | 4.400242 | 1.487411 | 1.903465 | 1.03e-10 | 8.232055 | 4.12e-10
2018-04-23 19:56 | 356233.1 | 2400.0008 | 3 | 47 | 4.400159 | 1.412603 | 1.951776 | 1.03e-10 | 8.444633 | 4.12e-10
2018-04-23 19:58 | 356353.1 | 2520.0008 | 3 | 47 | 4.400146 | 1.343041 | 1.997695 | 1.03e-10 | 8.646685 | 4.12e-10
2018-04-23 20:00 | 356473.1 | 2640.0008 | 3 | 47 | 4.400176 | 1.276903 | 2.041352 | 1.03e-10 | 8.83878 | 4.12e-10
2018-04-23 20:02 | 356593.1 | 2760.0008 | 3 | 47 | 4.400171 | 1.212193 | 2.082826 | 1.03e-10 | 9.021275 | 4.12e-10
2018-04-23 20:04 | 356713.1 | 2880 | 3 | 47 | 4.400177 | 1.148385 | 2.122163 | 1.03e-10 | 9.194363 | 4.12e-10
2018-04-23 20:06 | 356833.1 | 3000.0009 | 3 | 47 | 4.400062 | 1.084401 | 2.15939 | 1.03e-10 | 9.358168 | 4.12e-10
2018-04-23 20:08 | 356953.1 | 3120.0009 | 3 | 47 | 4.400173 | 1.025109 | 2.194559 | 1.03e-10 | 9.512916 | 4.12e-10
2018-04-23 20:10 | 357073.1 | 3240.0008 | 3 | 47 | 4.400171 | 0.9678154 | 2.227758 | 1.03e-10 | 9.658996 | 4.12e-10
2018-04-23 20:12 | 357193.1 | 3360.0001 | 3 | 47 | 4.400237 | 0.912384 | 2.259071 | 1.03e-10 | 9.796779 | 4.12e-10
2018-04-23 20:14 | 357313.1 | 3480.0016 | 3 | 47 | 4.400173 | 0.8582916 | 2.288555 | 1.03e-10 | 9.926516 | 4.12e-10
2018-04-23 20:16 | 357433.1 | 3600.0008 | 3 | 47 | 4.400172 | 0.8090515 | 2.31633 | 1.03e-10 | 10.04873 | 4.12e-10
2018-04-23 20:18 | 357553.1 | 3720.0009 | 3 | 47 | 4.400123 | 0.7615185 | 2.342498 | 1.03e-10 | 10.16387 | 4.12e-10
2018-04-23 20:20 | 357673.1 | 3840.0016 | 3 | 47 | 4.400153 | 0.7180843 | 2.367151 | 1.03e-10 | 10.27235 | 4.12e-10
2018-04-23 20:22 | 357793.1 | 3960.0009 | 3 | 47 | 4.400208 | 0.6774817 | 2.390393 | 1.03e-10 | 10.37462 | 4.12e-10
2018-04-23 20:23 | 357870.8 | 4037.6855 | 3 | 47 | 4.400149 | 0.6519966 | 2.404725 | 1.03e-10 | 10.43768 | 4.12e-10
2018-04-23 20:25 | 357990.7967 | 119.9999 | 4 | 47 | 4.287573 | 0 | 2.404725 | 1.03e-10 | 10.43768 | 4.12e-10
2018-04-23 20:27 | 358110.7967 | 239.9999 | 4 | 47 | 4.2758 | 0 | 2.404725 | 1.03e-10 | 10.43768 | 4.12e-10
2018-04-23 20:28 | 358170.799 | 300.0022 | 4 | 47 | 4.272728 | 0 | 2.404725 | 1.03e-10 | 10.43768 | 4.12e-10
2018-04-23 20:30 | 358290.9 | 120.001 | 5 | 47 | 3.820386 | -3.260121 | 2.404725 | 0.1086554 | 10.43768 | 0.4211932
2018-04-23 20:32 | 358410.9 | 240.001 | 5 | 47 | 3.768806 | -3.260121 | 2.404725 | 0.2173164 | 10.43768 | 0.8333939
2018-04-23 20:34 | 358530.9 | 360.0003 | 5 | 47 | 3.722223 | -3.260189 | 2.404725 | 0.3259882 | 10.43768 | 1.240412
2018-04-23 20:36 | 358650.9 | 480.0011 | 5 | 47 | 3.676945 | -3.260113 | 2.404725 | 0.4346448 | 10.43768 | 1.642386
2018-04-23 20:38 | 358770.9 | 600.0019 | 5 | 47 | 3.632709 | -3.260135 | 2.404725 | 0.5433282 | 10.43768 | 2.039592
2018-04-23 20:40 | 358890.9 | 720.0011 | 5 | 47 | 3.590785 | -3.260121 | 2.404725 | 0.6519861 | 10.43768 | 2.432012
2018-04-23 20:42 | 359010.9 | 840.0002 | 5 | 47 | 3.552153 | -3.260167 | 2.404725 | 0.7606611 | 10.43768 | 2.820121
2018-04-23 20:44 | 359130.9 | 960.0011 | 5 | 47 | 3.516573 | -3.260069 | 2.404725 | 0.8693196 | 10.43768 | 3.204128
2018-04-23 20:46 | 359250.9 | 1080.0002 | 5 | 47 | 3.483724 | -3.260128 | 2.404725 | 0.9779947 | 10.43768 | 3.584488
2018-04-23 20:48 | 359370.9 | 1200.0011 | 5 | 47 | 3.453125 | -3.260139 | 2.404725 | 1.086648 | 10.43768 | 3.961329
2018-04-23 20:50 | 359490.9 | 1320.0002 | 5 | 47 | 3.424267 | -3.260141 | 2.404725 | 1.195312 | 10.43768 | 4.334973
2018-04-23 20:52 | 359610.9 | 1440.0003 | 5 | 47 | 3.396851 | -3.26019 | 2.404725 | 1.303983 | 10.43768 | 4.705594
2018-04-23 20:54 | 359730.9 | 1560.0003 | 5 | 47 | 3.370915 | -3.260115 | 2.404725 | 1.412657 | 10.43768 | 5.073323
2018-04-23 20:56 | 359850.9 | 1680.0006 | 5 | 47 | 3.345401 | -3.260113 | 2.404725 | 1.521322 | 10.43768 | 5.438239
2018-04-23 20:58 | 359970.9 | 1800.0011 | 5 | 47 | 3.319506 | -3.259921 | 2.404725 | 1.629988 | 10.43768 | 5.800369
2018-04-23 21:00 | 360090.9 | 1920.0002 | 5 | 47 | 3.292443 | -3.260113 | 2.404725 | 1.73865 | 10.43768 | 6.159622
2018-04-23 21:02 | 360210.9 | 2040.001 | 5 | 47 | 3.262709 | -3.260095 | 2.404725 | 1.847327 | 10.43768 | 6.515846
2018-04-23 21:04 | 360330.9 | 2160.0003 | 5 | 47 | 3.229588 | -3.260088 | 2.404725 | 1.955983 | 10.43768 | 6.868598
2018-04-23 21:06 | 360450.9 | 2280.001 | 5 | 47 | 3.19135 | -3.260066 | 2.404725 | 2.064651 | 10.43768 | 7.217529
2018-04-23 21:08 | 360570.9 | 2400.0011 | 5 | 47 | 3.145971 | -3.260069 | 2.404725 | 2.173309 | 10.43768 | 7.561916
2018-04-23 21:10 | 360690.9 | 2520.001 | 5 | 47 | 3.089497 | -3.260069 | 2.404725 | 2.281986 | 10.43768 | 7.900874
2018-04-23 21:12 | 360810.9 | 2640.0011 | 5 | 47 | 3.015805 | -3.260002 | 2.404725 | 2.390646 | 10.43768 | 8.232784
2018-04-23 21:12 | 360832.1 | 2661.2217 | 5 | 47 | 2.999997 | -3.260067 | 2.404725 | 2.40987 | 10.43768 | 8.290608
2018-04-23 21:14 | 360952.2 | 120.001 | 6 | 47 | 3.650736 | 0 | 2.404725 | 2.40987 | 10.43768 | 8.290608
2018-04-23 21:16 | 361072.2 | 240.0001 | 6 | 47 | 3.686062 | 0 | 2.404725 | 2.40987 | 10.43768 | 8.290608
2018-04-23 21:17 | 361132.2 | 300.0024 | 6 | 47 | 3.692641 | 0 | 2.404725 | 2.40987 | 10.43768 | 8.290608
2018-04-23 21:17 | 361132.2 | 0.0028 | 7 | 48 | 3.6927 | 0 | 0 | 0 | 0 | 0
2018-04-23 21:19 | 361252.3 | 120.0001 | 2 | 48 | 4.200308 | 3.685641 | 0.1398509 | 0 | 0.5861619 | 0
2018-04-23 21:21 | 361372.3 | 240.0009 | 2 | 48 | 4.200272 | 3.293632 | 0.2555707 | 0 | 1.072215 | 0
2018-04-23 21:22 | 361386 | 253.7671 | 2 | 48 | 4.200257 | 3.259994 | 0.2680994 | 0 | 1.124839 | 0
2018-04-23 21:24 | 361506 | 120.0009 | 3 | 48 | 4.223004 | 3.260196 | 0.376387 | 0 | 1.580888 | 0
2018-04-23 21:26 | 361626 | 240.0009 | 3 | 48 | 4.242912 | 3.260127 | 0.4850454 | 0 | 2.04084 | 0
2018-04-23 21:28 | 361746 | 360.0009 | 3 | 48 | 4.263767 | 3.260097 | 0.5937151 | 0 | 2.503025 | 0
2018-04-23 21:30 | 361866 | 480.0016 | 3 | 48 | 4.287759 | 3.260066 | 0.702379 | 0 | 2.96761 | 0
2018-04-23 21:32 | 361986 | 600.0009 | 3 | 48 | 4.315295 | 3.259904 | 0.8110465 | 0 | 3.435018 | 0
2018-04-23 21:34 | 362106 | 720.0001 | 3 | 48 | 4.345452 | 3.259973 | 0.9197222 | 0 | 3.90561 | 0
2018-04-23 21:36 | 362226 | 840.0008 | 3 | 48 | 4.377945 | 3.260148 | 1.028387 | 0 | 4.379558 | 0
2018-04-23 21:38 | 362346 | 960.0009 | 3 | 48 | 4.400221 | 3.138585 | 1.136319 | 0 | 4.853693 | 0
2018-04-23 21:40 | 362466 | 1080 | 3 | 48 | 4.400187 | 2.861926 | 1.236219 | 0 | 5.293277 | 0
2018-04-23 21:42 | 362586 | 1200.0009 | 3 | 48 | 4.400209 | 2.623769 | 1.327561 | 0 | 5.695201 | 0
2018-04-23 21:44 | 362706 | 1320.0009 | 3 | 48 | 4.400205 | 2.421422 | 1.411572 | 0 | 6.064868 | 0
2018-04-23 21:46 | 362826 | 1440 | 3 | 48 | 4.400251 | 2.247989 | 1.489316 | 0 | 6.40696 | 0
2018-04-23 21:48 | 362946 | 1560.0001 | 3 | 48 | 4.400187 | 2.096972 | 1.561674 | 0 | 6.725352 | 0
2018-04-23 21:50 | 363066 | 1680.0008 | 3 | 48 | 4.400226 | 1.965693 | 1.629337 | 0 | 7.023081 | 0
2018-04-23 21:52 | 363186 | 1800.0008 | 3 | 48 | 4.400156 | 1.849423 | 1.692887 | 0 | 7.302713 | 0
2018-04-23 21:54 | 363306 | 1920.0008 | 3 | 48 | 4.400169 | 1.744411 | 1.752764 | 0 | 7.566183 | 0
2018-04-23 21:56 | 363426 | 2040 | 3 | 48 | 4.400192 | 1.648481 | 1.80928 | 0 | 7.814866 | 0
2018-04-23 21:58 | 363546 | 2160.0001 | 3 | 48 | 4.400187 | 1.559896 | 1.862739 | 0 | 8.050097 | 0
2018-04-23 22:00 | 363666 | 2280.0008 | 3 | 48 | 4.400189 | 1.477819 | 1.913365 | 0 | 8.27286 | 0
2018-04-23 22:02 | 363786 | 2400.0008 | 3 | 48 | 4.400144 | 1.400342 | 1.961312 | 0 | 8.483835 | 0
2018-04-23 22:04 | 363906 | 2520 | 3 | 48 | 4.400215 | 1.327122 | 2.006752 | 0 | 8.683779 | 0
2018-04-23 22:06 | 364026 | 2640.0009 | 3 | 48 | 4.400167 | 1.257119 | 2.049807 | 0 | 8.873228 | 0
2018-04-23 22:08 | 364146 | 2760 | 3 | 48 | 4.400175 | 1.190422 | 2.090588 | 0 | 9.052669 | 0
2018-04-23 22:10 | 364266 | 2880.0008 | 3 | 48 | 4.400131 | 1.126238 | 2.129186 | 0 | 9.222507 | 0
2018-04-23 22:12 | 364386 | 3000.0001 | 3 | 48 | 4.40018 | 1.066012 | 2.165718 | 0 | 9.383253 | 0
2018-04-23 22:14 | 364506 | 3120.0008 | 3 | 48 | 4.400196 | 1.008907 | 2.200283 | 0 | 9.535347 | 0
2018-04-23 22:16 | 364626 | 3240.0001 | 3 | 48 | 4.400179 | 0.9544268 | 2.232991 | 0 | 9.679265 | 0
2018-04-23 22:18 | 364746 | 3360.0008 | 3 | 48 | 4.400155 | 0.902482 | 2.263924 | 0 | 9.815374 | 0
2018-04-23 22:20 | 364866 | 3480.0008 | 3 | 48 | 4.400203 | 0.8541574 | 2.293188 | 0 | 9.94414 | 0
2018-04-23 22:22 | 364986 | 3600.001 | 3 | 48 | 4.400145 | 0.8070574 | 2.320858 | 0 | 10.06589 | 0
2018-04-23 22:24 | 365106 | 3720 | 3 | 48 | 4.400211 | 0.7630472 | 2.347008 | 0 | 10.18096 | 0
2018-04-23 22:26 | 365226 | 3840.0001 | 3 | 48 | 4.400155 | 0.7200508 | 2.371703 | 0 | 10.28962 | 0
2018-04-23 22:28 | 365346 | 3960.0008 | 3 | 48 | 4.400167 | 0.6794977 | 2.395017 | 0 | 10.3922 | 0
2018-04-23 22:29 | 365430.1 | 4044.0894 | 3 | 48 | 4.400172 | 0.6519995 | 2.41056 | 0 | 10.46059 | 0
2018-04-23 22:31 | 365550.1 | 119.9999 | 4 | 48 | 4.287759 | 0 | 2.410562 | 0 | 10.4606 | 0
2018-04-23 22:33 | 365670.1 | 239.9999 | 4 | 48 | 4.276082 | 0 | 2.410562 | 0 | 10.4606 | 0
2018-04-23 22:34 | 365730.1 | 300.0021 | 4 | 48 | 4.272999 | 0 | 2.410562 | 0 | 10.4606 | 0
2018-04-23 22:36 | 365850.2 | 120.001 | 5 | 48 | 3.819867 | -3.26013 | 2.410562 | 0.1086604 | 10.4606 | 0.4211654
2018-04-23 22:38 | 365970.2 | 240.0001 | 5 | 48 | 3.768344 | -3.260123 | 2.410562 | 0.2173187 | 10.4606 | 0.8333012
2018-04-23 22:40 | 366090.2 | 360.0009 | 5 | 48 | 3.72166 | -3.26011 | 2.410562 | 0.3259787 | 10.4606 | 1.240222
2018-04-23 22:42 | 366210.2 | 480.001 | 5 | 48 | 3.67586 | -3.260139 | 2.410562 | 0.434643 | 10.4606 | 1.642131
2018-04-23 22:44 | 366330.2 | 600.0001 | 5 | 48 | 3.630977 | -3.260015 | 2.410562 | 0.543319 | 10.4606 | 2.039155
2018-04-23 22:46 | 366450.2 | 720.001 | 5 | 48 | 3.588822 | -3.259976 | 2.410562 | 0.6519872 | 10.4606 | 2.431407
2018-04-23 22:48 | 366570.2 | 840.0001 | 5 | 48 | 3.550446 | -3.259817 | 2.410562 | 0.7606386 | 10.4606 | 2.819218
2018-04-23 22:50 | 366690.2 | 960.001 | 5 | 48 | 3.515144 | -3.26013 | 2.410562 | 0.8693165 | 10.4606 | 3.203127
2018-04-23 22:52 | 366810.2 | 1080.0001 | 5 | 48 | 3.482699 | -3.260174 | 2.410562 | 0.9779825 | 10.4606 | 3.583318
2018-04-23 22:54 | 366930.2 | 1200.0009 | 5 | 48 | 3.452023 | -3.260192 | 2.410562 | 1.086646 | 10.4606 | 3.960078
2018-04-23 22:56 | 367050.2 | 1320.001 | 5 | 48 | 3.423353 | -3.260139 | 2.410562 | 1.195308 | 10.4606 | 4.33361
2018-04-23 22:58 | 367170.2 | 1440.0002 | 5 | 48 | 3.396302 | -3.259789 | 2.410562 | 1.303969 | 10.4606 | 4.704109
2018-04-23 23:00 | 367290.2 | 1560.0002 | 5 | 48 | 3.37039 | -3.260126 | 2.410562 | 1.412646 | 10.4606 | 5.071795
2018-04-23 23:02 | 367410.2 | 1680.0001 | 5 | 48 | 3.345004 | -3.260133 | 2.410562 | 1.521304 | 10.4606 | 5.436636
2018-04-23 23:04 | 367530.2 | 1800.0002 | 5 | 48 | 3.319491 | -3.260034 | 2.410562 | 1.629974 | 10.4606 | 5.798756
2018-04-23 23:06 | 367650.2 | 1920.001 | 5 | 48 | 3.29243 | -3.260128 | 2.410562 | 1.738648 | 10.4606 | 6.158041
2018-04-23 23:08 | 367770.2 | 2040.0001 | 5 | 48 | 3.26315 | -3.260029 | 2.410562 | 1.847308 | 10.4606 | 6.514234
2018-04-23 23:10 | 367890.2 | 2160.001 | 5 | 48 | 3.23023 | -3.260152 | 2.410562 | 1.955964 | 10.4606 | 6.867045
2018-04-23 23:12 | 368010.2 | 2280.0009 | 5 | 48 | 3.19186 | -3.260119 | 2.410562 | 2.064645 | 10.4606 | 7.216084
2018-04-23 23:14 | 368130.2 | 2400.0002 | 5 | 48 | 3.146304 | -3.260157 | 2.410562 | 2.173306 | 10.4606 | 7.560521
2018-04-23 23:16 | 368250.2 | 2520.0009 | 5 | 48 | 3.089439 | -3.26015 | 2.410562 | 2.281972 | 10.4606 | 7.899452
2018-04-23 23:18 | 368370.2 | 2640.0002 | 5 | 48 | 3.014541 | -3.260135 | 2.410562 | 2.390626 | 10.4606 | 8.231281
2018-04-23 23:18 | 368389.7 | 2659.44 | 5 | 48 | 2.999996 | -3.260175 | 2.410562 | 2.408246 | 10.4606 | 8.28427
2018-04-23 23:20 | 368509.8 | 119.9999 | 6 | 48 | 3.651202 | 0 | 2.410562 | 2.408246 | 10.4606 | 8.28427
2018-04-23 23:22 | 368629.8 | 239.9999 | 6 | 48 | 3.686498 | 0 | 2.410562 | 2.408246 | 10.4606 | 8.28427
2018-04-23 23:23 | 368689.8 | 300.0014 | 6 | 48 | 3.69304 | 0 | 2.410562 | 2.408246 | 10.4606 | 8.28427
2018-04-23 23:23 | 368689.7 | 0.0026 | 7 | 49 | 3.693032 | 0 | 0 | 0 | 0 | 0
2018-04-23 23:25 | 368809.8 | 120.0009 | 2 | 49 | 4.200238 | 3.672917 | 0.1395068 | 3.28e-10 | 0.5847394 | 1.21e-09
2018-04-23 23:27 | 368929.8 | 240.0002 | 2 | 49 | 4.200247 | 3.285611 | 0.2549329 | 3.28e-10 | 1.069559 | 1.21e-09
2018-04-23 23:28 | 368940.4 | 250.5992 | 2 | 49 | 4.200263 | 3.259994 | 0.2645706 | 3.28e-10 | 1.11004 | 1.21e-09
2018-04-23 23:30 | 369060.5 | 120.0009 | 3 | 49 | 4.223064 | 3.26019 | 0.3728447 | 3.28e-10 | 1.56604 | 1.21e-09
2018-04-23 23:32 | 369180.5 | 240.0016 | 3 | 49 | 4.242686 | 3.260173 | 0.4815209 | 3.28e-10 | 2.02606 | 1.21e-09
2018-04-23 23:34 | 369300.5 | 360.0009 | 3 | 49 | 4.263149 | 3.26006 | 0.5901747 | 3.28e-10 | 2.48813 | 1.21e-09
2018-04-23 23:36 | 369420.5 | 480.0008 | 3 | 49 | 4.2869 | 3.260102 | 0.6988512 | 3.28e-10 | 2.952697 | 1.21e-09
2018-04-23 23:38 | 369540.4 | 600.0001 | 3 | 49 | 4.31374 | 3.260074 | 0.8075132 | 3.28e-10 | 3.419947 | 1.21e-09
2018-04-23 23:40 | 369660.5 | 720.0008 | 3 | 49 | 4.343863 | 3.259988 | 0.9161716 | 3.28e-10 | 3.890284 | 1.21e-09
2018-04-23 23:42 | 369780.5 | 840.0008 | 3 | 49 | 4.376014 | 3.259933 | 1.024853 | 3.28e-10 | 4.364106 | 1.21e-09
2018-04-23 23:44 | 369900.4 | 960.0001 | 3 | 49 | 4.40026 | 3.162011 | 1.133027 | 3.28e-10 | 4.839144 | 1.21e-09
2018-04-23 23:46 | 370020.5 | 1080.0009 | 3 | 49 | 4.400245 | 2.881949 | 1.233644 | 3.28e-10 | 5.281884 | 1.21e-09
2018-04-23 23:48 | 370140.4 | 1200 | 3 | 49 | 4.40022 | 2.639291 | 1.32556 | 3.28e-10 | 5.686337 | 1.21e-09
2018-04-23 23:50 | 370260.4 | 1320.0001 | 3 | 49 | 4.400242 | 2.432359 | 1.409994 | 3.28e-10 | 6.057865 | 1.21e-09
2018-04-23 23:52 | 370380.5 | 1440.0008 | 3 | 49 | 4.400232 | 2.258903 | 1.488091 | 3.28e-10 | 6.401509 | 1.21e-09
2018-04-23 23:54 | 370500.4 | 1560.0001 | 3 | 49 | 4.400248 | 2.109292 | 1.560822 | 3.28e-10 | 6.721541 | 1.21e-09
2018-04-23 23:56 | 370620.5 | 1680.0016 | 3 | 49 | 4.400204 | 1.976501 | 1.628862 | 3.28e-10 | 7.020931 | 1.21e-09
2018-04-23 23:58 | 370740.5 | 1800.0008 | 3 | 49 | 4.400174 | 1.858494 | 1.692759 | 3.28e-10 | 7.302087 | 1.21e-09
2018-04-24 | 370860.5 | 1920.0008 | 3 | 49 | 4.400175 | 1.751902 | 1.752899 | 3.28e-10 | 7.566715 | 1.21e-09
2018-04-24 00:02 | 370980.5 | 2040.0008 | 3 | 49 | 4.400162 | 1.653772 | 1.809628 | 3.28e-10 | 7.816333 | 1.21e-09
2018-04-24 00:04 | 371100.5 | 2160.0009 | 3 | 49 | 4.400209 | 1.564344 | 1.863247 | 3.28e-10 | 8.052267 | 1.21e-09
2018-04-24 00:06 | 371220.4 | 2280 | 3 | 49 | 4.400181 | 1.479825 | 1.913966 | 3.28e-10 | 8.27544 | 1.21e-09
2018-04-24 00:08 | 371340.5 | 2400.0008 | 3 | 49 | 4.400239 | 1.400949 | 1.961947 | 3.28e-10 | 8.486564 | 1.21e-09
2018-04-24 00:10 | 371460.4 | 2520 | 3 | 49 | 4.400202 | 1.325365 | 2.007366 | 3.28e-10 | 8.686417 | 1.21e-09
2018-04-24 00:12 | 371580.5 | 2640.0008 | 3 | 49 | 4.400187 | 1.253615 | 2.050323 | 3.28e-10 | 8.875432 | 1.21e-09
2018-04-24 00:14 | 371700.4 | 2760 | 3 | 49 | 4.400134 | 1.186563 | 2.090982 | 3.28e-10 | 9.05434 | 1.21e-09
2018-04-24 00:16 | 371820.5 | 2880.0008 | 3 | 49 | 4.400116 | 1.123021 | 2.129463 | 3.28e-10 | 9.223665 | 1.21e-09
2018-04-24 00:18 | 371940.4 | 3000.0001 | 3 | 49 | 4.400127 | 1.063544 | 2.165904 | 3.28e-10 | 9.384007 | 1.21e-09
2018-04-24 00:20 | 372060.5 | 3120.0008 | 3 | 49 | 4.400105 | 1.006103 | 2.200404 | 3.28e-10 | 9.535816 | 1.21e-09
2018-04-24 00:22 | 372180.4 | 3240.0001 | 3 | 49 | 4.400223 | 0.9520979 | 2.233037 | 3.28e-10 | 9.679405 | 1.21e-09
2018-04-24 00:24 | 372300.4 | 3360 | 3 | 49 | 4.400187 | 0.8984079 | 2.263864 | 3.28e-10 | 9.815048 | 1.21e-09
2018-04-24 00:26 | 372420.5 | 3480.0008 | 3 | 49 | 4.400128 | 0.8471594 | 2.292945 | 3.28e-10 | 9.943008 | 1.21e-09
2018-04-24 00:28 | 372540.4 | 3600 | 3 | 49 | 4.400134 | 0.7994061 | 2.32038 | 3.28e-10 | 10.06373 | 1.21e-09
2018-04-24 00:30 | 372660.5 | 3720.0008 | 3 | 49 | 4.400136 | 0.754776 | 2.346281 | 3.28e-10 | 10.17769 | 1.21e-09
2018-04-24 00:32 | 372780.5 | 3840.0009 | 3 | 49 | 4.400155 | 0.7121744 | 2.370724 | 3.28e-10 | 10.28525 | 1.21e-09
2018-04-24 00:34 | 372900.5 | 3960.0008 | 3 | 49 | 4.400098 | 0.67134 | 2.393777 | 3.28e-10 | 10.38668 | 1.21e-09
2018-04-24 00:35 | 372963.4 | 4022.9599 | 3 | 49 | 4.4002 | 0.6519899 | 2.405345 | 3.28e-10 | 10.43759 | 1.21e-09
2018-04-24 00:37 | 373083.4 | 120 | 4 | 49 | 4.287021 | 0 | 2.405345 | 3.28e-10 | 10.43759 | 1.21e-09
2018-04-24 00:39 | 373203.4 | 240 | 4 | 49 | 4.275186 | 0 | 2.405345 | 3.28e-10 | 10.43759 | 1.21e-09
2018-04-24 00:40 | 373263.4 | 300.0039 | 4 | 49 | 4.272088 | 0 | 2.405345 | 3.28e-10 | 10.43759 | 1.21e-09
2018-04-24 00:42 | 373383.5 | 120.001 | 5 | 49 | 3.817629 | -3.260104 | 2.405345 | 0.1086565 | 10.43759 | 0.4209286
2018-04-24 00:44 | 373503.5 | 240.001 | 5 | 49 | 3.765763 | -3.260172 | 2.405345 | 0.2173215 | 10.43759 | 0.8328259
2018-04-24 00:46 | 373623.5 | 360.001 | 5 | 49 | 3.719155 | -3.260139 | 2.405345 | 0.3259853 | 10.43759 | 1.239478
2018-04-24 00:48 | 373743.5 | 480.0009 | 5 | 49 | 3.673814 | -3.260079 | 2.405345 | 0.4346319 | 10.43759 | 1.64108
2018-04-24 00:50 | 373863.5 | 600.0002 | 5 | 49 | 3.629415 | -3.259803 | 2.405345 | 0.5433098 | 10.43759 | 2.037912
2018-04-24 00:52 | 373983.5 | 720.0002 | 5 | 49 | 3.587515 | -3.260104 | 2.405345 | 0.6519672 | 10.43759 | 2.429966
2018-04-24 00:54 | 374103.5 | 840.0009 | 5 | 49 | 3.549269 | -3.259888 | 2.405345 | 0.7606228 | 10.43759 | 2.817661
2018-04-24 00:56 | 374223.5 | 960.001 | 5 | 49 | 3.51447 | -3.260148 | 2.405345 | 0.8692855 | 10.43759 | 3.201413
2018-04-24 00:58 | 374343.5 | 1080.0009 | 5 | 49 | 3.482433 | -3.260101 | 2.405345 | 0.9779576 | 10.43759 | 3.581574
2018-04-24 01:00 | 374463.5 | 1200.0002 | 5 | 49 | 3.452139 | -3.260132 | 2.405345 | 1.086607 | 10.43759 | 3.958279
2018-04-24 01:02 | 374583.5 | 1320.0001 | 5 | 49 | 3.423695 | -3.259763 | 2.405345 | 1.19529 | 10.43759 | 4.331904
2018-04-24 01:04 | 374703.5 | 1440.0009 | 5 | 49 | 3.396735 | -3.259948 | 2.405345 | 1.303949 | 10.43759 | 4.702437
2018-04-24 01:06 | 374823.5 | 1560.0002 | 5 | 49 | 3.370932 | -3.259862 | 2.405345 | 1.412614 | 10.43759 | 5.070136
2018-04-24 01:08 | 374943.5 | 1680.0009 | 5 | 49 | 3.345506 | -3.260135 | 2.405345 | 1.521277 | 10.43759 | 5.435058
2018-04-24 01:10 | 375063.5 | 1800.001 | 5 | 49 | 3.319883 | -3.26013 | 2.405345 | 1.629943 | 10.43759 | 5.79722
2018-04-24 01:12 | 375183.5 | 1920.0009 | 5 | 49 | 3.292665 | -3.260161 | 2.405345 | 1.7386 | 10.43759 | 6.156488
2018-04-24 01:14 | 375303.5 | 2040.0001 | 5 | 49 | 3.263133 | -3.26013 | 2.405345 | 1.847276 | 10.43759 | 6.512742
2018-04-24 01:16 | 375423.5 | 2160.001 | 5 | 49 | 3.229283 | -3.260137 | 2.405345 | 1.95593 | 10.43759 | 6.865493
2018-04-24 01:18 | 375543.5 | 2280.0009 | 5 | 49 | 3.190418 | -3.259881 | 2.405345 | 2.064604 | 10.43759 | 7.214371
2018-04-24 01:20 | 375663.5 | 2400.0002 | 5 | 49 | 3.144012 | -3.259802 | 2.405345 | 2.17326 | 10.43759 | 7.558587
2018-04-24 01:22 | 375783.5 | 2520.0002 | 5 | 49 | 3.085831 | -3.25982 | 2.405345 | 2.281925 | 10.43759 | 7.897193
2018-04-24 01:24 | 375903.5 | 2640.001 | 5 | 49 | 3.008887 | -3.259925 | 2.405345 | 2.390593 | 10.43759 | 8.228564
2018-04-24 01:24 | 375915.1 | 2651.6129 | 5 | 49 | 2.999997 | -3.260093 | 2.405345 | 2.401119 | 10.43759 | 8.260188
2018-04-24 01:26 | 376035.2 | 119.9999 | 6 | 49 | 3.651876 | 0 | 2.405345 | 2.401119 | 10.43759 | 8.260188
2018-04-24 01:28 | 376155.2 | 240.0006 | 6 | 49 | 3.687068 | 0 | 2.405345 | 2.401119 | 10.43759 | 8.260188
2018-04-24 01:29 | 376215.2 | 300.0038 | 6 | 49 | 3.693581 | 0 | 2.405345 | 2.401119 | 10.43759 | 8.260188
2018-04-24 01:29 | 376215.2 | 0.0027 | 7 | 50 | 3.693432 | 0 | 0 | 0 | 0 | 0
2018-04-24 01:31 | 376335.3 | 120.0009 | 2 | 50 | 4.200259 | 3.639726 | 0.1385492 | 0 | 0.5808114 | 0
2018-04-24 01:33 | 376452.6 | 237.3527 | 2 | 50 | 4.200253 | 3.259999 | 0.2504512 | 0 | 1.050829 | 0
2018-04-24 01:35 | 376572.6 | 120.0002 | 3 | 50 | 4.223736 | 3.260123 | 0.3587315 | 0 | 1.506899 | 0
2018-04-24 01:37 | 376692.6 | 240.0009 | 3 | 50 | 4.243131 | 3.260133 | 0.4673935 | 0 | 1.966934 | 0
2018-04-24 01:39 | 376812.6 | 360.0002 | 3 | 50 | 4.263356 | 3.260198 | 0.5760575 | 0 | 2.429084 | 0
2018-04-24 01:41 | 376932.6 | 480.0009 | 3 | 50 | 4.286769 | 3.25982 | 0.6847199 | 0 | 2.893593 | 0
2018-04-24 01:43 | 377052.6 | 600.0002 | 3 | 50 | 4.313566 | 3.260131 | 0.7933887 | 0 | 3.360857 | 0
2018-04-24 01:45 | 377172.6 | 720.0001 | 3 | 50 | 4.343396 | 3.260118 | 0.9020436 | 0 | 3.831141 | 0
2018-04-24 01:47 | 377292.6 | 840.0002 | 3 | 50 | 4.375429 | 3.260097 | 1.010708 | 0 | 4.304838 | 0
2018-04-24 01:49 | 377412.6 | 960.001 | 3 | 50 | 4.40023 | 3.166537 | 1.118963 | 0 | 4.780185 | 0
2018-04-24 01:51 | 377532.6 | 1080.001 | 3 | 50 | 4.40023 | 2.887078 | 1.219712 | 0 | 5.223504 | 0
2018-04-24 01:53 | 377652.6 | 1200.001 | 3 | 50 | 4.400197 | 2.647292 | 1.311853 | 0 | 5.628946 | 0
2018-04-24 01:55 | 377772.6 | 1320.0002 | 3 | 50 | 4.400212 | 2.444037 | 1.396614 | 0 | 6.001916 | 0
2018-04-24 01:57 | 377892.6 | 1440.0001 | 3 | 50 | 4.400227 | 2.270808 | 1.475104 | 0 | 6.347288 | 0
2018-04-24 01:59 | 378012.6 | 1560.0001 | 3 | 50 | 4.400205 | 2.121226 | 1.548246 | 0 | 6.669127 | 0
2018-04-24 02:01 | 378132.6 | 1680.0009 | 3 | 50 | 4.400209 | 1.990689 | 1.616736 | 0 | 6.970497 | 0
2018-04-24 02:03 | 378252.6 | 1800.0009 | 3 | 50 | 4.400244 | 1.874701 | 1.681105 | 0 | 7.253731 | 0
2018-04-24 02:05 | 378372.6 | 1920.0009 | 3 | 50 | 4.400171 | 1.768656 | 1.741788 | 0 | 7.520752 | 0
2018-04-24 02:07 | 378492.6 | 2040.0002 | 3 | 50 | 4.400153 | 1.671569 | 1.799115 | 0 | 7.772998 | 0
2018-04-24 02:09 | 378612.6 | 2160.0001 | 3 | 50 | 4.400206 | 1.581268 | 1.853305 | 0 | 8.011446 | 0
2018-04-24 02:11 | 378732.6 | 2280.0001 | 3 | 50 | 4.400168 | 1.497237 | 1.904592 | 0 | 8.237119 | 0
2018-04-24 02:13 | 378852.6 | 2400.0002 | 3 | 50 | 4.400208 | 1.418139 | 1.953164 | 0 | 8.450844 | 0
2018-04-24 02:15 | 378972.6 | 2520.0009 | 3 | 50 | 4.40023 | 1.342267 | 1.999157 | 0 | 8.653218 | 0
2018-04-24 02:17 | 379092.6 | 2640.0002 | 3 | 50 | 4.400171 | 1.268754 | 2.042667 | 0 | 8.844669 | 0
2018-04-24 02:19 | 379212.6 | 2760.001 | 3 | 50 | 4.400126 | 1.199159 | 2.083787 | 0 | 9.025605 | 0
2018-04-24 02:21 | 379332.6 | 2880.0006 | 3 | 50 | 4.400105 | 1.134019 | 2.122673 | 0 | 9.19671 | 0
2018-04-24 02:23 | 379452.6 | 3000.001 | 3 | 50 | 4.400158 | 1.072814 | 2.159451 | 0 | 9.35854 | 0
2018-04-24 02:25 | 379572.6 | 3120.0009 | 3 | 50 | 4.400128 | 1.013403 | 2.194222 | 0 | 9.511538 | 0
2018-04-24 02:27 | 379692.6 | 3240.0009 | 3 | 50 | 4.400184 | 0.9569778 | 2.227052 | 0 | 9.655993 | 0
2018-04-24 02:29 | 379812.6 | 3360.0001 | 3 | 50 | 4.400089 | 0.9023972 | 2.258034 | 0 | 9.792321 | 0
2018-04-24 02:31 | 379932.6 | 3480.0006 | 3 | 50 | 4.400125 | 0.8523102 | 2.28728 | 0 | 9.921006 | 0
2018-04-24 02:33 | 380052.6 | 3600.001 | 3 | 50 | 4.400207 | 0.8055677 | 2.314892 | 0 | 10.0425 | 0
2018-04-24 02:35 | 380172.6 | 3720.0008 | 3 | 50 | 4.400127 | 0.7593946 | 2.340959 | 0 | 10.1572 | 0
2018-04-24 02:37 | 380292.6 | 3840.001 | 3 | 50 | 4.400199 | 0.716341 | 2.365545 | 0 | 10.26539 | 0
2018-04-24 02:39 | 380412.6 | 3960.0008 | 3 | 50 | 4.400101 | 0.674655 | 2.388718 | 0 | 10.36735 | 0
2018-04-24 02:40 | 380481.6 | 4028.9239 | 3 | 50 | 4.40015 | 0.6519899 | 2.401419 | 0 | 10.42323 | 0
2018-04-24 02:42 | 380601.6 | 120.0009 | 4 | 50 | 4.287092 | 0 | 2.401419 | 0 | 10.42323 | 0
2018-04-24 02:44 | 380721.6 | 240.0001 | 4 | 50 | 4.275293 | 0 | 2.401419 | 0 | 10.42323 | 0
2018-04-24 02:45 | 380781.6 | 300.0016 | 4 | 50 | 4.272223 | 0 | 2.401419 | 0 | 10.42323 | 0
2018-04-24 02:47 | 380901.7 | 120.0008 | 5 | 50 | 3.817058 | -3.260143 | 2.401419 | 0.1086539 | 10.42323 | 0.4208656
2018-04-24 02:49 | 381021.7 | 240.0008 | 5 | 50 | 3.765396 | -3.260133 | 2.401419 | 0.2173073 | 10.42323 | 0.8326727
2018-04-24 02:51 | 381141.7 | 360 | 5 | 50 | 3.718465 | -3.260161 | 2.401419 | 0.3259661 | 10.42323 | 1.239259
2018-04-24 02:53 | 381261.7 | 480.0008 | 5 | 50 | 3.672832 | -3.259827 | 2.401419 | 0.4346229 | 10.42323 | 1.640803
2018-04-24 02:55 | 381381.7 | 600.0009 | 5 | 50 | 3.628428 | -3.260123 | 2.401419 | 0.5432757 | 10.42323 | 2.037442
2018-04-24 02:57 | 381501.7 | 720 | 5 | 50 | 3.586429 | -3.259933 | 2.401419 | 0.6519269 | 10.42323 | 2.429367
2018-04-24 02:59 | 381621.7 | 840 | 5 | 50 | 3.548128 | -3.259916 | 2.401419 | 0.7605748 | 10.42323 | 2.816915
2018-04-24 03:01 | 381741.7 | 960.0008 | 5 | 50 | 3.513533 | -3.259831 | 2.401419 | 0.8692277 | 10.42323 | 3.200519
2018-04-24 03:03 | 381861.7 | 1080.0001 | 5 | 50 | 3.481628 | -3.259896 | 2.401419 | 0.9778789 | 10.42323 | 3.580514
2018-04-24 03:05 | 381981.7 | 1200 | 5 | 50 | 3.451534 | -3.25981 | 2.401419 | 1.086533 | 10.42323 | 3.957159
2018-04-24 03:07 | 382101.7 | 1320.0016 | 5 | 50 | 3.422958 | -3.260118 | 2.401419 | 1.195188 | 10.42323 | 4.330617
2018-04-24 03:09 | 382221.7 | 1440.0008 | 5 | 50 | 3.395747 | -3.260187 | 2.401419 | 1.30384 | 10.42323 | 4.701041
2018-04-24 03:11 | 382341.7 | 1560.0016 | 5 | 50 | 3.369836 | -3.260185 | 2.401419 | 1.412495 | 10.42323 | 5.068594
2018-04-24 03:13 | 382461.7 | 1680 | 5 | 50 | 3.344554 | -3.260194 | 2.401419 | 1.521141 | 10.42323 | 5.433343
2018-04-24 03:15 | 382581.7 | 1800.0016 | 5 | 50 | 3.318735 | -3.260165 | 2.401419 | 1.629785 | 10.42323 | 5.795321
2018-04-24 03:17 | 382701.7 | 1920.0001 | 5 | 50 | 3.291047 | -3.260175 | 2.401419 | 1.738427 | 10.42323 | 6.154395
2018-04-24 03:19 | 382821.7 | 2040.0008 | 5 | 50 | 3.261334 | -3.260146 | 2.401419 | 1.847078 | 10.42323 | 6.510374
2018-04-24 03:21 | 382941.7 | 2160 | 5 | 50 | 3.22843 | -3.25983 | 2.401419 | 1.955722 | 10.42323 | 6.862964
2018-04-24 03:23 | 383061.7 | 2280.0008 | 5 | 50 | 3.189859 | -3.260157 | 2.401419 | 2.064357 | 10.42323 | 7.211628
2018-04-24 03:25 | 383181.7 | 2400.0007 | 5 | 50 | 3.143797 | -3.259813 | 2.401419 | 2.172974 | 10.42323 | 7.555697
2018-04-24 03:27 | 383301.7 | 2520 | 5 | 50 | 3.085738 | -3.259953 | 2.401419 | 2.281613 | 10.42323 | 7.894216
2018-04-24 03:29 | 383421.7 | 2640.0015 | 5 | 50 | 3.00912 | -3.259817 | 2.401419 | 2.390256 | 10.42323 | 8.225513
2018-04-24 03:29 | 383433.6 | 2651.8655 | 5 | 50 | 3 | -3.260207 | 2.401419 | 2.400997 | 10.42323 | 8.257785
2018-04-24 03:31 | 383553.6 | 120 | 6 | 50 | 3.651868 | 0 | 2.401419 | 2.400997 | 10.42323 | 8.257785
2018-04-24 03:33 | 383673.6 | 240 | 6 | 50 | 3.687113 | 0 | 2.401419 | 2.400997 | 10.42323 | 8.257785
2018-04-24 03:34 | 383733.6 | 300.0023 | 6 | 50 | 3.693636 | 0 | 2.401419 | 2.400997 | 10.42323 | 8.257785
2018-04-24 03:34 | 383733.6 | 0.0026 | 7 | 51 | 3.693755 | 0 | 0 | 0 | 0 | 0
2018-04-24 03:36 | 383853.7 | 120.0002 | 8 | 51 | 4.151931 | 3.260182 | 0.1086373 | 0 | 0.4454099 | 0
2018-04-24 03:38 | 383973.7 | 240.0002 | 8 | 51 | 4.193339 | 3.260224 | 0.2172749 | 0 | 0.8989078 | 0
2018-04-24 03:39 | 383999.9 | 266.2129 | 8 | 51 | 4.2 | 3.260177 | 0.2410044 | 0 | 0.9984942 | 0