## Global_Info
Sample No | Channel | Start DateTime
14-105 | 44 | 2018-06-21 15:18
14-106 | 45 | 2018-06-21 15:18
14-107 | 46 | 2018-06-21 15:18
14-108 | 47 | 2018-06-21 15:18
14-109 | 48 | 2018-06-21 15:18
14-110 | 49 | 2018-06-21 15:18
14-111 | 50 | 2018-06-21 15:18
14-112 | 51 | 2018-06-21 15:18

## StatisticsByCycle-Chan_44
Date_Time | Test_Time(s) | Step_Time(s) | Step_Index | Cycle_Index | Voltage(V) | Current(A) | Charge_Capacity(Ah) | Discharge_Capacity(Ah) | Charge_Time(s) | DisCharge_Time(s) | Charge_Energy(Wh) | Discharge_Energy(Wh) | ACR(Ohm) | Internal Resistance(Ohm) | dV/dt(V/s)
2018-06-21 18:45 | 12450.7 | 300.0028 | 6 | 1 | 3.404895 | 0 | 2.875871 | 3.017696 | 7079.799 | 4760.644 | 12.28345 | 11.24029 | 0 | 0 | 0.0001986671
2018-06-21 22:07 | 24552.24 | 300.0028 | 6 | 2 | 3.413402 | 0 | 3.037411 | 3.01697 | 6741.839 | 4759.426 | 12.91319 | 11.23654 | 0 | 0 | 9.249263e-05
2018-06-22 01:26 | 36513.96 | 300.0016 | 6 | 3 | 3.418612 | 0 | 3.02679 | 3.01511 | 6604.84375 | 4756.605 | 12.86725 | 11.22913 | 0 | 0 | 0.0001999118
2018-06-22 04:45 | 48437.85 | 300.0017 | 6 | 4 | 3.422342 | 0 | 3.022884 | 3.013863 | 6569.081 | 4754.535 | 12.85084 | 11.22402 | 0 | 0 | 0.0001821098
2018-06-22 08:03 | 60327.57 | 300.004 | 6 | 5 | 3.425184 | 0 | 3.020352 | 3.01245 | 6537.147 | 4752.292 | 12.84049 | 11.21813 | 0 | 0 | 0.0001611447
2018-06-22 11:20 | 72170.28 | 300.0035 | 6 | 6 | 3.428345 | 0 | 3.017095 | 3.010379 | 6493.314 | 4749.132 | 12.82718 | 11.20964 | 0 | 0 | 0.0001439971
2018-06-22 14:38 | 84046.89 | 300.0018 | 6 | 7 | 3.430553 | 0 | 3.017149 | 3.010018 | 6527.935 | 4748.413 | 12.82859 | 11.20802 | 0 | 0 | 0.0001757806
2018-06-22 17:55 | 95884.93 | 300.0035 | 6 | 8 | 3.43229 | 0 | 3.014555 | 3.008561 | 6491.612 | 4746.163 | 12.81772 | 11.20175 | 0 | 0 | 7.909742e-05
2018-06-22 21:13 | 107732.3482 | 300.0033 | 6 | 9 | 3.434514 | 0 | 3.013935 | 3.007756 | 6502.167 | 4744.974 | 12.81557 | 11.19889 | 0 | 0 | 9.027312e-05
2018-06-23 00:30 | 119531.4 | 300.0026 | 6 | 10 | 3.436219 | 0 | 3.009878 | 3.005799 | 6456.834 | 4741.96 | 12.79847 | 11.19088 | 0 | 0 | 0.0001137928
2018-06-23 03:47 | 131353.8 | 300.0029 | 6 | 11 | 3.438116 | 0 | 3.009987 | 3.005018 | 6481.289 | 4740.846 | 12.79968 | 11.18782 | 0 | 0 | 0.0001417495
2018-06-23 07:03 | 143157.9 | 300.0026 | 6 | 12 | 3.439375 | 0 | 3.008257 | 3.003287 | 6465.892 | 4737.918 | 12.79318 | 11.18097 | 0 | 0 | 0.0002456911
2018-06-23 10:20 | 154947.2 | 300.0034 | 6 | 13 | 3.440463 | 0 | 3.006222 | 3.002811 | 6451.783 | 4737.174 | 12.78472 | 11.17858 | 0 | 0 | 0.000165924
2018-06-23 13:37 | 166759.5 | 300.0023 | 6 | 14 | 3.442256 | 0 | 3.006478 | 3.002043 | 6476.055 | 4735.981 | 12.78644 | 11.17544 | 0 | 0 | 9.343716e-05
2018-06-23 16:53 | 178559.4 | 300.0027 | 6 | 15 | 3.443334 | 0 | 3.00517 | 3.001107 | 6465.335 | 4734.329 | 12.78148 | 11.17153 | 0 | 0 | 0.0002059552
2018-06-23 20:10 | 190347.4 | 300.0013 | 6 | 16 | 3.444906 | 0 | 3.004106 | 2.999794 | 6455.215 | 4732.491 | 12.77729 | 11.16616 | 0 | 0 | 0.0002062898
2018-06-23 23:26 | 202142.6 | 300.0048 | 6 | 17 | 3.446383 | 0 | 3.003545 | 2.999003 | 6463.928 | 4731.006 | 12.77537 | 11.16304 | 0 | 0 | 0.000192636
2018-06-24 02:43 | 213917.9 | 300.0016 | 6 | 18 | 3.447209 | 0 | 3.000985 | 2.997925 | 6445.67 | 4729.417 | 12.76468 | 11.1585 | 0 | 0 | 0.0001210873
2018-06-24 05:59 | 225716.7 | 300.0025 | 6 | 19 | 3.448602 | 0 | 3.001201 | 2.997348 | 6469.932 | 4728.561 | 12.7661 | 11.15619 | 0 | 0 | 5.941733e-05
2018-06-24 09:16 | 237502 | 300.0036 | 6 | 20 | 3.449469 | 0 | 2.999794 | 2.996453 | 6457.91 | 4727.064 | 12.76047 | 11.15246 | 0 | 0 | 4.382413e-05
2018-06-24 12:32 | 249301.9 | 300.0026 | 6 | 21 | 3.450924 | 0 | 2.99968 | 2.995637 | 6473.979 | 4725.694 | 12.76054 | 11.14895 | 0 | 0 | 0.0001611568
2018-06-24 15:49 | 261116.9 | 300.0029 | 6 | 22 | 3.451938 | 0 | 2.999402 | 2.995137 | 6489.877 | 4724.871 | 12.76011 | 11.14677 | 0 | 0 | 0.0001519249
2018-06-24 19:06 | 272912.2 | 300.005 | 6 | 23 | 3.453202 | 0 | 2.997782 | 2.993824 | 6472.177 | 4722.809 | 12.75335 | 11.14157 | 0 | 0 | 0.0001888069
2018-06-24 22:22 | 284708.2217 | 300.0051 | 6 | 24 | 3.454264 | 0 | 2.99693 | 2.993042 | 6474.172 | 4721.584 | 12.75017 | 11.13832 | 0 | 0 | 0.0001538388
2018-06-25 01:39 | 296495.4 | 300.0035 | 6 | 25 | 3.455028 | 0 | 2.995864 | 2.991483 | 6467.784 | 4719.089 | 12.74617 | 11.13214 | 0 | 0 | 0.0001236132
2018-06-25 04:56 | 308293.4 | 300.0027 | 6 | 26 | 3.455817 | 0 | 2.995566 | 2.991629 | 6478.401 | 4719.363 | 12.745 | 11.13263 | 0 | 0 | 0.000147149
2018-06-25 08:12 | 320071.9 | 300.0035 | 6 | 27 | 3.456805 | 0 | 2.994062 | 2.990568 | 6460.518 | 4717.691 | 12.73889 | 11.12835 | 0 | 0 | 0.0001519299
2018-06-25 11:28 | 331822.6 | 300.0051 | 6 | 28 | 3.45802 | 0 | 2.992022 | 2.989183 | 6434.935 | 4715.495 | 12.73039 | 11.12269 | 0 | 0 | 0.0002034248
2018-06-25 14:44 | 343575.5 | 300.0011 | 6 | 29 | 3.458938 | 0 | 2.991085 | 2.988356 | 6438.474 | 4714.21875 | 12.72676 | 11.11927 | 0 | 0 | 0.0001649603
2018-06-25 17:59 | 355321.9 | 300.0035 | 6 | 30 | 3.459723 | 0 | 2.989836 | 2.98758 | 6433.055 | 4712.97 | 12.72205 | 11.11608 | 0 | 0 | 0.0001935919
2018-06-25 21:15 | 367074.8 | 300.0027 | 6 | 31 | 3.460249 | 0 | 2.989403 | 2.986997 | 6440.634 | 4712.046 | 12.72038 | 11.11375 | 0 | 0 | 0.0002349216
2018-06-26 00:31 | 378843.6 | 300.0042 | 6 | 32 | 3.462101 | 0 | 2.988782 | 2.98619 | 6457.712 | 4710.799 | 12.71777 | 11.11036 | 0 | 0 | 0.0001230032
2018-06-26 03:48 | 390619.3 | 300.0014 | 6 | 33 | 3.463181 | 0 | 2.988387 | 2.985221 | 6466.176 | 4709.251 | 12.7173 | 11.10617 | 0 | 0 | 0.0001490587
2018-06-26 07:04 | 402378 | 300.0032 | 6 | 34 | 3.463993 | 0 | 2.98683 | 2.984059 | 6450.941 | 4707.51 | 12.71088 | 11.10154 | 0 | 0 | 0.0001576468
2018-06-26 10:20 | 414139.4 | 300.0012 | 6 | 35 | 3.46472 | 0 | 2.985832 | 2.983487 | 6454.59 | 4706.539 | 12.70696 | 11.09921 | 0 | 0 | 0.0001614592
2018-06-26 13:36 | 425902.6 | 300.0046 | 6 | 36 | 3.46564 | 0 | 2.985425 | 2.982706 | 6457.589 | 4705.289 | 12.70559 | 11.09613 | 0 | 0 | 0.0001442802
2018-06-26 16:52 | 437669.8 | 300.0029 | 6 | 37 | 3.466673 | 0 | 2.984969 | 2.981782 | 6463.103 | 4703.827 | 12.704 | 11.09225 | 0 | 0 | 0.0001942018
2018-06-26 20:08 | 449447.3 | 300.0023 | 6 | 38 | 3.467714 | 0 | 2.984517 | 2.980554 | 6475.384 | 4701.885 | 12.70259 | 11.08718 | 0 | 0 | 5.08308e-05
2018-06-26 23:24 | 461224.9 | 300.0022 | 6 | 39 | 3.468642 | 0 | 2.983972 | 2.980294 | 6475.854 | 4701.501 | 12.70062 | 11.08596 | 0 | 0 | 0.0001017021
2018-06-27 02:41 | 473008.8 | 300.0014 | 6 | 40 | 3.46965 | 0 | 2.983397 | 2.979509 | 6483.33 | 4700.334 | 12.69854 | 11.08285 | 0 | 0 | 0.0001461955
2018-06-27 05:57 | 484778.9 | 300.0017 | 6 | 41 | 3.470592 | 0 | 2.981835 | 2.978436 | 6471.184 | 4698.628 | 12.69233 | 11.07839 | 0 | 0 | 0.0002094657
2018-06-27 09:13 | 496545.8 | 300.002 | 6 | 42 | 3.471656 | 0 | 2.980846 | 2.977607 | 6469.409 | 4697.26 | 12.68844 | 11.07529 | 0 | 0 | 0.000180216
2018-06-27 12:29 | 508327.1 | 300.0025 | 6 | 43 | 3.47227 | 0 | 2.981044 | 2.977118 | 6484.61 | 4696.443 | 12.68977 | 11.07336 | 0 | 0 | 0.000127758
2018-06-27 15:46 | 520104.1 | 300.0021 | 6 | 44 | 3.472946 | 0 | 2.980189 | 2.97625 | 6481.565 | 4695.079 | 12.68649 | 11.06972 | 0 | 0 | 0.0001551137
2018-06-27 19:02 | 531865.1 | 300.003 | 6 | 45 | 3.474056 | 0 | 2.977032 | 2.975223 | 6467.373 | 4693.457 | 12.67319 | 11.06554 | 0 | 0 | 8.962076e-05
2018-06-27 22:18 | 543638.8 | 300.0007 | 6 | 46 | 3.475174 | 0 | 2.978215 | 2.974425 | 6481.177 | 4692.174 | 12.6787 | 11.06215 | 0 | 0 | 0.0001547729
2018-06-28 01:34 | 555418 | 300.0024 | 6 | 47 | 3.476077 | 0 | 2.977206 | 2.973698 | 6487.84 | 4691.0625 | 12.67492 | 11.05927 | 0 | 0 | 7.2436e-05
2018-06-28 04:50 | 567189.4 | 300.0019 | 6 | 48 | 3.476681 | 0 | 2.976432 | 2.972822 | 6481.554 | 4689.669 | 12.6719 | 11.05567 | 0 | 0 | 0.0001293679
2018-06-28 08:06 | 578916.8 | 300.002 | 6 | 49 | 3.477428 | 0 | 2.973208 | 2.971266 | 6439.907 | 4687.207 | 12.65805 | 11.04946 | 0 | 0 | 0.0001074184
2018-06-28 11:22 | 590674 | 300.0028 | 6 | 50 | 3.479088 | 0 | 2.973395 | 2.970551 | 6470.787 | 4686.149 | 12.65943 | 11.04636 | 0 | 0 | 0.0001443071
2018-06-28 13:09 | 597125.5 | 5263.0988 | 9 | 51 | 4.399939 | 0.08149052 | 2.971975 | 4.137727e-09 | 6451.424 | 0.0274 | 12.65379 | 1.622237e-08 | 0 | 0 | -0.0001583099

## StatisticsByStep-Chan_44
Date_Time | Test_Time(s) | Step_Time(s) | Step_Index | Cycle_Index | Voltage(V) | Current(A) | Charge_Capacity(Ah) | Discharge_Capacity(Ah) | Charge_Energy(Wh) | Discharge_Energy(Wh) | ACR(Ohm) | Internal Resistance(Ohm) | dV/dt(V/s)
2018-06-21 15:17 | 10.0035 | 10.0035 | 1 | 1 | 3.683089 | 0 | 0 | 0 | 0 | 0 | 0 | 0 | -9.449899e-07
2018-06-21 15:35 | 1079.668 | 1069.5869 | 2 | 1 | 4.200059 | 3.259987 | 1.300471 | 2.097818e-09 | 5.427048 | 8.226395e-09 | 0 | 0 | 0.0001126446
2018-06-21 17:15 | 7089.908372 | 6010.2261 | 3 | 1 | 4.400005 | 0.08148861 | 2.875871 | 2.097818e-09 | 12.28345 | 8.226395e-09 | 0 | 0 | -7.597361e-05
2018-06-21 17:20 | 7389.952944 | 300.002 | 4 | 1 | 4.391028 | 0 | 2.875871 | 2.097818e-09 | 12.28345 | 8.226395e-09 | 0 | 0 | -6.705411e-05
2018-06-21 18:40 | 12150.55 | 4760.5189 | 5 | 1 | 2.999992 | -2.282093 | 2.875871 | 3.017658 | 12.28345 | 11.24018 | 0 | 0 | -0.0009413121
2018-06-21 18:45 | 12450.7 | 300.0028 | 6 | 1 | 3.404895 | 0 | 2.875871 | 3.017696 | 12.28345 | 11.24029 | 0 | 0 | 0.0001986671
2018-06-21 19:05 | 13681.22 | 1230.4361 | 2 | 2 | 4.200008 | 3.259975 | 1.527199 | 1.069943e-09 | 6.340675 | 4.1629e-09 | 0 | 0 | 3.591284e-05
2018-06-21 20:37 | 19192.66 | 5511.4202 | 3 | 2 | 4.399984 | 0.08148861 | 3.03741 | 1.069943e-09 | 12.91319 | 4.1629e-09 | 0 | 0 | -3.111273e-05
2018-06-21 20:42 | 19492.7 | 300.0038 | 4 | 2 | 4.39116 | 0 | 3.037411 | 1.069943e-09 | 12.91319 | 4.1629e-09 | 0 | 0 | -0.0002059689
2018-06-21 22:02 | 24252.1 | 4759.3152 | 5 | 2 | 2.999995 | -2.282037 | 3.037411 | 3.016937 | 12.91319 | 11.23644 | 0 | 0 | -0.001006453
2018-06-21 22:07 | 24552.24 | 300.0028 | 6 | 2 | 3.413402 | 0 | 3.037411 | 3.01697 | 12.91319 | 11.23654 | 0 | 0 | 9.249263e-05
2018-06-21 22:27 | 25782.26 | 1229.9294 | 2 | 3 | 4.199996 | 3.259966 | 1.526426 | 6.329323e-09 | 6.338059 | 2.50336e-08 | 0 | 0 | 5.252133e-05
2018-06-21 23:57 | 31157.21 | 5374.9342 | 3 | 3 | 4.400014 | 0.08149433 | 3.026789 | 7.50711e-09 | 12.86725 | 3.002091e-08 | 0 | 0 | 1.433831e-05
2018-06-22 00:02 | 31457.25 | 300.0019 | 4 | 3 | 4.391285 | 0 | 3.02679 | 7.50711e-09 | 12.86725 | 3.002091e-08 | 0 | 0 | -4.157518e-05
2018-06-22 01:21 | 36213.81 | 4756.4737 | 5 | 3 | 2.999981 | -2.281837 | 3.02679 | 3.015073 | 12.86725 | 11.22902 | 0 | 0 | -0.001085062
2018-06-22 01:26 | 36513.96 | 300.0016 | 6 | 3 | 3.418612 | 0 | 3.02679 | 3.01511 | 12.86725 | 11.22913 | 0 | 0 | 0.0001999118
2018-06-22 01:46 | 37743.2 | 1229.1517 | 2 | 4 | 4.200053 | 3.259991 | 1.52528 | 2.596113e-09 | 6.33362 | 9.821919e-09 | 0 | 0 | 6.326206e-05
2018-06-22 03:15 | 43083.18 | 5339.9649 | 3 | 4 | 4.400014 | 0.08147621 | 3.022884 | 3.328879e-09 | 12.85084 | 1.292463e-08 | 0 | 0 | 4.482461e-05
2018-06-22 03:20 | 43383.22354 | 300.0013 | 4 | 4 | 4.391245 | 0 | 3.022884 | 3.328879e-09 | 12.85084 | 1.292463e-08 | 0 | 0 | -0.0001627389
2018-06-22 04:40 | 48137.71 | 4754.4037 | 5 | 4 | 2.999992 | -2.282106 | 3.022884 | 3.013826 | 12.85084 | 11.2239 | 0 | 0 | -0.001059813
2018-06-22 04:45 | 48437.85 | 300.0017 | 6 | 4 | 3.422342 | 0 | 3.022884 | 3.013863 | 12.85084 | 11.22402 | 0 | 0 | 0.0001821098
2018-06-22 05:05 | 49666.6 | 1228.6603 | 2 | 5 | 4.200046 | 3.259995 | 1.52443 | 2.136919e-09 | 6.330683 | 8.453389e-09 | 0 | 0 | 5.292138e-05
2018-06-22 06:34 | 54975.13 | 5308.5164 | 3 | 5 | 4.399988 | 0.08149433 | 3.020351 | 5.550012e-09 | 12.84049 | 2.290869e-08 | 0 | 0 | -5.664175e-05
2018-06-22 06:39 | 55275.17 | 300.0017 | 4 | 5 | 4.391321 | 0 | 3.020352 | 5.550012e-09 | 12.84049 | 2.290869e-08 | 0 | 0 | -7.878643e-05
2018-06-22 07:58 | 60027.42256 | 4752.1695 | 5 | 5 | 2.999972 | -2.281803 | 3.020352 | 3.012424 | 12.84049 | 11.21805 | 0 | 0 | -0.001152273
2018-06-22 08:03 | 60327.57 | 300.004 | 6 | 5 | 3.425184 | 0 | 3.020352 | 3.01245 | 12.84049 | 11.21813 | 0 | 0 | 0.0001611447
2018-06-22 08:23 | 61554.71 | 1227.0492 | 2 | 6 | 4.20002 | 3.259987 | 1.522112 | 7.591776e-10 | 6.321501 | 3.007396e-09 | 0 | 0 | 5.946819e-05
2018-06-22 09:51 | 66821 | 5266.28 | 3 | 6 | 4.399939 | 0.0814991 | 3.017094 | 2.841366e-09 | 12.82717 | 1.182173e-08 | 0 | 0 | -3.742759e-05
2018-06-22 09:56 | 67121.05 | 300.0026 | 4 | 6 | 4.391164 | 0 | 3.017095 | 2.841366e-09 | 12.82718 | 1.182173e-08 | 0 | 0 | -0.0001487236
2018-06-22 11:15 | 71870.13 | 4749.005 | 5 | 6 | 2.999973 | -2.282124 | 3.017095 | 3.010343 | 12.82718 | 11.20953 | 0 | 0 | -0.00116279
2018-06-22 11:20 | 72170.28 | 300.0035 | 6 | 6 | 3.428345 | 0 | 3.017095 | 3.010379 | 12.82718 | 11.20964 | 0 | 0 | 0.0001439971
2018-06-22 11:41 | 73395.26 | 1224.8939 | 2 | 7 | 4.199923 | 3.259991 | 1.518768 | 1.37194e-09 | 6.308239 | 5.258702e-09 | 0 | 0 | 1.277794e-05
2018-06-22 13:09 | 78698.34 | 5303.0692 | 3 | 7 | 4.400046 | 0.08149242 | 3.017149 | 3.857108e-09 | 12.82859 | 1.578101e-08 | 0 | 0 | 1.174836e-05
2018-06-22 13:14 | 78998.38 | 300.0027 | 4 | 7 | 4.391232 | 0 | 3.017149 | 3.857108e-09 | 12.82859 | 1.578101e-08 | 0 | 0 | -9.247394e-05
2018-06-22 14:33 | 83746.74 | 4748.2797 | 5 | 7 | 2.999967 | -2.282099 | 3.017149 | 3.009981 | 12.82859 | 11.20791 | 0 | 0 | -0.001176799
2018-06-22 14:38 | 84046.89 | 300.0018 | 6 | 7 | 3.430553 | 0 | 3.017149 | 3.010018 | 12.82859 | 11.20802 | 0 | 0 | 0.0001757806
2018-06-22 14:59 | 85271.2 | 1224.2234 | 2 | 8 | 4.200068 | 3.259974 | 1.517926 | 0 | 6.305022 | 0 | 0 | 0 | -6.421772e-06
2018-06-22 16:26 | 90538.61 | 5267.3993 | 3 | 8 | 4.399976 | 0.08148384 | 3.014555 | 1.928541e-09 | 12.81772 | 8.173389e-09 | 0 | 0 | -1.292711e-05
2018-06-22 16:31 | 90838.66 | 300.0019 | 4 | 8 | 4.391278 | 0 | 3.014555 | 1.928541e-09 | 12.81772 | 8.173389e-09 | 0 | 0 | -0.0001353739
2018-06-22 17:50 | 95584.79 | 4746.0499 | 5 | 8 | 2.999965 | -2.281878 | 3.014555 | 3.008524 | 12.81772 | 11.20163 | 0 | 0 | -0.001311179
2018-06-22 17:55 | 95884.93 | 300.0035 | 6 | 8 | 3.43229 | 0 | 3.014555 | 3.008561 | 12.81772 | 11.20175 | 0 | 0 | 7.909742e-05
2018-06-22 18:16 | 97108.21 | 1223.18 | 2 | 9 | 4.200082 | 3.259987 | 1.516319 | 1.287354e-09 | 6.298559 | 5.059111e-09 | 0 | 0 | 2.606412e-05
2018-06-22 19:44 | 102387.3 | 5279.0304 | 3 | 9 | 4.399917 | 0.0814991 | 3.013935 | 1.747661e-09 | 12.81557 | 7.009596e-09 | 0 | 0 | -1.769184e-06
2018-06-22 19:49 | 102687.3 | 300.002 | 4 | 9 | 4.391348 | 0 | 3.013935 | 1.747661e-09 | 12.81557 | 7.009596e-09 | 0 | 0 | -0.0001125196
2018-06-22 21:08 | 107432.2 | 4744.824 | 5 | 9 | 2.99999 | -2.28187 | 3.013935 | 3.007721 | 12.81557 | 11.19878 | 0 | 0 | -0.001279064
2018-06-22 21:13 | 107732.3482 | 300.0033 | 6 | 9 | 3.434514 | 0 | 3.013935 | 3.007756 | 12.81557 | 11.19889 | 0 | 0 | 9.027312e-05
2018-06-22 21:33 | 108954.5 | 1222.0877 | 2 | 10 | 4.200063 | 3.259998 | 1.514779 | 3.6131e-09 | 6.292554 | 1.428272e-08 | 0 | 0 | 4.696878e-05
2018-06-22 23:00 | 114189.3 | 5234.7863 | 3 | 10 | 4.399975 | 0.08149433 | 3.009878 | 8.606643e-09 | 12.79847 | 3.494027e-08 | 0 | 0 | 1.68675e-05
2018-06-22 23:05 | 114489.4 | 300.0018 | 4 | 10 | 4.391292 | 0 | 3.009878 | 8.606643e-09 | 12.79847 | 3.494027e-08 | 0 | 0 | -0.0001324985
2018-06-23 00:25 | 119231.3 | 4741.8227 | 5 | 10 | 2.999972 | -2.281878 | 3.009878 | 3.005754 | 12.79847 | 11.19074 | 0 | 0 | -0.001365312
2018-06-23 00:30 | 119531.4 | 300.0026 | 6 | 10 | 3.436219 | 0 | 3.009878 | 3.005799 | 12.79847 | 11.19088 | 0 | 0 | 0.0001137928
2018-06-23 00:50 | 120752.5 | 1221.0237 | 2 | 11 | 4.200004 | 3.259968 | 1.513134 | 2.27189e-09 | 6.286017 | 8.13814e-09 | 0 | 0 | 4.571409e-06
2018-06-23 02:18 | 126012.8 | 5260.2968 | 3 | 11 | 4.399989 | 0.08148766 | 3.009987 | 2.621994e-09 | 12.79968 | 9.619913e-09 | 0 | 0 | 4.590124e-05
2018-06-23 02:23 | 126312.9 | 300.0027 | 4 | 11 | 4.391249 | 0 | 3.009987 | 2.621994e-09 | 12.79968 | 9.619913e-09 | 0 | 0 | -0.0001414356
2018-06-23 03:42 | 131053.7 | 4740.7093 | 5 | 11 | 2.999988 | -2.281852 | 3.009987 | 3.004989 | 12.79968 | 11.18773 | 0 | 0 | -0.001422282
2018-06-23 03:47 | 131353.8 | 300.0029 | 6 | 11 | 3.438116 | 0 | 3.009987 | 3.005018 | 12.79968 | 11.18782 | 0 | 0 | 0.0001417495
2018-06-23 04:07 | 132574.1 | 1220.1691 | 2 | 12 | 4.200044 | 3.259975 | 1.511169 | 2.600033e-09 | 6.278535 | 9.386475e-09 | 0 | 0 | 1.131521e-05
2018-06-23 05:34 | 137819.8 | 5245.7336 | 3 | 12 | 4.399981 | 0.08147907 | 3.008257 | 2.600033e-09 | 12.79318 | 9.386475e-09 | 0 | 0 | -2.567042e-05
2018-06-23 05:39 | 138119.9 | 300.0026 | 4 | 12 | 4.391248 | 0 | 3.008257 | 2.600033e-09 | 12.79318 | 9.386475e-09 | 0 | 0 | -5.651844e-05
2018-06-23 06:58 | 142857.8 | 4737.8023 | 5 | 12 | 2.999946 | -2.281927 | 3.008257 | 3.003256 | 12.79318 | 11.18087 | 0 | 0 | -0.001423684
2018-06-23 07:03 | 143157.9 | 300.0026 | 6 | 12 | 3.439375 | 0 | 3.008257 | 3.003287 | 12.79318 | 11.18097 | 0 | 0 | 0.0002456911
2018-06-23 07:24 | 144377.2 | 1219.189 | 2 | 13 | 4.200018 | 3.259998 | 1.509928 | 1.253975e-09 | 6.273567 | 4.964772e-09 | 0 | 0 | 3.361629e-05
2018-06-23 08:51 | 149609.8 | 5232.6259 | 3 | 13 | 4.399989 | 0.08148098 | 3.006222 | 2.495023e-09 | 12.78472 | 9.975929e-09 | 0 | 0 | -1.232629e-05
2018-06-23 08:56 | 149909.9 | 300.0028 | 4 | 13 | 4.391266 | 0 | 3.006222 | 2.495023e-09 | 12.78472 | 9.975929e-09 | 0 | 0 | -0.0001032766
2018-06-23 10:15 | 154647 | 4737.0488 | 5 | 13 | 2.999998 | -2.281837 | 3.006222 | 3.002778 | 12.78472 | 11.17847 | 0 | 0 | -0.001415174
2018-06-23 10:20 | 154947.2 | 300.0034 | 6 | 13 | 3.440463 | 0 | 3.006222 | 3.002811 | 12.78472 | 11.17858 | 0 | 0 | 0.000165924
2018-06-23 10:40 | 156164.8 | 1217.5304 | 2 | 14 | 4.199984 | 3.259991 | 1.507823 | 3.53474e-09 | 6.264944 | 1.371894e-08 | 0 | 0 | 3.763159e-05
2018-06-23 12:08 | 161423.4 | 5258.5536 | 3 | 14 | 4.399971 | 0.08149719 | 3.006478 | 4.564575e-09 | 12.78644 | 1.807699e-08 | 0 | 0 | -3.398191e-05
2018-06-23 12:13 | 161723.4 | 300.0042 | 4 | 14 | 4.391162 | 0 | 3.006478 | 4.564575e-09 | 12.78644 | 1.807699e-08 | 0 | 0 | -9.055956e-05
2018-06-23 13:32 | 166459.3 | 4735.8463 | 5 | 14 | 2.999991 | -2.28212 | 3.006478 | 3.002006 | 12.78644 | 11.17532 | 0 | 0 | -0.001520542
2018-06-23 13:37 | 166759.5 | 300.0023 | 6 | 14 | 3.442256 | 0 | 3.006478 | 3.002043 | 12.78644 | 11.17544 | 0 | 0 | 9.343716e-05
2018-06-23 13:57 | 167976.7 | 1217.2033 | 2 | 15 | 4.199989 | 3.259964 | 1.506737 | 0 | 6.260987 | 0 | 0 | 0 | 6.078e-05
2018-06-23 15:24 | 173224.9 | 5248.1407 | 3 | 15 | 4.39996 | 0.08149719 | 3.00517 | 2.085659e-09 | 12.78148 | 8.826139e-09 | 0 | 0 | -5.393513e-05
2018-06-23 15:29 | 173525 | 300.0025 | 4 | 15 | 4.391259 | 0 | 3.00517 | 2.085659e-09 | 12.78148 | 8.826139e-09 | 0 | 0 | -0.0001709741
2018-06-23 16:48 | 178259.2 | 4734.2128 | 5 | 15 | 2.999981 | -2.282068 | 3.00517 | 3.001067 | 12.78148 | 11.17141 | 0 | 0 | -0.001613648
2018-06-23 16:53 | 178559.4 | 300.0027 | 6 | 15 | 3.443334 | 0 | 3.00517 | 3.001107 | 12.78148 | 11.17153 | 0 | 0 | 0.0002059552
2018-06-23 17:14 | 179775.2 | 1215.7578 | 2 | 16 | 4.19999 | 3.259995 | 1.504974 | 0 | 6.253741 | 0 | 0 | 0 | 7.228599e-05
2018-06-23 18:41 | 185014.7 | 5239.4704 | 3 | 16 | 4.39999 | 0.0814991 | 3.004105 | 1.904381e-09 | 12.77729 | 7.941797e-09 | 0 | 0 | 3.603761e-05
2018-06-23 18:46 | 185314.8 | 300.0009 | 4 | 16 | 4.391228 | 0 | 3.004106 | 1.904381e-09 | 12.77729 | 7.941797e-09 | 0 | 0 | -4.47877e-05
2018-06-23 20:05 | 190047.2 | 4732.3705 | 5 | 16 | 2.999985 | -2.282128 | 3.004106 | 2.99976 | 12.77729 | 11.16605 | 0 | 0 | -0.001647001
2018-06-23 20:10 | 190347.4 | 300.0013 | 6 | 16 | 3.444906 | 0 | 3.004106 | 2.999794 | 12.77729 | 11.16616 | 0 | 0 | 0.0002062898
2018-06-23 20:30 | 191562.1 | 1214.6212 | 2 | 17 | 4.200013 | 3.259996 | 1.503162 | 0 | 6.246509 | 0 | 0 | 0 | 1.433542e-05
2018-06-23 21:58 | 196811.4 | 5249.3082 | 3 | 17 | 4.399999 | 0.08148766 | 3.003545 | 1.55123e-09 | 12.77537 | 6.259984e-09 | 0 | 0 | 7.362632e-06
2018-06-23 22:03 | 197111.5 | 300.0027 | 4 | 17 | 4.391281 | 0 | 3.003545 | 1.55123e-09 | 12.77537 | 6.259984e-09 | 0 | 0 | -5.939057e-05
2018-06-23 23:21 | 201842.4 | 4730.8977 | 5 | 17 | 2.999973 | -2.2821 | 3.003545 | 2.99896 | 12.77537 | 11.1629 | 0 | 0 | -0.001639796
2018-06-23 23:26 | 202142.6 | 300.0048 | 6 | 17 | 3.446383 | 0 | 3.003545 | 2.999003 | 12.77537 | 11.16304 | 0 | 0 | 0.000192636
2018-06-23 23:47 | 203357.7 | 1214.9762 | 2 | 18 | 4.199991 | 3.259985 | 1.503183 | 6.145475e-09 | 6.246941 | 2.317297e-08 | 0 | 0 | 6.713721e-05
2018-06-24 01:14 | 208588.4 | 5230.7569 | 3 | 18 | 4.400004 | 0.08149719 | 3.000985 | 8.935952e-09 | 12.76467 | 3.456394e-08 | 0 | 0 | -9.95398e-06
2018-06-24 01:19 | 208888.5 | 300.0019 | 4 | 18 | 4.391204 | 0 | 3.000985 | 8.935952e-09 | 12.76468 | 3.456394e-08 | 0 | 0 | -0.0001115425
2018-06-24 02:38 | 213617.8 | 4729.2503 | 5 | 18 | 2.999991 | -2.281883 | 3.000985 | 2.997892 | 12.76468 | 11.1584 | 0 | 0 | -0.001656785
2018-06-24 02:43 | 213917.9 | 300.0016 | 6 | 18 | 3.447209 | 0 | 3.000985 | 2.997925 | 12.76468 | 11.1585 | 0 | 0 | 0.0001210873
2018-06-24 03:03 | 215131 | 1212.9625 | 2 | 19 | 4.199996 | 3.259993 | 1.500854 | 1.09556e-09 | 6.237378 | 3.776661e-09 | 0 | 0 | -3.981487e-05
2018-06-24 04:30 | 220388 | 5256.9635 | 3 | 19 | 4.400034 | 0.08148384 | 3.001201 | 1.09556e-09 | 12.7661 | 3.776661e-09 | 0 | 0 | 3.71325e-06
2018-06-24 04:35 | 220688 | 300.0022 | 4 | 19 | 4.3912 | 0 | 3.001201 | 1.09556e-09 | 12.7661 | 3.776661e-09 | 0 | 0 | -8.800449e-05
2018-06-24 05:54 | 225416.5 | 4728.4613 | 5 | 19 | 2.999977 | -2.282124 | 3.001201 | 2.997303 | 12.7661 | 11.15606 | 0 | 0 | -0.001648014
2018-06-24 05:59 | 225716.7 | 300.0025 | 6 | 19 | 3.448602 | 0 | 3.001201 | 2.997348 | 12.7661 | 11.15619 | 0 | 0 | 5.941733e-05
2018-06-24 06:19 | 226929.5 | 1212.6718 | 2 | 20 | 4.200009 | 3.259995 | 1.499915 | 4.516706e-10 | 6.233804 | 1.788964e-09 | 0 | 0 | 1.846006e-05
2018-06-24 07:47 | 232174.8 | 5245.2717 | 3 | 20 | 4.400039 | 0.0814991 | 2.999794 | 1.111586e-09 | 12.76047 | 4.559145e-09 | 0 | 0 | -1.92435e-05
2018-06-24 07:52 | 232474.7998 | 300.0037 | 4 | 20 | 4.391251 | 0 | 2.999794 | 1.111586e-09 | 12.76047 | 4.559145e-09 | 0 | 0 | -0.0001372998
2018-06-24 09:11 | 237201.8 | 4726.9397 | 5 | 20 | 2.999986 | -2.282184 | 2.999794 | 2.996423 | 12.76047 | 11.15237 | 0 | 0 | -0.001758387
2018-06-24 09:16 | 237502 | 300.0036 | 6 | 20 | 3.449469 | 0 | 2.999794 | 2.996453 | 12.76047 | 11.15246 | 0 | 0 | 4.382413e-05
2018-06-24 09:36 | 238714.1654 | 1212.1117 | 2 | 21 | 4.200043 | 3.259958 | 1.499101 | 1.901944e-09 | 6.230766 | 6.560923e-09 | 0 | 0 | 4.943808e-05
2018-06-24 11:04 | 243976 | 5261.8702 | 3 | 21 | 4.400062 | 0.08149719 | 2.99968 | 1.901944e-09 | 12.76054 | 6.560923e-09 | 0 | 0 | 6.128878e-06
2018-06-24 11:09 | 244276.1 | 300.0012 | 4 | 21 | 4.391298 | 0 | 2.99968 | 1.901944e-09 | 12.76054 | 6.560923e-09 | 0 | 0 | -0.0001468213
2018-06-24 12:27 | 249001.8 | 4725.5896 | 5 | 21 | 2.999946 | -2.282173 | 2.99968 | 2.995601 | 12.76054 | 11.14884 | 0 | 0 | -0.001764137
2018-06-24 12:32 | 249301.9 | 300.0026 | 6 | 21 | 3.450924 | 0 | 2.99968 | 2.995637 | 12.76054 | 11.14895 | 0 | 0 | 0.0001611568
2018-06-24 12:53 | 250512.5 | 1210.5094 | 2 | 22 | 4.200018 | 3.259968 | 1.496682 | 2.766979e-09 | 6.221005 | 9.872282e-09 | 0 | 0 | 1.787331e-05
2018-06-24 14:21 | 255791.9 | 5279.3906 | 3 | 22 | 4.40003 | 0.08149719 | 2.999402 | 2.766979e-09 | 12.76011 | 9.872282e-09 | 0 | 0 | 7.012257e-05
2018-06-24 14:26 | 256092 | 300.0036 | 4 | 22 | 4.391283 | 0 | 2.999402 | 2.766979e-09 | 12.76011 | 9.872282e-09 | 0 | 0 | -0.0001372947
2018-06-24 15:44 | 260816.8 | 4724.7526 | 5 | 22 | 2.999987 | -2.282148 | 2.999402 | 2.995094 | 12.76011 | 11.14664 | 0 | 0 | -0.001772741
2018-06-24 15:49 | 261116.9 | 300.0029 | 6 | 22 | 3.451938 | 0 | 2.999402 | 2.995137 | 12.76011 | 11.14677 | 0 | 0 | 0.0001519249
2018-06-24 16:09 | 262327.4 | 1210.3181 | 2 | 23 | 4.199996 | 3.259995 | 1.496315 | 0 | 6.219692 | 0 | 0 | 0 | 4.261543e-05
2018-06-24 17:37 | 267589.2 | 5261.8714 | 3 | 23 | 4.399985 | 0.08149719 | 2.997782 | 2.341217e-09 | 12.75335 | 9.888582e-09 | 0 | 0 | 9.580093e-06
2018-06-24 17:42 | 267889.3 | 300.0029 | 4 | 23 | 4.391226 | 0 | 2.997782 | 2.341217e-09 | 12.75335 | 9.888582e-09 | 0 | 0 | -6.098546e-05
2018-06-24 19:01 | 272612.1 | 4722.682 | 5 | 23 | 2.999989 | -2.282122 | 2.997782 | 2.993788 | 12.75335 | 11.14146 | 0 | 0 | -0.001837652
2018-06-24 19:06 | 272912.2 | 300.005 | 6 | 23 | 3.453202 | 0 | 2.997782 | 2.993824 | 12.75335 | 11.14157 | 0 | 0 | 0.0001888069
2018-06-24 19:26 | 274121.7 | 1209.4142 | 2 | 24 | 4.199998 | 3.259995 | 1.495131 | 0 | 6.215056 | 0 | 0 | 0 | 0.0001514422
2018-06-24 20:54 | 279386.5 | 5264.7566 | 3 | 24 | 4.400034 | 0.08149052 | 2.996929 | 1.192463e-09 | 12.75017 | 4.812153e-09 | 0 | 0 | -5.247138e-05
2018-06-24 20:59 | 279686.5229 | 300.0021 | 4 | 24 | 4.391143 | 0 | 2.99693 | 1.192463e-09 | 12.75017 | 4.812153e-09 | 0 | 0 | -0.0001032608
2018-06-24 22:17 | 284408.1 | 4721.4821 | 5 | 24 | 2.999991 | -2.282133 | 2.99693 | 2.993004 | 12.75017 | 11.1382 | 0 | 0 | -0.0018549
2018-06-24 22:22 | 284708.2217 | 300.0051 | 6 | 24 | 3.454264 | 0 | 2.99693 | 2.993042 | 12.75017 | 11.13832 | 0 | 0 | 0.0001538388
2018-06-24 22:43 | 285916.3 | 1207.9647 | 2 | 25 | 4.199955 | 3.259993 | 1.493041 | 0 | 6.206672 | 0 | 0 | 0 | -4.405064e-05
2018-06-25 00:10 | 291176.1 | 5259.8119 | 3 | 25 | 4.400069 | 0.08148098 | 2.995864 | 0 | 12.74617 | 0 | 0 | 0 | 1.067209e-05
2018-06-25 00:15 | 291476.2 | 300.0014 | 4 | 25 | 4.391282 | 0 | 2.995864 | 0 | 12.74617 | 0 | 0 | 0 | -0.0001522291
2018-06-25 01:34 | 296195.2 | 4718.9867 | 5 | 25 | 2.999995 | -2.282157 | 2.995864 | 2.991445 | 12.74617 | 11.13202 | 0 | 0 | -0.002031314
2018-06-25 01:39 | 296495.4 | 300.0035 | 6 | 25 | 3.455028 | 0 | 2.995864 | 2.991483 | 12.74617 | 11.13214 | 0 | 0 | 0.0001236132
2018-06-25 01:59 | 297703.5 | 1207.99 | 2 | 26 | 4.200046 | 3.259981 | 1.492919 | 1.184728e-09 | 6.206275 | 4.093334e-09 | 0 | 0 | 4.89695e-05
2018-06-25 03:27 | 302973.9 | 5270.4409 | 3 | 26 | 4.399984 | 0.0814991 | 2.995566 | 5.220835e-09 | 12.745 | 2.116974e-08 | 0 | 0 | -1.148404e-05
2018-06-25 03:32 | 303274 | 300.0022 | 4 | 26 | 4.391113 | 0 | 2.995566 | 5.220835e-09 | 12.745 | 2.116974e-08 | 0 | 0 | -8.801715e-05
2018-06-25 04:51 | 307993.3 | 4719.2369 | 5 | 26 | 2.999962 | -2.282148 | 2.995566 | 2.991592 | 12.745 | 11.13252 | 0 | 0 | -0.00190075
2018-06-25 04:56 | 308293.4 | 300.0027 | 6 | 26 | 3.455817 | 0 | 2.995566 | 2.991629 | 12.745 | 11.13263 | 0 | 0 | 0.000147149
2018-06-25 05:16 | 309501.1 | 1207.6094 | 2 | 27 | 4.200016 | 3.259989 | 1.492292 | 1.262797e-09 | 6.20393 | 4.412592e-09 | 0 | 0 | -8.958673e-06
2018-06-25 06:43 | 314754.075 | 5252.9429 | 3 | 27 | 4.400052 | 0.0814991 | 2.994062 | 3.469916e-09 | 12.73889 | 1.375404e-08 | 0 | 0 | 5.011184e-06
2018-06-25 06:48 | 315054.1 | 300.0019 | 4 | 27 | 4.391284 | 0 | 2.994062 | 3.469916e-09 | 12.73889 | 1.375404e-08 | 0 | 0 | -5.147942e-05
2018-06-25 08:07 | 319771.7 | 4717.5486 | 5 | 27 | 2.999999 | -2.28212 | 2.994062 | 2.990532 | 12.73889 | 11.12824 | 0 | 0 | -0.001946968
2018-06-25 08:12 | 320071.9 | 300.0035 | 6 | 27 | 3.456805 | 0 | 2.994062 | 2.990568 | 12.73889 | 11.12835 | 0 | 0 | 0.0001519299
2018-06-25 08:32 | 321278.6 | 1206.5668 | 2 | 28 | 4.199991 | 3.259995 | 1.490773 | 7.002351e-10 | 6.197781 | 2.77106e-09 | 0 | 0 | 3.553491e-05
2018-06-25 09:59 | 326507 | 5228.3818 | 3 | 28 | 4.40001 | 0.0814991 | 2.992022 | 1.575337e-09 | 12.73038 | 6.474868e-09 | 0 | 0 | 3.264785e-05
2018-06-25 10:04 | 326807 | 300.0026 | 4 | 28 | 4.391189 | 0 | 2.992022 | 1.575337e-09 | 12.73039 | 6.474868e-09 | 0 | 0 | -0.0001726155
2018-06-25 11:23 | 331522.5 | 4715.3632 | 5 | 28 | 2.999993 | -2.281862 | 2.992022 | 2.989146 | 12.73039 | 11.12258 | 0 | 0 | -0.0002860569
2018-06-25 11:28 | 331822.6 | 300.0051 | 6 | 28 | 3.45802 | 0 | 2.992022 | 2.989183 | 12.73039 | 11.12269 | 0 | 0 | 0.0002034248
2018-06-25 11:48 | 333028.7556 | 1206.062 | 2 | 29 | 4.200036 | 3.259989 | 1.489918 | 8.480281e-10 | 6.194471 | 2.988056e-09 | 0 | 0 | -4.465442e-05
2018-06-25 13:15 | 338261.2 | 5232.4211 | 3 | 29 | 4.400003 | 0.08149719 | 2.991085 | 8.480281e-10 | 12.72676 | 2.988056e-09 | 0 | 0 | 3.26152e-05
2018-06-25 13:20 | 338561.2 | 300.002 | 4 | 29 | 4.391132 | 0 | 2.991085 | 8.480281e-10 | 12.72676 | 2.988056e-09 | 0 | 0 | -1.711964e-05
2018-06-25 14:39 | 343275.4 | 4714.0989 | 5 | 29 | 2.999978 | -2.282001 | 2.991085 | 2.988315 | 12.72676 | 11.11915 | 0 | 0 | -0.002253919
2018-06-25 14:44 | 343575.5 | 300.0011 | 6 | 29 | 3.458938 | 0 | 2.991085 | 2.988356 | 12.72676 | 11.11927 | 0 | 0 | 0.0001649603
2018-06-25 15:04 | 344780.5 | 1204.8384 | 2 | 30 | 4.200065 | 3.259987 | 1.487853 | 1.224279e-09 | 6.186204 | 4.262989e-09 | 0 | 0 | 4.423414e-05
2018-06-25 16:31 | 350008.7 | 5228.2387 | 3 | 30 | 4.400008 | 0.08149052 | 2.989836 | 1.224279e-09 | 12.72205 | 4.262989e-09 | 0 | 0 | -3.41726e-05
2018-06-25 16:36 | 350308.8 | 300.0017 | 4 | 30 | 4.39118 | 0 | 2.989836 | 1.224279e-09 | 12.72205 | 4.262989e-09 | 0 | 0 | -9.627043e-05
2018-06-25 17:54 | 355021.7 | 4712.856 | 5 | 30 | 2.999996 | -2.2821 | 2.989836 | 2.987542 | 12.72205 | 11.11596 | 0 | 0 | -0.002228092
2018-06-25 17:59 | 355321.9 | 300.0035 | 6 | 30 | 3.459723 | 0 | 2.989836 | 2.98758 | 12.72205 | 11.11608 | 0 | 0 | 0.0001935919
2018-06-25 18:19 | 356526.5 | 1204.5983 | 2 | 31 | 4.200023 | 3.259995 | 1.48745 | 1.406669e-10 | 6.184765 | 4.86699e-10 | 0 | 0 | -6.30166e-05
2018-06-25 19:47 | 361762.6 | 5236.0613 | 3 | 31 | 4.399973 | 0.08149433 | 2.989403 | 1.547627e-09 | 12.72038 | 6.446668e-09 | 0 | 0 | 1.561078e-05
2018-06-25 19:52 | 362062.7 | 300.0043 | 4 | 31 | 4.391162 | 0 | 2.989403 | 1.547627e-09 | 12.72038 | 6.446668e-09 | 0 | 0 | -0.0001013723
2018-06-25 21:10 | 366774.7 | 4711.9188 | 5 | 31 | 2.999996 | -2.28187 | 2.989403 | 2.986954 | 12.72038 | 11.11362 | 0 | 0 | -0.002149988
2018-06-25 21:15 | 367074.8 | 300.0027 | 6 | 31 | 3.460249 | 0 | 2.989403 | 2.986997 | 12.72038 | 11.11375 | 0 | 0 | 0.0002349216
2018-06-25 21:35 | 368278.5 | 1203.6078 | 2 | 32 | 4.200017 | 3.259979 | 1.48657 | 4.305706e-09 | 6.180988 | 1.647822e-08 | 0 | 0 | 6.145808e-06
2018-06-25 23:03 | 373532.7 | 5254.1423 | 3 | 32 | 4.400007 | 0.08149242 | 2.988782 | 1.004621e-08 | 12.71777 | 4.076484e-08 | 0 | 0 | 2.751023e-05
2018-06-25 23:08 | 373832.7 | 300.0026 | 4 | 32 | 4.391117 | 0 | 2.988782 | 1.004621e-08 | 12.71777 | 4.076484e-08 | 0 | 0 | -0.0001048673
2018-06-26 00:26 | 378543.4 | 4710.6505 | 5 | 32 | 2.999963 | -2.282151 | 2.988782 | 2.986144 | 12.71777 | 11.11022 | 0 | 0 | -0.00226209
2018-06-26 00:31 | 378843.6 | 300.0042 | 6 | 32 | 3.462101 | 0 | 2.988782 | 2.98619 | 12.71777 | 11.11036 | 0 | 0 | 0.0001230032
2018-06-26 00:51 | 380045.4 | 1201.7325 | 2 | 33 | 4.199956 | 3.259996 | 1.483479 | 1.352813e-09 | 6.16877 | 5.343275e-09 | 0 | 0 | -5.40645e-05
2018-06-26 02:19 | 385309.9 | 5264.4818 | 3 | 33 | 4.400004 | 0.08147717 | 2.988387 | 2.956813e-09 | 12.7173 | 1.208432e-08 | 0 | 0 | 8.886072e-06
2018-06-26 02:24 | 385609.9 | 300.0015 | 4 | 33 | 4.391191 | 0 | 2.988387 | 2.956813e-09 | 12.7173 | 1.208432e-08 | 0 | 0 | -4.348314e-05
2018-06-26 03:43 | 390319.1 | 4709.1145 | 5 | 33 | 2.999972 | -2.282023 | 2.988387 | 2.985188 | 12.7173 | 11.10607 | 0 | 0 | -0.002251714
2018-06-26 03:48 | 390619.3 | 300.0014 | 6 | 33 | 3.463181 | 0 | 2.988387 | 2.985221 | 12.7173 | 11.10617 | 0 | 0 | 0.0001490587
2018-06-26 04:08 | 391820.5 | 1201.1496 | 2 | 34 | 4.200013 | 3.259993 | 1.482641 | 1.637591e-09 | 6.165495 | 6.394886e-09 | 0 | 0 | 3.990683e-05
2018-06-26 05:35 | 397070.4 | 5249.8348 | 3 | 34 | 4.399968 | 0.08148575 | 2.986829 | 4.994947e-09 | 12.71088 | 2.061311e-08 | 0 | 0 | 2.040984e-06
2018-06-26 05:40 | 397370.4 | 300.0025 | 4 | 34 | 4.391111 | 0 | 2.98683 | 4.994947e-09 | 12.71088 | 2.061311e-08 | 0 | 0 | -0.0001118581
2018-06-26 06:59 | 402077.9 | 4707.3642 | 5 | 34 | 2.999974 | -2.28216 | 2.98683 | 2.984022 | 12.71088 | 11.10143 | 0 | 0 | -0.002473216
2018-06-26 07:04 | 402378 | 300.0032 | 6 | 34 | 3.463993 | 0 | 2.98683 | 2.984059 | 12.71088 | 11.10154 | 0 | 0 | 0.0001576468
2018-06-26 07:24 | 403578.9 | 1200.8303 | 2 | 35 | 4.200024 | 3.259998 | 1.481927 | 6.389113e-09 | 6.16278 | 2.411267e-08 | 0 | 0 | 8.97037e-05
2018-06-26 08:51 | 408832.7 | 5253.7959 | 3 | 35 | 4.400036 | 0.0814991 | 2.985832 | 6.389113e-09 | 12.70696 | 2.411267e-08 | 0 | 0 | -1.060752e-05
2018-06-26 08:56 | 409132.8 | 300.0035 | 4 | 35 | 4.39115 | 0 | 2.985832 | 6.389113e-09 | 12.70696 | 2.411267e-08 | 0 | 0 | 3.934892e-08
2018-06-26 10:15 | 413839.3 | 4706.4124 | 5 | 35 | 2.999963 | -2.282052 | 2.985832 | 2.983456 | 12.70696 | 11.09912 | 0 | 0 | -0.002485148
2018-06-26 10:20 | 414139.4 | 300.0012 | 6 | 35 | 3.46472 | 0 | 2.985832 | 2.983487 | 12.70696 | 11.09921 | 0 | 0 | 0.0001614592
2018-06-26 10:40 | 415339.2 | 1199.7266 | 2 | 36 | 4.199954 | 3.259985 | 1.480408 | 1.109149e-09 | 6.15659 | 4.388114e-09 | 0 | 0 | 0.0001338126
2018-06-26 12:07 | 420597.1 | 5257.8855 | 3 | 36 | 4.4 | 0.08149433 | 2.985425 | 2.077499e-09 | 12.70559 | 8.490273e-09 | 0 | 0 | -1.622885e-05
2018-06-26 12:12 | 420897.2 | 300.0016 | 4 | 36 | 4.391155 | 0 | 2.985425 | 2.077499e-09 | 12.70559 | 8.490273e-09 | 0 | 0 | -0.0001640006
2018-06-26 13:31 | 425602.4 | 4705.1684 | 5 | 36 | 2.999994 | -2.28214 | 2.985425 | 2.982662 | 12.70559 | 11.09599 | 0 | 0 | -0.002490278
2018-06-26 13:36 | 425902.6 | 300.0046 | 6 | 36 | 3.46564 | 0 | 2.985425 | 2.982706 | 12.70559 | 11.09613 | 0 | 0 | 0.0001442802
2018-06-26 13:56 | 427102 | 1199.3599 | 2 | 37 | 4.199966 | 3.259972 | 1.479701 | 3.106513e-09 | 6.153877 | 1.22127e-08 | 0 | 0 | 0.0001422967
2018-06-26 15:23 | 432365.8 | 5263.7748 | 3 | 37 | 4.399992 | 0.08149242 | 2.984969 | 3.106513e-09 | 12.704 | 1.22127e-08 | 0 | 0 | 2.546394e-06
2018-06-26 15:28 | 432665.9 | 300.0014 | 4 | 37 | 4.391172 | 0 | 2.984969 | 3.106513e-09 | 12.704 | 1.22127e-08 | 0 | 0 | 2.609531e-06
2018-06-26 16:47 | 437369.6 | 4703.6911 | 5 | 37 | 2.99999 | -2.28209 | 2.984969 | 2.98175 | 12.704 | 11.09215 | 0 | 0 | -0.00261893
2018-06-26 16:52 | 437669.8 | 300.0029 | 6 | 37 | 3.466673 | 0 | 2.984969 | 2.981782 | 12.704 | 11.09225 | 0 | 0 | 0.0001942018
2018-06-26 17:12 | 438868.7113 | 1198.824 | 2 | 38 | 4.200002 | 3.259993 | 1.478622 | 2.162509e-09 | 6.149696 | 7.802416e-09 | 0 | 0 | 0.0001207128
2018-06-26 18:40 | 444145.3 | 5276.5954 | 3 | 38 | 4.399986 | 0.08149719 | 2.984517 | 2.919859e-09 | 12.70259 | 1.100616e-08 | 0 | 0 | 7.382065e-06
2018-06-26 18:45 | 444445.3 | 300.0018 | 4 | 38 | 4.39109 | 0 | 2.984517 | 2.919859e-09 | 12.70259 | 1.100616e-08 | 0 | 0 | -0.0001296658
2018-06-26 20:03 | 449147.1 | 4701.7451 | 5 | 38 | 2.999997 | -2.282126 | 2.984517 | 2.980521 | 12.70259 | 11.08708 | 0 | 0 | -0.002682365
2018-06-26 20:08 | 449447.3 | 300.0023 | 6 | 38 | 3.467714 | 0 | 2.984517 | 2.980554 | 12.70259 | 11.08718 | 0 | 0 | 5.08308e-05
2018-06-26 20:28 | 450645.4 | 1198.0144 | 2 | 39 | 4.199966 | 3.259998 | 1.477622 | 8.420677e-10 | 6.145733 | 3.199142e-09 | 0 | 0 | 0.0001362462
2018-06-26 21:56 | 455923.3 | 5277.8702 | 3 | 39 | 4.400007 | 0.0814991 | 2.983972 | 1.706653e-09 | 12.70062 | 6.861347e-09 | 0 | 0 | 2.149894e-05
2018-06-26 22:01 | 456223.3 | 300.0027 | 4 | 39 | 4.391088 | 0 | 2.983972 | 1.706653e-09 | 12.70062 | 6.861347e-09 | 0 | 0 | -0.0001649359
2018-06-26 23:19 | 460924.8 | 4701.3648 | 5 | 39 | 2.999977 | -2.282166 | 2.983972 | 2.980258 | 12.70062 | 11.08585 | 0 | 0 | -0.002597787
2018-06-26 23:24 | 461224.9 | 300.0022 | 6 | 39 | 3.468642 | 0 | 2.983972 | 2.980294 | 12.70062 | 11.08596 | 0 | 0 | 0.0001017021
2018-06-26 23:44 | 462421.5 | 1196.5364 | 2 | 40 | 4.200002 | 3.259996 | 1.475738 | 1.870393e-09 | 6.138 | 7.110806e-09 | 0 | 0 | 0.0001922773
2018-06-27 01:12 | 467708.4 | 5286.8336 | 3 | 40 | 4.39998 | 0.08149529 | 2.983397 | 5.266373e-09 | 12.69854 | 2.137328e-08 | 0 | 0 | 1.017526e-05
2018-06-27 01:17 | 468008.4 | 300.0026 | 4 | 40 | 4.391049 | 0 | 2.983397 | 5.266373e-09 | 12.69854 | 2.137328e-08 | 0 | 0 | -6.1946e-05
2018-06-27 02:36 | 472708.7 | 4700.1866 | 5 | 40 | 2.999962 | -2.281892 | 2.983397 | 2.979469 | 12.69854 | 11.08273 | 0 | 0 | -0.002771741
2018-06-27 02:41 | 473008.8 | 300.0014 | 6 | 40 | 3.46965 | 0 | 2.983397 | 2.979509 | 12.69854 | 11.08285 | 0 | 0 | 0.0001461955
2018-06-27 03:01 | 474204.8 | 1195.875 | 2 | 41 | 4.200012 | 3.259996 | 1.474398 | 3.985562e-10 | 6.13277 | 1.404789e-09 | 0 | 0 | 0.0001566359
2018-06-27 04:29 | 479480.1 | 5275.3388 | 3 | 41 | 4.399982 | 0.08148766 | 2.981835 | 1.858552e-09 | 12.69233 | 7.527248e-09 | 0 | 0 | 1.792937e-06
2018-06-27 04:34 | 479780.2 | 300.0013 | 4 | 41 | 4.391063 | 0 | 2.981835 | 1.858552e-09 | 12.69233 | 7.527248e-09 | 0 | 0 | -2.793565e-05
2018-06-27 05:52 | 484478.8 | 4698.5027 | 5 | 41 | 2.999996 | -2.281872 | 2.981835 | 2.9784 | 12.69233 | 11.07828 | 0 | 0 | -0.002802359
2018-06-27 05:57 | 484778.9 | 300.0017 | 6 | 41 | 3.470592 | 0 | 2.981835 | 2.978436 | 12.69233 | 11.07839 | 0 | 0 | 0.0002094657
2018-06-27 06:17 | 485974.6 | 1195.6416 | 2 | 42 | 4.199957 | 3.259998 | 1.473856 | 2.358065e-09 | 6.130773 | 8.640924e-09 | 0 | 0 | 0.0001073455
2018-06-27 07:45 | 491248.5 | 5273.7865 | 3 | 42 | 4.39999 | 0.08148098 | 2.980846 | 2.358065e-09 | 12.68844 | 8.640924e-09 | 0 | 0 | 1.840705e-05
2018-06-27 07:50 | 491548.5 | 300.0016 | 4 | 42 | 4.39112 | 0 | 2.980846 | 2.358065e-09 | 12.68844 | 8.640924e-09 | 0 | 0 | -0.0001128159
2018-06-27 09:08 | 496245.7 | 4697.1436 | 5 | 42 | 2.999996 | -2.282153 | 2.980846 | 2.977572 | 12.68844 | 11.07518 | 0 | 0 | -0.00282014
2018-06-27 09:13 | 496545.8 | 300.002 | 6 | 42 | 3.471656 | 0 | 2.980846 | 2.977607 | 12.68844 | 11.07529 | 0 | 0 | 0.000180216
2018-06-27 09:33 | 497740.7 | 1194.7459 | 2 | 43 | 4.199972 | 3.259993 | 1.472595 | 2.168337e-09 | 6.125712 | 7.528188e-09 | 0 | 0 | 0.0001405082
2018-06-27 11:01 | 503030.6 | 5289.8804 | 3 | 43 | 4.400032 | 0.08149052 | 2.981044 | 4.827445e-09 | 12.68977 | 1.86494e-08 | 0 | 0 | -2.053482e-05
2018-06-27 11:06 | 503330.6 | 300.0024 | 4 | 43 | 4.391106 | 0 | 2.981044 | 4.827445e-09 | 12.68977 | 1.86494e-08 | 0 | 0 | -8.19683e-05
2018-06-27 12:24 | 508027 | 4696.3144 | 5 | 43 | 2.999997 | -2.281816 | 2.981044 | 2.977082 | 12.68977 | 11.07326 | 0 | 0 | -0.002858607
2018-06-27 12:29 | 508327.1 | 300.0025 | 6 | 43 | 3.47227 | 0 | 2.981044 | 2.977118 | 12.68977 | 11.07336 | 0 | 0 | 0.000127758
2018-06-27 12:49 | 509521.5 | 1194.2158 | 2 | 44 | 4.200036 | 3.259983 | 1.47169 | 1.873943e-09 | 6.122165 | 7.398798e-09 | 0 | 0 | 0.0001287962
2018-06-27 14:17 | 514808.8 | 5287.3623 | 3 | 44 | 4.400032 | 0.08148861 | 2.980188 | 3.508381e-09 | 12.68649 | 1.431436e-08 | 0 | 0 | -3.060199e-06
2018-06-27 14:22 | 515108.9 | 300.002 | 4 | 44 | 4.391023 | 0 | 2.980189 | 3.508381e-09 | 12.68649 | 1.431436e-08 | 0 | 0 | -0.0001042416
2018-06-27 15:41 | 519803.9 | 4694.9606 | 5 | 44 | 2.999988 | -2.282137 | 2.980189 | 2.976216 | 12.68649 | 11.06961 | 0 | 0 | -0.002971229
2018-06-27 15:46 | 520104.1 | 300.0021 | 6 | 44 | 3.472946 | 0 | 2.980189 | 2.97625 | 12.68649 | 11.06972 | 0 | 0 | 0.0001551137
2018-06-27 16:06 | 521296.9 | 1192.704 | 2 | 45 | 4.200058 | 3.259989 | 1.469553 | 5.341899e-10 | 6.113381 | 1.85533e-09 | 0 | 0 | 0.0002161169
2018-06-27 17:34 | 526571.5 | 5274.6787 | 3 | 45 | 4.400056 | 0.0814991 | 2.977032 | 9.584689e-10 | 12.67319 | 3.650487e-09 | 0 | 0 | -1.906458e-07
2018-06-27 17:39 | 526871.6 | 300.0016 | 4 | 45 | 4.391137 | 0 | 2.977032 | 9.584689e-10 | 12.67319 | 3.650487e-09 | 0 | 0 | -0.0001709855
2018-06-27 18:57 | 531565 | 4693.3365 | 5 | 45 | 2.999971 | -2.282085 | 2.977032 | 2.975184 | 12.67319 | 11.06542 | 0 | 0 | -0.002973415
2018-06-27 19:02 | 531865.1 | 300.003 | 6 | 45 | 3.474056 | 0 | 2.977032 | 2.975223 | 12.67319 | 11.06554 | 0 | 0 | 8.962076e-05
2018-06-27 19:22 | 533057.3 | 1192.0922 | 2 | 46 | 4.199991 | 3.259987 | 1.468866 | 0 | 6.110791 | 0 | 0 | 0 | 0.0001959841
2018-06-27 20:50 | 538346.5 | 5289.091 | 3 | 46 | 4.39999 | 0.08149242 | 2.978215 | 1.077122e-09 | 12.6787 | 4.557639e-09 | 0 | 0 | 8.014261e-05
2018-06-27 20:55 | 538646.5 | 300.0016 | 4 | 46 | 4.391037 | 0 | 2.978215 | 1.077122e-09 | 12.6787 | 4.557639e-09 | 0 | 0 | -0.0001112128
2018-06-27 22:13 | 543338.6 | 4692.0693 | 5 | 46 | 2.999999 | -2.282126 | 2.978215 | 2.974391 | 12.6787 | 11.06204 | 0 | 0 | -0.003105158
2018-06-27 22:18 | 543638.8 | 300.0007 | 6 | 46 | 3.475174 | 0 | 2.978215 | 2.974425 | 12.6787 | 11.06215 | 0 | 0 | 0.0001547729
2018-06-27 22:38 | 544830.6 | 1191.6878 | 2 | 47 | 4.200033 | 3.259993 | 1.467696 | 4.716554e-09 | 6.106248 | 1.725416e-08 | 0 | 0 | 0.0001921414
2018-06-28 00:06 | 550126.7 | 5296.1781 | 3 | 47 | 4.400079 | 0.08148384 | 2.977206 | 5.713143e-09 | 12.67492 | 2.14709e-08 | 0 | 0 | -2.079706e-05
2018-06-28 00:11 | 550426.8 | 300.0019 | 4 | 47 | 4.391055 | 0 | 2.977206 | 5.713143e-09 | 12.67492 | 2.14709e-08 | 0 | 0 | -0.0001099662
2018-06-28 01:29 | 555117.8 | 4690.9331 | 5 | 47 | 2.999988 | -2.282168 | 2.977206 | 2.973665 | 12.67492 | 11.05916 | 0 | 0 | -0.003111492
2018-06-28 01:34 | 555418 | 300.0024 | 6 | 47 | 3.476077 | 0 | 2.977206 | 2.973698 | 12.67492 | 11.05927 | 0 | 0 | 7.2436e-05
2018-06-28 01:54 | 556608.6 | 1190.5625 | 2 | 48 | 4.200031 | 3.259995 | 1.466484 | 4.33678e-09 | 6.101347 | 1.604667e-08 | 0 | 0 | 0.0001329511
2018-06-28 03:22 | 561899.7 | 5291.0169 | 3 | 48 | 4.399999 | 0.08149052 | 2.976432 | 4.848796e-09 | 12.6719 | 1.821209e-08 | 0 | 0 | 2.903414e-05
2018-06-28 03:27 | 562199.7 | 300.002 | 4 | 48 | 4.391075 | 0 | 2.976432 | 4.848796e-09 | 12.6719 | 1.821209e-08 | 0 | 0 | -8.323112e-05
2018-06-28 04:45 | 566889.3 | 4689.5427 | 5 | 48 | 2.999992 | -2.282175 | 2.976432 | 2.972784 | 12.6719 | 11.05556 | 0 | 0 | -0.003269508
2018-06-28 04:50 | 567189.4 | 300.0019 | 6 | 48 | 3.476681 | 0 | 2.976432 | 2.972822 | 12.6719 | 11.05567 | 0 | 0 | 0.0001293679
2018-06-28 05:10 | 568379.5967 | 1190.0934 | 2 | 49 | 4.200005 | 3.259993 | 1.465732 | 0 | 6.098376 | 0 | 0 | 0 | 8.011396e-05
2018-06-28 06:38 | 573629.5 | 5249.8171 | 3 | 49 | 4.400054 | 0.08148384 | 2.973207 | 2.223411e-09 | 12.65804 | 9.403073e-09 | 0 | 0 | -3.214221e-05
2018-06-28 06:43 | 573929.5 | 300.0026 | 4 | 49 | 4.391017 | 0 | 2.973208 | 2.223411e-09 | 12.65805 | 9.403073e-09 | 0 | 0 | -8.546538e-05
2018-06-28 08:01 | 578616.7 | 4687.1042 | 5 | 49 | 2.999986 | -2.282151 | 2.973208 | 2.971231 | 12.65805 | 11.04935 | 0 | 0 | -0.003472242
2018-06-28 08:06 | 578916.8 | 300.002 | 6 | 49 | 3.477428 | 0 | 2.973208 | 2.971266 | 12.65805 | 11.04946 | 0 | 0 | 0.0001074184
2018-06-28 08:26 | 580106.6 | 1189.7294 | 2 | 50 | 4.199975 | 3.259991 | 1.464793 | 0 | 6.094734 | 0 | 0 | 0 | 0.0001210318
2018-06-28 09:54 | 585387.7107 | 5281.0618 | 3 | 50 | 4.399986 | 0.0814991 | 2.973395 | 3.951389e-10 | 12.65943 | 1.671037e-09 | 0 | 0 | -8.466841e-05
2018-06-28 09:59 | 585687.7 | 300.0027 | 4 | 50 | 4.391072 | 0 | 2.973395 | 3.951389e-10 | 12.65943 | 1.671037e-09 | 0 | 0 | -3.302093e-05
2018-06-28 11:17 | 590373.9 | 4686.038 | 5 | 50 | 2.999983 | -2.282068 | 2.973395 | 2.970516 | 12.65943 | 11.04625 | 0 | 0 | -0.003517877
2018-06-28 11:22 | 590674 | 300.0028 | 6 | 50 | 3.479088 | 0 | 2.973395 | 2.970551 | 12.65943 | 11.04636 | 0 | 0 | 0.0001443071
2018-06-28 11:42 | 591862.4 | 1188.3505 | 8 | 51 | 4.200062 | 3.259993 | 1.462863 | 2.650578e-09 | 6.086963 | 9.927931e-09 | 0 | 0 | 0.0001628732
2018-06-28 13:09 | 597125.5 | 5263.0988 | 9 | 51 | 4.399939 | 0.08149052 | 2.971975 | 4.137727e-09 | 12.65379 | 1.622237e-08 | 0 | 0 | -0.0001583099

## StatisticsByCycle-Chan_45
Date_Time | Test_Time(s) | Step_Time(s) | Step_Index | Cycle_Index | Voltage(V) | Current(A) | Charge_Capacity(Ah) | Discharge_Capacity(Ah) | Charge_Time(s) | DisCharge_Time(s) | Charge_Energy(Wh) | Discharge_Energy(Wh) | ACR(Ohm) | Internal Resistance(Ohm) | dV/dt(V/s)
2018-06-21 18:54 | 13009.73 | 300.0027 | 6 | 1 | 3.363183 | 0 | 2.930318 | 3.049581 | 7588.504 | 4810.953 | 12.48833 | 11.3901 | 0 | 0 | 0.0002822248
2018-06-21 22:13 | 24934.33 | 300.0005 | 6 | 2 | 3.368968 | 0 | 3.054926 | 3.043104 | 6523.463 | 4800.86 | 12.94542 | 11.36354 | 0 | 0 | 0.0001420434
2018-06-22 01:29 | 36705.49 | 300.0022 | 6 | 3 | 3.37256 | 0 | 3.046513 | 3.040855 | 6373.559 | 4797.333 | 12.90901 | 11.35397 | 0 | 0 | 0.0002437476
2018-06-22 04:45 | 48442.70724 | 300.0035 | 6 | 4 | 3.37629 | 0 | 3.043696 | 3.039675 | 6341.518 | 4795.419 | 12.8975 | 11.34851 | 0 | 0 | 0.0002189787
2018-06-22 08:00 | 60160.65 | 300.0038 | 6 | 5 | 3.378736 | 0 | 3.041584 | 3.038655 | 6323.85 | 4793.811 | 12.88919 | 11.34412 | 0 | 0 | 0.0002409272
2018-06-22 11:15 | 71854.26 | 300.0024 | 6 | 6 | 3.382115 | 0 | 3.039709 | 3.037124 | 6301.937 | 4791.398 | 12.88194 | 11.33728 | 0 | 0 | 0.00019321
2018-06-22 14:30 | 83549.19 | 300.0016 | 6 | 7 | 3.384199 | 0 | 3.038694 | 3.036425 | 6304.307 | 4790.338 | 12.87866 | 11.33416 | 0 | 0 | 0.0001868894
2018-06-22 17:45 | 95244.12 | 300.0035 | 6 | 8 | 3.386424 | 0 | 3.037986 | 3.035471 | 6305.897 | 4788.753 | 12.87627 | 11.32979 | 0 | 0 | 0.0002520554
2018-06-22 21:00 | 106954.2 | 300.0022 | 6 | 9 | 3.388261 | 0 | 3.037465 | 3.035009 | 6321.715 | 4788.045 | 12.87468 | 11.32832 | 0 | 0 | 6.893593e-05
2018-06-23 00:15 | 118643.8 | 300.003 | 6 | 10 | 3.390496 | 0 | 3.036079 | 3.033629 | 6303.432 | 4785.956 | 12.86929 | 11.3224 | 0 | 0 | 0.0001490586
2018-06-23 03:30 | 130335.4 | 300.0016 | 6 | 11 | 3.392296 | 0 | 3.034802 | 3.03267 | 6306.866 | 4784.397 | 12.86463 | 11.31826 | 0 | 0 | 0.0001398453
2018-06-23 06:44 | 142026.9 | 300.0032 | 6 | 12 | 3.393924 | 0 | 3.033973 | 3.031744 | 6308.296 | 4782.975 | 12.86187 | 11.31464 | 0 | 0 | 0.0001639819
2018-06-23 09:59 | 153729.6 | 300.0015 | 6 | 13 | 3.395709 | 0 | 3.033823 | 3.031217 | 6320.34 | 4782.13 | 12.8618 | 11.31205 | 0 | 0 | 0.000128708
2018-06-23 13:14 | 165415.9 | 300.0027 | 6 | 14 | 3.397445 | 0 | 3.031916 | 3.029996 | 6305.775 | 4780.187 | 12.8539 | 11.30685 | 0 | 0 | 0.0001617865
2018-06-23 16:29 | 177107.7 | 300.0039 | 6 | 15 | 3.398841 | 0 | 3.031501 | 3.029491 | 6312.187 | 4779.336 | 12.85305 | 11.30459 | 0 | 0 | 0.0001388871
2018-06-23 19:44 | 188790.5 | 300.0032 | 6 | 16 | 3.39998 | 0 | 3.030243 | 3.028409 | 6304.931 | 4777.633 | 12.84798 | 11.29994 | 0 | 0 | 0.0001172491
2018-06-23 22:59 | 200478.2 | 300.0014 | 6 | 17 | 3.401541 | 0 | 3.02998 | 3.027736 | 6310.876 | 4776.575 | 12.84756 | 11.2971 | 0 | 0 | 0.0001776467
2018-06-24 02:13 | 212168.7 | 300.0036 | 6 | 18 | 3.402971 | 0 | 3.029132 | 3.027025 | 6314.815 | 4775.415 | 12.8445 | 11.29405 | 0 | 0 | 0.0001608219
2018-06-24 05:28 | 223853 | 300.0036 | 6 | 19 | 3.404489 | 0 | 3.027847 | 3.026018 | 6310.092 | 4773.922 | 12.8393 | 11.28992 | 0 | 0 | 0.0002708007
2018-06-24 08:43 | 235541.7 | 300.0021 | 6 | 20 | 3.405889 | 0 | 3.027475 | 3.025339 | 6315.62 | 4772.849 | 12.83842 | 11.28711 | 0 | 0 | 0.0002037311
2018-06-24 11:58 | 247220.3 | 300.0021 | 6 | 21 | 3.407086 | 0 | 3.026375 | 3.024275 | 6307.194 | 4771.156 | 12.83411 | 11.28252 | 0 | 0 | 0.000152223
2018-06-24 15:13 | 258912.1 | 300.0036 | 6 | 22 | 3.408383 | 0 | 3.025812 | 3.023728 | 6321.292 | 4770.197 | 12.83227 | 11.27999 | 0 | 0 | 0.0001617922
2018-06-24 18:27 | 270602.3 | 300.0039 | 6 | 23 | 3.409634 | 0 | 3.025391 | 3.023053 | 6320.764 | 4769.138 | 12.83109 | 11.2772 | 0 | 0 | 0.0001350699
2018-06-24 21:42 | 282287 | 300.0018 | 6 | 24 | 3.410841 | 0 | 3.024315 | 3.022114 | 6316.7 | 4767.717 | 12.82693 | 11.27338 | 0 | 0 | 0.0002088243
2018-06-25 00:57 | 293975.1 | 300.0037 | 6 | 25 | 3.412072 | 0 | 3.023636 | 3.020742 | 6322.322 | 4765.546 | 12.8246 | 11.2681 | 0 | 0 | 0.0001071164
2018-06-25 04:12 | 305655.2 | 300.0042 | 6 | 26 | 3.413031 | 0 | 3.022647 | 3.020696 | 6314.326 | 4765.476 | 12.82074 | 11.26773 | 0 | 0 | 0.0002561835
2018-06-25 07:26 | 317325.9 | 300.0043 | 6 | 27 | 3.414009 | 0 | 3.021554 | 3.019793 | 6306.339 | 4764.068 | 12.81627 | 11.26383 | 0 | 0 | 0.0001967517
2018-06-25 10:41 | 329005 | 300.0042 | 6 | 28 | 3.415081 | 0 | 3.02119 | 3.019371 | 6315.364 | 4763.385 | 12.8152 | 11.26203 | 0 | 0 | 0.0002196025
2018-06-25 13:55 | 340683.9 | 300.0026 | 6 | 29 | 3.416161 | 0 | 3.020787 | 3.018556 | 6316.537 | 4762.105 | 12.81401 | 11.25861 | 0 | 0 | 0.0001156906
2018-06-25 17:10 | 352360.8 | 300.0022 | 6 | 30 | 3.417272 | 0 | 3.019495 | 3.017692 | 6315.887 | 4760.762 | 12.80872 | 11.25497 | 0 | 0 | 0.000152865
2018-06-25 20:25 | 364033.6 | 300.0043 | 6 | 31 | 3.418123 | 0 | 3.018912 | 3.017086 | 6312.781 | 4759.789 | 12.80681 | 11.25252 | 0 | 0 | 0.0001748009
2018-06-25 23:39 | 375702.7 | 300.0041 | 6 | 32 | 3.41943 | 0 | 3.017988 | 3.016247 | 6310.332 | 4758.456 | 12.80293 | 11.24901 | 0 | 0 | 0.0001602041
2018-06-26 02:54 | 387379.5 | 300.0021 | 6 | 33 | 3.421058 | 0 | 3.017208 | 3.015136 | 6319.809 | 4756.739 | 12.8005 | 11.24408 | 0 | 0 | 0.0002263263
2018-06-26 06:08 | 399047.2 | 300.0018 | 6 | 34 | 3.422019 | 0 | 3.015909 | 3.014307 | 6311.962 | 4755.494 | 12.79556 | 11.24074 | 0 | 0 | 0.0001315677
2018-06-26 09:23 | 410721.9 | 300.0042 | 6 | 35 | 3.42286 | 0 | 3.015351 | 3.013676 | 6319.937 | 4754.496 | 12.79352 | 11.23801 | 0 | 0 | 0.0002555545
2018-06-26 12:37 | 422402 | 300.0041 | 6 | 36 | 3.423945 | 0 | 3.015189 | 3.013187 | 6326.087 | 4753.709 | 12.79339 | 11.2362 | 0 | 0 | 0.0001799084
2018-06-26 15:52 | 434075.9 | 300.0025 | 6 | 37 | 3.425307 | 0 | 3.014267 | 3.012216 | 6321.524 | 4752.171 | 12.78978 | 11.23191 | 0 | 0 | 0.000197385
2018-06-26 19:06 | 445743.7 | 300.0014 | 6 | 38 | 3.426326 | 0 | 3.01326 | 3.01081 | 6317.495 | 4750.005 | 12.78581 | 11.22665 | 0 | 0 | 0.000101662
2018-06-26 22:21 | 457425 | 300.0011 | 6 | 39 | 3.427763 | 0 | 3.013105 | 3.010783 | 6331.104 | 4749.887 | 12.78574 | 11.22591 | 0 | 0 | 0.0001474575
2018-06-27 01:36 | 469092.3 | 300.0034 | 6 | 40 | 3.428512 | 0 | 3.011626 | 3.009835 | 6318.715 | 4748.381 | 12.78003 | 11.22194 | 0 | 0 | 0.0001808365
2018-06-27 04:50 | 480757.9 | 300.0005 | 6 | 41 | 3.429781 | 0 | 3.010848 | 3.00888 | 6318.384 | 4746.896 | 12.77698 | 11.21798 | 0 | 0 | 0.0002250638
2018-06-27 08:05 | 492432.7 | 300.0016 | 6 | 42 | 3.430645 | 0 | 3.010209 | 3.008433 | 6328.3 | 4746.197 | 12.77492 | 11.2162 | 0 | 0 | 0.0001195096
2018-06-27 11:19 | 504101.2 | 300.001 | 6 | 43 | 3.431561 | 0 | 3.00914 | 3.007661 | 6323.32 | 4744.987 | 12.7705 | 11.21304 | 0 | 0 | 0.0001732359
2018-06-27 14:33 | 515763.2 | 300.002 | 6 | 44 | 3.432295 | 0 | 3.008232 | 3.006884 | 6317.9 | 4743.747 | 12.76679 | 11.20983 | 0 | 0 | 0.0001668591
2018-06-27 17:48 | 527429.7 | 300.0027 | 6 | 45 | 3.433554 | 0 | 3.007841 | 3.006149 | 6323.765 | 4742.579 | 12.76564 | 11.20674 | 0 | 0 | 9.470165e-05
2018-06-27 21:02 | 539092.8 | 300.0019 | 6 | 46 | 3.434855 | 0 | 3.006813 | 3.005239 | 6321.687 | 4741.092 | 12.76174 | 11.20295 | 0 | 0 | 0.0001669024
2018-06-28 00:17 | 550754.7 | 300.001 | 6 | 47 | 3.435894 | 0 | 3.006006 | 3.004396 | 6321.829 | 4739.806 | 12.75882 | 11.19939 | 0 | 0 | 0.0002018484
2018-06-28 03:31 | 562419 | 300.001 | 6 | 48 | 3.437012 | 0 | 3.005311 | 3.003651 | 6325.366 | 4738.663 | 12.75631 | 11.19625 | 0 | 0 | 0.0001048884
2018-06-28 06:45 | 574074.7 | 300.0027 | 6 | 49 | 3.438105 | 0 | 3.004221 | 3.002793 | 6318.189 | 4737.286 | 12.75217 | 11.19271 | 0 | 0 | 0.0001216993
2018-06-28 10:00 | 585732 | 300.002 | 6 | 50 | 3.439146 | 0 | 3.003527 | 3.002035 | 6320.902 | 4736.124 | 12.74956 | 11.18953 | 0 | 0 | 0.0002037222
2018-06-28 11:45 | 592060.1 | 5080.0709 | 9 | 51 | 4.399982 | 0.08149624 | 3.002995 | 4.392093e-09 | 6328 | 0.0292 | 12.74786 | 1.757939e-08 | 0 | 0 | -2.765656e-05

## StatisticsByStep-Chan_45
Date_Time | Test_Time(s) | Step_Time(s) | Step_Index | Cycle_Index | Voltage(V) | Current(A) | Charge_Capacity(Ah) | Discharge_Capacity(Ah) | Charge_Energy(Wh) | Discharge_Energy(Wh) | ACR(Ohm) | Internal Resistance(Ohm) | dV/dt(V/s)
2018-06-21 15:17 | 10.002 | 10.002 | 1 | 1 | 3.680439 | 0 | 0 | 0 | 0 | 0 | 0 | 0 | -2.856839e-06
2018-06-21 15:36 | 1140.6925 | 1130.6138 | 2 | 1 | 4.200028 | 3.259992 | 1.405576 | 0 | 5.850578 | 0 | 0 | 0 | 0.0001383754
2018-06-21 17:24 | 7598.609776 | 6457.9044 | 3 | 1 | 4.400016 | 0.08147907 | 2.930318 | 6.916256e-10 | 12.48833 | 2.882443e-09 | 0 | 0 | -1.564642e-05
2018-06-21 17:29 | 7898.655252 | 300.0021 | 4 | 1 | 4.391372 | 0 | 2.930318 | 6.916256e-10 | 12.48833 | 2.882443e-09 | 0 | 0 | -3.970847e-05
2018-06-21 18:49 | 12709.58488 | 4810.8515 | 5 | 1 | 2.999996 | -2.281905 | 2.930318 | 3.049549 | 12.48833 | 11.39 | 0 | 0 | -0.003480869
2018-06-21 18:54 | 13009.73 | 300.0027 | 6 | 1 | 3.363183 | 0 | 2.930318 | 3.049581 | 12.48833 | 11.3901 | 0 | 0 | 0.0002822248
2018-06-21 19:16 | 14294.35 | 1284.5289 | 2 | 2 | 4.199969 | 3.259988 | 1.623249 | 2.493911e-09 | 6.714254 | 8.391041e-09 | 0 | 0 | 8.463614e-05
2018-06-21 20:43 | 19533.32 | 5238.9548 | 3 | 2 | 4.399964 | 0.08149242 | 3.054926 | 2.493911e-09 | 12.94542 | 8.391041e-09 | 0 | 0 | 1.419509e-05
2018-06-21 20:48 | 19833.3655 | 300.0031 | 4 | 2 | 4.391683 | 0 | 3.054926 | 2.493911e-09 | 12.94542 | 8.391041e-09 | 0 | 0 | -8.358565e-05
2018-06-21 22:08 | 24634.1842 | 4800.7385 | 5 | 2 | 2.999995 | -2.281964 | 3.054926 | 3.043073 | 12.94542 | 11.36345 | 0 | 0 | -0.004195693
2018-06-21 22:13 | 24934.33 | 300.0005 | 6 | 2 | 3.368968 | 0 | 3.054926 | 3.043104 | 12.94542 | 11.36354 | 0 | 0 | 0.0001420434
2018-06-21 22:34 | 26219.34 | 1284.9237 | 2 | 3 | 4.199997 | 3.259986 | 1.62336 | 6.5066e-09 | 6.715275 | 2.192107e-08 | 0 | 0 | 9.059906e-05
2018-06-21 23:59 | 31307.99 | 5088.6381 | 3 | 3 | 4.399996 | 0.08148956 | 3.046513 | 6.5066e-09 | 12.90901 | 2.192107e-08 | 0 | 0 | -6.699484e-05
2018-06-22 00:04 | 31608.04 | 300.0027 | 4 | 3 | 4.391806 | 0 | 3.046513 | 6.5066e-09 | 12.90901 | 2.192107e-08 | 0 | 0 | -1.234329e-05
2018-06-22 01:24 | 36405.34 | 4797.2251 | 5 | 3 | 2.999966 | -2.281892 | 3.046513 | 3.040818 | 12.90901 | 11.35385 | 0 | 0 | -0.0008633788
2018-06-22 01:29 | 36705.49 | 300.0022 | 6 | 3 | 3.37256 | 0 | 3.046513 | 3.040855 | 12.90901 | 11.35397 | 0 | 0 | 0.0002437476
2018-06-22 01:50 | 37988.32 | 1282.7336 | 2 | 4 | 4.200017 | 3.259992 | 1.620588 | 1.481639e-09 | 6.704069 | 5.881377e-09 | 0 | 0 | 9.096093e-05
2018-06-22 03:15 | 43047.14 | 5058.8152 | 3 | 4 | 4.400015 | 0.08149719 | 3.043696 | 9.022552e-09 | 12.8975 | 3.787383e-08 | 0 | 0 | 2.931752e-05
2018-06-22 03:20 | 43347.19 | 300.0041 | 4 | 4 | 4.391738 | 0 | 3.043696 | 9.022552e-09 | 12.8975 | 3.787383e-08 | 0 | 0 | -0.0001004162
2018-06-22 04:40 | 48142.56238 | 4795.2914 | 5 | 4 | 2.999996 | -2.281863 | 3.043696 | 3.039639 | 12.8975 | 11.3484 | 0 | 0 | -0.0006920062
2018-06-22 04:45 | 48442.70724 | 300.0035 | 6 | 4 | 3.37629 | 0 | 3.043696 | 3.039675 | 12.8975 | 11.34851 | 0 | 0 | 0.0002189787
2018-06-22 05:06 | 49725.51648 | 1282.7191 | 2 | 5 | 4.200016 | 3.259984 | 1.620192 | 2.840809e-09 | 6.70328 | 1.129229e-08 | 0 | 0 | 5.41473e-05
2018-06-22 06:30 | 54766.69 | 5041.1611 | 3 | 5 | 4.400016 | 0.08149433 | 3.041584 | 3.732203e-09 | 12.88919 | 1.50744e-08 | 0 | 0 | 1.026047e-05
2018-06-22 06:35 | 55066.73 | 300.0018 | 4 | 5 | 4.391735 | 0 | 3.041584 | 3.732203e-09 | 12.88919 | 1.50744e-08 | 0 | 0 | -9.214687e-05
2018-06-22 07:55 | 59860.5 | 4793.6923 | 5 | 5 | 2.999977 | -2.281908 | 3.041584 | 3.03862 | 12.88919 | 11.34401 | 0 | 0 | -0.000587951
2018-06-22 08:00 | 60160.65 | 300.0038 | 6 | 5 | 3.378736 | 0 | 3.041584 | 3.038655 | 12.88919 | 11.34412 | 0 | 0 | 0.0002409272
2018-06-22 08:21 | 61442.63398 | 1281.8974 | 2 | 6 | 4.200049 | 3.259948 | 1.618683 | 5.098182e-10 | 6.69761 | 1.901245e-09 | 0 | 0 | 9.860667e-05
2018-06-22 09:45 | 66462.71 | 5020.0608 | 3 | 6 | 4.399971 | 0.08149242 | 3.039709 | 5.50956e-09 | 12.88194 | 2.311098e-08 | 0 | 0 | -1.048548e-05
2018-06-22 09:50 | 66762.76 | 300.0015 | 4 | 6 | 4.391788 | 0 | 3.039709 | 5.50956e-09 | 12.88194 | 2.311098e-08 | 0 | 0 | -5.40055e-05
2018-06-22 11:10 | 71554.11352 | 4791.2803 | 5 | 6 | 2.99999 | -2.281963 | 3.039709 | 3.037094 | 12.88194 | 11.33718 | 0 | 0 | -0.0006799961
2018-06-22 11:15 | 71854.26 | 300.0024 | 6 | 6 | 3.382115 | 0 | 3.039709 | 3.037124 | 12.88194 | 11.33728 | 0 | 0 | 0.00019321
2018-06-22 11:36 | 73134.48 | 1280.127 | 2 | 7 | 4.199989 | 3.25998 | 1.615842 | 9.730362e-09 | 6.686468 | 3.7138e-08 | 0 | 0 | 0.0001095371
2018-06-22 13:00 | 78158.7264 | 5024.2375 | 3 | 7 | 4.399989 | 0.0814991 | 3.038693 | 2.452423e-08 | 12.87866 | 9.987939e-08 | 0 | 0 | 7.183279e-06
2018-06-22 13:05 | 78458.78 | 300.002 | 4 | 7 | 4.391866 | 0 | 3.038694 | 2.452423e-08 | 12.87866 | 9.987939e-08 | 0 | 0 | -8.295472e-05
2018-06-22 14:25 | 83249.05 | 4790.1929 | 5 | 7 | 2.999985 | -2.281834 | 3.038694 | 3.036386 | 12.87866 | 11.33404 | 0 | 0 | -0.0006547449
2018-06-22 14:30 | 83549.19 | 300.0016 | 6 | 7 | 3.384199 | 0 | 3.038694 | 3.036425 | 12.87866 | 11.33416 | 0 | 0 | 0.0001868894
2018-06-22 14:51 | 84829.09 | 1279.8094 | 2 | 8 | 4.199979 | 3.259984 | 1.615141 | 2.970297e-09 | 6.684075 | 1.005217e-08 | 0 | 0 | 0.0001180832
2018-06-22 16:15 | 89855.20758 | 5026.1063 | 3 | 8 | 4.399977 | 0.08149242 | 3.037986 | 6.101686e-09 | 12.87627 | 2.334393e-08 | 0 | 0 | 6.780474e-06
2018-06-22 16:20 | 90155.25 | 300.0042 | 4 | 8 | 4.391709 | 0 | 3.037986 | 6.101686e-09 | 12.87627 | 2.334393e-08 | 0 | 0 | -9.31166e-05
2018-06-22 17:40 | 94943.97528 | 4788.6403 | 5 | 8 | 2.999992 | -2.281963 | 3.037986 | 3.035432 | 12.87627 | 11.32967 | 0 | 0 | -0.0006511805
2018-06-22 17:45 | 95244.12 | 300.0035 | 6 | 8 | 3.386424 | 0 | 3.037986 | 3.035471 | 12.87627 | 11.32979 | 0 | 0 | 0.0002520554
2018-06-22 18:06 | 96523.09 | 1278.8721 | 2 | 9 | 4.200056 | 3.259999 | 1.613828 | 3.100235e-09 | 6.679001 | 1.062196e-08 | 0 | 0 | 0.0001285997
2018-06-22 19:30 | 101566 | 5042.8603 | 3 | 9 | 4.399985 | 0.08149147 | 3.037465 | 3.100235e-09 | 12.87468 | 1.062196e-08 | 0 | 0 | 2.466241e-05
2018-06-22 19:35 | 101866 | 300.0036 | 4 | 9 | 4.391833 | 0 | 3.037465 | 3.100235e-09 | 12.87468 | 1.062196e-08 | 0 | 0 | -4.255388e-05
2018-06-22 20:55 | 106654.0159 | 4787.9302 | 5 | 9 | 2.999995 | -2.281917 | 3.037465 | 3.034973 | 12.87468 | 11.32821 | 0 | 0 | -0.0005914402
2018-06-22 21:00 | 106954.2 | 300.0022 | 6 | 9 | 3.388261 | 0 | 3.037465 | 3.035009 | 12.87468 | 11.32832 | 0 | 0 | 6.893593e-05
2018-06-22 21:21 | 108232.1 | 1277.8123 | 2 | 10 | 4.200057 | 3.259965 | 1.612231 | 1.501878e-09 | 6.672818 | 5.088942e-09 | 0 | 0 | 0.0001403724
2018-06-22 22:45 | 113257.7 | 5025.6326 | 3 | 10 | 4.400041 | 0.08149719 | 3.036079 | 2.395682e-09 | 12.86929 | 8.88064e-09 | 0 | 0 | 1.401746e-05
2018-06-22 22:50 | 113557.8 | 300.0013 | 4 | 10 | 4.391758 | 0 | 3.036079 | 2.395682e-09 | 12.86929 | 8.88064e-09 | 0 | 0 | -0.0001426917
2018-06-23 00:10 | 118343.7 | 4785.8347 | 5 | 10 | 2.999959 | -2.281854 | 3.036079 | 3.033588 | 12.86929 | 11.32227 | 0 | 0 | -0.0006761037
2018-06-23 00:15 | 118643.8 | 300.003 | 6 | 10 | 3.390496 | 0 | 3.036079 | 3.033629 | 12.86929 | 11.3224 | 0 | 0 | 0.0001490586
2018-06-23 00:36 | 119920.8 | 1276.8901 | 2 | 11 | 4.200016 | 3.259994 | 1.610725 | 3.46136e-09 | 6.66712 | 1.373749e-08 | 0 | 0 | 0.0001665219
2018-06-23 02:00 | 124950.8 | 5029.9961 | 3 | 11 | 4.399962 | 0.08149624 | 3.034802 | 6.697176e-09 | 12.86463 | 2.746433e-08 | 0 | 0 | -3.528354e-05
2018-06-23 02:05 | 125250.8 | 300.002 | 4 | 11 | 4.391792 | 0 | 3.034802 | 6.697176e-09 | 12.86463 | 2.746433e-08 | 0 | 0 | -0.0001315832
2018-06-23 03:25 | 130035.2 | 4784.2828 | 5 | 11 | 2.999973 | -2.281928 | 3.034802 | 3.032633 | 12.86463 | 11.31815 | 0 | 0 | -0.0006139209
2018-06-23 03:30 | 130335.4 | 300.0016 | 6 | 11 | 3.392296 | 0 | 3.034802 | 3.03267 | 12.86463 | 11.31826 | 0 | 0 | 0.0001398453
2018-06-23 03:51 | 131611 | 1275.5418 | 2 | 12 | 4.199977 | 3.259997 | 1.6087 | 3.18e-09 | 6.659132 | 1.261735e-08 | 0 | 0 | 0.0001063937
2018-06-23 05:15 | 136643.8 | 5032.7708 | 3 | 12 | 4.399997 | 0.08149624 | 3.033973 | 4.125011e-09 | 12.86187 | 1.643908e-08 | 0 | 0 | 2.357305e-05
2018-06-23 05:20 | 136943.8 | 300.002 | 4 | 12 | 4.39175 | 0 | 3.033973 | 4.125011e-09 | 12.86187 | 1.643908e-08 | 0 | 0 | -8.77237e-05
2018-06-23 06:39 | 141726.8 | 4782.862848 | 5 | 12 | 2.999995 | -2.282033 | 3.033973 | 3.031743 | 12.86187 | 11.31464 | 0 | 0 | -0.0007464784
2018-06-23 06:44 | 142026.9 | 300.0032 | 6 | 12 | 3.393924 | 0 | 3.033973 | 3.031744 | 12.86187 | 11.31464 | 0 | 0 | 0.0001639819
2018-06-23 07:06 | 143301.7 | 1274.7461 | 2 | 13 | 4.19992 | 3.259992 | 1.607477 | 5.488923982e-09 | 6.654396 | 2.1866e-08 | 0 | 0 | 7.12102e-05
2018-06-23 08:30 | 148347.4 | 5045.5993 | 3 | 13 | 4.399994 | 0.08149147 | 3.033823 | 5.488923982e-09 | 12.86179 | 2.1866e-08 | 0 | 0 | 8.620199e-05
2018-06-23 08:35 | 148647.4 | 300.0024 | 4 | 13 | 4.391685 | 0 | 3.033823 | 5.488923982e-09 | 12.8618 | 2.1866e-08 | 0 | 0 | -0.0001373048
2018-06-23 09:54 | 153429.5 | 4782.0214 | 5 | 13 | 2.999988 | -2.281926 | 3.033823 | 3.031188 | 12.8618 | 11.31196 | 0 | 0 | -0.0007446808
2018-06-23 09:59 | 153729.6 | 300.0015 | 6 | 13 | 3.395709 | 0 | 3.033823 | 3.031217 | 12.8618 | 11.31205 | 0 | 0 | 0.000128708
2018-06-23 10:21 | 155003.6 | 1273.9319 | 2 | 14 | 4.200002 | 3.259986 | 1.60638 | 1.433054e-09 | 6.650065 | 4.86626e-09 | 0 | 0 | 0.0001843643
2018-06-23 11:45 | 160035.5 | 5031.8612 | 3 | 14 | 4.40001 | 0.08149719 | 3.031916 | 3.202119e-09 | 12.8539 | 1.237435e-08 | 0 | 0 | -2.150814e-05
2018-06-23 11:50 | 160335.6 | 300.003 | 4 | 14 | 4.39174 | 0 | 3.031916 | 3.202119e-09 | 12.8539 | 1.237435e-08 | 0 | 0 | -0.0001048509
2018-06-23 13:09 | 165115.7 | 4780.0609 | 5 | 14 | 2.999976 | -2.28195 | 3.031916 | 3.029959 | 12.8539 | 11.30674 | 0 | 0 | -0.0008079532
2018-06-23 13:14 | 165415.9 | 300.0027 | 6 | 14 | 3.397445 | 0 | 3.031916 | 3.029996 | 12.8539 | 11.30685 | 0 | 0 | 0.0001617865
2018-06-23 13:35 | 166688.8 | 1272.8782 | 2 | 15 | 4.20006 | 3.259997 | 1.604767 | 3.520117e-10 | 6.643932 | 1.396443e-09 | 0 | 0 | 0.0001228627
2018-06-23 14:59 | 171728.2 | 5039.3261 | 3 | 15 | 4.399986 | 0.08149719 | 3.031501 | 2.067301e-09 | 12.85305 | 8.336538e-09 | 0 | 0 | -2.766808e-05
2018-06-23 15:04 | 172028.2 | 300.0043 | 4 | 15 | 4.391789 | 0 | 3.031501 | 2.067301e-09 | 12.85305 | 8.336538e-09 | 0 | 0 | -5.655877e-05
2018-06-23 16:24 | 176807.5 | 4779.2135 | 5 | 15 | 2.999992 | -2.281937 | 3.031501 | 3.029454 | 12.85305 | 11.30448 | 0 | 0 | -0.0008287086
2018-06-23 16:29 | 177107.7 | 300.0039 | 6 | 15 | 3.398841 | 0 | 3.031501 | 3.029491 | 12.85305 | 11.30459 | 0 | 0 | 0.0001388871
2018-06-23 16:50 | 178380.4 | 1272.7008 | 2 | 16 | 4.200018 | 3.259986 | 1.604288 | 3.808868e-10 | 6.642256 | 1.330549e-09 | 0 | 0 | 9.878525e-05
2018-06-23 18:14 | 183412.7 | 5032.2613 | 3 | 16 | 4.400013 | 0.08148766 | 3.030243 | 1.890659e-09 | 12.84798 | 7.436498e-09 | 0 | 0 | -4.672447e-05
2018-06-23 18:19 | 183712.8 | 300.0017 | 4 | 16 | 4.391682 | 0 | 3.030243 | 1.890659e-09 | 12.84798 | 7.436498e-09 | 0 | 0 | -0.0001341137
2018-06-23 19:39 | 188490.4 | 4777.5112 | 5 | 16 | 2.999996 | -2.282253 | 3.030243 | 3.028386 | 12.84798 | 11.29986 | 0 | 0 | -0.0007939224
2018-06-23 19:44 | 188790.5 | 300.0032 | 6 | 16 | 3.39998 | 0 | 3.030243 | 3.028409 | 12.84798 | 11.29994 | 0 | 0 | 0.0001172491
2018-06-23 20:05 | 190062.8 | 1272.2505 | 2 | 17 | 4.19999 | 3.259992 | 1.603261 | 2.439684e-09 | 6.638477 | 9.686156e-09 | 0 | 0 | 0.000106035
2018-06-23 21:29 | 195101.5 | 5038.6541 | 3 | 17 | 4.400033 | 0.08148289 | 3.02998 | 4.521793e-09 | 12.84756 | 1.84938e-08 | 0 | 0 | -5.621868e-06
2018-06-23 21:34 | 195401.5 | 300.0021 | 4 | 17 | 4.391724 | 0 | 3.02998 | 4.521793e-09 | 12.84756 | 1.84938e-08 | 0 | 0 | -5.398523e-05
2018-06-23 22:54 | 200178.1 | 4776.4479 | 5 | 17 | 2.999983 | -2.281968 | 3.02998 | 3.027706 | 12.84756 | 11.29701 | 0 | 0 | -0.0007236164
2018-06-23 22:59 | 200478.2 | 300.0014 | 6 | 17 | 3.401541 | 0 | 3.02998 | 3.027736 | 12.84756 | 11.2971 | 0 | 0 | 0.0001776467
2018-06-23 23:20 | 201749.1759 | 1270.8662 | 2 | 18 | 4.200027 | 3.259992 | 1.601541 | 7.09311e-09 | 6.631667 | 2.814833e-08 | 0 | 0 | 0.0001483889
2018-06-24 00:44 | 206793.1 | 5043.9581 | 3 | 18 | 4.39994 | 0.0814991 | 3.029132 | 7.09311e-09 | 12.8445 | 2.814833e-08 | 0 | 0 | 2.781914e-05
2018-06-24 00:49 | 207093.2 | 300.0024 | 4 | 18 | 4.391749 | 0 | 3.029132 | 7.09311e-09 | 12.8445 | 2.814833e-08 | 0 | 0 | -0.0001413795
2018-06-24 02:08 | 211868.6 | 4775.3048 | 5 | 18 | 2.999995 | -2.281905 | 3.029132 | 3.026999 | 12.8445 | 11.29396 | 0 | 0 | -0.0007843166
2018-06-24 02:13 | 212168.7 | 300.0036 | 6 | 18 | 3.402971 | 0 | 3.029132 | 3.027025 | 12.8445 | 11.29405 | 0 | 0 | 0.0001608219
2018-06-24 02:35 | 213439.4 | 1270.534 | 2 | 19 | 4.199979 | 3.259974 | 1.600838 | 4.972668e-09 | 6.628984 | 1.904526e-08 | 0 | 0 | 0.0001079302
2018-06-24 03:59 | 218478.9 | 5039.5853 | 3 | 19 | 4.400015 | 0.08148956 | 3.027847 | 6.518733e-09 | 12.8393 | 2.560268e-08 | 0 | 0 | 3.000822e-05
2018-06-24 04:04 | 218779 | 300.0034 | 4 | 19 | 4.391713 | 0 | 3.027847 | 6.518733e-09 | 12.8393 | 2.560268e-08 | 0 | 0 | -8.736697e-05
2018-06-24 05:23 | 223552.8 | 4773.7924 | 5 | 19 | 2.99998 | -2.28186 | 3.027847 | 3.025981 | 12.8393 | 11.28981 | 0 | 0 | -0.0008356076
2018-06-24 05:28 | 223853 | 300.0036 | 6 | 19 | 3.404489 | 0 | 3.027847 | 3.026018 | 12.8393 | 11.28992 | 0 | 0 | 0.0002708007
2018-06-24 05:49 | 225122.9 | 1269.8089 | 2 | 20 | 4.2 | 3.259992 | 1.599671 | 0 | 6.624586 | 0 | 0 | 0 | 3.396655e-05
2018-06-24 07:13 | 230168.8 | 5045.8348 | 3 | 20 | 4.399989 | 0.08148766 | 3.027475 | 1.388716e-08 | 12.83842 | 5.868068e-08 | 0 | 0 | 8.6703e-05
2018-06-24 07:18 | 230468.8 | 300.0021 | 4 | 20 | 4.391726 | 0 | 3.027475 | 1.388716e-08 | 12.83842 | 5.868068e-08 | 0 | 0 | -6.098704e-05
2018-06-24 08:38 | 235241.6 | 4772.7168 | 5 | 20 | 2.999976 | -2.281917 | 3.027475 | 3.025309 | 12.83842 | 11.28702 | 0 | 0 | -0.0008659958
2018-06-24 08:43 | 235541.7 | 300.0021 | 6 | 20 | 3.405889 | 0 | 3.027475 | 3.025339 | 12.83842 | 11.28711 | 0 | 0 | 0.0002037311
2018-06-24 09:04 | 236810.7 | 1268.8356 | 2 | 21 | 4.19999 | 3.259976 | 1.598282 | 0 | 6.619085 | 0 | 0 | 0 | 3.971067e-05
2018-06-24 10:28 | 241849 | 5038.3453 | 3 | 21 | 4.399992 | 0.0814991 | 3.026375 | 0 | 12.83411 | 0 | 0 | 0 | 2.422675e-05
2018-06-24 10:33 | 242149.1 | 300.0028 | 4 | 21 | 4.391626 | 0 | 3.026375 | 0 | 12.83411 | 0 | 0 | 0 | -0.0001035908
2018-06-24 11:53 | 246920.2 | 4771.054 | 5 | 21 | 2.999976 | -2.281889 | 3.026375 | 3.024235 | 12.83411 | 11.28239 | 0 | 0 | -0.0007773512
2018-06-24 11:58 | 247220.3 | 300.0021 | 6 | 21 | 3.407086 | 0 | 3.026375 | 3.024275 | 12.83411 | 11.28252 | 0 | 0 | 0.000152223
2018-06-24 12:19 | 248488.6 | 1268.1514 | 2 | 22 | 4.199969 | 3.259978 | 1.597259 | 0 | 6.615211 | 0 | 0 | 0 | 8.227019e-05
2018-06-24 13:43 | 253541.8 | 5053.1461 | 3 | 22 | 4.400012 | 0.0814991 | 3.025812 | 2.615292e-09 | 12.83227 | 1.057411e-08 | 0 | 0 | -0.0001008516
2018-06-24 13:48 | 253841.8 | 300.0023 | 4 | 22 | 4.391692 | 0 | 3.025812 | 2.615292e-09 | 12.83227 | 1.057411e-08 | 0 | 0 | -0.0001229763
2018-06-24 15:08 | 258612 | 4770.092 | 5 | 22 | 2.999962 | -2.28202 | 3.025812 | 3.02369 | 12.83227 | 11.27988 | 0 | 0 | -0.0009095112
2018-06-24 15:13 | 258912.1 | 300.0036 | 6 | 22 | 3.408383 | 0 | 3.025812 | 3.023728 | 12.83227 | 11.27999 | 0 | 0 | 0.0001617922
2018-06-24 15:34 | 260179.1 | 1266.9296 | 2 | 23 | 4.200063 | 3.259986 | 1.595546 | 2.996364e-09 | 6.608464 | 1.1904e-08 | 0 | 0 | 0.0001149317
2018-06-24 16:58 | 265232.9865 | 5053.8384 | 3 | 23 | 4.40002 | 0.08149433 | 3.025390625 | 2.996364e-09 | 12.83109 | 1.1904e-08 | 0 | 0 | -9.155595e-05
2018-06-24 17:03 | 265533 | 300.0042 | 4 | 23 | 4.391683 | 0 | 3.025391 | 2.996364e-09 | 12.83109 | 1.1904e-08 | 0 | 0 | -8.514843e-05
2018-06-24 18:22 | 270302.2 | 4769.0361 | 5 | 23 | 2.999962 | -2.281852 | 3.025391 | 3.023022 | 12.83109 | 11.27711 | 0 | 0 | -0.0009609644
2018-06-24 18:27 | 270602.3 | 300.0039 | 6 | 23 | 3.409634 | 0 | 3.025391 | 3.023053 | 12.83109 | 11.2772 | 0 | 0 | 0.0001350699
2018-06-24 18:48 | 271868.7 | 1266.345 | 2 | 24 | 4.200012 | 3.25998 | 1.594488 | 3.412457e-09 | 6.604356 | 1.353239e-08 | 0 | 0 | 4.78478e-05
2018-06-24 20:13 | 276919.2 | 5050.3972 | 3 | 24 | 4.399971 | 0.08148956 | 3.024315 | 1.860427e-08 | 12.82693 | 7.689461e-08 | 0 | 0 | -4.242521e-05
2018-06-24 20:18 | 277219.2 | 300.0036 | 4 | 24 | 4.391634 | 0 | 3.024315 | 1.860427e-08 | 12.82693 | 7.689461e-08 | 0 | 0 | -0.000207878
2018-06-24 21:37 | 281986.8 | 4767.5836 | 5 | 24 | 2.999982 | -2.281921 | 3.024315 | 3.022076 | 12.82693 | 11.27326 | 0 | 0 | -0.0008291988
2018-06-24 21:42 | 282287 | 300.0018 | 6 | 24 | 3.410841 | 0 | 3.024315 | 3.022114 | 12.82693 | 11.27338 | 0 | 0 | 0.0002088243
2018-06-24 22:03 | 283552.5 | 1265.431 | 2 | 25 | 4.19999 | 3.259965 | 1.593144 | 4.434584e-10 | 6.599143 | 1.758682e-09 | 0 | 0 | 0.0001188941
2018-06-24 23:27 | 288609.5 | 5056.918 | 3 | 25 | 4.400016 | 0.08149242 | 3.023636 | 3.837214e-09 | 12.8246 | 1.548363e-08 | 0 | 0 | -7.599249e-05
2018-06-24 23:32 | 288909.5 | 300.0015 | 4 | 25 | 4.391652 | 0 | 3.023636 | 3.837214e-09 | 12.8246 | 1.548363e-08 | 0 | 0 | -0.0001089832
2018-06-25 00:52 | 293675 | 4765.4217 | 5 | 25 | 2.999971 | -2.28188 | 3.023636 | 3.020707 | 12.8246 | 11.26799 | 0 | 0 | -0.0009222441
2018-06-25 00:57 | 293975.1 | 300.0037 | 6 | 25 | 3.412072 | 0 | 3.023636 | 3.020742 | 12.8246 | 11.2681 | 0 | 0 | 0.0001071164
2018-06-25 01:18 | 295240.5 | 1265.3204 | 2 | 26 | 4.200066 | 3.259995 | 1.592752 | 7.970569e-09 | 6.597841 | 2.985169e-08 | 0 | 0 | 7.12402e-05
2018-06-25 02:42 | 300289.6 | 5049.0351 | 3 | 26 | 4.40005 | 0.08146954 | 3.022646 | 1.297874e-08 | 12.82074 | 5.109423e-08 | 0 | 0 | 1.119712e-05
2018-06-25 02:47 | 300589.6 | 300.0017 | 4 | 26 | 4.391648 | 0 | 3.022647 | 1.297874e-08 | 12.82074 | 5.109423e-08 | 0 | 0 | -7.898682e-06
2018-06-25 04:07 | 305355.1 | 4765.3426 | 5 | 26 | 2.999997 | -2.281908 | 3.022647 | 3.02066 | 12.82074 | 11.26762 | 0 | 0 | -0.000973305
2018-06-25 04:12 | 305655.2 | 300.0042 | 6 | 26 | 3.413031 | 0 | 3.022647 | 3.020696 | 12.82074 | 11.26773 | 0 | 0 | 0.0002561835
2018-06-25 04:33 | 306919.9 | 1264.553 | 2 | 27 | 4.199963 | 3.259997 | 1.591821 | 1.977231e-09 | 6.594105 | 6.748099e-09 | 0 | 0 | 3.902823e-05
2018-06-25 05:57 | 311961.7 | 5041.7975 | 3 | 27 | 4.399988 | 0.08148479 | 3.021554 | 4.698302e-09 | 12.81627 | 1.775175e-08 | 0 | 0 | 1.588669e-05
2018-06-25 06:02 | 312261.7 | 300.0024 | 4 | 27 | 4.391595 | 0 | 3.021554 | 4.698302e-09 | 12.81627 | 1.775175e-08 | 0 | 0 | -6.703666e-05
2018-06-25 07:21 | 317025.7 | 4763.9659 | 5 | 27 | 2.999999 | -2.281809 | 3.021554 | 3.019756 | 12.81627 | 11.26372 | 0 | 0 | -0.001016683
2018-06-25 07:26 | 317325.9 | 300.0043 | 6 | 27 | 3.414009 | 0 | 3.021554 | 3.019793 | 12.81627 | 11.26383 | 0 | 0 | 0.0001967517
2018-06-25 07:47 | 318590.4 | 1264.3851 | 2 | 28 | 4.200061 | 3.259999 | 1.591141 | 5.912541e-09 | 6.591582 | 2.186233e-08 | 0 | 0 | 5.526427e-05
2018-06-25 09:11 | 323641.4 | 5051.0219 | 3 | 28 | 4.399972 | 0.08149242 | 3.02119 | 6.723163e-09 | 12.81519 | 2.5303e-08 | 0 | 0 | -7.374118e-05
2018-06-25 09:16 | 323941.5 | 300.0018 | 4 | 28 | 4.391707 | 0 | 3.02119 | 6.723163e-09 | 12.8152 | 2.5303e-08 | 0 | 0 | -8.641544e-05
2018-06-25 10:36 | 328704.8 | 4763.2369 | 5 | 28 | 2.99997 | -2.281939 | 3.02119 | 3.01933 | 12.8152 | 11.26191 | 0 | 0 | -0.0009643036
2018-06-25 10:41 | 329005 | 300.0042 | 6 | 28 | 3.415081 | 0 | 3.02119 | 3.019371 | 12.8152 | 11.26203 | 0 | 0 | 0.0002196025
2018-06-25 11:02 | 330268.5 | 1263.4444 | 2 | 29 | 4.200005 | 3.259997 | 1.589886 | 0 | 6.586694 | 0 | 0 | 0 | 0.0001180973
2018-06-25 12:26 | 335321.6 | 5053.1264 | 3 | 29 | 4.400016 | 0.08147812 | 3.020787 | 8.82922e-09 | 12.81401 | 3.626326e-08 | 0 | 0 | 8.359188e-05
2018-06-25 12:31 | 335621.7 | 300.0026 | 4 | 29 | 4.391693 | 0 | 3.020787 | 8.82922e-09 | 12.81401 | 3.626326e-08 | 0 | 0 | -0.0001474801
2018-06-25 13:50 | 340383.7 | 4761.9774 | 5 | 29 | 2.999976 | -2.281915 | 3.020787 | 3.018527 | 12.81401 | 11.25852 | 0 | 0 | -0.0009866723
2018-06-25 13:55 | 340683.9 | 300.0026 | 6 | 29 | 3.416161 | 0 | 3.020787 | 3.018556 | 12.81401 | 11.25861 | 0 | 0 | 0.0001156906
2018-06-25 14:16 | 341946.3 | 1262.3915 | 2 | 30 | 4.200037 | 3.259982 | 1.588711 | 3.352217e-09 | 6.581961 | 1.329854e-08 | 0 | 0 | 3.622127e-05
2018-06-25 15:41 | 346999.9 | 5053.5344 | 3 | 30 | 4.399979 | 0.0814991 | 3.019495 | 4.34523e-09 | 12.80872 | 1.731337e-08 | 0 | 0 | 1.423346e-05
2018-06-25 15:46 | 347300 | 300.004 | 4 | 30 | 4.391627 | 0 | 3.019495 | 4.34523e-09 | 12.80872 | 1.731337e-08 | 0 | 0 | -8.323791e-05
2018-06-25 17:05 | 352060.6 | 4760.6189 | 5 | 30 | 2.999998 | -2.281898 | 3.019495 | 3.017655 | 12.80872 | 11.25486 | 0 | 0 | -0.001016166
2018-06-25 17:10 | 352360.8 | 300.0022 | 6 | 30 | 3.417272 | 0 | 3.019495 | 3.017692 | 12.80872 | 11.25497 | 0 | 0 | 0.000152865
2018-06-25 17:31 | 353623 | 1262.1236 | 2 | 31 | 4.200024 | 3.259999 | 1.587936 | 0 | 6.579183 | 0 | 0 | 0 | 0.0001341148
2018-06-25 18:55 | 358673.7 | 5050.6631 | 3 | 31 | 4.400037 | 0.08148766 | 3.018912 | 3.725607e-09 | 12.80681 | 1.580618e-08 | 0 | 0 | 3.476664e-05
2018-06-25 19:00 | 358973.7 | 300.0017 | 4 | 31 | 4.391615 | 0 | 3.018912 | 3.725607e-09 | 12.80681 | 1.580618e-08 | 0 | 0 | -8.134429e-05
2018-06-25 20:20 | 363733.4 | 4759.6823 | 5 | 31 | 2.999999 | -2.281882 | 3.018912 | 3.017056 | 12.80681 | 11.25243 | 0 | 0 | -0.0009909678
2018-06-25 20:25 | 364033.6 | 300.0043 | 6 | 31 | 3.418123 | 0 | 3.018912 | 3.017086 | 12.80681 | 11.25252 | 0 | 0 | 0.0001748009
2018-06-25 20:46 | 365295.3 | 1261.5901 | 2 | 32 | 4.199988 | 3.259961 | 1.587287 | 5.668082e-09 | 6.576518 | 2.250087e-08 | 0 | 0 | 0.0001751793
2018-06-25 22:10 | 370344.1 | 5048.7765 | 3 | 32 | 4.399955 | 0.08148956 | 3.017988 | 1.234968e-08 | 12.80293 | 5.082434e-08 | 0 | 0 | -2.473056e-05
2018-06-25 22:15 | 370644.1 | 300.0034 | 4 | 32 | 4.391764 | 0 | 3.017988 | 1.234968e-08 | 12.80293 | 5.082434e-08 | 0 | 0 | -5.717873e-05
2018-06-25 23:34 | 375402.5 | 4758.3174 | 5 | 32 | 2.999989 | -2.28189 | 3.017988 | 3.016211 | 12.80293 | 11.2489 | 0 | 0 | -0.001039118
2018-06-25 23:39 | 375702.7 | 300.0041 | 6 | 32 | 3.41943 | 0 | 3.017988 | 3.016247 | 12.80293 | 11.24901 | 0 | 0 | 0.0001602041
2018-06-26 | 376963.1 | 1260.2957 | 2 | 33 | 4.199945 | 3.259992 | 1.585026 | 2.66581e-09 | 6.567688 | 1.057407e-08 | 0 | 0 | 0.0001356406
2018-06-26 01:24 | 382022.6 | 5059.5346 | 3 | 33 | 4.399975 | 0.08148956 | 3.017208 | 3.308904e-09 | 12.8005 | 1.330263e-08 | 0 | 0 | -3.273405e-05
2018-06-26 01:29 | 382322.6 | 300.0027 | 4 | 33 | 4.391649 | 0 | 3.017208 | 3.308904e-09 | 12.8005 | 1.330263e-08 | 0 | 0 | -0.000117601
2018-06-26 02:49 | 387079.3 | 4756.6124 | 5 | 33 | 2.999969 | -2.281903 | 3.017208 | 3.015098 | 12.8005 | 11.24397 | 0 | 0 | -0.001055778
2018-06-26 02:54 | 387379.5 | 300.0021 | 6 | 33 | 3.421058 | 0 | 3.017208 | 3.015136 | 12.8005 | 11.24408 | 0 | 0 | 0.0002263263
2018-06-26 03:15 | 388638.9 | 1259.2833 | 2 | 34 | 4.200023 | 3.259999 | 1.5836 | 3.672493e-09 | 6.562197 | 1.456566e-08 | 0 | 0 | 7.162328e-05
2018-06-26 04:39 | 393691.6 | 5052.715 | 3 | 34 | 4.399983 | 0.08146477 | 3.015909 | 1.03321e-08 | 12.79556 | 4.27945e-08 | 0 | 0 | 8.186194e-05
2018-06-26 04:44 | 393991.7 | 300.0039 | 4 | 34 | 4.391695 | 0 | 3.015909 | 1.03321e-08 | 12.79556 | 4.27945e-08 | 0 | 0 | -0.0001169499
2018-06-26 06:03 | 398747.1 | 4755.3532 | 5 | 34 | 2.999945 | -2.281901 | 3.015909 | 3.014274 | 12.79556 | 11.24064 | 0 | 0 | -0.001169711
2018-06-26 06:08 | 399047.2 | 300.0018 | 6 | 34 | 3.422019 | 0 | 3.015909 | 3.014307 | 12.79556 | 11.24074 | 0 | 0 | 0.0001315677
2018-06-26 06:29 | 400306.5 | 1259.1703 | 2 | 35 | 4.200008 | 3.259999 | 1.583225 | 6.733416e-09 | 6.560864 | 2.672884e-08 | 0 | 0 | 9.611996e-05
2018-06-26 07:53 | 405367.3 | 5060.7868 | 3 | 35 | 4.400007 | 0.08149719 | 3.015351 | 7.893878e-09 | 12.79352 | 3.164961e-08 | 0 | 0 | -4.675873e-05
2018-06-26 07:58 | 405667.3 | 300.0039 | 4 | 35 | 4.391612 | 0 | 3.015351 | 7.893878e-09 | 12.79352 | 3.164961e-08 | 0 | 0 | -0.0001948351
2018-06-26 09:18 | 410421.8 | 4754.3573 | 5 | 35 | 3 | -2.281878 | 3.015351 | 3.013641 | 12.79352 | 11.2379 | 0 | 0 | -0.001121698
2018-06-26 09:23 | 410721.9 | 300.0042 | 6 | 35 | 3.42286 | 0 | 3.015351 | 3.013676 | 12.79352 | 11.23801 | 0 | 0 | 0.0002555545
2018-06-26 09:44 | 411979.7 | 1257.658 | 2 | 36 | 4.200027 | 3.259984 | 1.581359 | 1.286557e-08 | 6.553382 | 4.775139e-08 | 0 | 0 | 0.0001409657
2018-06-26 11:08 | 417048.1 | 5068.4531 | 3 | 36 | 4.400039 | 0.08149433 | 3.015189 | 1.959135e-08 | 12.79339 | 7.494157e-08 | 0 | 0 | 9.518473e-05
2018-06-26 11:13 | 417348.2 | 300.0033 | 4 | 36 | 4.391604 | 0 | 3.015189 | 1.959135e-08 | 12.79339 | 7.494157e-08 | 0 | 0 | -6.067538e-05
2018-06-26 12:32 | 422101.8 | 4753.5863 | 5 | 36 | 2.999976 | -2.281872 | 3.015189 | 3.013156 | 12.79339 | 11.23611 | 0 | 0 | -0.001144083
2018-06-26 12:37 | 422402 | 300.0041 | 6 | 36 | 3.423945 | 0 | 3.015189 | 3.013187 | 12.79339 | 11.2362 | 0 | 0 | 0.0001799084
2018-06-26 12:58 | 423659.6 | 1257.5433 | 2 | 37 | 4.20002 | 3.25999 | 1.580963 | 0 | 6.552002 | 0 | 0 | 0 | 5.801212e-05
2018-06-26 14:23 | 428723.6 | 5064.0078 | 3 | 37 | 4.400031 | 0.0814991 | 3.014267 | 1.040644e-08 | 12.78978 | 4.380461e-08 | 0 | 0 | -6.366356e-07
2018-06-26 14:28 | 429023.7 | 300.0035 | 4 | 37 | 4.391587 | 0 | 3.014267 | 1.040644e-08 | 12.78978 | 4.380461e-08 | 0 | 0 | -0.00011282
2018-06-26 15:47 | 433775.8 | 4752.0364 | 5 | 37 | 2.999996 | -2.281874 | 3.014267 | 3.012181 | 12.78978 | 11.23181 | 0 | 0 | -0.001226656
2018-06-26 15:52 | 434075.9 | 300.0025 | 6 | 37 | 3.425307 | 0 | 3.014267 | 3.012216 | 12.78978 | 11.23191 | 0 | 0 | 0.000197385
2018-06-26 16:13 | 435332.9 | 1256.8539 | 2 | 38 | 4.199992 | 3.259999 | 1.579983 | 7.254095e-09 | 6.548185 | 2.690126e-08 | 0 | 0 | 6.403379e-05
2018-06-26 17:37 | 440393.6 | 5060.6809 | 3 | 38 | 4.400023 | 0.0814991 | 3.013259 | 9.582146e-09 | 12.78581 | 3.652616e-08 | 0 | 0 | 8.424884e-05
2018-06-26 17:42 | 440693.6 | 300.0017 | 4 | 38 | 4.391667 | 0 | 3.01326 | 9.582146e-09 | 12.78581 | 3.652616e-08 | 0 | 0 | -9.880489e-05
2018-06-26 19:01 | 445443.6 | 4749.866 | 5 | 38 | 2.999998 | -2.281854 | 3.01326 | 3.010775 | 12.78581 | 11.22654 | 0 | 0 | -0.00122234
2018-06-26 19:06 | 445743.7 | 300.0014 | 6 | 38 | 3.426326 | 0 | 3.01326 | 3.01081 | 12.78581 | 11.22665 | 0 | 0 | 0.000101662
2018-06-26 19:27 | 447000.4 | 1256.5874 | 2 | 39 | 4.200045 | 3.259994 | 1.57916 | 4.968271e-09 | 6.545146 | 1.969547e-08 | 0 | 0 | 5.784919e-05
2018-06-26 20:52 | 452074.9 | 5074.5296 | 3 | 39 | 4.400033 | 0.08149147 | 3.013105 | 7.022803e-09 | 12.78574 | 2.841256e-08 | 0 | 0 | -1.56924e-05
2018-06-26 20:57 | 452375 | 300.0019 | 4 | 39 | 4.391598 | 0 | 3.013105 | 7.022803e-09 | 12.78574 | 2.841256e-08 | 0 | 0 | -7.784775e-05
2018-06-26 22:16 | 457124.8 | 4749.771 | 5 | 39 | 2.999964 | -2.281865 | 3.013105 | 3.010752 | 12.78574 | 11.22581 | 0 | 0 | -0.001239009
2018-06-26 22:21 | 457425 | 300.0011 | 6 | 39 | 3.427763 | 0 | 3.013105 | 3.010783 | 12.78574 | 11.22591 | 0 | 0 | 0.0001474575
2018-06-26 22:42 | 458680 | 1254.9703 | 2 | 40 | 4.200009 | 3.259994 | 1.577199 | 3.33362e-09 | 6.537405 | 1.321487e-08 | 0 | 0 | 9.816797e-05
2018-06-27 00:06 | 463743.8 | 5063.7583 | 3 | 40 | 4.399971 | 0.0814991 | 3.011626 | 4.365946e-09 | 12.78003 | 1.759118e-08 | 0 | 0 | 5.504006e-05
2018-06-27 00:11 | 464043.8 | 300.0029 | 4 | 40 | 4.391571 | 0 | 3.011626 | 4.365946e-09 | 12.78003 | 1.759118e-08 | 0 | 0 | -0.0001318841
2018-06-27 01:31 | 468792.2 | 4748.2605 | 5 | 40 | 2.999998 | -2.281897 | 3.011626 | 3.0098 | 12.78003 | 11.22184 | 0 | 0 | -0.001227843
2018-06-27 01:36 | 469092.3 | 300.0034 | 6 | 40 | 3.428512 | 0 | 3.011626 | 3.009835 | 12.78003 | 11.22194 | 0 | 0 | 0.0001808365
2018-06-27 01:56 | 470347.1 | 1254.7148 | 2 | 41 | 4.199978 | 3.259999 | 1.576393 | 8.965093e-09 | 6.534197 | 3.205392e-08 | 0 | 0 | 0.0001462421
2018-06-27 03:21 | 475410.8 | 5063.6927 | 3 | 41 | 4.399983 | 0.08147907 | 3.010847 | 8.965093e-09 | 12.77698 | 3.205392e-08 | 0 | 0 | 8.310627e-05
2018-06-27 03:26 | 475710.9 | 300.0023 | 4 | 41 | 4.391501 | 0 | 3.010848 | 8.965093e-09 | 12.77698 | 3.205392e-08 | 0 | 0 | -3.840473e-05
2018-06-27 04:45 | 480457.7 | 4746.7685 | 5 | 41 | 2.999975 | -2.281897 | 3.010848 | 3.008844 | 12.77698 | 11.21787 | 0 | 0 | -0.001284858
2018-06-27 04:50 | 480757.9 | 300.0005 | 6 | 41 | 3.429781 | 0 | 3.010848 | 3.00888 | 12.77698 | 11.21798 | 0 | 0 | 0.0002250638
2018-06-27 05:11 | 482011.8 | 1253.796 | 2 | 42 | 4.20005 | 3.259974 | 1.575076 | 4.300116e-09 | 6.529146 | 1.705308e-08 | 0 | 0 | 0.0001171863
2018-06-27 06:35 | 487086.3 | 5074.5368 | 3 | 42 | 4.39998 | 0.08149242 | 3.010209 | 4.757509e-09 | 12.77492 | 1.899154e-08 | 0 | 0 | -6.130993e-05
2018-06-27 06:40 | 487386.4 | 300.0013 | 4 | 42 | 4.391659 | 0 | 3.010209 | 4.757509e-09 | 12.77492 | 1.899154e-08 | 0 | 0 | -9.692105e-05
2018-06-27 08:00 | 492132.5 | 4746.0698 | 5 | 42 | 2.999994 | -2.28191 | 3.010209 | 3.008398 | 12.77492 | 11.21609 | 0 | 0 | -0.001232434
2018-06-27 08:05 | 492432.7 | 300.0016 | 6 | 42 | 3.430645 | 0 | 3.010209 | 3.008433 | 12.77492 | 11.2162 | 0 | 0 | 0.0001195096
2018-06-27 08:25 | 493686.4 | 1253.6689 | 2 | 43 | 4.199969 | 3.259992 | 1.574751 | 3.131706e-09 | 6.527957 | 1.242589e-08 | 0 | 0 | 0.0001063195
2018-06-27 09:50 | 498756.1 | 5069.6842 | 3 | 43 | 4.400058 | 0.08149719 | 3.00914 | 7.085506e-09 | 12.7705 | 2.916821e-08 | 0 | 0 | 8.234377e-07
2018-06-27 09:55 | 499056.2 | 300.0022 | 4 | 43 | 4.391595 | 0 | 3.00914 | 7.085506e-09 | 12.7705 | 2.916821e-08 | 0 | 0 | -4.955251e-05
2018-06-27 11:14 | 503801.1 | 4744.862 | 5 | 43 | 2.999994 | -2.282182 | 3.00914 | 3.007624 | 12.7705 | 11.21293 | 0 | 0 | -0.001294728
2018-06-27 11:19 | 504101.2 | 300.001 | 6 | 43 | 3.431561 | 0 | 3.00914 | 3.007661 | 12.7705 | 11.21304 | 0 | 0 | 0.0001732359
2018-06-27 11:40 | 505354.2 | 1252.865 | 2 | 44 | 4.199955 | 3.259984 | 1.57393 | 4.036213e-09 | 6.524638 | 1.509694e-08 | 0 | 0 | 8.899245e-05
2018-06-27 13:04 | 510419.2 | 5065.0554 | 3 | 44 | 4.399965 | 0.0814991 | 3.008232 | 4.036213e-09 | 12.76679 | 1.509694e-08 | 0 | 0 | -8.36488e-05
2018-06-27 13:09 | 510719.3 | 300.0018 | 4 | 44 | 4.391574 | 0 | 3.008232 | 4.036213e-09 | 12.76679 | 1.509694e-08 | 0 | 0 | -0.0001410944
2018-06-27 14:28 | 515463 | 4743.6264 | 5 | 44 | 2.999976 | -2.281877 | 3.008232 | 3.006852 | 12.76679 | 11.20973 | 0 | 0 | -0.001277859
2018-06-27 14:33 | 515763.2 | 300.002 | 6 | 44 | 3.432295 | 0 | 3.008232 | 3.006884 | 12.76679 | 11.20983 | 0 | 0 | 0.0001668591
2018-06-27 14:54 | 517015.4 | 1252.1591 | 2 | 45 | 4.200039 | 3.259999 | 1.57273 | 2.52215e-09 | 6.519999 | 9.153297e-09 | 0 | 0 | 9.832993e-05
2018-06-27 16:19 | 522087 | 5071.6329 | 3 | 45 | 4.400022 | 0.08149624 | 3.007841 | 5.211193e-09 | 12.76564 | 2.00226e-08 | 0 | 0 | -3.023948e-06
2018-06-27 16:24 | 522387.1 | 300.002 | 4 | 45 | 4.391556 | 0 | 3.007841 | 5.211193e-09 | 12.76564 | 2.00226e-08 | 0 | 0 | -8.133664e-05
2018-06-27 17:43 | 527129.6 | 4742.444 | 5 | 45 | 2.999933 | -2.282054 | 3.007841 | 3.006109 | 12.76564 | 11.20662 | 0 | 0 | -0.001343272
2018-06-27 17:48 | 527429.7 | 300.0027 | 6 | 45 | 3.433554 | 0 | 3.007841 | 3.006149 | 12.76564 | 11.20674 | 0 | 0 | 9.470165e-05
2018-06-27 18:09 | 528681.5 | 1251.719 | 2 | 46 | 4.200016 | 3.259988 | 1.571835 | 1.566939e-10 | 6.516643 | 5.379958e-10 | 0 | 0 | 7.946679e-05
2018-06-27 19:33 | 533751.5 | 5069.9654 | 3 | 46 | 4.400001 | 0.0814991 | 3.006813 | 1.566939e-10 | 12.76174 | 5.379958e-10 | 0 | 0 | 4.947246e-06
2018-06-27 19:38 | 534051.6 | 300.0018 | 4 | 46 | 4.391524 | 0 | 3.006813 | 1.566939e-10 | 12.76174 | 5.379958e-10 | 0 | 0 | -0.0001194907
2018-06-27 20:57 | 538792.7 | 4740.9863 | 5 | 46 | 2.999995 | -2.281869 | 3.006813 | 3.005204 | 12.76174 | 11.20284 | 0 | 0 | -0.001454846
2018-06-27 21:02 | 539092.8 | 300.0019 | 6 | 46 | 3.434855 | 0 | 3.006813 | 3.005239 | 12.76174 | 11.20295 | 0 | 0 | 0.0001669024
2018-06-27 21:23 | 540343.4 | 1250.5425 | 2 | 47 | 4.199988 | 3.259997 | 1.570273 | 1.142978e-09 | 6.51045 | 4.531835e-09 | 0 | 0 | 0.0001010633
2018-06-27 22:48 | 545414.7 | 5071.2954 | 3 | 47 | 4.399988 | 0.08147812 | 3.006005 | 1.142978e-09 | 12.75882 | 4.531835e-09 | 0 | 0 | -2.015354e-05
2018-06-27 22:53 | 545714.7 | 300.0023 | 4 | 47 | 4.391533 | 0 | 3.006006 | 1.142978e-09 | 12.75882 | 4.531835e-09 | 0 | 0 | -0.0001290131
2018-06-28 00:12 | 550454.6 | 4739.6987 | 5 | 47 | 2.99995 | -2.281802 | 3.006006 | 3.00436 | 12.75882 | 11.19928 | 0 | 0 | -0.001498844
2018-06-28 00:17 | 550754.7 | 300.001 | 6 | 47 | 3.435894 | 0 | 3.006006 | 3.004396 | 12.75882 | 11.19939 | 0 | 0 | 0.0002018484
2018-06-28 00:37 | 552005.2 | 1250.3869 | 2 | 48 | 4.199996 | 3.259997 | 1.569684 | 9.801199e-09 | 6.508344 | 3.471606e-08 | 0 | 0 | 4.331722e-05
2018-06-28 02:02 | 557080.2 | 5075.0058 | 3 | 48 | 4.399983 | 0.08149147 | 3.00531 | 1.206035e-08 | 12.75631 | 4.429876e-08 | 0 | 0 | -1.245555e-05
2018-06-28 02:07 | 557380.3 | 300.0027 | 4 | 48 | 4.391464 | 0 | 3.005311 | 1.206035e-08 | 12.75631 | 4.429876e-08 | 0 | 0 | -8.133935e-05
2018-06-28 03:26 | 562118.9 | 4738.5205 | 5 | 48 | 2.99997 | -2.28195 | 3.005311 | 3.003618 | 12.75631 | 11.19615 | 0 | 0 | -0.00141286
2018-06-28 03:31 | 562419 | 300.001 | 6 | 48 | 3.437012 | 0 | 3.005311 | 3.003651 | 12.75631 | 11.19625 | 0 | 0 | 0.0001048884
2018-06-28 03:52 | 563668.1 | 1249.0183 | 2 | 49 | 4.199982 | 3.25998 | 1.567856 | 4.021008e-09 | 6.501108 | 1.381971e-08 | 0 | 0 | 4.926337e-05
2018-06-28 05:16 | 568737.2 | 5069.1787 | 3 | 49 | 4.399994 | 0.08148766 | 3.004221 | 4.329945e-09 | 12.75217 | 1.506858e-08 | 0 | 0 | 1.427821e-05
2018-06-28 05:21 | 569037.3 | 300.001 | 4 | 49 | 4.391549 | 0 | 3.004221 | 4.329945e-09 | 12.75217 | 1.506858e-08 | 0 | 0 | -0.0001428078
2018-06-28 06:40 | 573774.5 | 4737.1716 | 5 | 49 | 2.999964 | -2.281887 | 3.004221 | 3.002756 | 12.75217 | 11.19259 | 0 | 0 | -0.00146627
2018-06-28 06:45 | 574074.7 | 300.0027 | 6 | 49 | 3.438105 | 0 | 3.004221 | 3.002793 | 12.75217 | 11.19271 | 0 | 0 | 0.0001216993
2018-06-28 07:06 | 575323.3 | 1248.4904 | 2 | 50 | 4.19999 | 3.259986 | 1.56711 | 4.054492e-09 | 6.498224 | 1.557354e-08 | 0 | 0 | 2.93842e-05
2018-06-28 08:31 | 580395.7 | 5072.4291 | 3 | 50 | 4.400008 | 0.08149147 | 3.003527 | 7.332111e-09 | 12.74956 | 2.946618e-08 | 0 | 0 | 2.069984e-05
2018-06-28 08:36 | 580695.7 | 300.0023 | 4 | 50 | 4.391553 | 0 | 3.003527 | 7.332111e-09 | 12.74956 | 2.946618e-08 | 0 | 0 | -9.502931e-05
2018-06-28 09:55 | 585431.9 | 4735.9945 | 5 | 50 | 2.999955 | -2.281946 | 3.003527 | 3.001998 | 12.74956 | 11.18941 | 0 | 0 | -0.001518396
2018-06-28 10:00 | 585732 | 300.002 | 6 | 50 | 3.439146 | 0 | 3.003527 | 3.002035 | 12.74956 | 11.18953 | 0 | 0 | 0.0002037222
2018-06-28 10:20 | 586980 | 1247.9496 | 8 | 51 | 4.200027 | 3.259963 | 1.565805 | 3.709898e-09 | 6.49317 | 1.472234e-08 | 0 | 0 | 0.000111637
2018-06-28 11:45 | 592060.1 | 5080.0709 | 9 | 51 | 4.399982 | 0.08149624 | 3.002995 | 4.392093e-09 | 12.74786 | 1.757939e-08 | 0 | 0 | -2.765656e-05

## StatisticsByCycle-Chan_46
Date_Time | Test_Time(s) | Step_Time(s) | Step_Index | Cycle_Index | Voltage(V) | Current(A) | Charge_Capacity(Ah) | Discharge_Capacity(Ah) | Charge_Time(s) | DisCharge_Time(s) | Charge_Energy(Wh) | Discharge_Energy(Wh) | ACR(Ohm) | Internal Resistance(Ohm) | dV/dt(V/s)
2018-06-21 18:34 | 11792.39 | 300.0024 | 6 | 1 | 3.418125 | 0 | 2.792774 | 2.993388 | 6459.982 | 4722.122 | 11.92304 | 11.15703 | 0 | 0 | 0.0001700278
2018-06-21 21:49 | 23485.73 | 300.0018 | 6 | 2 | 3.428626 | 0 | 3.001273 | 2.995528 | 6367.555 | 4725.498 | 12.74738 | 11.16458 | 0 | 0 | 5.84568e-05
2018-06-22 01:03 | 35140.07 | 300.0018 | 6 | 3 | 3.433727 | 0 | 2.998612 | 2.995111 | 6329.191 | 4724.875 | 12.73639 | 11.16265 | 0 | 0 | 0.0001227012
2018-06-22 04:17 | 46789.93 | 300.0024 | 6 | 4 | 3.43805 | 0 | 2.997327 | 2.994388 | 6325.896 | 4723.691 | 12.73129 | 11.1594 | 0 | 0 | 0.0001881632
2018-06-22 07:31 | 58427.08 | 300.0014 | 6 | 5 | 3.441359 | 0 | 2.995946 | 2.993483 | 6314.563 | 4722.3125 | 12.72633 | 11.15571 | 0 | 0 | 0.00018436
2018-06-22 10:45 | 70060.53558 | 300.0038 | 6 | 6 | 3.444421 | 0 | 2.99446 | 2.991512 | 6313.968 | 4719.208 | 12.72056 | 11.14713 | 0 | 0 | 0.0001710063
2018-06-22 13:59 | 81704.55 | 300.0034 | 6 | 7 | 3.447204 | 0 | 2.993378 | 2.991274 | 6324.956 | 4718.798 | 12.71703 | 11.14623 | 0 | 0 | 0.0001242813
2018-06-22 17:13 | 93329.29 | 300.0036 | 6 | 8 | 3.449919 | 0 | 2.991993 | 2.989887 | 6307.865 | 4716.589 | 12.71168 | 11.14042 | 0 | 0 | 0.0001970717
2018-06-22 20:27 | 104953.2 | 300.0032 | 6 | 9 | 3.451175 | 0 | 2.990555 | 2.988995 | 6308.445 | 4715.217 | 12.70589 | 11.13702 | 0 | 0 | 0.0002244141
2018-06-22 23:40 | 116574.8 | 300.0023 | 6 | 10 | 3.453422 | 0 | 2.989736 | 2.987902 | 6307.747 | 4713.506 | 12.70291 | 11.13267 | 0 | 0 | 0.0001468366
2018-06-23 02:54 | 128187.7 | 300.0043 | 6 | 11 | 3.45505 | 0 | 2.988173 | 2.986572 | 6301.22 | 4711.378 | 12.69707 | 11.12722 | 0 | 0 | 0.0001255193
2018-06-23 06:07 | 139801.5 | 300.0023 | 6 | 12 | 3.456456 | 0 | 2.987068 | 2.98562 | 6303.709 | 4709.878 | 12.69269 | 11.12313 | 0 | 0 | 0.0001595582
2018-06-23 09:21 | 151419.3 | 300.0033 | 6 | 13 | 3.458372 | 0 | 2.985488 | 2.984779 | 6308.914 | 4708.599 | 12.68648 | 11.11974 | 0 | 0 | 0.0001563671
2018-06-23 12:34 | 163024.4 | 300.0017 | 6 | 14 | 3.459742 | 0 | 2.984858 | 2.983463 | 6298.302 | 4706.477 | 12.68434 | 11.11413 | 0 | 0 | 8.071364e-05
2018-06-23 15:48 | 174641.8 | 300.0011 | 6 | 15 | 3.461444 | 0 | 2.984121 | 2.982615 | 6311.987 | 4705.12 | 12.68164 | 11.11058 | 0 | 0 | 7.119446e-05
2018-06-23 19:02 | 186255.2 | 300.0015 | 6 | 16 | 3.462707 | 0 | 2.983145 | 2.981812 | 6309.262 | 4703.875 | 12.6781 | 11.10716 | 0 | 0 | 0.000166849
2018-06-23 22:15 | 197870.4 | 300.0028 | 6 | 17 | 3.463976 | 0 | 2.982193 | 2.980882 | 6312.578 | 4702.413 | 12.67447 | 11.10337 | 0 | 0 | 0.0001048811
2018-06-24 01:29 | 209495.2 | 300.0039 | 6 | 18 | 3.46542 | 0 | 2.981521 | 2.980175 | 6323.152 | 4701.321 | 12.67212 | 11.10038 | 0 | 0 | 3.366336e-05
2018-06-24 04:42 | 221099.4 | 300.0012 | 6 | 19 | 3.4664 | 0 | 2.980168 | 2.978324 | 6305.553 | 4698.359 | 12.66683 | 11.09318 | 0 | 0 | 0.0001881572
2018-06-24 07:56 | 232699 | 300.0039 | 6 | 20 | 3.467672 | 0 | 2.979036 | 2.977787 | 6301.812 | 4697.503 | 12.66225 | 11.0908 | 0 | 0 | 0.0001986651
2018-06-24 11:09 | 244312.9 | 300.0044 | 6 | 21 | 3.469121 | 0 | 2.978585 | 2.977226 | 6317.0625 | 4696.643 | 12.66099 | 11.08848 | 0 | 0 | 9.853752e-05
2018-06-24 14:23 | 255912.7 | 300.0028 | 6 | 22 | 3.47044 | 0 | 2.977173 | 2.975872 | 6304.99 | 4694.543 | 12.65544 | 11.08301 | 0 | 0 | 0.0001398281
2018-06-24 17:36 | 267516.3 | 300.0033 | 6 | 23 | 3.471537 | 0 | 2.976255 | 2.975052 | 6310.035 | 4693.216 | 12.65198 | 11.07939 | 0 | 0 | 0.0001271409
2018-06-24 20:49 | 279124.3 | 300.0022 | 6 | 24 | 3.472336 | 0 | 2.975668 | 2.974532 | 6315.32 | 4692.418 | 12.64997 | 11.07743 | 0 | 0 | 0.0001417563
2018-06-25 00:03 | 290722.8 | 300.0021 | 6 | 25 | 3.473664 | 0 | 2.974477 | 2.973194 | 6308.004 | 4690.269 | 12.6451 | 11.07199 | 0 | 0 | 0.0001366604
2018-06-25 03:16 | 302327.7 | 300.0023 | 6 | 26 | 3.474211 | 0 | 2.973312 | 2.972768 | 6314.981 | 4689.627 | 12.64049 | 11.07037 | 0 | 0 | 0.0001894516
2018-06-25 06:29 | 313927.9 | 300.0018 | 6 | 27 | 3.475357 | 0 | 2.973195 | 2.971953 | 6311.533 | 4688.37 | 12.64015 | 11.06708 | 0 | 0 | 0.0001455959
2018-06-25 09:43 | 325526.5 | 300.0025 | 6 | 28 | 3.476115 | 0 | 2.972175 | 2.971034 | 6311.458 | 4686.917 | 12.63615 | 11.06324 | 0 | 0 | 0.0001970949
2018-06-25 12:56 | 337135.6 | 300.0028 | 6 | 29 | 3.477441 | 0 | 2.971703 | 2.970417 | 6322.844 | 4685.944 | 12.63459 | 11.06067 | 0 | 0 | 0.0001961032
2018-06-25 16:09 | 348728.9 | 300.0012 | 6 | 30 | 3.478232 | 0 | 2.970543 | 2.969337 | 6308.866 | 4684.229 | 12.63004 | 11.05613 | 0 | 0 | 0.0001220525
2018-06-25 19:23 | 360329.2 | 300.0018 | 6 | 31 | 3.479229 | 0 | 2.969763 | 2.96853 | 6317.021 | 4682.954 | 12.62697 | 11.05289 | 0 | 0 | 0.000206275
2018-06-25 22:36 | 371926 | 300.0034 | 6 | 32 | 3.480189 | 0 | 2.96911 | 2.967266 | 6315.559 | 4680.984 | 12.62461 | 11.0483 | 0 | 0 | 0.0001347633
2018-06-26 01:49 | 383513.8 | 300.0026 | 6 | 33 | 3.481692 | 0 | 2.967693 | 2.966327 | 6308.108 | 4679.421 | 12.61882 | 11.04384 | 0 | 0 | 9.980985e-05
2018-06-26 05:03 | 395112.9 | 300.0011 | 6 | 34 | 3.482555 | 0 | 2.966766 | 2.96565 | 6320.418 | 4678.357 | 12.61574 | 11.04108 | 0 | 0 | 0.0001862797
2018-06-26 08:16 | 406707.8 | 300.0008 | 6 | 35 | 3.483721 | 0 | 2.96598 | 2.964737 | 6317.733 | 4676.942 | 12.61276 | 11.03759 | 0 | 0 | 0.0001290393
2018-06-26 11:29 | 418298.4 | 300.002 | 6 | 36 | 3.484404 | 0 | 2.964871 | 2.963852 | 6314.755 | 4675.567 | 12.60837 | 11.03391 | 0 | 0 | 4.289046e-05
2018-06-26 14:42 | 429893.5 | 300.0042 | 6 | 37 | 3.485576 | 0 | 2.964283 | 2.963038 | 6320.556 | 4674.24 | 12.606 | 11.03059 | 0 | 0 | 4.034349e-05
2018-06-26 17:56 | 441490.8 | 300.0022 | 6 | 38 | 3.486388 | 0 | 2.963438 | 2.962331 | 6323.843 | 4673.19 | 12.60305 | 11.02778 | 0 | 0 | 0.0001840436
2018-06-26 21:09 | 453085.3 | 300.002 | 6 | 39 | 3.487606 | 0 | 2.96244 | 2.961384 | 6322.581 | 4671.674 | 12.59907 | 11.02393 | 0 | 0 | 0.0002377666
2018-06-27 00:22 | 464675.6 | 300.0009 | 6 | 40 | 3.488518 | 0 | 2.961521 | 2.960368 | 6320.054 | 4670.037 | 12.59563 | 11.01981 | 0 | 0 | 0.0001258759
2018-06-27 03:35 | 476270 | 300.0011 | 6 | 41 | 3.489519 | 0 | 2.960702 | 2.959497 | 6325.427 | 4668.669 | 12.59259 | 11.01621 | 0 | 0 | 0.0001007392
2018-06-27 06:48 | 487854.6 | 300.0027 | 6 | 42 | 3.490526 | 0 | 2.959551 | 2.958397 | 6317.406 | 4666.938 | 12.58812 | 11.01162 | 0 | 0 | 0.0002311132
2018-06-27 10:01 | 499442.1 | 300.0003 | 6 | 43 | 3.491484 | 0 | 2.958866 | 2.957743 | 6321.308 | 4665.901 | 12.58558 | 11.0091 | 0 | 0 | 0.000223147
2018-06-27 13:14 | 511023.5 | 300.0023 | 6 | 44 | 3.492481 | 0 | 2.957997 | 2.95678 | 6316.743 | 4664.401 | 12.58211 | 11.00518 | 0 | 0 | 9.662207e-05
2018-06-27 16:27 | 522607.7 | 300.0029 | 6 | 45 | 3.492819 | 0 | 2.957176 | 2.955591 | 6321.418 | 4662.512 | 12.57909 | 11.00063 | 0 | 0 | 7.56496e-05
2018-06-27 19:40 | 534190.4 | 300.0028 | 6 | 46 | 3.494009 | 0 | 2.956485 | 2.955251 | 6320.483 | 4661.986 | 12.57631 | 10.99893 | 0 | 0 | 0.0001182381
2018-06-27 22:54 | 545777.9 | 300.0021 | 6 | 47 | 3.494977 | 0 | 2.955669 | 2.954433 | 6326.479 | 4660.701 | 12.57327 | 10.99543 | 0 | 0 | 0.0001693995
2018-06-28 02:07 | 557365.8316 | 300.002 | 6 | 48 | 3.495831 | 0 | 2.954722 | 2.953595 | 6328.353 | 4659.354 | 12.56972 | 10.9921 | 0 | 0 | 0.0001573521
2018-06-28 05:20 | 568954.6 | 300.0021 | 6 | 49 | 3.496517 | 0 | 2.953972 | 2.952883 | 6330.211 | 4658.26 | 12.56692 | 10.98928 | 0 | 0 | 0.0001331733
2018-06-28 08:33 | 580541.9 | 300.0015 | 6 | 50 | 3.497473 | 0 | 2.953151 | 2.951972 | 6330.309 | 4656.8125 | 12.56377 | 10.98564 | 0 | 0 | 0.000149709
2018-06-28 10:18 | 586867.1 | 5121.2257 | 9 | 51 | 4.400007 | 0.08149052 | 2.952074 | 2.732991e-09 | 6325.021 | 0.0197 | 12.55959 | 1.06665e-08 | 0 | 0 | 1.811981e-05

## StatisticsByStep-Chan_46
Date_Time | Test_Time(s) | Step_Time(s) | Step_Index | Cycle_Index | Voltage(V) | Current(A) | Charge_Capacity(Ah) | Discharge_Capacity(Ah) | Charge_Energy(Wh) | Discharge_Energy(Wh) | ACR(Ohm) | Internal Resistance(Ohm) | dV/dt(V/s)
2018-06-21 15:17 | 10.0034 | 10.0033 | 1 | 1 | 3.685885 | 0 | 0 | 0 | 0 | 0 | 0 | 0 | 0.0003757477
2018-06-21 15:35 | 1066.8664 | 1056.786 | 2 | 1 | 4.200003 | 3.259996 | 1.289659 | 0 | 5.381988 | 0 | 0 | 0 | 0.0001264119
2018-06-21 17:05 | 6470.092984 | 5403.2119 | 3 | 1 | 4.400035 | 0.08148479 | 2.792774 | 2.363999e-09 | 11.92304 | 1.001329e-08 | 0 | 0 | 5.876489e-05
2018-06-21 17:10 | 6770.138444 | 300.002 | 4 | 1 | 4.391563 | 0 | 2.792774 | 2.363999e-09 | 11.92304 | 1.001329e-08 | 0 | 0 | -3.33393e-05
2018-06-21 18:29 | 11492.25 | 4722.0309 | 5 | 1 | 2.999985 | -2.282105 | 2.792774 | 2.993357 | 11.92304 | 11.15694 | 0 | 0 | -0.001912102
2018-06-21 18:34 | 11792.39 | 300.0024 | 6 | 1 | 3.418125 | 0 | 2.792774 | 2.993388 | 11.92304 | 11.15703 | 0 | 0 | 0.0001700278
2018-06-21 18:55 | 13036.45 | 1243.9696 | 2 | 2 | 4.200071 | 3.259979 | 1.551794 | 0 | 6.439648 | 0 | 0 | 0 | 5.6089e-05
2018-06-21 20:20 | 18160.04958 | 5123.5882 | 3 | 2 | 4.39994 | 0.08149719 | 3.001272 | 0 | 12.74738 | 0 | 0 | 0 | -1.558567e-05
2018-06-21 20:25 | 18460.09968 | 300.0032 | 4 | 2 | 4.391489 | 0 | 3.001273 | 0 | 12.74738 | 0 | 0 | 0 | -7.6889e-05
2018-06-21 21:44 | 23185.59298 | 4725.4132 | 5 | 2 | 2.999996 | -2.282125 | 3.001273 | 2.995499 | 12.74738 | 11.16449 | 0 | 0 | -0.001888605
2018-06-21 21:49 | 23485.73 | 300.0018 | 6 | 2 | 3.428626 | 0 | 3.001273 | 2.995528 | 12.74738 | 11.16458 | 0 | 0 | 5.84568e-05
2018-06-21 22:09 | 24729.66 | 1243.8392 | 2 | 3 | 4.200038 | 3.259983 | 1.552087 | 4.136905e-09 | 6.441611 | 1.604698e-08 | 0 | 0 | 3.645285e-05
2018-06-21 23:34 | 29815.06 | 5085.3833 | 3 | 3 | 4.399967 | 0.08150673 | 2.998612 | 4.136905e-09 | 12.73639 | 1.604698e-08 | 0 | 0 | -1.17406e-05
2018-06-21 23:39 | 30115.11 | 300.0017 | 4 | 3 | 4.391583 | 0 | 2.998612 | 4.136905e-09 | 12.73639 | 1.604698e-08 | 0 | 0 | -0.0001309257
2018-06-22 00:58 | 34839.92344 | 4724.7395 | 5 | 3 | 2.999965 | -2.282175 | 2.998612 | 2.995077 | 12.73639 | 11.16255 | 0 | 0 | -0.001827432
2018-06-22 01:03 | 35140.07 | 300.0018 | 6 | 3 | 3.433727 | 0 | 2.998612 | 2.995111 | 12.73639 | 11.16265 | 0 | 0 | 0.0001227012
2018-06-22 01:24 | 36383.83514 | 1243.6784 | 2 | 4 | 4.20001 | 3.259995 | 1.551483 | 0 | 6.439514 | 0 | 0 | 0 | 3.171924e-05
2018-06-22 02:48 | 41466.06 | 5082.2102 | 3 | 4 | 4.399997 | 0.08149052 | 2.997327 | 0 | 12.73128 | 0 | 0 | 0 | 2.067492e-05
2018-06-22 02:53 | 41766.11 | 300.0018 | 4 | 4 | 4.391648 | 0 | 2.997327 | 0 | 12.73129 | 0 | 0 | 0 | -0.0001159886
2018-06-22 04:12 | 46489.79 | 4723.6038 | 5 | 4 | 2.999975 | -2.282141 | 2.997327 | 2.994354 | 12.73129 | 11.1593 | 0 | 0 | -0.001862302
2018-06-22 04:17 | 46789.93 | 300.0024 | 6 | 4 | 3.43805 | 0 | 2.997327 | 2.994388 | 12.73129 | 11.1594 | 0 | 0 | 0.0001881632
2018-06-22 04:38 | 48032.09 | 1242.0631 | 2 | 5 | 4.200041 | 3.259995 | 1.549175 | 0 | 6.430528 | 0 | 0 | 0 | 7.734006e-06
2018-06-22 06:02 | 53104.62 | 5072.5277 | 3 | 5 | 4.400016 | 0.08150864 | 2.995946 | 1.192596e-09 | 12.72633 | 4.948212e-09 | 0 | 0 | 8.512025e-05
2018-06-22 06:07 | 53404.67 | 300.0031 | 4 | 5 | 4.391549 | 0 | 2.995946 | 1.192596e-09 | 12.72633 | 4.948212e-09 | 0 | 0 | -0.0001162945
2018-06-22 07:26 | 58126.94 | 4722.1809 | 5 | 5 | 2.999977 | -2.281938 | 2.995946 | 2.993444 | 12.72633 | 11.1556 | 0 | 0 | -0.001888282
2018-06-22 07:31 | 58427.08 | 300.0014 | 6 | 5 | 3.441359 | 0 | 2.995946 | 2.993483 | 12.72633 | 11.15571 | 0 | 0 | 0.00018436
2018-06-22 07:52 | 59668.92922 | 1241.7632 | 2 | 6 | 4.199996 | 3.259987 | 1.548342 | 6.876625e-09 | 6.427598 | 2.591623e-08 | 0 | 0 | 0.0001053243
2018-06-22 09:16 | 64741.2 | 5072.2516 | 3 | 6 | 4.399977 | 0.08149242 | 2.99446 | 9.876169e-09 | 12.72056 | 3.818814e-08 | 0 | 0 | -5.870164e-05
2018-06-22 09:21 | 65041.25 | 300.0032 | 4 | 6 | 4.391565 | 0 | 2.99446 | 9.876169e-09 | 12.72056 | 3.818814e-08 | 0 | 0 | -0.0001134454
2018-06-22 10:40 | 69760.38388 | 4719.0586 | 5 | 6 | 2.999999 | -2.282107 | 2.99446 | 2.991477 | 12.72056 | 11.14703 | 0 | 0 | -0.001980057
2018-06-22 10:45 | 70060.53558 | 300.0038 | 6 | 6 | 3.444421 | 0 | 2.99446 | 2.991512 | 12.72056 | 11.14713 | 0 | 0 | 0.0001710063
2018-06-22 11:06 | 71300.45 | 1239.8243 | 2 | 7 | 4.199933 | 3.259995 | 1.545241 | 0 | 6.415305 | 0 | 0 | 0 | 0.0001045482
2018-06-22 12:30 | 76385.59474 | 5085.1309 | 3 | 7 | 4.399946 | 0.08148479 | 2.993378 | 1.697858e-09 | 12.71703 | 6.857787e-09 | 0 | 0 | -1.821699e-05
2018-06-22 12:35 | 76685.63 | 300.0034 | 4 | 7 | 4.391517 | 0 | 2.993378 | 1.697858e-09 | 12.71703 | 6.857787e-09 | 0 | 0 | -1.077133e-05
2018-06-22 13:54 | 81404.414 | 4718.6931 | 5 | 7 | 2.99999 | -2.282131 | 2.993378 | 2.991245 | 12.71703 | 11.14614 | 0 | 0 | -0.001989679
2018-06-22 13:59 | 81704.55 | 300.0034 | 6 | 7 | 3.447204 | 0 | 2.993378 | 2.991274 | 12.71703 | 11.14623 | 0 | 0 | 0.0001242813
2018-06-22 14:20 | 82943.45 | 1238.8062 | 2 | 8 | 4.200021 | 3.259979 | 1.54382 | 0 | 6.409849 | 0 | 0 | 0 | 2.345011e-06
2018-06-22 15:44 | 88012.51542 | 5069.0487 | 3 | 8 | 4.400023 | 0.08149242 | 2.991993 | 0 | 12.71168 | 0 | 0 | 0 | -2.145422e-05
2018-06-22 15:49 | 88312.56 | 300.0028 | 4 | 8 | 4.391577 | 0 | 2.991993 | 0 | 12.71168 | 0 | 0 | 0 | -9.088944e-05
2018-06-22 17:08 | 93029.15 | 4716.5033 | 5 | 8 | 2.999989 | -2.28207 | 2.991993 | 2.989855 | 12.71168 | 11.14032 | 0 | 0 | -0.002070234
2018-06-22 17:13 | 93329.29 | 300.0036 | 6 | 8 | 3.449919 | 0 | 2.991993 | 2.989887 | 12.71168 | 11.14042 | 0 | 0 | 0.0001970717
2018-06-22 17:33 | 94567.26 | 1237.8814 | 2 | 9 | 4.200064 | 3.259996 | 1.542633 | 4.073778e-10 | 6.405146 | 1.612439e-09 | 0 | 0 | 0.0001199975
2018-06-22 18:58 | 99637.88 | 5070.597 | 3 | 9 | 4.399986 | 0.08147335 | 2.990555 | 1.046604e-09 | 12.70589 | 4.194169e-09 | 0 | 0 | 2.804394e-05
2018-06-22 19:03 | 99937.92 | 300.0022 | 4 | 9 | 4.391489 | 0 | 2.990555 | 1.046604e-09 | 12.70589 | 4.194169e-09 | 0 | 0 | -0.0001156729
2018-06-22 20:22 | 104653.1 | 4715.0876 | 5 | 9 | 2.999974 | -2.282151 | 2.990555 | 2.988952 | 12.70589 | 11.13689 | 0 | 0 | -0.002287292
2018-06-22 20:27 | 104953.2 | 300.0032 | 6 | 9 | 3.451175 | 0 | 2.990555 | 2.988995 | 12.70589 | 11.13702 | 0 | 0 | 0.0002244141
2018-06-22 20:47 | 106190.3 | 1236.9694 | 2 | 10 | 4.200031 | 3.259981 | 1.541333 | 0 | 6.400041 | 0 | 0 | 0 | 9.760505e-05
2018-06-22 22:12 | 111261.1 | 5070.7805 | 3 | 10 | 4.399986 | 0.08149242 | 2.989736 | 1.860353e-09 | 12.70291 | 7.513366e-09 | 0 | 0 | 7.563379e-05
2018-06-22 22:17 | 111561.1 | 300.003 | 4 | 10 | 4.391594 | 0 | 2.989736 | 1.860353e-09 | 12.70291 | 7.513366e-09 | 0 | 0 | -1.427311e-05
2018-06-22 23:35 | 116274.6 | 4713.409 | 5 | 10 | 2.999996 | -2.282114 | 2.989736 | 2.987868 | 12.70291 | 11.13257 | 0 | 0 | -0.002224919
2018-06-22 23:40 | 116574.8 | 300.0023 | 6 | 10 | 3.453422 | 0 | 2.989736 | 2.987902 | 12.70291 | 11.13267 | 0 | 0 | 0.0001468366
2018-06-23 00:01 | 117809.8 | 1234.9537 | 2 | 11 | 4.200019 | 3.259972 | 1.538328 | 0 | 6.388029 | 0 | 0 | 0 | 6.686534e-06
2018-06-23 01:25 | 122876.1 | 5066.271 | 3 | 11 | 4.400032 | 0.08148384 | 2.988173 | 9.631578e-10 | 12.69707 | 3.890927e-09 | 0 | 0 | -5.030491e-05
2018-06-23 01:30 | 123176.1 | 300.0043 | 4 | 11 | 4.391517 | 0 | 2.988173 | 9.631578e-10 | 12.69707 | 3.890927e-09 | 0 | 0 | -0.0001506322
2018-06-23 02:49 | 127887.5 | 4711.275 | 5 | 11 | 2.999994 | -2.282163 | 2.988173 | 2.986532 | 12.69707 | 11.12711 | 0 | 0 | -0.002323716
2018-06-23 02:54 | 128187.7 | 300.0043 | 6 | 11 | 3.45505 | 0 | 2.988173 | 2.986572 | 12.69707 | 11.12722 | 0 | 0 | 0.0001255193
2018-06-23 03:14 | 129422.6 | 1234.863 | 2 | 12 | 4.199974 | 3.259998 | 1.538108 | 1.811981e-10 | 6.387403 | 6.26063e-10 | 0 | 0 | -4.757446e-05
2018-06-23 04:39 | 134491.5 | 5068.8687 | 3 | 12 | 4.399972 | 0.08149719 | 2.987068 | 9.966954e-10 | 12.69269 | 4.08411e-09 | 0 | 0 | 4.118301e-05
2018-06-23 04:44 | 134791.5 | 300.0027 | 4 | 12 | 4.391578 | 0 | 2.987068 | 9.966954e-10 | 12.69269 | 4.08411e-09 | 0 | 0 | -8.228293e-05
2018-06-23 06:02 | 139501.4 | 4709.7573 | 5 | 12 | 2.999978 | -2.282094 | 2.987068 | 2.985579 | 12.69269 | 11.123 | 0 | 0 | -0.002401804
2018-06-23 06:07 | 139801.5 | 300.0023 | 6 | 12 | 3.456456 | 0 | 2.987068 | 2.98562 | 12.69269 | 11.12313 | 0 | 0 | 0.0001595582
2018-06-23 06:28 | 141035.2 | 1233.5813 | 2 | 13 | 4.200029 | 3.259995 | 1.536348 | 3.896394e-09 | 6.380478 | 1.348275e-08 | 0 | 0 | 2.468944e-05
2018-06-23 07:52 | 146110.6 | 5075.3755 | 3 | 13 | 4.400019 | 0.08149242 | 2.985488 | 4.379351e-09 | 12.68648 | 1.552793e-08 | 0 | 0 | 2.657133e-05
2018-06-23 07:57 | 146410.6 | 300.0043 | 4 | 13 | 4.391515 | 0 | 2.985488 | 4.379351e-09 | 12.68648 | 1.552793e-08 | 0 | 0 | -0.0001423853
2018-06-23 09:16 | 151119.168 | 4708.468 | 5 | 13 | 2.999993 | -2.282165 | 2.985488 | 2.984751 | 12.68648 | 11.11966 | 0 | 0 | -0.002402625
2018-06-23 09:21 | 151419.3 | 300.0033 | 6 | 13 | 3.458372 | 0 | 2.985488 | 2.984779 | 12.68648 | 11.11974 | 0 | 0 | 0.0001563671
2018-06-23 09:42 | 152652.5 | 1233.0964 | 2 | 14 | 4.199944 | 3.259991 | 1.535342 | 4.734197e-10 | 6.37665 | 1.872648e-09 | 0 | 0 | 3.547711e-05
2018-06-23 11:06 | 157717.7 | 5065.2076 | 3 | 14 | 4.399997 | 0.08149529 | 2.984858 | 4.734197e-10 | 12.68434 | 1.872648e-09 | 0 | 0 | -5.068561e-06
2018-06-23 11:11 | 158017.8 | 300.0026 | 4 | 14 | 4.391459 | 0 | 2.984858 | 4.734197e-10 | 12.68434 | 1.872648e-09 | 0 | 0 | -4.13071e-05
2018-06-23 12:29 | 162724.2 | 4706.3852 | 5 | 14 | 2.999971 | -2.282072 | 2.984858 | 2.983432 | 12.68434 | 11.11404 | 0 | 0 | -0.002567992
2018-06-23 12:34 | 163024.4 | 300.0017 | 6 | 14 | 3.459742 | 0 | 2.984858 | 2.983463 | 12.68434 | 11.11413 | 0 | 0 | 8.071364e-05
2018-06-23 12:55 | 164256.1 | 1231.6478 | 2 | 15 | 4.200035 | 3.259995 | 1.533433 | 0 | 6.368867 | 0 | 0 | 0 | -2.619672e-05
2018-06-23 14:20 | 169336.4 | 5080.3275 | 3 | 15 | 4.400084 | 0.08148193 | 2.984121 | 0 | 12.68164 | 0 | 0 | 0 | 3.451113e-06
2018-06-23 14:25 | 169636.5 | 300.0038 | 4 | 15 | 4.391461 | 0 | 2.984121 | 0 | 12.68164 | 0 | 0 | 0 | -1.966908e-05
2018-06-23 15:43 | 174341.6 | 4705.029 | 5 | 15 | 2.999995 | -2.282151 | 2.984121 | 2.982581 | 12.68164 | 11.11047 | 0 | 0 | -0.002514407
2018-06-23 15:48 | 174641.8 | 300.0011 | 6 | 15 | 3.461444 | 0 | 2.984121 | 2.982615 | 12.68164 | 11.11058 | 0 | 0 | 7.119446e-05
2018-06-23 16:09 | 175872.8 | 1230.9658 | 2 | 16 | 4.200045 | 3.259987 | 1.532268 | 0 | 6.364424 | 0 | 0 | 0 | 4.738393e-05
2018-06-23 17:33 | 180951.13 | 5078.3116 | 3 | 16 | 4.399983 | 0.08148193 | 2.983145 | 1.544369e-09 | 12.6781 | 6.539245e-09 | 0 | 0 | -4.340585e-05
2018-06-23 17:38 | 181251.2 | 300.0038 | 4 | 16 | 4.391469 | 0 | 2.983145 | 1.544369e-09 | 12.6781 | 6.539245e-09 | 0 | 0 | -0.0001185466
2018-06-23 18:57 | 185955 | 4703.7675 | 5 | 16 | 2.99999 | -2.282072 | 2.983145 | 2.98178 | 12.6781 | 11.10707 | 0 | 0 | -0.002626062
2018-06-23 19:02 | 186255.2 | 300.0015 | 6 | 16 | 3.462707 | 0 | 2.983145 | 2.981812 | 12.6781 | 11.10716 | 0 | 0 | 0.000166849
2018-06-23 19:22 | 187485.5 | 1230.2486 | 2 | 17 | 4.199986 | 3.259996 | 1.531144 | 2.834955e-09 | 6.360109 | 9.816533e-09 | 0 | 0 | 5.160219e-05
2018-06-23 20:47 | 192567.9 | 5082.3437 | 3 | 17 | 4.399998 | 0.08148193 | 2.982193 | 4.455671e-09 | 12.67447 | 1.636281e-08 | 0 | 0 | 5.406981e-05
2018-06-23 20:52 | 192867.9 | 300.0022 | 4 | 17 | 4.391531 | 0 | 2.982193 | 4.455671e-09 | 12.67447 | 1.636281e-08 | 0 | 0 | -9.915013e-05
2018-06-23 22:10 | 197570.3 | 4702.293 | 5 | 17 | 2.99997 | -2.282074 | 2.982193 | 2.980843 | 12.67447 | 11.10325 | 0 | 0 | -0.002716796
2018-06-23 22:15 | 197870.4 | 300.0028 | 6 | 17 | 3.463976 | 0 | 2.982193 | 2.980882 | 12.67447 | 11.10337 | 0 | 0 | 0.0001048811
2018-06-23 22:36 | 199099.9 | 1229.4254 | 2 | 18 | 4.199996 | 3.259995 | 1.529794 | 2.869234e-09 | 6.354727 | 1.112899e-08 | 0 | 0 | 1.266092e-05
2018-06-24 00:01 | 204193.7 | 5093.7611 | 3 | 18 | 4.399983 | 0.08149719 | 2.981521 | 3.035121e-09 | 12.67212 | 1.183348e-08 | 0 | 0 | -1.547756e-05
2018-06-24 00:06 | 204493.7 | 300.0052 | 4 | 18 | 4.391453 | 0 | 2.981521 | 3.035121e-09 | 12.67212 | 1.183348e-08 | 0 | 0 | -8.037703e-05
2018-06-24 01:24 | 209195 | 4701.1981 | 5 | 18 | 2.999992 | -2.282026 | 2.981521 | 2.98014 | 12.67212 | 11.10027 | 0 | 0 | -0.002817248
2018-06-24 01:29 | 209495.2 | 300.0039 | 6 | 18 | 3.46542 | 0 | 2.981521 | 2.980175 | 12.67212 | 11.10038 | 0 | 0 | 3.366336e-05
2018-06-24 01:49 | 210723.6 | 1228.3656 | 2 | 19 | 4.200052 | 3.259966 | 1.52807 | 3.014776e-09 | 6.347904 | 1.044686e-08 | 0 | 0 | 5.828158e-05
2018-06-24 03:14 | 215800.8 | 5077.1876 | 3 | 19 | 4.400027 | 0.08149719 | 2.980168 | 3.014776e-09 | 12.66683 | 1.044686e-08 | 0 | 0 | 4.077542e-05
2018-06-24 03:19 | 216100.9 | 300.0026 | 4 | 19 | 4.391559 | 0 | 2.980168 | 3.014776e-09 | 12.66683 | 1.044686e-08 | 0 | 0 | -0.0001198068
2018-06-24 04:37 | 220799.2 | 4698.2671 | 5 | 19 | 2.999974 | -2.282075 | 2.980168 | 2.978293 | 12.66683 | 11.09308 | 0 | 0 | -0.003015847
2018-06-24 04:42 | 221099.4 | 300.0012 | 6 | 19 | 3.4664 | 0 | 2.980168 | 2.978324 | 12.66683 | 11.09318 | 0 | 0 | 0.0001881572
2018-06-24 05:03 | 222327.4 | 1227.9679 | 2 | 20 | 4.199993 | 3.259995 | 1.527667 | 0 | 6.346426 | 0 | 0 | 0 | 7.140333e-05
2018-06-24 06:27 | 227401.3 | 5073.8417 | 3 | 20 | 4.400023 | 0.08148861 | 2.979036 | 0 | 12.66225 | 0 | 0 | 0 | 2.037557e-06
2018-06-24 06:32 | 227701.3 | 300.0025 | 4 | 20 | 4.391466 | 0 | 2.979036 | 0 | 12.66225 | 0 | 0 | 0 | -0.0001436702
2018-06-24 07:51 | 232398.8 | 4697.411 | 5 | 20 | 2.999992 | -2.282099 | 2.979036 | 2.977754 | 12.66225 | 11.0907 | 0 | 0 | -0.003034384
2018-06-24 07:56 | 232699 | 300.0039 | 6 | 20 | 3.467672 | 0 | 2.979036 | 2.977787 | 12.66225 | 11.0908 | 0 | 0 | 0.0001986651
2018-06-24 08:16 | 233925.5 | 1226.425 | 2 | 21 | 4.200016 | 3.259975 | 1.525407 | 0 | 6.33733 | 0 | 0 | 0 | -4.21858e-06
2018-06-24 09:41 | 239016.1 | 5090.6493 | 3 | 21 | 4.40002 | 0.08148479 | 2.978585 | 6.725787e-10 | 12.66099 | 2.847667e-09 | 0 | 0 | -3.372422e-05
2018-06-24 09:46 | 239316.2 | 300.0031 | 4 | 21 | 4.391496 | 0 | 2.978585 | 6.725787e-10 | 12.66099 | 2.847667e-09 | 0 | 0 | -2.63383e-05
2018-06-24 11:04 | 244012.8 | 4696.5183 | 5 | 21 | 2.999977 | -2.282083 | 2.978585 | 2.977189 | 12.66099 | 11.08836 | 0 | 0 | -0.002993651
2018-06-24 11:09 | 244312.9 | 300.0044 | 6 | 21 | 3.469121 | 0 | 2.978585 | 2.977226 | 12.66099 | 11.08848 | 0 | 0 | 9.853752e-05
2018-06-24 11:30 | 245539.2 | 1226.1772 | 2 | 22 | 4.199961 | 3.259985 | 1.524549 | 0 | 6.334208 | 0 | 0 | 0 | 9.00778e-05
2018-06-24 12:54 | 250618.0435 | 5078.8186 | 3 | 22 | 4.39995 | 0.08149338 | 2.977173 | 6.256101e-10 | 12.65544 | 2.648438e-09 | 0 | 0 | 3.486321e-05
2018-06-24 12:59 | 250918.1 | 300.003 | 4 | 22 | 4.391543 | 0 | 2.977173 | 6.256101e-10 | 12.65544 | 2.648438e-09 | 0 | 0 | -0.0001388679
2018-06-24 14:18 | 255612.6 | 4694.4249 | 5 | 22 | 2.99999 | -2.28209 | 2.977173 | 2.975833 | 12.65544 | 11.0829 | 0 | 0 | -0.003125037
2018-06-24 14:23 | 255912.7 | 300.0028 | 6 | 22 | 3.47044 | 0 | 2.977173 | 2.975872 | 12.65544 | 11.08301 | 0 | 0 | 0.0001398281
2018-06-24 14:43 | 257138.1 | 1225.2904 | 2 | 23 | 4.200035 | 3.259989 | 1.523413 | 3.162065e-09 | 6.32975 | 1.097251e-08 | 0 | 0 | 7.831259e-05
2018-06-24 16:08 | 262222.9 | 5084.7627 | 3 | 23 | 4.40002 | 0.08149719 | 2.976254 | 4.268566e-09 | 12.65198 | 1.544003e-08 | 0 | 0 | -1.133787e-05
2018-06-24 16:13 | 262522.9 | 300.0033 | 4 | 23 | 4.391479 | 0 | 2.976255 | 4.268566e-09 | 12.65198 | 1.544003e-08 | 0 | 0 | -0.0001550871
2018-06-24 17:31 | 267216.1 | 4693.1037 | 5 | 23 | 2.999988 | -2.282105 | 2.976255 | 2.975026 | 12.65198 | 11.07931 | 0 | 0 | -0.003215057
2018-06-24 17:36 | 267516.3 | 300.0033 | 6 | 23 | 3.471537 | 0 | 2.976255 | 2.975052 | 12.65198 | 11.07939 | 0 | 0 | 0.0001271409
2018-06-24 17:56 | 268740.1 | 1223.7995 | 2 | 24 | 4.200009 | 3.259985 | 1.521527 | 5.73868e-09 | 6.322121 | 1.992061e-08 | 0 | 0 | 0.000166096
2018-06-24 19:21 | 273831.7 | 5091.5389 | 3 | 24 | 4.400023 | 0.0814991 | 2.975667 | 9.350005e-09 | 12.64997 | 3.521554e-08 | 0 | 0 | -1.618822e-05
2018-06-24 19:26 | 274131.8 | 300.0026 | 4 | 24 | 4.391418 | 0 | 2.975668 | 9.350005e-09 | 12.64997 | 3.521554e-08 | 0 | 0 | -7.7838e-05
2018-06-24 20:44 | 278824.1 | 4692.2968 | 5 | 24 | 2.999973 | -2.281969 | 2.975668 | 2.974498 | 12.64997 | 11.07733 | 0 | 0 | -0.003191434
2018-06-24 20:49 | 279124.3 | 300.0022 | 6 | 24 | 3.472336 | 0 | 2.975668 | 2.974532 | 12.64997 | 11.07743 | 0 | 0 | 0.0001417563
2018-06-24 21:10 | 280347.5874 | 1223.2105 | 2 | 25 | 4.199969 | 3.259979 | 1.520446 | 0 | 6.317781 | 0 | 0 | 0 | 8.886631e-06
2018-06-24 22:35 | 285432.4 | 5084.7896 | 3 | 25 | 4.399983 | 0.08148479 | 2.974477 | 1.595894e-09 | 12.6451 | 6.756192e-09 | 0 | 0 | 1.498308e-06
2018-06-24 22:40 | 285732.4 | 300.0032 | 4 | 25 | 4.391451 | 0 | 2.974477 | 1.595894e-09 | 12.6451 | 6.756192e-09 | 0 | 0 | -6.099891e-05
2018-06-24 23:58 | 290422.7 | 4690.1748 | 5 | 25 | 2.999974 | -2.282089 | 2.974477 | 2.973161 | 12.6451 | 11.07189 | 0 | 0 | -0.00348021
2018-06-25 00:03 | 290722.8 | 300.0021 | 6 | 25 | 3.473664 | 0 | 2.974477 | 2.973194 | 12.6451 | 11.07199 | 0 | 0 | 0.0001366604
2018-06-25 00:23 | 291946.1 | 1223.1472 | 2 | 26 | 4.200022 | 3.259995 | 1.520028 | 0 | 6.316313 | 0 | 0 | 0 | -3.600283e-05
2018-06-25 01:48 | 297037.9 | 5091.8229 | 3 | 26 | 4.400014 | 0.08148003 | 2.973312 | 0 | 12.64049 | 0 | 0 | 0 | -9.26294e-06
2018-06-25 01:53 | 297337.9 | 300.0038 | 4 | 26 | 4.391426 | 0 | 2.973312 | 0 | 12.64049 | 0 | 0 | 0 | -0.0001360288
2018-06-25 03:11 | 302027.6 | 4689.5417 | 5 | 26 | 2.999993 | -2.282019 | 2.973312 | 2.972734 | 12.64049 | 11.07027 | 0 | 0 | -0.003510709
2018-06-25 03:16 | 302327.7 | 300.0023 | 6 | 26 | 3.474211 | 0 | 2.973312 | 2.972768 | 12.64049 | 11.07037 | 0 | 0 | 0.0001894516
2018-06-25 03:36 | 303549.7 | 1221.9569 | 2 | 27 | 4.200052 | 3.259989 | 1.51869 | 8.87044e-09 | 6.310739 | 3.506906e-08 | 0 | 0 | 2.20247e-05
2018-06-25 05:01 | 308639.4 | 5089.5958 | 3 | 27 | 4.399983 | 0.08148193 | 2.973195 | 8.87044e-09 | 12.64015 | 3.506906e-08 | 0 | 0 | 1.758927e-06
2018-06-25 05:06 | 308939.4 | 300.0033 | 4 | 27 | 4.391453 | 0 | 2.973195 | 8.87044e-09 | 12.64015 | 3.506906e-08 | 0 | 0 | -0.0001779858
2018-06-25 06:24 | 313627.7 | 4688.2467 | 5 | 27 | 2.999993 | -2.282104 | 2.973195 | 2.97192 | 12.64015 | 11.06698 | 0 | 0 | -0.003536549
2018-06-25 06:29 | 313927.9 | 300.0018 | 6 | 27 | 3.475357 | 0 | 2.973195 | 2.971953 | 12.64015 | 11.06708 | 0 | 0 | 0.0001455959
2018-06-25 06:50 | 315149.6 | 1221.6749 | 2 | 28 | 4.199938 | 3.259996 | 1.518121 | 0 | 6.308663 | 0 | 0 | 0 | 8.601127e-06
2018-06-25 08:15 | 320239.4 | 5089.7877 | 3 | 28 | 4.400008 | 0.08149338 | 2.972175 | 3.867943e-10 | 12.63614 | 1.561776e-09 | 0 | 0 | -3.837531e-05
2018-06-25 08:20 | 320539.5 | 300.0019 | 4 | 28 | 4.391476 | 0 | 2.972175 | 3.867943e-10 | 12.63615 | 1.561776e-09 | 0 | 0 | -5.908429e-05
2018-06-25 09:38 | 325226.4 | 4686.8107 | 5 | 28 | 2.999995 | -2.282083 | 2.972175 | 2.971003 | 12.63615 | 11.06314 | 0 | 0 | -0.003646329
2018-06-25 09:43 | 325526.5 | 300.0025 | 6 | 28 | 3.476115 | 0 | 2.972175 | 2.971034 | 12.63615 | 11.06324 | 0 | 0 | 0.0001970949
2018-06-25 10:03 | 326747.2 | 1220.6093 | 2 | 29 | 4.199992 | 3.259979 | 1.516658 | 0 | 6.302782 | 0 | 0 | 0 | 6.669686e-05
2018-06-25 11:28 | 331849.5 | 5102.2308 | 3 | 29 | 4.399997 | 0.08148384 | 2.971703 | 1.859558e-09 | 12.63459 | 7.510375e-09 | 0 | 0 | 3.656521e-05
2018-06-25 11:33 | 332149.5 | 300.0028 | 4 | 29 | 4.39138 | 0 | 2.971703 | 1.859558e-09 | 12.63459 | 7.510375e-09 | 0 | 0 | -0.0001175697
2018-06-25 12:51 | 336835.4 | 4685.8455 | 5 | 29 | 2.99999 | -2.281964 | 2.971703 | 2.970387 | 12.63459 | 11.06057 | 0 | 0 | -0.003669623
2018-06-25 12:56 | 337135.6 | 300.0028 | 6 | 29 | 3.477441 | 0 | 2.971703 | 2.970417 | 12.63459 | 11.06067 | 0 | 0 | 0.0001961032
2018-06-25 13:17 | 338355.6 | 1219.9448 | 2 | 30 | 4.199995 | 3.259974 | 1.51581 | 0 | 6.299595 | 0 | 0 | 0 | 0.0001860077
2018-06-25 14:41 | 343444.5 | 5088.9113 | 3 | 30 | 4.4 | 0.08149719 | 2.970543 | 0 | 12.63004 | 0 | 0 | 0 | -3.947641e-05
2018-06-25 14:46 | 343744.6 | 300.0041 | 4 | 30 | 4.391418 | 0 | 2.970543 | 0 | 12.63004 | 0 | 0 | 0 | -6.862505e-05
2018-06-25 16:04 | 348428.8 | 4684.1315 | 5 | 30 | 2.999999 | -2.28199 | 2.970543 | 2.969302 | 12.63004 | 11.05602 | 0 | 0 | -0.003924338
2018-06-25 16:09 | 348728.9 | 300.0012 | 6 | 30 | 3.478232 | 0 | 2.970543 | 2.969337 | 12.63004 | 11.05613 | 0 | 0 | 0.0001220525
2018-06-25 16:30 | 349948.6 | 1219.5739 | 2 | 31 | 4.200036 | 3.259981 | 1.515142 | 0 | 6.296982 | 0 | 0 | 0 | 1.806366e-05
2018-06-25 17:55 | 355046.1 | 5097.4513 | 3 | 31 | 4.39996 | 0.0814991 | 2.969763 | 6.630418e-10 | 12.62697 | 2.67681e-09 | 0 | 0 | 3.060064e-05
2018-06-25 18:00 | 355346.1 | 300.0037 | 4 | 31 | 4.391522 | 0 | 2.969763 | 6.630418e-10 | 12.62697 | 2.67681e-09 | 0 | 0 | -0.0001182175
2018-06-25 19:18 | 360029.1 | 4682.8698 | 5 | 31 | 2.999992 | -2.282039 | 2.969763 | 2.9685 | 12.62697 | 11.0528 | 0 | 0 | -0.003917304
2018-06-25 19:23 | 360329.2 | 300.0018 | 6 | 31 | 3.479229 | 0 | 2.969763 | 2.96853 | 12.62697 | 11.05289 | 0 | 0 | 0.000206275
2018-06-25 19:43 | 361548 | 1218.7329 | 2 | 32 | 4.200047 | 3.259989 | 1.513738 | 8.554457e-10 | 6.291358 | 2.976198e-09 | 0 | 0 | 5.356934e-05
2018-06-25 21:08 | 366644.9 | 5096.8335 | 3 | 32 | 4.400014 | 0.08145142 | 2.96911 | 8.554457e-10 | 12.62461 | 2.976198e-09 | 0 | 0 | 5.87525e-05
2018-06-25 21:13 | 366945 | 300.0037 | 4 | 32 | 4.391423 | 0 | 2.96911 | 8.554457e-10 | 12.62461 | 2.976198e-09 | 0 | 0 | -3.237236e-05
2018-06-25 22:31 | 371625.9 | 4680.8754 | 5 | 32 | 2.999997 | -2.282072 | 2.96911 | 2.967229 | 12.62461 | 11.04818 | 0 | 0 | -0.004067786
2018-06-25 22:36 | 371926 | 300.0034 | 6 | 32 | 3.480189 | 0 | 2.96911 | 2.967266 | 12.62461 | 11.0483 | 0 | 0 | 0.0001347633
2018-06-25 22:56 | 373144.1 | 1217.9416 | 2 | 33 | 4.20001 | 3.259996 | 1.512806 | 0 | 6.287685 | 0 | 0 | 0 | -1.411847e-05
2018-06-26 00:21 | 378234.2 | 5090.1642 | 3 | 33 | 4.399955 | 0.0814867 | 2.967693 | 0 | 12.61882 | 0 | 0 | 0 | -4.547287e-06
2018-06-26 00:26 | 378534.3 | 300.0021 | 4 | 33 | 4.391493 | 0 | 2.967693 | 0 | 12.61882 | 0 | 0 | 0 | -5.844702e-05
2018-06-26 01:44 | 383213.7 | 4679.3224 | 5 | 33 | 3 | -2.282094 | 2.967693 | 2.96629 | 12.61882 | 11.04373 | 0 | 0 | -0.0006108977
2018-06-26 01:49 | 383513.8 | 300.0026 | 6 | 33 | 3.481692 | 0 | 2.967693 | 2.966327 | 12.61882 | 11.04384 | 0 | 0 | 9.980985e-05
2018-06-26 02:09 | 384730.4 | 1216.4401 | 2 | 34 | 4.199986 | 3.259977 | 1.510444 | 0 | 6.278316 | 0 | 0 | 0 | -8.067756e-05
2018-06-26 03:35 | 389834.3 | 5103.9645 | 3 | 34 | 4.399966 | 0.08149338 | 2.966766 | 0 | 12.61574 | 0 | 0 | 0 | 1.364704e-05
2018-06-26 03:40 | 390134.4 | 300.0029 | 4 | 34 | 4.391407 | 0 | 2.966766 | 0 | 12.61574 | 0 | 0 | 0 | -0.0001131485
2018-06-26 04:58 | 394812.7 | 4678.2593 | 5 | 34 | 2.999959 | -2.282143 | 2.966766 | 2.965614 | 12.61574 | 11.04097 | 0 | 0 | -0.0005250369
2018-06-26 05:03 | 395112.9 | 300.0011 | 6 | 34 | 3.482555 | 0 | 2.966766 | 2.96565 | 12.61574 | 11.04108 | 0 | 0 | 0.0001862797
2018-06-26 05:23 | 396328.9 | 1215.9337 | 2 | 35 | 4.200013 | 3.259995 | 1.509399 | 0 | 6.274227 | 0 | 0 | 0 | 1.644178e-05
2018-06-26 06:48 | 401430.7 | 5101.8156 | 3 | 35 | 4.399948 | 0.08149052 | 2.96598 | 6.896467e-09 | 12.61276 | 2.920103e-08 | 0 | 0 | 7.719642e-05
2018-06-26 06:53 | 401730.8 | 300.0033 | 4 | 35 | 4.391401 | 0 | 2.96598 | 6.896467e-09 | 12.61276 | 2.920103e-08 | 0 | 0 | -0.0001007227
2018-06-26 08:11 | 406407.7 | 4676.8233 | 5 | 35 | 2.999983 | -2.282125 | 2.96598 | 2.964699 | 12.61276 | 11.03747 | 0 | 0 | -0.0005646145
2018-06-26 08:16 | 406707.8 | 300.0008 | 6 | 35 | 3.483721 | 0 | 2.96598 | 2.964737 | 12.61276 | 11.03759 | 0 | 0 | 0.0001290393
2018-06-26 08:36 | 407923.3 | 1215.3842 | 2 | 36 | 4.200011 | 3.259981 | 1.508539 | 3.601709e-09 | 6.270926 | 1.423803e-08 | 0 | 0 | 3.464643e-05
2018-06-26 10:01 | 413022.7 | 5099.3997 | 3 | 36 | 4.399929 | 0.0814991 | 2.964871 | 4.025776e-09 | 12.60837 | 1.603297e-08 | 0 | 0 | 3.855838e-05
2018-06-26 10:06 | 413322.8 | 300.0038 | 4 | 36 | 4.391378 | 0 | 2.964871 | 4.025776e-09 | 12.60837 | 1.603297e-08 | 0 | 0 | -0.0001531691
2018-06-26 11:24 | 417998.2 | 4675.4397 | 5 | 36 | 2.999999 | -2.282089 | 2.964871 | 2.963809 | 12.60837 | 11.03378 | 0 | 0 | -0.0005790126
2018-06-26 11:29 | 418298.4 | 300.002 | 6 | 36 | 3.484404 | 0 | 2.964871 | 2.963852 | 12.60837 | 11.03391 | 0 | 0 | 4.289046e-05
2018-06-26 11:49 | 419513.3 | 1214.7892 | 2 | 37 | 4.199946 | 3.259996 | 1.507722 | 0 | 6.267552 | 0 | 0 | 0 | 4.673563e-06
2018-06-26 13:14 | 424619 | 5105.7546 | 3 | 37 | 4.399972 | 0.08148384 | 2.964282 | 0 | 12.606 | 0 | 0 | 0 | -2.894773e-05
2018-06-26 13:19 | 424919.1 | 300.0018 | 4 | 37 | 4.391356 | 0 | 2.964283 | 0 | 12.606 | 0 | 0 | 0 | -7.943273e-05
2018-06-26 14:37 | 429593.4 | 4674.1495 | 5 | 37 | 2.999977 | -2.282094 | 2.964283 | 2.963007 | 12.606 | 11.03049 | 0 | 0 | -0.0005142188
2018-06-26 14:42 | 429893.5 | 300.0042 | 6 | 37 | 3.485576 | 0 | 2.964283 | 2.963038 | 12.606 | 11.03059 | 0 | 0 | 4.034349e-05
2018-06-26 15:02 | 431106.8 | 1213.2238 | 2 | 38 | 4.200013 | 3.259985 | 1.505651 | 3.185854e-09 | 6.259332 | 1.110439e-08 | 0 | 0 | 3.052972e-05
2018-06-26 16:28 | 436217.5 | 5110.649 | 3 | 38 | 4.40001 | 0.08147335 | 2.963437 | 3.378841e-09 | 12.60304 | 1.18834e-08 | 0 | 0 | 1.154215e-05
2018-06-26 16:33 | 436517.5 | 300.0021 | 4 | 38 | 4.391371 | 0 | 2.963438 | 3.378841e-09 | 12.60305 | 1.18834e-08 | 0 | 0 | -3.143635e-05
2018-06-26 17:50 | 441190.6 | 4673.0627 | 5 | 38 | 2.99999 | -2.282085 | 2.963438 | 2.962293 | 12.60305 | 11.02766 | 0 | 0 | -0.0006535194
2018-06-26 17:56 | 441490.8 | 300.0022 | 6 | 38 | 3.486388 | 0 | 2.963438 | 2.962331 | 12.60305 | 11.02778 | 0 | 0 | 0.0001840436
2018-06-26 18:16 | 442703.8 | 1212.8967 | 2 | 39 | 4.200035 | 3.259979 | 1.504895 | 0 | 6.256355 | 0 | 0 | 0 | -3.529493e-05
2018-06-26 19:41 | 447813.5 | 5109.6895 | 3 | 39 | 4.399975 | 0.08149719 | 2.96244 | 1.494089e-11 | 12.59907 | 6.330546e-11 | 0 | 0 | -4.694191e-06
2018-06-26 19:46 | 448113.5 | 300.0018 | 4 | 39 | 4.391329 | 0 | 2.96244 | 1.494089e-11 | 12.59907 | 6.330546e-11 | 0 | 0 | -0.0001423811
2018-06-26 21:04 | 452785.2 | 4671.575 | 5 | 39 | 2.999995 | -2.281951 | 2.96244 | 2.96135 | 12.59907 | 11.02383 | 0 | 0 | -0.0006245054
2018-06-26 21:09 | 453085.3 | 300.002 | 6 | 39 | 3.487606 | 0 | 2.96244 | 2.961384 | 12.59907 | 11.02393 | 0 | 0 | 0.0002377666
2018-06-26 21:29 | 454297.4 | 1211.9904 | 2 | 40 | 4.200005 | 3.259985 | 1.50339 | 1.499917e-09 | 6.250395 | 5.230852e-09 | 0 | 0 | 1.488869e-05
2018-06-26 22:54 | 459405.5 | 5108.0574 | 3 | 40 | 4.400011 | 0.08148479 | 2.96152 | 1.499917e-09 | 12.59563 | 5.230852e-09 | 0 | 0 | 3.526219e-05
2018-06-26 22:59 | 459705.5 | 300.0018 | 4 | 40 | 4.391387 | 0 | 2.961521 | 1.499917e-09 | 12.59563 | 5.230852e-09 | 0 | 0 | -0.0001242609
2018-06-27 00:17 | 464375.5 | 4669.9393 | 5 | 40 | 2.999979 | -2.281993 | 2.961521 | 2.960333 | 12.59563 | 11.01971 | 0 | 0 | -0.0006558281
2018-06-27 00:22 | 464675.6 | 300.0009 | 6 | 40 | 3.488518 | 0 | 2.961521 | 2.960368 | 12.59563 | 11.01981 | 0 | 0 | 0.0001258759
2018-06-27 00:42 | 465887.1 | 1211.3787 | 2 | 41 | 4.200004 | 3.259998 | 1.502502 | 1.207987e-11 | 6.246978 | 4.213952e-11 | 0 | 0 | -9.522618e-06
2018-06-27 02:07 | 471001.2 | 5114.0554 | 3 | 41 | 4.399952 | 0.08149529 | 2.960702 | 1.52609e-09 | 12.59259 | 6.452463e-09 | 0 | 0 | 3.852607e-05
2018-06-27 02:12 | 471301.2 | 300.0029 | 4 | 41 | 4.3914 | 0 | 2.960702 | 1.52609e-09 | 12.59259 | 6.452463e-09 | 0 | 0 | -0.0001159814
2018-06-27 03:30 | 475969.8867 | 4668.5628 | 5 | 41 | 2.99999 | -2.282072 | 2.960702 | 2.959466 | 12.59259 | 11.01612 | 0 | 0 | -0.0007202248
2018-06-27 03:35 | 476270 | 300.0011 | 6 | 41 | 3.489519 | 0 | 2.960702 | 2.959497 | 12.59259 | 11.01621 | 0 | 0 | 0.0001007392
2018-06-27 03:55 | 477480.6 | 1210.4222 | 2 | 42 | 4.200016 | 3.259985 | 1.500941 | 0 | 6.240738 | 0 | 0 | 0 | 6.508769e-05
2018-06-27 05:20 | 482587.5492 | 5106.9995 | 3 | 42 | 4.400025 | 0.08149719 | 2.959551 | 5.167642e-09 | 12.58812 | 2.101528e-08 | 0 | 0 | -2.133705e-05
2018-06-27 05:25 | 482887.6 | 300.0016 | 4 | 42 | 4.391305 | 0 | 2.959551 | 5.167642e-09 | 12.58812 | 2.101528e-08 | 0 | 0 | -9.468889e-05
2018-06-27 06:43 | 487554.5 | 4666.8257 | 5 | 42 | 2.999993 | -2.282068 | 2.959551 | 2.958362 | 12.58812 | 11.01151 | 0 | 0 | -0.0006547255
2018-06-27 06:48 | 487854.6 | 300.0027 | 6 | 42 | 3.490526 | 0 | 2.959551 | 2.958397 | 12.58812 | 11.01162 | 0 | 0 | 0.0002311132
2018-06-27 07:08 | 489064.2 | 1209.4878 | 2 | 43 | 4.200058 | 3.259993 | 1.499848 | 7.692971e-11 | 6.236431 | 3.042176e-10 | 0 | 0 | 4.14445e-05
2018-06-27 08:34 | 494176.1 | 5111.823 | 3 | 43 | 4.400002 | 0.0814991 | 2.958866 | 7.692971e-11 | 12.58558 | 3.042176e-10 | 0 | 0 | -5.142196e-05
2018-06-27 08:39 | 494476.1 | 300.0031 | 4 | 43 | 4.391457 | 0 | 2.958866 | 7.692971e-11 | 12.58558 | 3.042176e-10 | 0 | 0 | -6.607589e-05
2018-06-27 09:56 | 499142 | 4665.7984 | 5 | 43 | 2.999984 | -2.282033 | 2.958866 | 2.957708 | 12.58558 | 11.00899 | 0 | 0 | -0.0006078829
2018-06-27 10:01 | 499442.1 | 300.0003 | 6 | 43 | 3.491484 | 0 | 2.958866 | 2.957743 | 12.58558 | 11.0091 | 0 | 0 | 0.000223147
2018-06-27 10:22 | 500651 | 1208.8208 | 2 | 44 | 4.200018 | 3.259979 | 1.498956 | 1.233312e-09 | 6.232901 | 4.305849e-09 | 0 | 0 | 5.277977e-05
2018-06-27 11:47 | 505759 | 5107.9342 | 3 | 44 | 4.399981 | 0.08149242 | 2.957997 | 3.328746e-09 | 12.58211 | 1.276609e-08 | 0 | 0 | 1.446567e-05
2018-06-27 11:52 | 506059 | 300.0014 | 4 | 44 | 4.391352 | 0 | 2.957997 | 3.328746e-09 | 12.58211 | 1.276609e-08 | 0 | 0 | -0.0001166438
2018-06-27 13:09 | 510723.4 | 4664.2822 | 5 | 44 | 2.999995 | -2.282026 | 2.957997 | 2.956745 | 12.58211 | 11.00508 | 0 | 0 | -0.000627233
2018-06-27 13:14 | 511023.5 | 300.0023 | 6 | 44 | 3.492481 | 0 | 2.957997 | 2.95678 | 12.58211 | 11.00518 | 0 | 0 | 9.662207e-05
2018-06-27 13:35 | 512232.2 | 1208.5474 | 2 | 45 | 4.200039 | 3.259962 | 1.498037 | 2.940495e-10 | 6.229426 | 1.026971e-09 | 0 | 0 | 8.3452e-05
2018-06-27 15:00 | 517345 | 5112.8756 | 3 | 45 | 4.4 | 0.0814991 | 2.957176 | 3.261671e-09 | 12.57909 | 1.301584e-08 | 0 | 0 | -5.283949e-05
2018-06-27 15:05 | 517645.1 | 300.0015 | 4 | 45 | 4.391344 | 0 | 2.957176 | 3.261671e-09 | 12.57909 | 1.301584e-08 | 0 | 0 | -5.114651e-05
2018-06-27 16:22 | 522307.5 | 4662.3957 | 5 | 45 | 2.999969 | -2.28209 | 2.957176 | 2.955556 | 12.57909 | 11.00052 | 0 | 0 | -0.0006964132
2018-06-27 16:27 | 522607.7 | 300.0029 | 6 | 45 | 3.492819 | 0 | 2.957176 | 2.955591 | 12.57909 | 11.00063 | 0 | 0 | 7.56496e-05
2018-06-27 16:48 | 523815.0307 | 1207.2106 | 2 | 46 | 4.199946 | 3.259998 | 1.496732 | 1.179907e-09 | 6.224023 | 4.121342e-09 | 0 | 0 | -2.77874e-05
2018-06-27 18:13 | 528928.3 | 5113.2865 | 3 | 46 | 4.399972 | 0.08149052 | 2.956485 | 7.58351e-09 | 12.57631 | 3.122115e-08 | 0 | 0 | -2.216518e-05
2018-06-27 18:18 | 529228.4 | 300.0017 | 4 | 46 | 4.391362 | 0 | 2.956485 | 7.58351e-09 | 12.57631 | 3.122115e-08 | 0 | 0 | -8.134559e-05
2018-06-27 19:35 | 533890.3 | 4661.8631 | 5 | 46 | 2.999983 | -2.282087 | 2.956485 | 2.955211 | 12.57631 | 10.99881 | 0 | 0 | -0.0006530189
2018-06-27 19:40 | 534190.4 | 300.0028 | 6 | 46 | 3.494009 | 0 | 2.956485 | 2.955251 | 12.57631 | 10.99893 | 0 | 0 | 0.0001182381
2018-06-27 20:01 | 535396.7066 | 1206.2177 | 2 | 47 | 4.200022 | 3.259998 | 1.495285 | 4.82877e-09 | 6.218202 | 1.687169e-08 | 0 | 0 | 6.425768e-06
2018-06-27 21:26 | 540517 | 5120.2697 | 3 | 47 | 4.400002 | 0.08149338 | 2.955669 | 6.142721e-09 | 12.57327 | 2.243463e-08 | 0 | 0 | 1.014604e-05
2018-06-27 21:31 | 540817.1 | 300.0022 | 4 | 47 | 4.391381 | 0 | 2.955669 | 6.142721e-09 | 12.57327 | 2.243463e-08 | 0 | 0 | -0.0001512568
2018-06-27 22:49 | 545477.7 | 4660.5794 | 5 | 47 | 2.99999 | -2.28207 | 2.955669 | 2.954397 | 12.57327 | 10.99532 | 0 | 0 | -0.000668094
2018-06-27 22:54 | 545777.9 | 300.0021 | 6 | 47 | 3.494977 | 0 | 2.955669 | 2.954433 | 12.57327 | 10.99543 | 0 | 0 | 0.0001693995
2018-06-27 23:14 | 546984 | 1206.0426 | 2 | 48 | 4.200018 | 3.259996 | 1.494435 | 2.601411e-09 | 6.215048 | 9.091308e-09 | 0 | 0 | -3.012148e-05
2018-06-28 00:39 | 552106.3 | 5122.3105 | 3 | 48 | 4.400009 | 0.08149052 | 2.954722 | 2.601411e-09 | 12.56972 | 9.091308e-09 | 0 | 0 | -2.528021e-05
2018-06-28 00:44 | 552406.3953 | 300.0025 | 4 | 48 | 4.391418 | 0 | 2.954722 | 2.601411e-09 | 12.56972 | 9.091308e-09 | 0 | 0 | -0.0001497075
2018-06-28 02:02 | 557065.7 | 4659.2456 | 5 | 48 | 2.999998 | -2.282042 | 2.954722 | 2.953555 | 12.56972 | 10.99198 | 0 | 0 | -0.0007422655
2018-06-28 02:07 | 557365.8316 | 300.002 | 6 | 48 | 3.495831 | 0 | 2.954722 | 2.953595 | 12.56972 | 10.9921 | 0 | 0 | 0.0001573521
2018-06-28 02:27 | 558571.2 | 1205.2413 | 2 | 49 | 4.200006 | 3.259987 | 1.493203 | 1.525163e-09 | 6.210172 | 5.535678e-09 | 0 | 0 | 1.60967e-05
2018-06-28 03:52 | 563696.2 | 5124.9975 | 3 | 49 | 4.399963 | 0.0814991 | 2.953971 | 3.35537e-09 | 12.56692 | 1.327156e-08 | 0 | 0 | -1.789149e-06
2018-06-28 03:57 | 563996.2 | 300.0018 | 4 | 49 | 4.391327 | 0 | 2.953972 | 3.35537e-09 | 12.56692 | 1.327156e-08 | 0 | 0 | -0.0001693938
2018-06-28 05:15 | 568654.5 | 4658.1276 | 5 | 49 | 2.999984 | -2.282039 | 2.953972 | 2.952849 | 12.56692 | 10.98917 | 0 | 0 | -0.0007279545
2018-06-28 05:20 | 568954.6 | 300.0021 | 6 | 49 | 3.496517 | 0 | 2.953972 | 2.952883 | 12.56692 | 10.98928 | 0 | 0 | 0.0001331733
2018-06-28 05:40 | 570158.9 | 1204.1987 | 2 | 50 | 4.200044 | 3.259995 | 1.491886 | 1.625749e-09 | 6.204832 | 5.930949e-09 | 0 | 0 | -7.420063e-05
2018-06-28 07:05 | 575285 | 5126.1255 | 3 | 50 | 4.399966 | 0.0814867 | 2.953151 | 1.625749e-09 | 12.56377 | 5.930949e-09 | 0 | 0 | 3.597374e-05
2018-06-28 07:10 | 575585 | 300.002 | 4 | 50 | 4.391299 | 0 | 2.953151 | 1.625749e-09 | 12.56377 | 5.930949e-09 | 0 | 0 | -8.038612e-05
2018-06-28 08:28 | 580241.8 | 4656.698 | 5 | 50 | 2.999996 | -2.282118 | 2.953151 | 2.95194 | 12.56377 | 10.98554 | 0 | 0 | -0.0007281943
2018-06-28 08:33 | 580541.9 | 300.0015 | 6 | 50 | 3.497473 | 0 | 2.953151 | 2.951972 | 12.56377 | 10.98564 | 0 | 0 | 0.000149709
2018-06-28 08:53 | 581745.9 | 1203.8029 | 8 | 51 | 4.199972 | 3.259987 | 1.491019 | 6.775059e-10 | 6.201549 | 2.369579e-09 | 0 | 0 | 0.0001030603
2018-06-28 10:18 | 586867.1 | 5121.2257 | 9 | 51 | 4.400007 | 0.08149052 | 2.952074 | 2.732991e-09 | 12.55959 | 1.06665e-08 | 0 | 0 | 1.811981e-05

## StatisticsByCycle-Chan_47
Date_Time | Test_Time(s) | Step_Time(s) | Step_Index | Cycle_Index | Voltage(V) | Current(A) | Charge_Capacity(Ah) | Discharge_Capacity(Ah) | Charge_Time(s) | DisCharge_Time(s) | Charge_Energy(Wh) | Discharge_Energy(Wh) | ACR(Ohm) | Internal Resistance(Ohm) | dV/dt(V/s)
2018-06-21 18:36 | 11935.62 | 300.0025 | 6 | 1 | 3.422707 | 0 | 2.82239 | 2.99476 | 6600.828125 | 4724.541 | 12.05181 | 11.1581 | 0 | 0 | 0.0001277683
2018-06-21 21:52 | 23688.2 | 300.0018 | 6 | 2 | 3.433401 | 0 | 3.00237 | 2.995478 | 6426.682 | 4725.623 | 12.75916 | 11.16027 | 0 | 0 | 0.000134773
2018-06-22 01:07 | 35394.68 | 300.0042 | 6 | 3 | 3.438567 | 0 | 2.998982 | 2.994642 | 6381.872 | 4724.323 | 12.74505 | 11.15674 | 0 | 0 | 0.0001411275
2018-06-22 04:22 | 47081.49 | 300.0018 | 6 | 4 | 3.442846 | 0 | 2.996912 | 2.993475 | 6364.042 | 4722.5 | 12.73654 | 11.15177 | 0 | 0 | 0.0001290221
2018-06-22 07:37 | 58755.69 | 300.002 | 6 | 5 | 3.446109 | 0 | 2.995441 | 2.992581 | 6352.838 | 4721.086 | 12.73123 | 11.1482 | 0 | 0 | 0.0001993104
2018-06-22 10:51 | 70423.75 | 300.0029 | 6 | 6 | 3.449177 | 0 | 2.993932 | 2.990509 | 6349.966 | 4717.817 | 12.72537 | 11.13907 | 0 | 0 | 0.0001706981
2018-06-22 14:06 | 82117.16 | 300.0018 | 6 | 7 | 3.451701 | 0 | 2.993193 | 2.990653 | 6375.097 | 4718.042 | 12.72342 | 11.13981 | 0 | 0 | 9.980148e-05
2018-06-22 17:20 | 93777.08 | 300.0018 | 6 | 8 | 3.454051 | 0 | 2.991388 | 2.989019 | 6344.182 | 4715.467 | 12.71608 | 11.13272 | 0 | 0 | 0.0001792704
2018-06-22 20:35 | 105448.6 | 300.0024 | 6 | 9 | 3.455734 | 0 | 2.990318 | 2.988249 | 6356.967 | 4714.25 | 12.71196 | 11.12999 | 0 | 0 | 0.0001709948
2018-06-22 23:49 | 117116.7 | 300.0025 | 6 | 10 | 3.457736 | 0 | 2.989426 | 2.987251 | 6355.218 | 4712.655 | 12.70881 | 11.12602 | 0 | 0 | 0.0001630496
2018-06-23 03:04 | 128779.9 | 300.0028 | 6 | 11 | 3.459359 | 0 | 2.987935 | 2.985937 | 6352.342 | 4710.567 | 12.70322 | 11.12065 | 0 | 0 | 0.0001697401
2018-06-23 06:18 | 140446.3 | 300.0028 | 6 | 12 | 3.461132 | 0 | 2.9869 | 2.984948 | 6357.007 | 4709.085 | 12.69919 | 11.11647 | 0 | 0 | 0.0002199824
2018-06-23 09:32 | 152100 | 300.0038 | 6 | 13 | 3.462626 | 0 | 2.984919 | 2.983968 | 6345.885 | 4707.495 | 12.6914 | 11.1124 | 0 | 0 | 0.000138263
2018-06-23 12:47 | 163753.4 | 300.0025 | 6 | 14 | 3.463985 | 0 | 2.984621 | 2.982795 | 6347.511 | 4705.674 | 12.69043 | 11.10742 | 0 | 0 | 0.0001999449
2018-06-23 16:01 | 175425.6 | 300.0032 | 6 | 15 | 3.465391 | 0 | 2.984096 | 2.982289 | 6367.029 | 4704.908 | 12.68889 | 11.10527 | 0 | 0 | 7.847216e-05
2018-06-23 19:15 | 187083.7 | 300.0039 | 6 | 16 | 3.466842 | 0 | 2.9829 | 2.981129 | 6354.753 | 4703.038 | 12.68416 | 11.1005 | 0 | 0 | 0.0001916596
2018-06-23 22:30 | 198734.8 | 300.0033 | 6 | 17 | 3.468014 | 0 | 2.981667 | 2.979978 | 6349.545 | 4701.255 | 12.67929 | 11.09582 | 0 | 0 | 0.0001204658
2018-06-24 01:44 | 210397 | 300.0026 | 6 | 18 | 3.469368 | 0 | 2.981235 | 2.979464 | 6361.522 | 4700.477 | 12.67808 | 11.0937 | 0 | 0 | 8.547175e-05
2018-06-24 04:58 | 222041.9 | 300.0042 | 6 | 19 | 3.470176 | 0 | 2.979778 | 2.977565 | 6347.219 | 4697.404 | 12.67225 | 11.0861 | 0 | 0 | 0.0001061548
2018-06-24 08:12 | 233693.9 | 300.002 | 6 | 20 | 3.47147 | 0 | 2.979024 | 2.977326 | 6354.625 | 4697.063 | 12.66928 | 11.08509 | 0 | 0 | 0.0001045548
2018-06-24 11:26 | 245347.9 | 300.0035 | 6 | 21 | 3.472914 | 0 | 2.978328 | 2.976557 | 6357.885 | 4695.807 | 12.66702 | 11.08193 | 0 | 0 | 0.0001592473
2018-06-24 14:41 | 256994.7 | 300.0035 | 6 | 22 | 3.473872 | 0 | 2.977006 | 2.97538 | 6352.55 | 4693.995 | 12.66166 | 11.07699 | 0 | 0 | 0.0001608279
2018-06-24 17:55 | 268647.5 | 300.0021 | 6 | 23 | 3.475085 | 0 | 2.976371 | 2.974673 | 6359.623 | 4692.886 | 12.6595 | 11.07397 | 0 | 0 | 0.0001144093
2018-06-24 21:09 | 280298.3 | 300.0018 | 6 | 24 | 3.476152 | 0 | 2.975487 | 2.973878 | 6358.945 | 4691.66 | 12.65622 | 11.071 | 0 | 0 | 3.903958e-05
2018-06-25 00:23 | 291944.2 | 300.0044 | 6 | 25 | 3.477147 | 0 | 2.974312 | 2.972716 | 6355.895 | 4689.767 | 12.65145 | 11.06623 | 0 | 0 | 7.118608e-05
2018-06-25 03:37 | 303602.6 | 300.0024 | 6 | 26 | 3.477751 | 0 | 2.973085 | 2.972584 | 6368.52 | 4689.585 | 12.64685 | 11.06599 | 0 | 0 | 0.000206593
2018-06-25 06:51 | 315241.3 | 300.0024 | 6 | 27 | 3.478655 | 0 | 2.972915 | 2.971309 | 6350.849 | 4687.526 | 12.64609 | 11.06078 | 0 | 0 | 0.0001649459
2018-06-25 10:06 | 326897.3 | 300.0044 | 6 | 28 | 3.479836 | 0 | 2.972434 | 2.970762 | 6369.062 | 4686.713 | 12.64433 | 11.05855 | 0 | 0 | 0.000170681
2018-06-25 13:20 | 338545.5 | 300.0028 | 6 | 29 | 3.480638 | 0 | 2.971501 | 2.96998 | 6362.369 | 4685.493 | 12.64088 | 11.05527 | 0 | 0 | 0.0001411029
2018-06-25 16:34 | 350192.2 | 300.002 | 6 | 30 | 3.481609 | 0 | 2.97053 | 2.968941 | 6362.648 | 4683.8125 | 12.63695 | 11.05093 | 0 | 0 | 0.0001048545
2018-06-25 19:48 | 361836.1 | 300.0016 | 6 | 31 | 3.482661 | 0 | 2.969648 | 2.968057 | 6361.202 | 4682.433 | 12.63366 | 11.04741 | 0 | 0 | 0.0001897712
2018-06-25 23:02 | 373470.7 | 300.0043 | 6 | 32 | 3.483577 | 0 | 2.968896 | 2.966608 | 6354.19 | 4680.121 | 12.6308 | 11.04179 | 0 | 0 | 0.0001392239
2018-06-26 02:16 | 385109.9 | 300.002 | 6 | 33 | 3.485021 | 0 | 2.967601 | 2.965813 | 6360.167 | 4678.813 | 12.62566 | 11.03815 | 0 | 0 | 0.0001300591
2018-06-26 05:30 | 396762.7 | 300.0024 | 6 | 34 | 3.485839 | 0 | 2.966875 | 2.965397 | 6374.318 | 4678.174 | 12.62364 | 11.03655 | 0 | 0 | 0.000162713
2018-06-26 08:44 | 408399.2269 | 300.002 | 6 | 35 | 3.486814 | 0 | 2.965746 | 2.964139 | 6360.026 | 4676.192 | 12.61904 | 11.03154 | 0 | 0 | 0.0001312509
2018-06-26 11:58 | 420042.3 | 300.0018 | 6 | 36 | 3.487641 | 0 | 2.964976 | 2.963502 | 6367.578125 | 4675.236 | 12.61602 | 11.02891 | 0 | 0 | 0.0001690783
2018-06-26 15:12 | 431692 | 300.0022 | 6 | 37 | 3.48883 | 0 | 2.964551 | 2.962809 | 6375.313 | 4674.137 | 12.6145 | 11.02595 | 0 | 0 | 0.0001182322
2018-06-26 18:26 | 443348.3 | 300.0022 | 6 | 38 | 3.489875 | 0 | 2.964159 | 2.962051 | 6383.137 | 4672.887 | 12.61354 | 11.02302 | 0 | 0 | 0.0001293684
2018-06-26 21:40 | 454986.5 | 300.0032 | 6 | 39 | 3.490781 | 0 | 2.961501 | 2.960823 | 6366.9375 | 4671.009 | 12.60241 | 11.01798 | 0 | 0 | 0.0001417619
2018-06-27 00:55 | 466632.3 | 300.0024 | 6 | 40 | 3.491813 | 0 | 2.96161 | 2.959988 | 6375.862 | 4669.68 | 12.60352 | 11.01465 | 0 | 0 | 0.0002209187
2018-06-27 04:08 | 478264.5 | 300.0021 | 6 | 41 | 3.492924 | 0 | 2.960293 | 2.958711 | 6364.28 | 4667.666 | 12.59834 | 11.00934 | 0 | 0 | 0.0001585966
2018-06-27 07:22 | 489908.2 | 300.0012 | 6 | 42 | 3.493784 | 0 | 2.959683 | 2.958121 | 6376.682 | 4666.726 | 12.59615 | 11.00682 | 0 | 0 | 0.0001907099
2018-06-27 10:37 | 501558 | 300.0024 | 6 | 43 | 3.494397 | 0 | 2.95939 | 2.957561 | 6383.736 | 4665.836 | 12.59517 | 11.00466 | 0 | 0 | 0.0001032833
2018-06-27 13:51 | 513199.3 | 300.0016 | 6 | 44 | 3.495377 | 0 | 2.95838 | 2.956596 | 6376.611 | 4664.352 | 12.59124 | 11.00071 | 0 | 0 | 0.0001392251
2018-06-27 17:04 | 524821.9 | 300.001 | 6 | 45 | 3.496214 | 0 | 2.956923 | 2.954778 | 6360.854 | 4661.452 | 12.58525 | 10.99348 | 0 | 0 | 0.0002104247
2018-06-27 20:18 | 536449.1994 | 300.0033 | 6 | 46 | 3.497153 | 0 | 2.956177 | 2.954608 | 6365.868 | 4661.205 | 12.58256 | 10.99265 | 0 | 0 | 8.514479e-05
2018-06-27 23:32 | 548085.7 | 300.002 | 6 | 47 | 3.498125 | 0 | 2.955461 | 2.953847 | 6376.277 | 4659.998 | 12.58003 | 10.98948 | 0 | 0 | 0.0001897563
2018-06-28 02:46 | 559721.4 | 300.0027 | 6 | 48 | 3.498932 | 0 | 2.954605 | 2.952975 | 6376.753 | 4658.614 | 12.57689 | 10.98595 | 0 | 0 | 0.0001252115
2018-06-28 06:00 | 571348.7 | 300.0019 | 6 | 49 | 3.499991 | 0 | 2.953687 | 2.951993 | 6369.941 | 4657.083 | 12.57326 | 10.98208 | 0 | 0 | -6.085909e-06
2018-06-28 09:14 | 582986 | 300.0026 | 6 | 50 | 3.500891 | 0 | 2.95309 | 2.951354 | 6381.051 | 4656.03 | 12.5712 | 10.97946 | 0 | 0 | 0.0001624104
2018-06-28 11:00 | 589362.9 | 5181.8804 | 9 | 51 | 4.400062 | 0.08149529 | 2.951865 | 1.011586e-08 | 6376.767 | 0.0306 | 12.56638 | 3.817908e-08 | 0 | 0 | -5.722046e-06

## StatisticsByStep-Chan_47
Date_Time | Test_Time(s) | Step_Time(s) | Step_Index | Cycle_Index | Voltage(V) | Current(A) | Charge_Capacity(Ah) | Discharge_Capacity(Ah) | Charge_Energy(Wh) | Discharge_Energy(Wh) | ACR(Ohm) | Internal Resistance(Ohm) | dV/dt(V/s)
2018-06-21 15:17 | 10.0019 | 10.0018 | 1 | 1 | 3.684126 | 0 | 0 | 0 | 0 | 0 | 0 | 0 | 0.0003242493
2018-06-21 15:35 | 1080.233 | 1070.1516 | 2 | 1 | 4.199999 | 3.259989 | 1.300532 | 2.04722e-09 | 5.429328 | 7.542568e-09 | 0 | 0 | 0.0001239059
2018-06-21 17:08 | 6610.951764 | 5530.7044 | 3 | 1 | 4.400038 | 0.08149052 | 2.82239 | 5.865731e-09 | 12.05181 | 2.371132e-08 | 0 | 0 | -5.889359e-05
2018-06-21 17:13 | 6911.000436 | 300.0045 | 4 | 1 | 4.391453 | 0 | 2.82239 | 5.865731e-09 | 12.05181 | 2.371132e-08 | 0 | 0 | -8.419576e-05
2018-06-21 18:31 | 11635.48 | 4724.4027 | 5 | 1 | 2.999999 | -2.281979 | 2.82239 | 2.994723 | 12.05181 | 11.15799 | 0 | 0 | -0.001743902
2018-06-21 18:36 | 11935.62 | 300.0025 | 6 | 1 | 3.422707 | 0 | 2.82239 | 2.99476 | 12.05181 | 11.1581 | 0 | 0 | 0.0001277683
2018-06-21 18:57 | 13174.24 | 1238.531 | 2 | 2 | 4.200007 | 3.25997 | 1.539496 | 0 | 6.393239 | 0 | 0 | 0 | 6.655093e-05
2018-06-21 20:23 | 18362.40224 | 5188.1463 | 3 | 2 | 4.399985 | 0.08149529 | 3.00237 | 0 | 12.75916 | 0 | 0 | 0 | -1.63236e-05
2018-06-21 20:28 | 18662.45 | 300.0036 | 4 | 2 | 4.391531 | 0 | 3.00237 | 0 | 12.75916 | 0 | 0 | 0 | -0.0001306241
2018-06-21 21:47 | 23388.06 | 4725.5309 | 5 | 2 | 2.999984 | -2.282076 | 3.00237 | 2.995446 | 12.75916 | 11.16017 | 0 | 0 | -0.002134383
2018-06-21 21:52 | 23688.2 | 300.0018 | 6 | 2 | 3.433401 | 0 | 3.00237 | 2.995478 | 12.75916 | 11.16027 | 0 | 0 | 0.000134773
2018-06-21 22:13 | 24926.0453 | 1237.7516 | 2 | 3 | 4.200032 | 3.259987 | 1.538605 | 1.339647e-09 | 6.390233 | 4.59959e-09 | 0 | 0 | 9.033914e-05
2018-06-21 23:38 | 30070.2 | 5144.1406 | 3 | 3 | 4.400005 | 0.0814867 | 2.998982 | 1.875559e-09 | 12.74505 | 6.868988e-09 | 0 | 0 | -5.765151e-05
2018-06-21 23:43 | 30370.24398 | 300.0035 | 4 | 3 | 4.391532 | 0 | 2.998982 | 1.875559e-09 | 12.74505 | 6.868988e-09 | 0 | 0 | -7.084529e-05
2018-06-22 01:02 | 35094.54 | 4724.2113 | 5 | 3 | 2.999988 | -2.281976 | 2.998982 | 2.994609 | 12.74505 | 11.15664 | 0 | 0 | -0.001867572
2018-06-22 01:07 | 35394.68 | 300.0042 | 6 | 3 | 3.438567 | 0 | 2.998982 | 2.994642 | 12.74505 | 11.15674 | 0 | 0 | 0.0001411275
2018-06-22 01:28 | 36632.4 | 1237.6292 | 2 | 4 | 4.200001 | 3.259991 | 1.538291 | 0 | 6.389386 | 0 | 0 | 0 | 0.0001013153
2018-06-22 02:53 | 41758.84056 | 5126.4292 | 3 | 4 | 4.399972 | 0.08149338 | 2.996912 | 4.51366e-09 | 12.73654 | 1.912573e-08 | 0 | 0 | -7.070513e-05
2018-06-22 02:58 | 42058.89 | 300.0038 | 4 | 4 | 4.391471 | 0 | 2.996912 | 4.51366e-09 | 12.73654 | 1.912573e-08 | 0 | 0 | -8.071535e-05
2018-06-22 04:17 | 46781.35 | 4722.3805 | 5 | 4 | 2.999982 | -2.28196 | 2.996912 | 2.993444 | 12.73654 | 11.15168 | 0 | 0 | -0.001873404
2018-06-22 04:22 | 47081.49 | 300.0018 | 6 | 4 | 3.442846 | 0 | 2.996912 | 2.993475 | 12.73654 | 11.15177 | 0 | 0 | 0.0001290221
2018-06-22 04:43 | 48317.55 | 1235.9646 | 2 | 5 | 4.20003 | 3.259989 | 1.535707 | 2.272764e-09 | 6.379263 | 8.98639e-09 | 0 | 0 | 0.0001140381
2018-06-22 06:08 | 53434.46458 | 5116.9024 | 3 | 5 | 4.400037 | 0.08148098 | 2.995441 | 4.63573e-09 | 12.73123 | 1.899563e-08 | 0 | 0 | 3.949035e-05
2018-06-22 06:13 | 53734.51456 | 300.0039 | 4 | 5 | 4.391518 | 0 | 2.995441 | 4.63573e-09 | 12.73123 | 1.899563e-08 | 0 | 0 | -6.353321e-05
2018-06-22 07:32 | 58455.54 | 4720.951 | 5 | 5 | 2.999981 | -2.282078 | 2.995441 | 2.99255 | 12.73123 | 11.1481 | 0 | 0 | -0.001976804
2018-06-22 07:37 | 58755.69 | 300.002 | 6 | 5 | 3.446109 | 0 | 2.995441 | 2.992581 | 12.73123 | 11.1482 | 0 | 0 | 0.0001993104
2018-06-22 07:57 | 59991.01 | 1235.2307 | 2 | 6 | 4.20001 | 3.259981 | 1.534614 | 7.650585e-11 | 6.375206 | 3.026288e-10 | 0 | 0 | 8.412076e-05
2018-06-22 09:22 | 65105.77 | 5114.7432 | 3 | 6 | 4.399952 | 0.08149338 | 2.993931 | 7.650585e-11 | 12.72537 | 3.026288e-10 | 0 | 0 | 2.554009e-05
2018-06-22 09:27 | 65405.81 | 300.0033 | 4 | 6 | 4.391475 | 0 | 2.993932 | 7.650585e-11 | 12.72537 | 3.026288e-10 | 0 | 0 | -0.0001051769
2018-06-22 10:46 | 70123.61 | 4717.7136 | 5 | 6 | 2.999966 | -2.282064 | 2.993932 | 2.99048 | 12.72537 | 11.13898 | 0 | 0 | -0.002131271
2018-06-22 10:51 | 70423.75 | 300.0029 | 6 | 6 | 3.449177 | 0 | 2.993932 | 2.990509 | 12.72537 | 11.13907 | 0 | 0 | 0.0001706981
2018-06-22 11:12 | 71657.62 | 1233.7692 | 2 | 7 | 4.200056 | 3.259998 | 1.531845 | 0 | 6.36434 | 0 | 0 | 0 | 1.489576e-05
2018-06-22 12:37 | 76798.94 | 5141.3149 | 3 | 7 | 4.399964 | 0.08149815 | 2.993193 | 0 | 12.72342 | 0 | 0 | 0 | 1.319297e-05
2018-06-22 12:42 | 77098.99 | 300.0019 | 4 | 7 | 4.391531 | 0 | 2.993193 | 0 | 12.72342 | 0 | 0 | 0 | -7.210762e-05
2018-06-22 14:01 | 81817.02 | 4717.9511 | 5 | 7 | 2.999996 | -2.282085 | 2.993193 | 2.990619 | 12.72342 | 11.1397 | 0 | 0 | -0.002180529
2018-06-22 14:06 | 82117.16 | 300.0018 | 6 | 7 | 3.451701 | 0 | 2.993193 | 2.990653 | 12.72342 | 11.13981 | 0 | 0 | 9.980148e-05
2018-06-22 14:26 | 83349.94 | 1232.6922 | 2 | 8 | 4.2 | 3.259993 | 1.530423 | 1.819663e-09 | 6.358759 | 6.963368e-09 | 0 | 0 | 6.072316e-05
2018-06-22 15:52 | 88461.46676 | 5111.5129 | 3 | 8 | 4.39993 | 0.08148384 | 2.991388 | 1.819663e-09 | 12.71608 | 6.963368e-09 | 0 | 0 | 6.996014e-05
2018-06-22 15:57 | 88761.519 | 300.0029 | 4 | 8 | 4.391526 | 0 | 2.991388 | 1.819663e-09 | 12.71608 | 6.963368e-09 | 0 | 0 | -0.0001646451
2018-06-22 17:15 | 93476.93176 | 4715.3427 | 5 | 8 | 2.99998 | -2.281981 | 2.991388 | 2.98898 | 12.71608 | 11.13261 | 0 | 0 | -0.002250899
2018-06-22 17:20 | 93777.08 | 300.0018 | 6 | 8 | 3.454051 | 0 | 2.991388 | 2.989019 | 12.71608 | 11.13272 | 0 | 0 | 0.0001792704
2018-06-22 17:41 | 95009.07 | 1231.8922 | 2 | 9 | 4.199976 | 3.259989 | 1.529121 | 0 | 6.353584 | 0 | 0 | 0 | 9.939297e-06
2018-06-22 19:06 | 100134.2 | 5125.0822 | 3 | 9 | 4.400049 | 0.08149338 | 2.990318 | 7.788338e-11 | 12.71195 | 3.301352e-10 | 0 | 0 | -1.105608e-06
2018-06-22 19:11 | 100434.2 | 300.0016 | 4 | 9 | 4.391507 | 0 | 2.990318 | 7.788338e-11 | 12.71196 | 3.301352e-10 | 0 | 0 | -0.0001064541
2018-06-22 20:30 | 105148.4 | 4714.1592 | 5 | 9 | 2.999981 | -2.282096 | 2.990318 | 2.988217 | 12.71196 | 11.12989 | 0 | 0 | -0.002296169
2018-06-22 20:35 | 105448.6 | 300.0024 | 6 | 9 | 3.455734 | 0 | 2.990318 | 2.988249 | 12.71196 | 11.12999 | 0 | 0 | 0.0001709948
2018-06-22 20:55 | 106678.9 | 1230.1819 | 2 | 10 | 4.20001 | 3.259998 | 1.526815 | 1.075426e-09 | 6.344313 | 3.945153e-09 | 0 | 0 | 5.579992e-05
2018-06-22 22:21 | 111803.9 | 5125.0702 | 3 | 10 | 4.399965 | 0.08149242 | 2.989426 | 2.26683e-09 | 12.70881 | 8.755107e-09 | 0 | 0 | -2.04488e-05
2018-06-22 22:26 | 112104 | 300.0022 | 4 | 10 | 4.391422 | 0 | 2.989426 | 2.26683e-09 | 12.70881 | 8.755107e-09 | 0 | 0 | -8.388043e-05
2018-06-22 23:44 | 116816.6 | 4712.5341 | 5 | 10 | 2.999981 | -2.28206 | 2.989426 | 2.987226 | 12.70881 | 11.12594 | 0 | 0 | -0.002277499
2018-06-22 23:49 | 117116.7 | 300.0025 | 6 | 10 | 3.457736 | 0 | 2.989426 | 2.987251 | 12.70881 | 11.12602 | 0 | 0 | 0.0001630496
2018-06-23 00:10 | 118346.3 | 1229.4232 | 2 | 11 | 4.200002 | 3.259987 | 1.525099 | 0 | 6.337754 | 0 | 0 | 0 | 0.0001078057
2018-06-23 01:35 | 123469.2 | 5122.9111 | 3 | 11 | 4.399981 | 0.08149242 | 2.987935 | 0 | 12.70322 | 0 | 0 | 0 | -6.03863e-06
2018-06-23 01:40 | 123769.2 | 300.0013 | 4 | 11 | 4.391463 | 0 | 2.987935 | 0 | 12.70322 | 0 | 0 | 0 | -0.0001054983
2018-06-23 02:59 | 128479.8 | 4710.4838 | 5 | 11 | 2.999959 | -2.281987 | 2.987935 | 2.985911 | 12.70322 | 11.12057 | 0 | 0 | -0.002500698
2018-06-23 03:04 | 128779.9 | 300.0028 | 6 | 11 | 3.459359 | 0 | 2.987935 | 2.985937 | 12.70322 | 11.12065 | 0 | 0 | 0.0001697401
2018-06-23 03:24 | 130007.7 | 1227.6562 | 2 | 12 | 4.200023 | 3.259985 | 1.523141 | 1.829014e-09 | 6.329741 | 6.326894e-09 | 0 | 0 | 4.238709e-05
2018-06-23 04:50 | 135137.1 | 5129.3927 | 3 | 12 | 4.399989 | 0.08149052 | 2.9869 | 6.281745e-09 | 12.69919 | 2.497704e-08 | 0 | 0 | 4.684622e-05
2018-06-23 04:55 | 135437.1 | 300.0007 | 4 | 12 | 4.391439 | 0 | 2.9869 | 6.281745e-09 | 12.69919 | 2.497704e-08 | 0 | 0 | -0.000112487
2018-06-23 06:13 | 140146.2 | 4708.9608 | 5 | 12 | 2.999988 | -2.282041 | 2.9869 | 2.984922 | 12.69919 | 11.11639 | 0 | 0 | -0.002375606
2018-06-23 06:18 | 140446.3 | 300.0028 | 6 | 12 | 3.461132 | 0 | 2.9869 | 2.984948 | 12.69919 | 11.11647 | 0 | 0 | 0.0002199824
2018-06-23 06:39 | 141673.7 | 1227.2633 | 2 | 13 | 4.200006 | 3.259993 | 1.522019 | 1.398325e-09 | 6.325506 | 5.536597e-09 | 0 | 0 | 7.846342e-05
2018-06-23 08:04 | 146792.3104 | 5118.6343 | 3 | 13 | 4.400029 | 0.08149719 | 2.984919 | 1.398325e-09 | 12.6914 | 5.536597e-09 | 0 | 0 | -4.454891e-05
2018-06-23 08:09 | 147092.4 | 300.0019 | 4 | 13 | 4.391387 | 0 | 2.984919 | 1.398325e-09 | 12.6914 | 5.536597e-09 | 0 | 0 | -0.0001232809
2018-06-23 09:27 | 151799.8 | 4707.383 | 5 | 13 | 2.999982 | -2.282062 | 2.984919 | 2.983931 | 12.6914 | 11.11229 | 0 | 0 | -0.002469948
2018-06-23 09:32 | 152100 | 300.0038 | 6 | 13 | 3.462626 | 0 | 2.984919 | 2.983968 | 12.6914 | 11.1124 | 0 | 0 | 0.000138263
2018-06-23 09:53 | 153326.2361 | 1226.192 | 2 | 14 | 4.199999 | 3.259981 | 1.520599 | 4.63867e-09 | 6.319877 | 1.834721e-08 | 0 | 0 | 5.455642e-05
2018-06-23 11:18 | 158447.6 | 5121.3619 | 3 | 14 | 4.399976 | 0.08147907 | 2.984621 | 7.369489e-09 | 12.69043 | 2.989502e-08 | 0 | 0 | -2.373901e-05
2018-06-23 11:23 | 158747.7 | 300.0022 | 4 | 14 | 4.391431 | 0 | 2.984621 | 7.369489e-09 | 12.69043 | 2.989502e-08 | 0 | 0 | -8.262014e-05
2018-06-23 12:42 | 163453.3 | 4705.541 | 5 | 14 | 2.999985 | -2.282001 | 2.984621 | 2.982767 | 12.69043 | 11.10733 | 0 | 0 | -0.002592874
2018-06-23 12:47 | 163753.4 | 300.0025 | 6 | 14 | 3.463985 | 0 | 2.984621 | 2.982795 | 12.69043 | 11.10742 | 0 | 0 | 0.0001999449
2018-06-23 13:07 | 164978.8 | 1225.2923 | 2 | 15 | 4.200013 | 3.259981 | 1.51906 | 9.584954e-10 | 6.313809 | 3.788404e-09 | 0 | 0 | 8.910346e-05
2018-06-23 14:33 | 170120.6 | 5141.7605 | 3 | 15 | 4.399949 | 0.08149338 | 2.984095 | 1.49756e-09 | 12.68889 | 5.965489e-09 | 0 | 0 | -5.651269e-05
2018-06-23 14:38 | 170420.6 | 300.0043 | 4 | 15 | 4.391466 | 0 | 2.984096 | 1.49756e-09 | 12.68889 | 5.965489e-09 | 0 | 0 | -0.0001878499
2018-06-23 15:56 | 175125.5 | 4704.7807 | 5 | 15 | 2.99999 | -2.281995 | 2.984096 | 2.98225 | 12.68889 | 11.10516 | 0 | 0 | -0.002517317
2018-06-23 16:01 | 175425.6 | 300.0032 | 6 | 15 | 3.465391 | 0 | 2.984096 | 2.982289 | 12.68889 | 11.10527 | 0 | 0 | 7.847216e-05
2018-06-23 16:21 | 176649.8 | 1224.0688 | 2 | 16 | 4.200002 | 3.259975 | 1.517335 | 0 | 6.306892 | 0 | 0 | 0 | 3.805403e-05
2018-06-23 17:47 | 181780.5 | 5130.6869 | 3 | 16 | 4.400014 | 0.08149242 | 2.982899 | 3.134409e-10 | 12.68416 | 1.266662e-09 | 0 | 0 | 3.88467e-05
2018-06-23 17:52 | 182080.5 | 300.0042 | 4 | 16 | 4.391424 | 0 | 2.9829 | 3.134409e-10 | 12.68416 | 1.266662e-09 | 0 | 0 | -4.985918e-05
2018-06-23 19:10 | 186783.6 | 4702.9331 | 5 | 16 | 2.999997 | -2.282058 | 2.9829 | 2.981091 | 12.68416 | 11.10038 | 0 | 0 | -0.002775127
2018-06-23 19:15 | 187083.7 | 300.0039 | 6 | 16 | 3.466842 | 0 | 2.9829 | 2.981129 | 12.68416 | 11.1005 | 0 | 0 | 0.0001916596
2018-06-23 19:36 | 188307.5 | 1223.7488 | 2 | 17 | 4.199972 | 3.25997 | 1.516766 | 0 | 6.304844 | 0 | 0 | 0 | 0.0001190145
2018-06-23 21:01 | 193433.4 | 5125.806 | 3 | 17 | 4.400043 | 0.08149719 | 2.981667 | 1.66477e-09 | 12.67929 | 7.046661e-09 | 0 | 0 | -3.837685e-05
2018-06-23 21:06 | 193733.4 | 300.002 | 4 | 17 | 4.391385 | 0 | 2.981667 | 1.66477e-09 | 12.67929 | 7.046661e-09 | 0 | 0 | -9.055308e-05
2018-06-23 22:25 | 198434.6 | 4701.1372 | 5 | 17 | 2.999984 | -2.282003 | 2.981667 | 2.979936 | 12.67929 | 11.09569 | 0 | 0 | -0.002824415
2018-06-23 22:30 | 198734.8 | 300.0033 | 6 | 17 | 3.468014 | 0 | 2.981667 | 2.979978 | 12.67929 | 11.09582 | 0 | 0 | 0.0001204658
2018-06-23 22:50 | 199957.4 | 1222.5438 | 2 | 18 | 4.200027 | 3.259996 | 1.51482 | 2.989768e-09 | 6.297013 | 1.1816e-08 | 0 | 0 | 1.081415e-05
2018-06-24 00:16 | 205096.4 | 5139.003 | 3 | 18 | 4.400011 | 0.08148384 | 2.981235 | 4.998841e-09 | 12.67808 | 2.032296e-08 | 0 | 0 | -7.88181e-06
2018-06-24 00:21 | 205396.5 | 300.0033 | 4 | 18 | 4.391451 | 0 | 2.981235 | 4.998841e-09 | 12.67808 | 2.032296e-08 | 0 | 0 | -8.545884e-05
2018-06-24 01:39 | 210096.9 | 4700.3578 | 5 | 18 | 2.999952 | -2.281994 | 2.981235 | 2.979429 | 12.67808 | 11.09359 | 0 | 0 | -0.002819327
2018-06-24 01:44 | 210397 | 300.0026 | 6 | 18 | 3.469368 | 0 | 2.981235 | 2.979464 | 12.67808 | 11.0937 | 0 | 0 | 8.547175e-05
2018-06-24 02:04 | 211618.7 | 1221.5744 | 2 | 19 | 4.200039 | 3.259995 | 1.513454 | 0 | 6.291653 | 0 | 0 | 0 | 4.811738e-05
2018-06-24 03:30 | 216744.4 | 5125.6306 | 3 | 19 | 4.400043 | 0.08149529 | 2.979778 | 0 | 12.67225 | 0 | 0 | 0 | -4.962583e-05
2018-06-24 03:35 | 217044.4 | 300.0032 | 4 | 19 | 4.39142 | 0 | 2.979778 | 0 | 12.67225 | 0 | 0 | 0 | -1.42503e-05
2018-06-24 04:53 | 221741.8 | 4697.3165 | 5 | 19 | 3 | -2.281995 | 2.979778 | 2.977527 | 12.67225 | 11.08598 | 0 | 0 | -0.003013625
2018-06-24 04:58 | 222041.9 | 300.0042 | 6 | 19 | 3.470176 | 0 | 2.979778 | 2.977565 | 12.67225 | 11.0861 | 0 | 0 | 0.0001061548
2018-06-24 05:18 | 223262.8 | 1220.8083 | 2 | 20 | 4.199996 | 3.259998 | 1.512462 | 3.801742e-09 | 6.287569 | 1.491832e-08 | 0 | 0 | -2.281139e-06
2018-06-24 06:44 | 228396.7 | 5133.849 | 3 | 20 | 4.399968 | 0.08149338 | 2.979024 | 7.114434e-09 | 12.66927 | 2.829132e-08 | 0 | 0 | -2.842081e-07
2018-06-24 06:49 | 228696.7 | 300.003 | 4 | 20 | 4.391377 | 0 | 2.979024 | 7.114434e-09 | 12.66928 | 2.829132e-08 | 0 | 0 | -6.670982e-05
2018-06-24 08:07 | 233393.8 | 4696.9257 | 5 | 20 | 2.999969 | -2.282069 | 2.979024 | 2.977295 | 12.66928 | 11.08499 | 0 | 0 | -0.003008799
2018-06-24 08:12 | 233693.9 | 300.002 | 6 | 20 | 3.47147 | 0 | 2.979024 | 2.977326 | 12.66928 | 11.08509 | 0 | 0 | 0.0001045548
2018-06-24 08:33 | 234914 | 1220.021 | 2 | 21 | 4.200047 | 3.259991 | 1.510974 | 0 | 6.281888 | 0 | 0 | 0 | 3.940287e-05
2018-06-24 09:58 | 240051.9 | 5137.8659 | 3 | 21 | 4.399948 | 0.08149529 | 2.978328 | 2.355389e-09 | 12.66702 | 9.507861e-09 | 0 | 0 | 4.877446e-05
2018-06-24 10:03 | 240351.9 | 300.0028 | 4 | 21 | 4.391346 | 0 | 2.978328 | 2.355389e-09 | 12.66702 | 9.507861e-09 | 0 | 0 | -7.436757e-05
2018-06-24 11:21 | 245047.7 | 4695.6996 | 5 | 21 | 3 | -2.282013 | 2.978328 | 2.976523 | 12.66702 | 11.08183 | 0 | 0 | -0.003109429
2018-06-24 11:26 | 245347.9 | 300.0035 | 6 | 21 | 3.472914 | 0 | 2.978328 | 2.976557 | 12.66702 | 11.08193 | 0 | 0 | 0.0001592473
2018-06-24 11:47 | 246567.1 | 1219.1291 | 2 | 22 | 4.199969 | 3.259991 | 1.509888 | 0 | 6.277557 | 0 | 0 | 0 | 7.46369e-05
2018-06-24 13:12 | 251700.5 | 5133.4426 | 3 | 22 | 4.399979 | 0.08149815 | 2.977006 | 4.815259e-09 | 12.66165 | 2.038853e-08 | 0 | 0 | 1.565899e-05
2018-06-24 13:17 | 252000.6 | 300.002 | 4 | 22 | 4.391366 | 0 | 2.977006 | 4.815259e-09 | 12.66166 | 2.038853e-08 | 0 | 0 | -6.926186e-05
2018-06-24 14:36 | 256694.5 | 4693.8758 | 5 | 22 | 2.999983 | -2.281983 | 2.977006 | 2.97534 | 12.66166 | 11.07686 | 0 | 0 | -0.003119954
2018-06-24 14:41 | 256994.7 | 300.0035 | 6 | 22 | 3.473872 | 0 | 2.977006 | 2.97538 | 12.66166 | 11.07699 | 0 | 0 | 0.0001608279
2018-06-24 15:01 | 258212.8 | 1217.9929 | 2 | 23 | 4.199961 | 3.259989 | 1.508146 | 2.98394e-09 | 6.270557 | 1.179843e-08 | 0 | 0 | 2.863104e-05
2018-06-24 16:27 | 263354.4 | 5141.6701 | 3 | 23 | 4.400001 | 0.08147907 | 2.976371 | 5.344839e-09 | 12.6595 | 2.180272e-08 | 0 | 0 | 1.434212e-05
2018-06-24 16:32 | 263654.5 | 300.0033 | 4 | 23 | 4.39133 | 0 | 2.976371 | 5.344839e-09 | 12.6595 | 2.180272e-08 | 0 | 0 | -0.0002229074
2018-06-24 17:50 | 268347.3 | 4692.7448 | 5 | 23 | 2.999968 | -2.282011 | 2.976371 | 2.97464 | 12.6595 | 11.07388 | 0 | 0 | -0.003178633
2018-06-24 17:55 | 268647.5 | 300.0021 | 6 | 23 | 3.475085 | 0 | 2.976371 | 2.974673 | 12.6595 | 11.07397 | 0 | 0 | 0.0001144093
2018-06-24 18:15 | 269865.1 | 1217.528 | 2 | 24 | 4.200061 | 3.259981 | 1.507195 | 1.098103e-09 | 6.266947 | 4.338874e-09 | 0 | 0 | 2.684603e-05
2018-06-24 19:41 | 275006.5 | 5141.451 | 3 | 24 | 4.400017 | 0.08148861 | 2.975487 | 7.886276e-09 | 12.65622 | 3.173713e-08 | 0 | 0 | -3.428854e-05
2018-06-24 19:46 | 275306.6 | 300.0025 | 4 | 24 | 4.391436 | 0 | 2.975487 | 7.886276e-09 | 12.65622 | 3.173713e-08 | 0 | 0 | -0.0001372939
2018-06-24 21:04 | 279998.2 | 4691.5167 | 5 | 24 | 2.999969 | -2.281988 | 2.975487 | 2.973838 | 12.65622 | 11.07088 | 0 | 0 | -0.003334165
2018-06-24 21:09 | 280298.3 | 300.0018 | 6 | 24 | 3.476152 | 0 | 2.975487 | 2.973878 | 12.65622 | 11.071 | 0 | 0 | 3.903958e-05
2018-06-24 21:29 | 281515.2 | 1216.7497 | 2 | 25 | 4.200048 | 3.259983 | 1.506219 | 0 | 6.263081 | 0 | 0 | 0 | -1.352445e-05
2018-06-24 22:55 | 286654.3 | 5139.1466 | 3 | 25 | 4.40004 | 0.08149815 | 2.974312 | 7.917348e-10 | 12.65145 | 3.352105e-09 | 0 | 0 | 3.303821e-05
2018-06-24 23:00 | 286954.4 | 300.0051 | 4 | 25 | 4.391365 | 0 | 2.974312 | 7.917348e-10 | 12.65145 | 3.352105e-09 | 0 | 0 | -3.429906e-05
2018-06-25 00:18 | 291644.1 | 4689.6638 | 5 | 25 | 2.999983 | -2.282071 | 2.974312 | 2.972682 | 12.65145 | 11.06612 | 0 | 0 | -0.00354363
2018-06-25 00:23 | 291944.2 | 300.0044 | 6 | 25 | 3.477147 | 0 | 2.974312 | 2.972716 | 12.65145 | 11.06623 | 0 | 0 | 7.118608e-05
2018-06-25 00:43 | 293159.5 | 1215.1466 | 2 | 26 | 4.200034 | 3.259993 | 1.503953 | 4.91407e-10 | 6.25385 | 1.753709e-09 | 0 | 0 | 3.965279e-05
2018-06-25 02:09 | 298312.9 | 5153.3764 | 3 | 26 | 4.400012 | 0.08149719 | 2.973085 | 4.91407e-10 | 12.64685 | 1.753709e-09 | 0 | 0 | -4.076275e-05
2018-06-25 02:14 | 298612.9 | 300.0044 | 4 | 26 | 4.391403 | 0 | 2.973085 | 4.91407e-10 | 12.64685 | 1.753709e-09 | 0 | 0 | -9.150488e-05
2018-06-25 03:32 | 303302.5 | 4689.4714 | 5 | 26 | 2.999993 | -2.282045 | 2.973085 | 2.972547 | 12.64685 | 11.06588 | 0 | 0 | -0.003525203
2018-06-25 03:37 | 303602.6 | 300.0024 | 6 | 26 | 3.477751 | 0 | 2.973085 | 2.972584 | 12.64685 | 11.06599 | 0 | 0 | 0.000206593
2018-06-25 03:58 | 304818.1 | 1215.3748 | 2 | 27 | 4.199942 | 3.259998 | 1.504134 | 1.303884e-09 | 6.254721 | 4.534522e-09 | 0 | 0 | -7.703665e-05
2018-06-25 05:23 | 309953.6 | 5135.4779 | 3 | 27 | 4.400009 | 0.0814867 | 2.972914 | 1.303884e-09 | 12.64609 | 4.534522e-09 | 0 | 0 | -3.114507e-05
2018-06-25 05:28 | 310253.6 | 300.0022 | 4 | 27 | 4.391272 | 0 | 2.972915 | 1.303884e-09 | 12.64609 | 4.534522e-09 | 0 | 0 | -0.0002053257
2018-06-25 06:46 | 314941.1 | 4687.4327 | 5 | 27 | 2.999974 | -2.28202 | 2.972915 | 2.97128 | 12.64609 | 11.06069 | 0 | 0 | -0.003642875
2018-06-25 06:51 | 315241.3 | 300.0024 | 6 | 27 | 3.478655 | 0 | 2.972915 | 2.971309 | 12.64609 | 11.06078 | 0 | 0 | 0.0001649459
2018-06-25 07:12 | 316455.7 | 1214.3832 | 2 | 28 | 4.200005 | 3.259989 | 1.503059 | 0 | 6.25036 | 0 | 0 | 0 | 7.6139e-05
2018-06-25 08:37 | 321610.4 | 5154.6685 | 3 | 28 | 4.399974 | 0.08149242 | 2.972434 | 0 | 12.64433 | 0 | 0 | 0 | -6.696767e-05
2018-06-25 08:42 | 321910.5 | 300.0026 | 4 | 28 | 4.39143 | 0 | 2.972434 | 0 | 12.64433 | 0 | 0 | 0 | 3.556425e-06
2018-06-25 10:01 | 326597.2 | 4686.6184 | 5 | 28 | 2.999986 | -2.281969 | 2.972434 | 2.970727 | 12.64433 | 11.05844 | 0 | 0 | -0.003689932
2018-06-25 10:06 | 326897.3 | 300.0044 | 6 | 28 | 3.479836 | 0 | 2.972434 | 2.970762 | 12.64433 | 11.05855 | 0 | 0 | 0.000170681
2018-06-25 10:26 | 328110.8 | 1213.395 | 2 | 29 | 4.200034 | 3.25997 | 1.501261 | 1.983298e-09 | 6.243205 | 7.850432e-09 | 0 | 0 | 0.0001342078
2018-06-25 11:52 | 333259.8 | 5149.0025 | 3 | 29 | 4.400029 | 0.08149242 | 2.971501 | 6.091434e-09 | 12.64088 | 2.523729e-08 | 0 | 0 | -4.469346e-05
2018-06-25 11:57 | 333559.9 | 300.0043 | 4 | 29 | 4.391345 | 0 | 2.971501 | 6.091434e-09 | 12.64088 | 2.523729e-08 | 0 | 0 | -0.0001000931
2018-06-25 13:15 | 338245.3 | 4685.3681 | 5 | 29 | 2.999992 | -2.28205 | 2.971501 | 2.969944 | 12.64088 | 11.05516 | 0 | 0 | -0.003731588
2018-06-25 13:20 | 338545.5 | 300.0028 | 6 | 29 | 3.480638 | 0 | 2.971501 | 2.96998 | 12.64088 | 11.05527 | 0 | 0 | 0.0001411029
2018-06-25 13:40 | 339758.8 | 1213.2656 | 2 | 30 | 4.200033 | 3.259977 | 1.501018 | 2.825842e-09 | 6.242399 | 1.118354e-08 | 0 | 0 | 8.021178e-05
2018-06-25 15:06 | 344908.2 | 5149.3936 | 3 | 30 | 4.399952 | 0.08149719 | 2.970529 | 2.825842e-09 | 12.63695 | 1.118354e-08 | 0 | 0 | 1.019203e-05
2018-06-25 15:11 | 345208.3 | 300.0032 | 4 | 30 | 4.391393 | 0 | 2.97053 | 2.825842e-09 | 12.63695 | 1.118354e-08 | 0 | 0 | -0.000138565
2018-06-25 16:29 | 349892.1 | 4683.6921 | 5 | 30 | 2.999988 | -2.282027 | 2.97053 | 2.968899 | 12.63695 | 11.05081 | 0 | 0 | -0.003870356
2018-06-25 16:34 | 350192.2 | 300.002 | 6 | 30 | 3.481609 | 0 | 2.97053 | 2.968941 | 12.63695 | 11.05093 | 0 | 0 | 0.0001048545
2018-06-25 16:54 | 351404.1 | 1211.8319 | 2 | 31 | 4.199991 | 3.259987 | 1.498952 | 5.008087e-09 | 6.234006 | 1.978762e-08 | 0 | 0 | -5.379285e-05
2018-06-25 18:20 | 356553.5 | 5149.3989 | 3 | 31 | 4.40004 | 0.08149719 | 2.969648 | 5.6604e-09 | 12.63366 | 2.242124e-08 | 0 | 0 | -4.728161e-06
2018-06-25 18:25 | 356853.6 | 300.0018 | 4 | 31 | 4.391325 | 0 | 2.969648 | 5.6604e-09 | 12.63366 | 2.242124e-08 | 0 | 0 | 5.551912e-05
2018-06-25 19:43 | 361535.9 | 4682.2993 | 5 | 31 | 2.999971 | -2.282064 | 2.969648 | 2.968021 | 12.63366 | 11.0473 | 0 | 0 | -0.003986762
2018-06-25 19:48 | 361836.1 | 300.0016 | 6 | 31 | 3.482661 | 0 | 2.969648 | 2.968057 | 12.63366 | 11.04741 | 0 | 0 | 0.0001897712
2018-06-25 20:08 | 363048 | 1211.7885 | 2 | 32 | 4.200021 | 3.259983 | 1.498641 | 0 | 6.233005 | 0 | 0 | 0 | 3.417052e-05
2018-06-25 21:34 | 368190.4 | 5142.404 | 3 | 32 | 4.400024 | 0.08149719 | 2.968896 | 5.513296e-09 | 12.6308 | 2.226031e-08 | 0 | 0 | -5.14695e-05
2018-06-25 21:39 | 368490.4 | 300.0027 | 4 | 32 | 4.391427 | 0 | 2.968896 | 5.513296e-09 | 12.6308 | 2.226031e-08 | 0 | 0 | -5.623099e-05
2018-06-25 22:57 | 373170.6 | 4680.0177 | 5 | 32 | 2.999985 | -2.282064 | 2.968896 | 2.966582 | 12.6308 | 11.04171 | 0 | 0 | -0.004105011
2018-06-25 23:02 | 373470.7 | 300.0043 | 6 | 32 | 3.483577 | 0 | 2.968896 | 2.966608 | 12.6308 | 11.04179 | 0 | 0 | 0.0001392239
2018-06-25 23:22 | 374681.4 | 1210.5956 | 2 | 33 | 4.200005 | 3.259991 | 1.497086 | 1.5227e-09 | 6.226765 | 6.018725e-09 | 0 | 0 | 7.714618e-05
2018-06-26 00:48 | 379830.9 | 5149.5736 | 3 | 33 | 4.400017 | 0.08149052 | 2.967601 | 1.5227e-09 | 12.62566 | 6.018725e-09 | 0 | 0 | -4.57129e-05
2018-06-26 00:53 | 380131 | 300.0019 | 4 | 33 | 4.39133 | 0 | 2.967601 | 1.5227e-09 | 12.62566 | 6.018725e-09 | 0 | 0 | -8.26171e-05
2018-06-26 02:11 | 384809.8 | 4678.7111 | 5 | 33 | 2.999987 | -2.281978 | 2.967601 | 2.965779 | 12.62566 | 11.03805 | 0 | 0 | -0.0004736311
2018-06-26 02:16 | 385109.9 | 300.002 | 6 | 33 | 3.485021 | 0 | 2.967601 | 2.965813 | 12.62566 | 11.03815 | 0 | 0 | 0.0001300591
2018-06-26 02:36 | 386318.9253 | 1208.91 | 2 | 34 | 4.200061 | 3.259985 | 1.494125 | 2.949555e-09 | 6.215025 | 1.16584e-08 | 0 | 0 | 3.988735e-05
2018-06-26 04:02 | 391484.4 | 5165.4231 | 3 | 34 | 4.400043 | 0.08149815 | 2.966875 | 2.949555e-09 | 12.62364 | 1.16584e-08 | 0 | 0 | -6.885524e-05
2018-06-26 04:07 | 391784.4 | 300.0034 | 4 | 34 | 4.391365 | 0 | 2.966875 | 2.949555e-09 | 12.62364 | 1.16584e-08 | 0 | 0 | -9.214534e-05
2018-06-26 05:25 | 396462.6 | 4678.0663 | 5 | 34 | 2.999969 | -2.282024 | 2.966875 | 2.965363 | 12.62364 | 11.03644 | 0 | 0 | -0.0005376499
2018-06-26 05:30 | 396762.7 | 300.0024 | 6 | 34 | 3.485839 | 0 | 2.966875 | 2.965397 | 12.62364 | 11.03655 | 0 | 0 | 0.000162713
2018-06-26 05:50 | 397970.7 | 1207.9115 | 2 | 35 | 4.200034 | 3.259983 | 1.492899 | 0 | 6.210044 | 0 | 0 | 0 | 1.915029e-05
2018-06-26 07:16 | 403122.9 | 5152.1209 | 3 | 35 | 4.400083 | 0.08149719 | 2.965745 | 2.188841e-09 | 12.61904 | 8.833486e-09 | 0 | 0 | -2.18975e-05
2018-06-26 07:21 | 403422.9 | 300.0023 | 4 | 35 | 4.391346 | 0 | 2.965746 | 2.188841e-09 | 12.61904 | 8.833486e-09 | 0 | 0 | -7.371493e-05
2018-06-26 08:39 | 408099.1 | 4676.0895 | 5 | 35 | 2.999985 | -2.281951 | 2.965746 | 2.964108 | 12.61904 | 11.03145 | 0 | 0 | -0.0005341661
2018-06-26 08:44 | 408399.2269 | 300.002 | 6 | 35 | 3.486814 | 0 | 2.965746 | 2.964139 | 12.61904 | 11.03154 | 0 | 0 | 0.0001312509
2018-06-26 09:04 | 409607.7 | 1208.3761 | 2 | 36 | 4.200029 | 3.259989 | 1.493166 | 1.161363e-09 | 6.211393 | 4.594964e-09 | 0 | 0 | 5.381776e-05
2018-06-26 10:30 | 414766.9 | 5159.2354 | 3 | 36 | 4.399986 | 0.08149719 | 2.964976 | 3.927018e-09 | 12.61601 | 1.630285e-08 | 0 | 0 | 1.340977e-05
2018-06-26 10:35 | 415067 | 300.0023 | 4 | 36 | 4.391275 | 0 | 2.964976 | 3.927018e-09 | 12.61602 | 1.630285e-08 | 0 | 0 | -0.0001605169
2018-06-26 11:53 | 419742.2 | 4675.1061 | 5 | 36 | 2.999995 | -2.282036 | 2.964976 | 2.963464 | 12.61602 | 11.0288 | 0 | 0 | -0.0006685861
2018-06-26 11:58 | 420042.3 | 300.0018 | 6 | 36 | 3.487641 | 0 | 2.964976 | 2.963502 | 12.61602 | 11.02891 | 0 | 0 | 0.0001690783
2018-06-26 12:18 | 421249.3 | 1206.9229 | 2 | 37 | 4.199971 | 3.259981 | 1.491142 | 5.109839e-09 | 6.203058 | 2.012818e-08 | 0 | 0 | 4.837433e-05
2018-06-26 13:44 | 426417.7 | 5168.4098 | 3 | 37 | 4.399985 | 0.0814867 | 2.96455 | 5.109839e-09 | 12.6145 | 2.012818e-08 | 0 | 0 | 6.124803e-05
2018-06-26 13:49 | 426717.8 | 300.001 | 4 | 37 | 4.391275 | 0 | 2.964551 | 5.109839e-09 | 12.6145 | 2.012818e-08 | 0 | 0 | -6.352669e-05
2018-06-26 15:07 | 431391.9 | 4674.0155 | 5 | 37 | 2.999991 | -2.282055 | 2.964551 | 2.962775 | 12.6145 | 11.02584 | 0 | 0 | -0.000580577
2018-06-26 15:12 | 431692 | 300.0022 | 6 | 37 | 3.48883 | 0 | 2.964551 | 2.962809 | 12.6145 | 11.02595 | 0 | 0 | 0.0001182322
2018-06-26 15:32 | 432897.8 | 1205.7471 | 2 | 38 | 4.200014 | 3.259998 | 1.489336 | 0 | 6.195901 | 0 | 0 | 0 | -1.041971e-05
2018-06-26 16:59 | 438075.3 | 5177.3885 | 3 | 38 | 4.399989 | 0.08149815 | 2.964159 | 0 | 12.61354 | 0 | 0 | 0 | 2.201517e-05
2018-06-26 17:04 | 438375.3 | 300.0016 | 4 | 38 | 4.39131 | 0 | 2.964159 | 0 | 12.61354 | 0 | 0 | 0 | -5.430609e-05
2018-06-26 18:21 | 443048.2 | 4672.7893 | 5 | 38 | 2.999961 | -2.281988 | 2.964159 | 2.962016 | 12.61354 | 11.02291 | 0 | 0 | -0.0006436364
2018-06-26 18:26 | 443348.3 | 300.0022 | 6 | 38 | 3.489875 | 0 | 2.964159 | 2.962051 | 12.61354 | 11.02302 | 0 | 0 | 0.0001293684
2018-06-26 18:47 | 444554 | 1205.5448 | 2 | 39 | 4.200002 | 3.259998 | 1.48887 | 3.167416e-09 | 6.194212 | 1.208716e-08 | 0 | 0 | -6.662013e-05
2018-06-26 20:13 | 449715.4 | 5161.4296 | 3 | 39 | 4.399995 | 0.08149815 | 2.961501 | 5.139217e-09 | 12.60241 | 2.03623e-08 | 0 | 0 | 4.87018e-06
2018-06-26 20:18 | 450015.4 | 300.002 | 4 | 39 | 4.391359 | 0 | 2.961501 | 5.139217e-09 | 12.60241 | 2.03623e-08 | 0 | 0 | -6.513041e-05
2018-06-26 21:35 | 454686.4 | 4670.8597 | 5 | 39 | 2.999979 | -2.282078 | 2.961501 | 2.960783 | 12.60241 | 11.01786 | 0 | 0 | -0.0006252791
2018-06-26 21:40 | 454986.5 | 300.0032 | 6 | 39 | 3.490781 | 0 | 2.961501 | 2.960823 | 12.60241 | 11.01798 | 0 | 0 | 0.0001417619
2018-06-26 22:00 | 456190.3 | 1203.7165 | 2 | 40 | 4.2001 | 3.259977 | 1.486415 | 2.378622e-09 | 6.184264 | 9.393373e-09 | 0 | 0 | 4.168544e-05
2018-06-26 23:27 | 461362.5 | 5172.1739 | 3 | 40 | 4.400024 | 0.08149529 | 2.96161 | 3.855333e-09 | 12.60352 | 1.564221e-08 | 0 | 0 | 6.412657e-05
2018-06-26 23:32 | 461662.5 | 300.003 | 4 | 40 | 4.391384 | 0 | 2.96161 | 3.855333e-09 | 12.60352 | 1.564221e-08 | 0 | 0 | -9.118679e-05
2018-06-27 00:50 | 466332.1629 | 4669.546 | 5 | 40 | 2.999988 | -2.281979 | 2.96161 | 2.959948 | 12.60352 | 11.01453 | 0 | 0 | -0.0005813018
2018-06-27 00:55 | 466632.3 | 300.0024 | 6 | 40 | 3.491813 | 0 | 2.96161 | 2.959988 | 12.60352 | 11.01465 | 0 | 0 | 0.0002209187
2018-06-27 01:15 | 467835.5 | 1203.0528 | 2 | 41 | 4.199985 | 3.259995 | 1.485133 | 8.154734e-09 | 6.179262 | 3.169762e-08 | 0 | 0 | -1.747827e-05
2018-06-27 02:41 | 472996.7 | 5161.2667 | 3 | 41 | 4.400007 | 0.08149338 | 2.960293 | 8.875712e-09 | 12.59834 | 3.474922e-08 | 0 | 0 | -6.196892e-05
2018-06-27 02:46 | 473296.8 | 300.0019 | 4 | 41 | 4.391324 | 0 | 2.960293 | 8.875712e-09 | 12.59834 | 3.474922e-08 | 0 | 0 | -4.826922e-05
2018-06-27 04:03 | 477964.4 | 4667.5292 | 5 | 41 | 2.999965 | -2.28193 | 2.960293 | 2.958679 | 12.59834 | 11.00924 | 0 | 0 | -0.0006872615
2018-06-27 04:08 | 478264.5 | 300.0021 | 6 | 41 | 3.492924 | 0 | 2.960293 | 2.958711 | 12.59834 | 11.00934 | 0 | 0 | 0.0001585966
2018-06-27 04:28 | 479466.9 | 1202.2449 | 2 | 42 | 4.199991 | 3.259975 | 1.483911 | 1.569456e-09 | 6.174402 | 6.093535e-09 | 0 | 0 | -1.177748e-05
2018-06-27 05:55 | 484641.3 | 5174.4669 | 3 | 42 | 4.40006 | 0.08149815 | 2.959683 | 5.160834e-09 | 12.59615 | 2.113818e-08 | 0 | 0 | -2.932731e-05
2018-06-27 06:00 | 484941.4 | 300.0026 | 4 | 42 | 4.391184 | 0 | 2.959683 | 5.160834e-09 | 12.59615 | 2.113818e-08 | 0 | 0 | -8.13516e-05
2018-06-27 07:17 | 489608.1 | 4666.5982 | 5 | 42 | 2.999965 | -2.282048 | 2.959683 | 2.958091 | 12.59615 | 11.00673 | 0 | 0 | -0.0007230051
2018-06-27 07:22 | 489908.2 | 300.0012 | 6 | 42 | 3.493784 | 0 | 2.959683 | 2.958121 | 12.59615 | 11.00682 | 0 | 0 | 0.0001907099
2018-06-27 07:42 | 491110.4 | 1202.0861 | 2 | 43 | 4.200075 | 3.259998 | 1.483588 | 0 | 6.173233 | 0 | 0 | 0 | 1.422843e-05
2018-06-27 09:09 | 496292.057 | 5181.6577 | 3 | 43 | 4.400009 | 0.08149815 | 2.95939 | 1.244809e-09 | 12.59517 | 5.268378e-09 | 0 | 0 | -1.306941e-05
2018-06-27 09:14 | 496592.1 | 300.0031 | 4 | 43 | 4.39137 | 0 | 2.95939 | 1.244809e-09 | 12.59517 | 5.268378e-09 | 0 | 0 | -0.0002024807
2018-06-27 10:32 | 501257.9 | 4665.7262 | 5 | 43 | 2.999964 | -2.281987 | 2.95939 | 2.957528 | 12.59517 | 11.00456 | 0 | 0 | -0.0007559945
2018-06-27 10:37 | 501558 | 300.0024 | 6 | 43 | 3.494397 | 0 | 2.95939 | 2.957561 | 12.59517 | 11.00466 | 0 | 0 | 0.0001032833
2018-06-27 10:57 | 502758.7 | 1200.6004 | 2 | 44 | 4.200013 | 3.259991 | 1.481488 | 2.4724e-09 | 6.164688 | 8.904973e-09 | 0 | 0 | 4.305847e-05
2018-06-27 12:23 | 507934.8 | 5176.05 | 3 | 44 | 4.399972 | 0.08149242 | 2.95838 | 3.336031e-09 | 12.59124 | 1.251122e-08 | 0 | 0 | -5.771122e-05
2018-06-27 12:28 | 508234.8 | 300.0026 | 4 | 44 | 4.39126 | 0 | 2.95838 | 3.336031e-09 | 12.59124 | 1.251122e-08 | 0 | 0 | -4.254332e-05
2018-06-27 13:46 | 512899.1 | 4664.2107 | 5 | 44 | 2.999947 | -2.282024 | 2.95838 | 2.956565 | 12.59124 | 11.00062 | 0 | 0 | -0.0007093292
2018-06-27 13:51 | 513199.3 | 300.0016 | 6 | 44 | 3.495377 | 0 | 2.95838 | 2.956596 | 12.59124 | 11.00071 | 0 | 0 | 0.0001392251
2018-06-27 14:11 | 514399.7 | 1200.3416 | 2 | 45 | 4.20008 | 3.259977 | 1.481011 | 1.16237e-09 | 6.162924 | 4.062734e-09 | 0 | 0 | -3.429702e-05
2018-06-27 15:37 | 519560.3 | 5160.5317 | 3 | 45 | 4.400035 | 0.08149529 | 2.956923 | 2.229955e-09 | 12.58525 | 8.579618e-09 | 0 | 0 | 4.231601e-05
2018-06-27 15:42 | 519860.3 | 300.0006 | 4 | 45 | 4.391283 | 0 | 2.956923 | 2.229955e-09 | 12.58525 | 8.579618e-09 | 0 | 0 | -8.103021e-05
2018-06-27 16:59 | 524521.7 | 4661.3315 | 5 | 45 | 2.999992 | -2.28196 | 2.956923 | 2.954744 | 12.58525 | 10.99337 | 0 | 0 | -0.0008063191
2018-06-27 17:04 | 524821.9 | 300.001 | 6 | 45 | 3.496214 | 0 | 2.956923 | 2.954778 | 12.58525 | 10.99348 | 0 | 0 | 0.0002104247
2018-06-27 17:24 | 526021.3 | 1199.3955 | 2 | 46 | 4.200041 | 3.259989 | 1.479508 | 1.90046e-09 | 6.156958 | 6.860596e-09 | 0 | 0 | 0.000147457
2018-06-27 18:50 | 531187.9 | 5166.5007 | 3 | 46 | 4.400022 | 0.08147717 | 2.956177 | 2.898957e-09 | 12.58256 | 1.106613e-08 | 0 | 0 | 1.462502e-05
2018-06-27 18:55 | 531487.9 | 300.0024 | 4 | 46 | 4.391272 | 0 | 2.956177 | 2.898957e-09 | 12.58256 | 1.106613e-08 | 0 | 0 | -8.929521e-05
2018-06-27 20:13 | 536149.1 | 4661.0686 | 5 | 46 | 2.999988 | -2.282001 | 2.956177 | 2.954571 | 12.58256 | 10.99253 | 0 | 0 | -0.0007422401
2018-06-27 20:18 | 536449.1994 | 300.0033 | 6 | 46 | 3.497153 | 0 | 2.956177 | 2.954608 | 12.58256 | 10.99265 | 0 | 0 | 8.514479e-05
2018-06-27 20:38 | 537647.8 | 1198.5098 | 2 | 47 | 4.199981 | 3.259983 | 1.478185 | 3.313885e-09 | 6.151734 | 1.309192e-08 | 0 | 0 | 9.682291e-05
2018-06-27 22:04 | 542825.6 | 5177.7798 | 3 | 47 | 4.400014 | 0.08149529 | 2.955461 | 3.503295e-09 | 12.58003 | 1.389353e-08 | 0 | 0 | -4.599088e-05
2018-06-27 22:09 | 543125.6 | 300.0021 | 4 | 47 | 4.391245 | 0 | 2.955461 | 3.503295e-09 | 12.58003 | 1.389353e-08 | 0 | 0 | -3.462861e-05
2018-06-27 23:27 | 547785.6 | 4659.8819 | 5 | 47 | 2.99997 | -2.281987 | 2.955461 | 2.953817 | 12.58003 | 10.98939 | 0 | 0 | -0.0007882428
2018-06-27 23:32 | 548085.7 | 300.002 | 6 | 47 | 3.498125 | 0 | 2.955461 | 2.953847 | 12.58003 | 10.98948 | 0 | 0 | 0.0001897563
2018-06-27 23:52 | 549283.5 | 1197.7004 | 2 | 48 | 4.200003 | 3.259991 | 1.476671 | 5.019504e-10 | 6.145709 | 1.966277e-09 | 0 | 0 | 0.0001620365
2018-06-28 01:18 | 554462.6 | 5179.0787 | 3 | 48 | 4.400005 | 0.0814724 | 2.954605 | 1.177152e-09 | 12.57689 | 4.822693e-09 | 0 | 0 | -1.270747e-05
2018-06-28 01:23 | 554762.6 | 300.0032 | 4 | 48 | 4.391323 | 0 | 2.954605 | 1.177152e-09 | 12.57689 | 4.822693e-09 | 0 | 0 | -0.0001461908
2018-06-28 02:41 | 559421.3 | 4658.4879 | 5 | 48 | 2.999982 | -2.281992 | 2.954605 | 2.952943 | 12.57689 | 10.98586 | 0 | 0 | -0.0007601723
2018-06-28 02:46 | 559721.4 | 300.0027 | 6 | 48 | 3.498932 | 0 | 2.954605 | 2.952975 | 12.57689 | 10.98595 | 0 | 0 | 0.0001252115
2018-06-28 03:06 | 560918.1 | 1196.652 | 2 | 49 | 4.199995 | 3.259991 | 1.475317 | 1.230425e-09 | 6.140239 | 4.864646e-09 | 0 | 0 | 0.000154537
2018-06-28 04:32 | 566091.4 | 5173.3115 | 3 | 49 | 4.399974 | 0.08149529 | 2.953686 | 4.274632e-09 | 12.57326 | 1.774154e-08 | 0 | 0 | -9.853499e-05
2018-06-28 04:37 | 566391.4 | 300.0018 | 4 | 49 | 4.391278 | 0 | 2.953687 | 4.274632e-09 | 12.57326 | 1.774154e-08 | 0 | 0 | -9.597377e-05
2018-06-28 05:55 | 571048.5 | 4656.9576 | 5 | 49 | 2.999996 | -2.281973 | 2.953687 | 2.951962 | 12.57326 | 10.98198 | 0 | 0 | -0.000761775
2018-06-28 06:00 | 571348.7 | 300.0019 | 6 | 49 | 3.499991 | 0 | 2.953687 | 2.951993 | 12.57326 | 10.98208 | 0 | 0 | -6.085909e-06
2018-06-28 06:20 | 572544.6 | 1195.8219 | 2 | 50 | 4.200032 | 3.259987 | 1.474099 | 3.807782e-09 | 6.135418 | 1.448531e-08 | 0 | 0 | 0.0001134538
2018-06-28 07:46 | 577729.8 | 5185.2509 | 3 | 50 | 4.399946 | 0.08149529 | 2.953089 | 3.807782e-09 | 12.5712 | 1.448531e-08 | 0 | 0 | 3.441659e-05
2018-06-28 07:51 | 578029.9 | 300.002 | 4 | 50 | 4.391291 | 0 | 2.95309 | 3.807782e-09 | 12.5712 | 1.448531e-08 | 0 | 0 | -5.749089e-05
2018-06-28 09:09 | 582685.9 | 4655.9066 | 5 | 50 | 2.999959 | -2.28199 | 2.95309 | 2.951319 | 12.5712 | 10.97936 | 0 | 0 | -0.0007977778
2018-06-28 09:14 | 582986 | 300.0026 | 6 | 50 | 3.500891 | 0 | 2.95309 | 2.951354 | 12.5712 | 10.97946 | 0 | 0 | 0.0001624104
2018-06-28 09:34 | 584181 | 1194.9204 | 8 | 51 | 4.199999 | 3.259991 | 1.472624 | 7.60012e-09 | 6.129532 | 2.753324e-08 | 0 | 0 | 0.0001489778
2018-06-28 11:00 | 589362.9 | 5181.8804 | 9 | 51 | 4.400062 | 0.08149529 | 2.951865 | 1.011586e-08 | 12.56638 | 3.817908e-08 | 0 | 0 | -5.722046e-06

## StatisticsByCycle-Chan_48
Date_Time | Test_Time(s) | Step_Time(s) | Step_Index | Cycle_Index | Voltage(V) | Current(A) | Charge_Capacity(Ah) | Discharge_Capacity(Ah) | Charge_Time(s) | DisCharge_Time(s) | Charge_Energy(Wh) | Discharge_Energy(Wh) | ACR(Ohm) | Internal Resistance(Ohm) | dV/dt(V/s)
2018-06-21 18:36 | 11930.09 | 300.0016 | 6 | 1 | 3.386704 | 0 | 2.863457 | 3.015981 | 6561.718 | 4758.108 | 12.20735 | 11.24924 | 0 | 0 | 0.0001433192
2018-06-21 21:52 | 23694.52 | 300.0019 | 6 | 2 | 3.395367 | 0 | 3.023998 | 3.01753 | 6403.66 | 4760.483 | 12.82663 | 11.2552 | 0 | 0 | 0.0002209051
2018-06-22 01:07 | 35397.47 | 300.0024 | 6 | 3 | 3.399714 | 0 | 3.020056 | 3.016687 | 6343.509 | 4759.164 | 12.809 | 11.25154 | 0 | 0 | 0.0002329804
2018-06-22 04:22 | 47090.57 | 300.0034 | 6 | 4 | 3.403801 | 0 | 3.018609 | 3.015834 | 6334.951 | 4757.873 | 12.80285 | 11.24806 | 0 | 0 | 0.0002037341
2018-06-22 07:37 | 58768.12 | 300.0029 | 6 | 5 | 3.406528 | 0 | 3.017313 | 3.01513 | 6320.521 | 4756.755 | 12.79794 | 11.24543 | 0 | 0 | 0.0001207632
2018-06-22 10:51 | 70440.02 | 300.0027 | 6 | 6 | 3.409171 | 0 | 3.015844 | 3.013221 | 6317.847 | 4753.789 | 12.79215 | 11.23698 | 0 | 0 | 0.0001252228
2018-06-22 14:06 | 82127.59 | 300.0019 | 6 | 7 | 3.411741 | 0 | 3.015194 | 3.0133 | 6333.401 | 4753.903 | 12.79037 | 11.23754 | 0 | 0 | 0.0001337974
2018-06-22 17:20 | 93789.69 | 300.0019 | 6 | 8 | 3.414143 | 0 | 3.013638 | 3.011837 | 6310.253 | 4751.581 | 12.78427 | 11.23137 | 0 | 0 | 0.0001026688
2018-06-22 20:35 | 105464.8 | 300.0044 | 6 | 9 | 3.415782 | 0 | 3.01256 | 3.011086 | 6324.409 | 4750.401 | 12.78037 | 11.22832 | 0 | 0 | 6.385319e-05
2018-06-22 23:50 | 117134.1 | 300.002 | 6 | 10 | 3.418019 | 0 | 3.011782 | 3.010157 | 6320.109 | 4748.896 | 12.77775 | 11.22448 | 0 | 0 | 0.0001070988
2018-06-23 03:04 | 128794.4 | 300.0023 | 6 | 11 | 3.419542 | 0 | 3.010189 | 3.008829 | 6313.243 | 4746.8125 | 12.77205 | 11.21898 | 0 | 0 | 0.0002012017
2018-06-23 06:18 | 140462.9 | 300.0015 | 6 | 12 | 3.42115 | 0 | 3.009313 | 3.007998 | 6322.711 | 4745.533 | 12.76861 | 11.21545 | 0 | 0 | 0.0001875123
2018-06-23 09:33 | 152121 | 300.0045 | 6 | 13 | 3.422605 | 0 | 3.007422 | 3.007195 | 6313.587 | 4744.282 | 12.76132 | 11.21209 | 0 | 0 | 0.000191038
2018-06-23 12:47 | 163781.7 | 300.0021 | 6 | 14 | 3.424054 | 0 | 3.007295 | 3.006107 | 6317.803 | 4742.573 | 12.76107 | 11.20729 | 0 | 0 | 9.150529e-05
2018-06-23 16:02 | 175461.6 | 300.0023 | 6 | 15 | 3.425591 | 0 | 3.006834 | 3.005657 | 6337.803 | 4741.886 | 12.75983 | 11.20542 | 0 | 0 | 7.275926e-05
2018-06-23 19:16 | 187116.1 | 300.0019 | 6 | 16 | 3.427023 | 0 | 3.005518 | 3.004338 | 6314.419 | 4739.78 | 12.75453 | 11.19987 | 0 | 0 | 0.0001497503
2018-06-23 22:30 | 198778.7 | 300.0028 | 6 | 17 | 3.428498 | 0 | 3.004639 | 3.003521 | 6323.796 | 4738.486 | 12.75126 | 11.19646 | 0 | 0 | 6.863198e-05
2018-06-24 01:45 | 210449.4 | 300.0044 | 6 | 18 | 3.42985 | 0 | 3.004223 | 3.003058 | 6332.643 | 4737.77 | 12.75031 | 11.19457 | 0 | 0 | 0.0001818345
2018-06-24 04:59 | 222093 | 300.0019 | 6 | 19 | 3.430337 | 0 | 3.002501 | 3.001043 | 6308.731 | 4734.604 | 12.74328 | 11.18641 | 0 | 0 | 0.0001252055
2018-06-24 08:13 | 233751.7 | 300.0035 | 6 | 20 | 3.431911 | 0 | 3.002113 | 3.000955 | 6323.957 | 4734.465 | 12.74185 | 11.18598 | 0 | 0 | 0.0001303083
2018-06-24 11:27 | 245409 | 300.0018 | 6 | 21 | 3.433097 | 0 | 3.001374 | 3.00033 | 6323.628 | 4733.425 | 12.73948 | 11.1832 | 0 | 0 | 0.0001869346
2018-06-24 14:42 | 257060.2 | 300.0018 | 6 | 22 | 3.434374 | 0 | 3.000232 | 2.999089 | 6319.366 | 4731.524 | 12.73485 | 11.17801 | 0 | 0 | 0.0001207561
2018-06-24 17:56 | 268713.2 | 300.0032 | 6 | 23 | 3.435751 | 0 | 2.999459 | 2.998384 | 6322.42 | 4730.353 | 12.73222 | 11.17488 | 0 | 0 | 0.0001528721
2018-06-24 21:10 | 280365.2 | 300.0026 | 6 | 24 | 3.43663 | 0 | 2.998707 | 2.997751 | 6322.309 | 4729.411 | 12.72951 | 11.17244 | 0 | 0 | 0.0002248679
2018-06-25 00:24 | 292016.5 | 300.0038 | 6 | 25 | 3.437717 | 0 | 2.99768 | 2.996711 | 6323.202 | 4727.756 | 12.72543 | 11.16812 | 0 | 0 | 0.0001430405
2018-06-25 03:39 | 303681 | 300.0024 | 6 | 26 | 3.438374 | 0 | 2.996589 | 2.996665 | 6336.614 | 4727.665 | 12.72156 | 11.1682 | 0 | 0 | 0.0001481167
2018-06-25 06:53 | 315329.5 | 300.0031 | 6 | 27 | 3.439244 | 0 | 2.996529 | 2.995473 | 6322.459 | 4725.801 | 12.7213 | 11.16324 | 0 | 0 | 0.000240627
2018-06-25 10:07 | 326987.7 | 300.0018 | 6 | 28 | 3.440573 | 0 | 2.995867 | 2.994796 | 6333.152 | 4724.719 | 12.71867 | 11.16032 | 0 | 0 | 0.0002002576
2018-06-25 13:21 | 338637.6 | 300.0026 | 6 | 29 | 3.441374 | 0 | 2.995069 | 2.994133 | 6325.951 | 4723.671 | 12.71577 | 11.15749 | 0 | 0 | 8.485214e-05
2018-06-25 16:35 | 350284.4 | 300.0009 | 6 | 30 | 3.44237 | 0 | 2.994119 | 2.993081 | 6324.571 | 4721.975 | 12.71189 | 11.15303 | 0 | 0 | 0.0002142395
2018-06-25 19:50 | 361935 | 300.0021 | 6 | 31 | 3.443395 | 0 | 2.993442 | 2.992445 | 6329.339 | 4720.962 | 12.70956 | 11.15052 | 0 | 0 | 0.0001497193
2018-06-25 23:04 | 373580.1 | 300.0026 | 6 | 32 | 3.444375 | 0 | 2.992848 | 2.991192 | 6325.898 | 4718.982 | 12.70736 | 11.14564 | 0 | 0 | 8.358819e-05
2018-06-26 02:18 | 385222.5 | 300.0031 | 6 | 33 | 3.446093 | 0 | 2.991467 | 2.990233 | 6324.634 | 4717.446 | 12.70188 | 11.14141 | 0 | 0 | 0.0001620987
2018-06-26 05:32 | 396884.1 | 300.0027 | 6 | 34 | 3.446811 | 0 | 2.990935 | 2.99009 | 6344.129 | 4717.256 | 12.70075 | 11.14089 | 0 | 0 | 0.0002288726
2018-06-26 08:46 | 408527.4 | 300.0046 | 6 | 35 | 3.447636 | 0 | 2.989795 | 2.988887 | 6327.603 | 4715.382 | 12.69606 | 11.13595 | 0 | 0 | 7.405645e-05
2018-06-26 12:00 | 420184.9 | 300.0015 | 6 | 36 | 3.448483 | 0 | 2.98935 | 2.988488 | 6342.451 | 4714.768 | 12.69446 | 11.13417 | 0 | 0 | 0.0001106194
2018-06-26 15:15 | 431833.9 | 300.0013 | 6 | 37 | 3.449826 | 0 | 2.988596 | 2.987577 | 6335.454 | 4713.277 | 12.69147 | 11.13033 | 0 | 0 | 0.000170686
2018-06-26 18:29 | 443482.4 | 300.0015 | 6 | 38 | 3.450681 | 0 | 2.987762 | 2.986799 | 6336.273 | 4712.022 | 12.68864 | 11.12715 | 0 | 0 | 0.000226981
2018-06-26 21:43 | 455129.6 | 300.0023 | 6 | 39 | 3.451761 | 0 | 2.986002 | 2.985936 | 6336.156 | 4710.719 | 12.68152 | 11.12356 | 0 | 0 | 0.000109647
2018-06-27 00:57 | 466780.1 | 300.0022 | 6 | 40 | 3.452769 | 0 | 2.98608 | 2.985147 | 6340.869 | 4709.447 | 12.68236 | 11.12041 | 0 | 0 | 8.677591e-05
2018-06-27 04:11 | 478426 | 300.002 | 6 | 41 | 3.453704 | 0 | 2.985057 | 2.984169 | 6337.665 | 4707.876 | 12.67844 | 11.11622 | 0 | 0 | 0.0001601952
2018-06-27 07:25 | 490071.2 | 300.0022 | 6 | 42 | 3.454369 | 0 | 2.984282 | 2.983448 | 6338.264 | 4706.787 | 12.67552 | 11.1131 | 0 | 0 | 0.0001328409
2018-06-27 10:39 | 501703.5 | 300.0017 | 6 | 43 | 3.455121 | 0 | 2.983374 | 2.982596 | 6326.574 | 4705.456 | 12.67172 | 11.10964 | 0 | 0 | 0.0001509643
2018-06-27 13:53 | 513341.8 | 300.0027 | 6 | 44 | 3.456047 | 0 | 2.982951 | 2.982013 | 6333.488 | 4704.514 | 12.67041 | 11.10722 | 0 | 0 | 0.0001458897
2018-06-27 17:07 | 524977.7 | 300.0021 | 6 | 45 | 3.457312 | 0 | 2.982133 | 2.980462 | 6333.579 | 4702.116 | 12.66714 | 11.10109 | 0 | 0 | 0.0001160111
2018-06-27 20:21 | 536616 | 300.0023 | 6 | 46 | 3.45823 | 0 | 2.981307 | 2.980373 | 6336.02 | 4701.908 | 12.66417 | 11.10064 | 0 | 0 | 0.0001989695
2018-06-27 23:35 | 548253.7 | 300.0019 | 6 | 47 | 3.459295 | 0 | 2.980456 | 2.979495 | 6336.874 | 4700.593 | 12.66102 | 11.09697 | 0 | 0 | 0.000208536
2018-06-28 02:49 | 559892.6 | 300.003 | 6 | 48 | 3.460171 | 0 | 2.979589 | 2.978757 | 6339.22 | 4699.414 | 12.65793 | 11.09396 | 0 | 0 | 0.0001363603
2018-06-28 06:03 | 571530.5 | 300.0032 | 6 | 49 | 3.460891 | 0 | 2.978957 | 2.978058 | 6339.3125 | 4698.302 | 12.65544 | 11.09107 | 0 | 0 | 7.94557e-05
2018-06-28 09:17 | 583169.5 | 300.0032 | 6 | 50 | 3.461955 | 0 | 2.978246 | 2.977272 | 6341.758 | 4697.063 | 12.65283 | 11.08782 | 0 | 0 | 0.0001223539
2018-06-28 11:02 | 589501.6 | 5100.3527 | 9 | 51 | 4.400017 | 0.0814867 | 2.977185 | 3.513547e-09 | 6331.956 | 0.0419 | 12.64879 | 1.412749e-08 | 0 | 0 | 2.670288e-05

## StatisticsByStep-Chan_48
Date_Time | Test_Time(s) | Step_Time(s) | Step_Index | Cycle_Index | Voltage(V) | Current(A) | Charge_Capacity(Ah) | Discharge_Capacity(Ah) | Charge_Energy(Wh) | Discharge_Energy(Wh) | ACR(Ohm) | Internal Resistance(Ohm) | dV/dt(V/s)
2018-06-21 15:17 | 10.0019 | 10.0019 | 1 | 1 | 3.681309 | 0 | 0 | 0 | 0 | 0 | 0 | 0 | 6.103607e-05
2018-06-21 15:36 | 1124.5635 | 1114.4822 | 2 | 1 | 4.200041 | 3.259971 | 1.380945 | 4.880162e-10 | 5.754889 | 1.931257e-09 | 0 | 0 | 3.900659e-05
2018-06-21 17:07 | 6571.830732 | 5447.253 | 3 | 1 | 4.4 | 0.08149147 | 2.863456 | 7.628332e-10 | 12.20735 | 3.042183e-09 | 0 | 0 | -7.648916e-05
2018-06-21 17:12 | 6871.879876 | 300.0033 | 4 | 1 | 4.391367 | 0 | 2.863457 | 7.628332e-10 | 12.20735 | 3.042183e-09 | 0 | 0 | -8.0364e-05
2018-06-21 18:31 | 11629.95 | 4757.9902 | 5 | 1 | 2.999969 | -2.28197 | 2.863457 | 3.015944 | 12.20735 | 11.24913 | 0 | 0 | -0.001079376
2018-06-21 18:36 | 11930.09 | 300.0016 | 6 | 1 | 3.386704 | 0 | 2.863457 | 3.015981 | 12.20735 | 11.24924 | 0 | 0 | 0.0001433192
2018-06-21 18:57 | 13197.86 | 1267.6713 | 2 | 2 | 4.200032 | 3.259992 | 1.5983 | 0 | 6.621136 | 0 | 0 | 0 | 7.703321e-05
2018-06-21 20:23 | 18333.87208 | 5136.0027 | 3 | 2 | 4.399957 | 0.0814991 | 3.023998 | 8.432863e-10 | 12.82663 | 3.40836e-09 | 0 | 0 | 1.807833e-06
2018-06-21 20:28 | 18633.92 | 300.004 | 4 | 2 | 4.391657 | 0 | 3.023998 | 8.432863e-10 | 12.82663 | 3.40836e-09 | 0 | 0 | -1.936821e-05
2018-06-21 21:47 | 23394.37 | 4760.3741 | 5 | 2 | 2.999997 | -2.281968 | 3.023998 | 3.0175 | 12.82663 | 11.25511 | 0 | 0 | -0.001075001
2018-06-21 21:52 | 23694.52 | 300.0019 | 6 | 2 | 3.395367 | 0 | 3.023998 | 3.01753 | 12.82663 | 11.2552 | 0 | 0 | 0.0002209051
2018-06-21 22:13 | 24962.59 | 1267.9836 | 2 | 3 | 4.200022 | 3.259984 | 1.599197 | 1.432101e-09 | 6.624826 | 4.862487e-09 | 0 | 0 | 8.094831e-05
2018-06-21 23:38 | 30038.14 | 5075.5408 | 3 | 3 | 4.399931 | 0.08148956 | 3.020056 | 2.538362e-09 | 12.809 | 9.550731e-09 | 0 | 0 | -3.75466e-05
2018-06-21 23:43 | 30338.19448 | 300.0052 | 4 | 3 | 4.391627 | 0 | 3.020056 | 2.538362e-09 | 12.809 | 9.550731e-09 | 0 | 0 | -0.0001182167
2018-06-22 01:02 | 35097.32798 | 4759.0554 | 5 | 3 | 3 | -2.28196 | 3.020056 | 3.016654 | 12.809 | 11.25144 | 0 | 0 | -0.001059633
2018-06-22 01:07 | 35397.47 | 300.0024 | 6 | 3 | 3.399714 | 0 | 3.020056 | 3.016687 | 12.809 | 11.25154 | 0 | 0 | 0.0002329804
2018-06-22 01:28 | 36665.6 | 1268.0416 | 2 | 4 | 4.19997 | 3.259997 | 1.599242 | 2.20296e-09 | 6.62518 | 8.742293e-09 | 0 | 0 | 2.443313e-05
2018-06-22 02:53 | 41732.56 | 5066.9415 | 3 | 4 | 4.399975 | 0.08149624 | 3.018609 | 4.858413e-09 | 12.80285 | 2.000762e-08 | 0 | 0 | 5.208706e-05
2018-06-22 02:58 | 42032.6 | 300.0017 | 4 | 4 | 4.391643 | 0 | 3.018609 | 4.858413e-09 | 12.80285 | 2.000762e-08 | 0 | 0 | -7.46309e-05
2018-06-22 04:17 | 46790.42286 | 4757.7426 | 5 | 4 | 2.999995 | -2.281933 | 3.018609 | 3.015803 | 12.80285 | 11.24796 | 0 | 0 | -0.001106372
2018-06-22 04:22 | 47090.57 | 300.0034 | 6 | 4 | 3.403801 | 0 | 3.018609 | 3.015834 | 12.80285 | 11.24806 | 0 | 0 | 0.0002037341
2018-06-22 04:43 | 48357.18 | 1266.5277 | 2 | 5 | 4.200032 | 3.259976 | 1.597072 | 1.359992e-09 | 6.616485 | 5.390746e-09 | 0 | 0 | 4.606639e-05
2018-06-22 06:08 | 53411.2 | 5054.0057 | 3 | 5 | 4.399962 | 0.0814991 | 3.017313 | 3.28546e-09 | 12.79794 | 1.355888e-08 | 0 | 0 | 2.347228e-05
2018-06-22 06:13 | 53711.25 | 300.001 | 4 | 5 | 4.391636 | 0 | 3.017313 | 3.28546e-09 | 12.79794 | 1.355888e-08 | 0 | 0 | -7.912226e-05
2018-06-22 07:32 | 58467.97 | 4756.6369 | 5 | 5 | 2.999985 | -2.282021 | 3.017313 | 3.015095 | 12.79794 | 11.24532 | 0 | 0 | -0.001156143
2018-06-22 07:37 | 58768.12 | 300.0029 | 6 | 5 | 3.406528 | 0 | 3.017313 | 3.01513 | 12.79794 | 11.24543 | 0 | 0 | 0.0001207632
2018-06-22 07:58 | 60034.29 | 1266.0849 | 2 | 6 | 4.199998 | 3.259986 | 1.596688 | 5.712534e-09 | 6.615417 | 2.245151e-08 | 0 | 0 | 4.302776e-05
2018-06-22 09:22 | 65086.1 | 5051.797 | 3 | 6 | 4.399954 | 0.08148003 | 3.015844 | 5.712534e-09 | 12.79215 | 2.245151e-08 | 0 | 0 | -2.614786e-06
2018-06-22 09:27 | 65386.15 | 300.0028 | 4 | 6 | 4.391588 | 0 | 3.015844 | 5.712534e-09 | 12.79215 | 2.245151e-08 | 0 | 0 | -3.490608e-05
2018-06-22 10:46 | 70139.87 | 4753.6464 | 5 | 6 | 2.999996 | -2.282021 | 3.015844 | 3.013186 | 12.79215 | 11.23687 | 0 | 0 | -0.0001865804
2018-06-22 10:51 | 70440.02 | 300.0027 | 6 | 6 | 3.409171 | 0 | 3.015844 | 3.013221 | 12.79215 | 11.23698 | 0 | 0 | 0.0001252228
2018-06-22 11:12 | 71704.4 | 1264.2923 | 2 | 7 | 4.199971 | 3.259997 | 1.593893 | 1.670413e-09 | 6.604324 | 6.622315e-09 | 0 | 0 | 0.0001417182
2018-06-22 12:37 | 76773.52696 | 5069.1155 | 3 | 7 | 4.399948 | 0.08149433 | 3.015194 | 1.670413e-09 | 12.79037 | 6.622315e-09 | 0 | 0 | -1.260192e-05
2018-06-22 12:42 | 77073.57 | 300.002 | 4 | 7 | 4.391605 | 0 | 3.015194 | 1.670413e-09 | 12.79037 | 6.622315e-09 | 0 | 0 | -0.0001013869
2018-06-22 14:01 | 81827.44 | 4753.7958 | 5 | 7 | 2.999995 | -2.281981 | 3.015194 | 3.013264 | 12.79037 | 11.23743 | 0 | 0 | -0.001125237
2018-06-22 14:06 | 82127.59 | 300.0019 | 6 | 7 | 3.411741 | 0 | 3.015194 | 3.0133 | 12.79037 | 11.23754 | 0 | 0 | 0.0001337974
2018-06-22 14:27 | 83392 | 1264.3153 | 2 | 8 | 4.200013 | 3.259978 | 1.593524 | 1.529004e-09 | 6.603332 | 5.897694e-09 | 0 | 0 | 0.0001046555
2018-06-22 15:51 | 88437.97 | 5045.9716 | 3 | 8 | 4.400055 | 0.08148479 | 3.013637 | 3.725766e-09 | 12.78426 | 1.521529e-08 | 0 | 0 | -5.589034e-05
2018-06-22 15:56 | 88738.02 | 300.0022 | 4 | 8 | 4.391677 | 0 | 3.013638 | 3.725766e-09 | 12.78427 | 1.521529e-08 | 0 | 0 | -5.781969e-05
2018-06-22 17:15 | 93489.55 | 4751.4501 | 5 | 8 | 2.999985 | -2.281968 | 3.013638 | 3.011807 | 12.78427 | 11.23128 | 0 | 0 | -0.001176298
2018-06-22 17:20 | 93789.69 | 300.0019 | 6 | 8 | 3.414143 | 0 | 3.013638 | 3.011837 | 12.78427 | 11.23137 | 0 | 0 | 0.0001026688
2018-06-22 17:42 | 95052.77 | 1262.9931 | 2 | 9 | 4.200008 | 3.259997 | 1.591471 | 2.508957e-09 | 6.595192 | 9.947399e-09 | 0 | 0 | 7.04546e-05
2018-06-22 19:06 | 100114.2 | 5061.4408 | 3 | 9 | 4.400008 | 0.0814743 | 3.01256 | 2.753734e-09 | 12.78036 | 1.09852e-08 | 0 | 0 | 6.797112e-05
2018-06-22 19:11 | 100414.3 | 300.0041 | 4 | 9 | 4.391655 | 0 | 3.01256 | 2.753734e-09 | 12.78037 | 1.09852e-08 | 0 | 0 | -0.0001105603
2018-06-22 20:30 | 105164.6 | 4750.2745 | 5 | 9 | 2.99999 | -2.28199 | 3.01256 | 3.011051 | 12.78037 | 11.22822 | 0 | 0 | -0.001151137
2018-06-22 20:35 | 105464.8 | 300.0044 | 6 | 9 | 3.415782 | 0 | 3.01256 | 3.011086 | 12.78037 | 11.22832 | 0 | 0 | 6.385319e-05
2018-06-22 20:56 | 106726.4 | 1261.585 | 2 | 10 | 4.200001 | 3.259995 | 1.589509 | 1.44267e-09 | 6.587455 | 5.558302e-09 | 0 | 0 | 0.0001148291
2018-06-22 22:20 | 111785 | 5058.5378 | 3 | 10 | 4.399999 | 0.0814991 | 3.011782 | 1.44267e-09 | 12.77775 | 5.558302e-09 | 0 | 0 | -5.673237e-07
2018-06-22 22:25 | 112085.1 | 300.002 | 4 | 10 | 4.391537 | 0 | 3.011782 | 1.44267e-09 | 12.77775 | 5.558302e-09 | 0 | 0 | -0.0001986624
2018-06-22 23:45 | 116833.9 | 4748.775 | 5 | 10 | 2.999988 | -2.281957 | 3.011782 | 3.010118 | 12.77775 | 11.22436 | 0 | 0 | -0.001281097
2018-06-22 23:50 | 117134.1 | 300.002 | 6 | 10 | 3.418019 | 0 | 3.011782 | 3.010157 | 12.77775 | 11.22448 | 0 | 0 | 0.0001070988
2018-06-23 00:11 | 118394.7 | 1260.5566 | 2 | 11 | 4.200019 | 3.259999 | 1.587492 | 0 | 6.579919 | 0 | 0 | 0 | 4.559151e-05
2018-06-23 01:35 | 123447.4 | 5052.7042 | 3 | 11 | 4.399929 | 0.08148766 | 3.010189 | 4.621928e-09 | 12.77205 | 1.959099e-08 | 0 | 0 | 1.725739e-05
2018-06-23 01:40 | 123747.5 | 300.0033 | 4 | 11 | 4.391523 | 0 | 3.010189 | 4.621928e-09 | 12.77205 | 1.959099e-08 | 0 | 0 | -6.926365e-05
2018-06-23 02:59 | 128494.2371 | 4746.705 | 5 | 11 | 2.99999 | -2.281924 | 3.010189 | 3.008794 | 12.77205 | 11.21888 | 0 | 0 | -0.001318664
2018-06-23 03:04 | 128794.4 | 300.0023 | 6 | 11 | 3.419542 | 0 | 3.010189 | 3.008829 | 12.77205 | 11.21898 | 0 | 0 | 0.0002012017
2018-06-23 03:25 | 130053.9 | 1259.4552 | 2 | 12 | 4.199981 | 3.259999 | 1.586141 | 0 | 6.574417 | 0 | 0 | 0 | 0.0001173991
2018-06-23 04:49 | 135117.2 | 5063.2559 | 3 | 12 | 4.399939 | 0.0814867 | 3.009313 | 2.475791e-09 | 12.76861 | 1.001438e-08 | 0 | 0 | 5.806957e-05
2018-06-23 04:54 | 135417.3 | 300.0042 | 4 | 12 | 4.391569 | 0 | 3.009313 | 2.475791e-09 | 12.76861 | 1.001438e-08 | 0 | 0 | -9.087993e-05
2018-06-23 06:13 | 140162.8 | 4745.428 | 5 | 12 | 2.999982 | -2.282002 | 3.009313 | 3.007963 | 12.76861 | 11.21534 | 0 | 0 | -0.00131144
2018-06-23 06:18 | 140462.9 | 300.0015 | 6 | 12 | 3.42115 | 0 | 3.009313 | 3.007998 | 12.76861 | 11.21545 | 0 | 0 | 0.0001875123
2018-06-23 06:39 | 141722 | 1259.0421 | 2 | 13 | 4.20003 | 3.259995 | 1.58502 | 4.822517e-09 | 6.570278 | 1.824435e-08 | 0 | 0 | 9.335411e-05
2018-06-23 08:04 | 146776.6 | 5054.5638 | 3 | 13 | 4.399977 | 0.08145809 | 3.007422 | 4.822517e-09 | 12.76132 | 1.824435e-08 | 0 | 0 | 2.209041e-05
2018-06-23 08:09 | 147076.7 | 300.0035 | 4 | 13 | 4.391551 | 0 | 3.007422 | 4.822517e-09 | 12.76132 | 1.824435e-08 | 0 | 0 | -1.967683e-05
2018-06-23 09:28 | 151820.9 | 4744.1611 | 5 | 13 | 2.999974 | -2.281913 | 3.007422 | 3.007161 | 12.76132 | 11.21199 | 0 | 0 | -0.001311242
2018-06-23 09:33 | 152121 | 300.0045 | 6 | 13 | 3.422605 | 0 | 3.007422 | 3.007195 | 12.76132 | 11.21209 | 0 | 0 | 0.000191038
2018-06-23 09:54 | 153379.2 | 1258.0874 | 2 | 14 | 4.200052 | 3.259982 | 1.583809 | 1.595126e-09 | 6.565583 | 6.322736e-09 | 0 | 0 | 0.0001457101
2018-06-23 11:18 | 158439 | 5059.7415 | 3 | 14 | 4.399988 | 0.08146858 | 3.007295 | 3.895626e-09 | 12.76107 | 1.595616e-08 | 0 | 0 | 6.104201e-06
2018-06-23 11:23 | 158739.0156 | 300.0019 | 4 | 14 | 4.39163 | 0 | 3.007295 | 3.895626e-09 | 12.76107 | 1.595616e-08 | 0 | 0 | -0.0001633402
2018-06-23 12:42 | 163481.5 | 4742.4408 | 5 | 14 | 2.999992 | -2.281983 | 3.007295 | 3.006071 | 12.76107 | 11.20718 | 0 | 0 | -0.001395217
2018-06-23 12:47 | 163781.7 | 300.0021 | 6 | 14 | 3.424054 | 0 | 3.007295 | 3.006107 | 12.76107 | 11.20729 | 0 | 0 | 9.150529e-05
2018-06-23 13:08 | 165038.5 | 1256.7549 | 2 | 15 | 4.200011 | 3.25998 | 1.581903 | 3.109772e-10 | 6.557975 | 1.23206e-09 | 0 | 0 | -2.181148e-05
2018-06-23 14:33 | 170119.6 | 5081.0847 | 3 | 15 | 4.40001 | 0.08149147 | 3.006834 | 2.723773e-09 | 12.75983 | 1.146477e-08 | 0 | 0 | -1.450545e-05
2018-06-23 14:38 | 170419.7 | 300.0028 | 4 | 15 | 4.391543 | 0 | 3.006834 | 2.723773e-09 | 12.75983 | 1.146477e-08 | 0 | 0 | -0.0001862492
2018-06-23 15:57 | 175161.5 | 4741.7525 | 5 | 15 | 2.999988 | -2.281957 | 3.006834 | 3.005625 | 12.75983 | 11.20532 | 0 | 0 | -0.001443338
2018-06-23 16:02 | 175461.6 | 300.0023 | 6 | 15 | 3.425591 | 0 | 3.006834 | 3.005657 | 12.75983 | 11.20542 | 0 | 0 | 7.275926e-05
2018-06-23 16:23 | 176717.6 | 1255.84 | 2 | 16 | 4.200022 | 3.259994 | 1.580567 | 2.283731e-09 | 6.55269 | 9.048404e-09 | 0 | 0 | 1.171687e-05
2018-06-23 17:47 | 181776.2 | 5058.5933 | 3 | 16 | 4.400061 | 0.08148003 | 3.005518 | 2.283731e-09 | 12.75453 | 9.048404e-09 | 0 | 0 | 2.345822e-05
2018-06-23 17:52 | 182076.2 | 300.0023 | 4 | 16 | 4.391572 | 0 | 3.005518 | 2.283731e-09 | 12.75453 | 9.048404e-09 | 0 | 0 | -5.367546e-05
2018-06-23 19:11 | 186816 | 4739.6677 | 5 | 16 | 2.999995 | -2.282031 | 3.005518 | 3.004309 | 12.75453 | 11.19978 | 0 | 0 | -0.001454688
2018-06-23 19:16 | 187116.1 | 300.0019 | 6 | 16 | 3.427023 | 0 | 3.005518 | 3.004338 | 12.75453 | 11.19987 | 0 | 0 | 0.0001497503
2018-06-23 19:37 | 188372.1 | 1255.9257 | 2 | 17 | 4.200044 | 3.259974 | 1.580451 | 0 | 6.552601 | 0 | 0 | 0 | 0.0001296601
2018-06-23 21:01 | 193440 | 5067.8686 | 3 | 17 | 4.400004 | 0.08149433 | 3.004638 | 0 | 12.75126 | 0 | 0 | 0 | 4.686855e-05
2018-06-23 21:06 | 193740.1 | 300.0024 | 4 | 17 | 4.39156 | 0 | 3.004639 | 0 | 12.75126 | 0 | 0 | 0 | -0.0001223841
2018-06-23 22:25 | 198478.6 | 4738.4147 | 5 | 17 | 2.999977 | -2.281898 | 3.004639 | 3.003493 | 12.75126 | 11.19638 | 0 | 0 | -0.001421683
2018-06-23 22:30 | 198778.7 | 300.0028 | 6 | 17 | 3.428498 | 0 | 3.004639 | 3.003521 | 12.75126 | 11.19646 | 0 | 0 | 6.863198e-05
2018-06-23 22:51 | 200033.5 | 1254.684 | 2 | 18 | 4.199974 | 3.259997 | 1.578338 | 0 | 6.544262 | 0 | 0 | 0 | 0.0001388271
2018-06-24 00:16 | 205111.4505 | 5077.9664 | 3 | 18 | 4.400019 | 0.0814991 | 3.004223 | 1.859664e-10 | 12.75031 | 7.881674e-10 | 0 | 0 | -7.310499e-05
2018-06-24 00:21 | 205411.5 | 300.0025 | 4 | 18 | 4.39154 | 0 | 3.004223 | 1.859664e-10 | 12.75031 | 7.881674e-10 | 0 | 0 | -0.0001105879
2018-06-24 01:40 | 210149.2 | 4737.663 | 5 | 18 | 2.99999 | -2.281979 | 3.004223 | 3.003019 | 12.75031 | 11.19445 | 0 | 0 | -0.001475167
2018-06-24 01:45 | 210449.4 | 300.0044 | 6 | 18 | 3.42985 | 0 | 3.004223 | 3.003058 | 12.75031 | 11.19457 | 0 | 0 | 0.0001818345
2018-06-24 02:06 | 211703.6 | 1254.0807 | 2 | 19 | 4.200006 | 3.259973 | 1.577321 | 2.11313e-09 | 6.540347 | 8.371375e-09 | 0 | 0 | 7.507227e-05
2018-06-24 03:30 | 216758.3 | 5054.6899 | 3 | 19 | 4.399981 | 0.08148956 | 3.0025 | 1.281913e-08 | 12.74328 | 5.304387e-08 | 0 | 0 | 8.993682e-06
2018-06-24 03:35 | 217058.3 | 300.0031 | 4 | 19 | 4.391496 | 0 | 3.002501 | 1.281913e-08 | 12.74328 | 5.304387e-08 | 0 | 0 | -4.222723e-05
2018-06-24 04:54 | 221792.9 | 4734.4697 | 5 | 19 | 2.999983 | -2.28194 | 3.002501 | 3.001017 | 12.74328 | 11.18633 | 0 | 0 | -0.001545426
2018-06-24 04:59 | 222093 | 300.0019 | 6 | 19 | 3.430337 | 0 | 3.002501 | 3.001043 | 12.74328 | 11.18641 | 0 | 0 | 0.0001252055
2018-06-24 05:20 | 223346.6 | 1253.5166 | 2 | 20 | 4.199972 | 3.259997 | 1.576625 | 5.042393e-09 | 6.53749 | 1.998325e-08 | 0 | 0 | 9.536695e-05
2018-06-24 06:44 | 228417.1 | 5070.4748 | 3 | 20 | 4.399995 | 0.08149433 | 3.002113 | 9.352999e-09 | 12.74185 | 3.82657e-08 | 0 | 0 | 9.543941e-05
2018-06-24 06:49 | 228717.1 | 300.0015 | 4 | 20 | 4.391517 | 0 | 3.002113 | 9.352999e-09 | 12.74185 | 3.82657e-08 | 0 | 0 | -6.191846e-05
2018-06-24 08:08 | 233451.5 | 4734.3279 | 5 | 20 | 2.999982 | -2.281916 | 3.002113 | 3.000916 | 12.74185 | 11.18586 | 0 | 0 | -0.00154831
2018-06-24 08:13 | 233751.7 | 300.0035 | 6 | 20 | 3.431911 | 0 | 3.002113 | 3.000955 | 12.74185 | 11.18598 | 0 | 0 | 0.0001303083
2018-06-24 08:34 | 235004.4 | 1252.676 | 2 | 21 | 4.199963 | 3.259992 | 1.575219 | 0 | 6.532256 | 0 | 0 | 0 | 5.089792e-05
2018-06-24 09:59 | 240075.4 | 5070.9366 | 3 | 21 | 4.400002 | 0.08148289 | 3.001373 | 0 | 12.73948 | 0 | 0 | 0 | -5.5862e-05
2018-06-24 10:04 | 240375.5 | 300.0032 | 4 | 21 | 4.391542 | 0 | 3.001374 | 0 | 12.73948 | 0 | 0 | 0 | -0.0001077283
2018-06-24 11:22 | 245108.9 | 4733.334 | 5 | 21 | 2.999959 | -2.281988 | 3.001374 | 3.000291 | 12.73948 | 11.18308 | 0 | 0 | -0.001604533
2018-06-24 11:27 | 245409 | 300.0018 | 6 | 21 | 3.433097 | 0 | 3.001374 | 3.00033 | 12.73948 | 11.1832 | 0 | 0 | 0.0001869346
2018-06-24 11:48 | 246661.3 | 1252.2139 | 2 | 22 | 4.19999 | 3.259986 | 1.574532 | 2.041843e-09 | 6.529644 | 7.009737e-09 | 0 | 0 | 0.0001361623
2018-06-24 13:13 | 251728.5 | 5067.1781 | 3 | 22 | 4.400008 | 0.08149433 | 3.000232 | 3.365569e-09 | 12.73485 | 1.245768e-08 | 0 | 0 | 2.075257e-05
2018-06-24 13:18 | 252028.5 | 300.002 | 4 | 22 | 4.391543 | 0 | 3.000232 | 3.365569e-09 | 12.73485 | 1.245768e-08 | 0 | 0 | -0.0001452278
2018-06-24 14:37 | 256760 | 4731.4097 | 5 | 22 | 2.999988 | -2.28189 | 3.000232 | 2.999057 | 12.73485 | 11.17791 | 0 | 0 | -0.001636066
2018-06-24 14:42 | 257060.2 | 300.0018 | 6 | 22 | 3.434374 | 0 | 3.000232 | 2.999089 | 12.73485 | 11.17801 | 0 | 0 | 0.0001207561
2018-06-24 15:03 | 258311.1 | 1250.8337 | 2 | 23 | 4.199979 | 3.259961 | 1.572646 | 0 | 6.522157 | 0 | 0 | 0 | 0.0001061174
2018-06-24 16:27 | 263382.7 | 5071.5751 | 3 | 23 | 4.399974 | 0.0814991 | 2.999459 | 0 | 12.73222 | 0 | 0 | 0 | 6.320262e-06
2018-06-24 16:32 | 263682.7 | 300.0036 | 4 | 23 | 4.391408 | 0 | 2.999459 | 0 | 12.73222 | 0 | 0 | 0 | -0.0001213832
2018-06-24 17:51 | 268413.1 | 4730.2625 | 5 | 23 | 2.999996 | -2.28194 | 2.999459 | 2.998348 | 12.73222 | 11.17477 | 0 | 0 | -0.001662922
2018-06-24 17:56 | 268713.2 | 300.0032 | 6 | 23 | 3.435751 | 0 | 2.999459 | 2.998384 | 12.73222 | 11.17488 | 0 | 0 | 0.0001528721
2018-06-24 18:17 | 269963.8 | 1250.4455 | 2 | 24 | 4.199998 | 3.259997 | 1.571806 | 7.171629e-09 | 6.519021 | 2.841789e-08 | 0 | 0 | 7.580259e-05
2018-06-24 19:41 | 275035.7 | 5071.9049 | 3 | 24 | 4.399991 | 0.08148956 | 2.998706 | 1.017321e-08 | 12.72951 | 4.114363e-08 | 0 | 0 | -2.079673e-05
2018-06-24 19:46 | 275335.7 | 300.0035 | 4 | 24 | 4.391504 | 0 | 2.998707 | 1.017321e-08 | 12.72951 | 4.114363e-08 | 0 | 0 | -0.0001185473
2018-06-24 21:05 | 280065.1 | 4729.2723 | 5 | 24 | 2.999977 | -2.282008 | 2.998707 | 2.997721 | 12.72951 | 11.17235 | 0 | 0 | -0.001673271
2018-06-24 21:10 | 280365.2 | 300.0026 | 6 | 24 | 3.43663 | 0 | 2.998707 | 2.997751 | 12.72951 | 11.17244 | 0 | 0 | 0.0002248679
2018-06-24 21:31 | 281615.1 | 1249.8082 | 2 | 25 | 4.200002 | 3.259994 | 1.570951 | 1.858075e-09 | 6.515729 | 7.36914e-09 | 0 | 0 | 0.0001409599
2018-06-24 22:55 | 286688.6 | 5073.4153 | 3 | 25 | 4.400015 | 0.08149624 | 2.99768 | 3.21812e-09 | 12.72543 | 1.286495e-08 | 0 | 0 | -4.568039e-06
2018-06-24 23:00 | 286988.6 | 300.002 | 4 | 25 | 4.391496 | 0 | 2.99768 | 3.21812e-09 | 12.72543 | 1.286495e-08 | 0 | 0 | -0.0001395343
2018-06-25 00:19 | 291716.3343 | 4727.6374 | 5 | 25 | 2.999995 | -2.281962 | 2.99768 | 2.996681 | 12.72543 | 11.16803 | 0 | 0 | -0.001799284
2018-06-25 00:24 | 292016.5 | 300.0038 | 6 | 25 | 3.437717 | 0 | 2.99768 | 2.996711 | 12.72543 | 11.16812 | 0 | 0 | 0.0001430405
2018-06-25 00:45 | 293264.1 | 1247.5503 | 2 | 26 | 4.200054 | 3.259974 | 1.567984 | 1.093228e-09 | 6.503658 | 4.331458e-09 | 0 | 0 | 9.450131e-05
2018-06-25 02:10 | 298353.2 | 5089.0836 | 3 | 26 | 4.400055 | 0.08147621 | 2.996589 | 4.549449e-09 | 12.72156 | 1.897741e-08 | 0 | 0 | -2.489951e-05
2018-06-25 02:15 | 298653.3 | 300.0045 | 4 | 26 | 4.391524 | 0 | 2.996589 | 4.549449e-09 | 12.72156 | 1.897741e-08 | 0 | 0 | -7.91357e-05
2018-06-25 03:34 | 303380.9 | 4727.5462 | 5 | 26 | 2.99999 | -2.281967 | 2.996589 | 2.99663 | 12.72156 | 11.16809 | 0 | 0 | -0.001842302
2018-06-25 03:39 | 303681 | 300.0024 | 6 | 26 | 3.438374 | 0 | 2.996589 | 2.996665 | 12.72156 | 11.1682 | 0 | 0 | 0.0001481167
2018-06-25 03:59 | 304929.8 | 1248.6626 | 2 | 27 | 4.199993 | 3.259997 | 1.568975 | 1.39051e-09 | 6.507994 | 5.514737e-09 | 0 | 0 | 3.345847e-05
2018-06-25 05:24 | 310003.6 | 5073.8103 | 3 | 27 | 4.399974 | 0.08150578 | 2.996529 | 1.798523e-09 | 12.7213 | 7.245289e-09 | 0 | 0 | -1.820461e-05
2018-06-25 05:29 | 310303.6 | 300.0044 | 4 | 27 | 4.391526 | 0 | 2.996529 | 1.798523e-09 | 12.7213 | 7.245289e-09 | 0 | 0 | -0.0001433301
2018-06-25 06:48 | 315029.4 | 4725.6769 | 5 | 27 | 2.999974 | -2.281904 | 2.996529 | 2.995433 | 12.7213 | 11.16312 | 0 | 0 | -0.001836634
2018-06-25 06:53 | 315329.5 | 300.0031 | 6 | 27 | 3.439244 | 0 | 2.996529 | 2.995473 | 12.7213 | 11.16324 | 0 | 0 | 0.000240627
2018-06-25 07:14 | 316577.4 | 1247.7849 | 2 | 28 | 4.200047 | 3.259984 | 1.568085 | 0 | 6.504358 | 0 | 0 | 0 | 3.608896e-05
2018-06-25 08:38 | 321662.8 | 5085.3646 | 3 | 28 | 4.39998 | 0.08149147 | 2.995867 | 6.304845e-11 | 12.71867 | 2.670362e-10 | 0 | 0 | 1.170562e-05
2018-06-25 08:43 | 321962.8 | 300.0028 | 4 | 28 | 4.391488 | 0 | 2.995867 | 6.304845e-11 | 12.71867 | 2.670362e-10 | 0 | 0 | -0.0001163143
2018-06-25 10:02 | 326687.5 | 4724.6122 | 5 | 28 | 2.999979 | -2.282001 | 2.995867 | 2.994762 | 12.71867 | 11.16022 | 0 | 0 | -0.001789059
2018-06-25 10:07 | 326987.7 | 300.0018 | 6 | 28 | 3.440573 | 0 | 2.995867 | 2.994796 | 12.71867 | 11.16032 | 0 | 0 | 0.0002002576
2018-06-25 10:28 | 328235 | 1247.2838 | 2 | 29 | 4.199942 | 3.259984 | 1.566986 | 3.307077e-09 | 6.500158 | 1.188062e-08 | 0 | 0 | 0.0001196254
2018-06-25 11:53 | 333313.8 | 5078.6992 | 3 | 29 | 4.4 | 0.08148479 | 2.995068 | 3.307077e-09 | 12.71577 | 1.188062e-08 | 0 | 0 | -1.595085e-05
2018-06-25 11:58 | 333613.8 | 300.0033 | 4 | 29 | 4.391612 | 0 | 2.995069 | 3.307077e-09 | 12.71577 | 1.188062e-08 | 0 | 0 | -2.284929e-05
2018-06-25 13:16 | 338337.4 | 4723.5378 | 5 | 29 | 2.999979 | -2.281878 | 2.995069 | 2.994096 | 12.71577 | 11.15737 | 0 | 0 | -0.001837502
2018-06-25 13:21 | 338637.6 | 300.0026 | 6 | 29 | 3.441374 | 0 | 2.995069 | 2.994133 | 12.71577 | 11.15749 | 0 | 0 | 8.485214e-05
2018-06-25 13:42 | 339884.4 | 1246.7433 | 2 | 30 | 4.200047 | 3.259986 | 1.56634 | 8.296964e-11 | 6.497636 | 2.855381e-10 | 0 | 0 | 9.893285e-07
2018-06-25 15:07 | 344962.3 | 5077.8475 | 3 | 30 | 4.399965 | 0.08148289 | 2.994119 | 3.388616e-09 | 12.71189 | 1.428674e-08 | 0 | 0 | 1.622752e-05
2018-06-25 15:12 | 345262.3 | 300.0029 | 4 | 30 | 4.391502 | 0 | 2.994119 | 3.388616e-09 | 12.71189 | 1.428674e-08 | 0 | 0 | -8.483825e-05
2018-06-25 16:30 | 349984.2 | 4721.8551 | 5 | 30 | 2.999994 | -2.281991 | 2.994119 | 2.99304 | 12.71189 | 11.15291 | 0 | 0 | -0.001940898
2018-06-25 16:35 | 350284.4 | 300.0009 | 6 | 30 | 3.44237 | 0 | 2.994119 | 2.993081 | 12.71189 | 11.15303 | 0 | 0 | 0.0002142395
2018-06-25 16:56 | 351529.9 | 1245.4441 | 2 | 31 | 4.200046 | 3.259988 | 1.564496 | 0 | 6.490265 | 0 | 0 | 0 | 1.623696e-06
2018-06-25 18:21 | 356613.8 | 5083.9113 | 3 | 31 | 4.399969 | 0.08148956 | 2.993442 | 1.484817e-09 | 12.70955 | 6.234454e-09 | 0 | 0 | -1.898943e-05
2018-06-25 18:26 | 356913.9 | 300.0025 | 4 | 31 | 4.391425 | 0 | 2.993442 | 1.484817e-09 | 12.70956 | 6.234454e-09 | 0 | 0 | -9.162108e-06
2018-06-25 19:45 | 361634.8196 | 4720.8491 | 5 | 31 | 2.999976 | -2.281936 | 2.993442 | 2.992413 | 12.70956 | 11.15042 | 0 | 0 | -0.001975346
2018-06-25 19:50 | 361935 | 300.0021 | 6 | 31 | 3.443395 | 0 | 2.993442 | 2.992445 | 12.70956 | 11.15052 | 0 | 0 | 0.0001497193
2018-06-25 20:10 | 363180.3 | 1245.2489 | 2 | 32 | 4.200047 | 3.259984 | 1.564144 | 1.757727e-09 | 6.489089 | 6.963699e-09 | 0 | 0 | 6.887369e-05
2018-06-25 21:35 | 368261 | 5080.6673 | 3 | 32 | 4.399992 | 0.08149242 | 2.992848 | 1.757727e-09 | 12.70736 | 6.963699e-09 | 0 | 0 | 5.435944e-05
2018-06-25 21:40 | 368561 | 300.0017 | 4 | 32 | 4.391427 | 0 | 2.992848 | 1.757727e-09 | 12.70736 | 6.963699e-09 | 0 | 0 | -0.0001277512
2018-06-25 22:59 | 373280 | 4718.8686 | 5 | 32 | 2.999985 | -2.281945 | 2.992848 | 2.991157 | 12.70736 | 11.14554 | 0 | 0 | -0.002009888
2018-06-25 23:04 | 373580.1 | 300.0026 | 6 | 32 | 3.444375 | 0 | 2.992848 | 2.991192 | 12.70736 | 11.14564 | 0 | 0 | 8.358819e-05
2018-06-25 23:24 | 374825.1 | 1244.8876 | 2 | 33 | 4.19998 | 3.259997 | 1.563444 | 0 | 6.486495 | 0 | 0 | 0 | 3.805006e-05
2018-06-26 00:49 | 379904.9 | 5079.7609 | 3 | 33 | 4.399968 | 0.0814991 | 2.991467 | 1.441319e-09 | 12.70188 | 6.092685e-09 | 0 | 0 | -2.275868e-05
2018-06-26 00:54 | 380204.9 | 300.0004 | 4 | 33 | 4.391433 | 0 | 2.991467 | 1.441319e-09 | 12.70188 | 6.092685e-09 | 0 | 0 | -9.946257e-05
2018-06-26 02:13 | 384922.3 | 4717.3305 | 5 | 33 | 2.999968 | -2.281968 | 2.991467 | 2.990197 | 12.70188 | 11.1413 | 0 | 0 | -0.002046752
2018-06-26 02:18 | 385222.5 | 300.0031 | 6 | 33 | 3.446093 | 0 | 2.991467 | 2.990233 | 12.70188 | 11.14141 | 0 | 0 | 0.0001620987
2018-06-26 02:38 | 386465.9 | 1243.2769 | 2 | 34 | 4.200038 | 3.259997 | 1.560771 | 2.968072e-09 | 6.476071 | 1.175914e-08 | 0 | 0 | -1.448811e-05
2018-06-26 04:03 | 391566.7 | 5100.8887 | 3 | 34 | 4.400042 | 0.08148003 | 2.990935 | 8.997146e-09 | 12.70075 | 3.732272e-08 | 0 | 0 | -1.819704e-06
2018-06-26 04:08 | 391866.8 | 300.0021 | 4 | 34 | 4.391459 | 0 | 2.990935 | 8.997146e-09 | 12.70075 | 3.732272e-08 | 0 | 0 | -1.14028e-05
2018-06-26 05:27 | 396584 | 4717.1193 | 5 | 34 | 2.999999 | -2.281963 | 2.990935 | 2.99006 | 12.70075 | 11.14079 | 0 | 0 | -0.002163919
2018-06-26 05:32 | 396884.1 | 300.0027 | 6 | 34 | 3.446811 | 0 | 2.990935 | 2.99009 | 12.70075 | 11.14089 | 0 | 0 | 0.0002288726
2018-06-26 05:53 | 398126.6 | 1242.395 | 2 | 35 | 4.200055 | 3.259994 | 1.559598 | 4.085619e-09 | 6.47129 | 1.570122e-08 | 0 | 0 | 0.0001056444
2018-06-26 07:18 | 403211.8 | 5085.22 | 3 | 35 | 4.399988 | 0.08149242 | 2.989795 | 4.085619e-09 | 12.69606 | 1.570122e-08 | 0 | 0 | 3.998926e-05
2018-06-26 07:23 | 403511.8812 | 300.0035 | 4 | 35 | 4.391459 | 0 | 2.989795 | 4.085619e-09 | 12.69606 | 1.570122e-08 | 0 | 0 | -3.269963e-05
2018-06-26 08:41 | 408227.2 | 4715.2597 | 5 | 35 | 2.999979 | -2.281931 | 2.989795 | 2.98885 | 12.69606 | 11.13584 | 0 | 0 | -0.00219048
2018-06-26 08:46 | 408527.4 | 300.0046 | 6 | 35 | 3.447636 | 0 | 2.989795 | 2.988887 | 12.69606 | 11.13595 | 0 | 0 | 7.405645e-05
2018-06-26 09:07 | 409769.8 | 1242.3034 | 2 | 36 | 4.199974 | 3.259992 | 1.55958 | 4.615782e-10 | 6.471442 | 1.831874e-09 | 0 | 0 | 0.0001136962
2018-06-26 10:32 | 414869.9 | 5100.1589 | 3 | 36 | 4.400022 | 0.08149815 | 2.98935 | 5.555946e-10 | 12.69446 | 2.230453e-09 | 0 | 0 | 1.715628e-05
2018-06-26 10:37 | 415170 | 300.0039 | 4 | 36 | 4.391409 | 0 | 2.98935 | 5.555946e-10 | 12.69446 | 2.230453e-09 | 0 | 0 | -0.000151589
2018-06-26 11:55 | 419884.7 | 4714.6523 | 5 | 36 | 2.999996 | -2.281921 | 2.98935 | 2.988453 | 12.69446 | 11.13406 | 0 | 0 | -0.002174263
2018-06-26 12:00 | 420184.9 | 300.0015 | 6 | 36 | 3.448483 | 0 | 2.98935 | 2.988488 | 12.69446 | 11.13417 | 0 | 0 | 0.0001106194
2018-06-26 12:21 | 421427 | 1242.0028 | 2 | 37 | 4.200027 | 3.259988 | 1.558667 | 0 | 6.467773 | 0 | 0 | 0 | 7.540478e-05
2018-06-26 13:46 | 426520.4 | 5093.4671 | 3 | 37 | 4.399971 | 0.08149624 | 2.988596 | 1.129468e-09 | 12.69147 | 4.788746e-09 | 0 | 0 | -1.965569e-05
2018-06-26 13:51 | 426820.5 | 300.0026 | 4 | 37 | 4.39146 | 0 | 2.988596 | 1.129468e-09 | 12.69147 | 4.788746e-09 | 0 | 0 | -3.843906e-05
2018-06-26 15:10 | 431533.7 | 4713.1606 | 5 | 37 | 2.99999 | -2.281957 | 2.988596 | 2.987544 | 12.69147 | 11.13022 | 0 | 0 | -0.002281401
2018-06-26 15:15 | 431833.9 | 300.0013 | 6 | 37 | 3.449826 | 0 | 2.988596 | 2.987577 | 12.69147 | 11.13033 | 0 | 0 | 0.000170686
2018-06-26 15:35 | 433074.9 | 1240.9435 | 2 | 38 | 4.200013 | 3.259995 | 1.556929 | 4.113964e-09 | 6.461029 | 1.629538e-08 | 0 | 0 | 4.211391e-05
2018-06-26 17:00 | 438170.2 | 5095.3297 | 3 | 38 | 4.400014 | 0.08148479 | 2.987762 | 4.113964e-09 | 12.68864 | 1.629538e-08 | 0 | 0 | -5.733349e-05
2018-06-26 17:05 | 438470.3 | 300.0028 | 4 | 38 | 4.391426 | 0 | 2.987762 | 4.113964e-09 | 12.68864 | 1.629538e-08 | 0 | 0 | -6.925724e-05
2018-06-26 18:24 | 443182.3 | 4711.9124 | 5 | 38 | 2.999962 | -2.28189 | 2.987762 | 2.986763 | 12.68864 | 11.12704 | 0 | 0 | -0.002245081
2018-06-26 18:29 | 443482.4 | 300.0015 | 6 | 38 | 3.450681 | 0 | 2.987762 | 2.986799 | 12.68864 | 11.12715 | 0 | 0 | 0.000226981
2018-06-26 18:49 | 444722.8 | 1240.2903 | 2 | 39 | 4.199981 | 3.259978 | 1.556147 | 3.752575e-09 | 6.458039 | 1.466576e-08 | 0 | 0 | 1.538367e-05
2018-06-26 20:14 | 449818.7 | 5095.8913 | 3 | 39 | 4.399964 | 0.08149815 | 2.986002 | 7.297858e-09 | 12.68152 | 2.968421e-08 | 0 | 0 | -1.075104e-05
2018-06-26 20:19 | 450118.8 | 300.0019 | 4 | 39 | 4.391445 | 0 | 2.986002 | 7.297858e-09 | 12.68152 | 2.968421e-08 | 0 | 0 | -0.0001055074
2018-06-26 21:38 | 454829.4 | 4710.5879 | 5 | 39 | 2.999966 | -2.281949 | 2.986002 | 2.985901 | 12.68152 | 11.12345 | 0 | 0 | -0.002366343
2018-06-26 21:43 | 455129.6 | 300.0023 | 6 | 39 | 3.451761 | 0 | 2.986002 | 2.985936 | 12.68152 | 11.12356 | 0 | 0 | 0.000109647
2018-06-26 22:03 | 456368.5 | 1238.9095 | 2 | 40 | 4.199974 | 3.259999 | 1.554016 | 1.623233e-09 | 6.449402 | 6.426069e-09 | 0 | 0 | 5.242834e-05
2018-06-26 23:28 | 461470.5 | 5101.9781 | 3 | 40 | 4.399932 | 0.08148479 | 2.986079 | 3.892844e-09 | 12.68236 | 1.603735e-08 | 0 | 0 | 4.784475e-05
2018-06-26 23:33 | 461770.6 | 300.002 | 4 | 40 | 4.391459 | 0 | 2.98608 | 3.892844e-09 | 12.68236 | 1.603735e-08 | 0 | 0 | -8.164934e-05
2018-06-27 00:52 | 466480 | 4709.3221 | 5 | 40 | 2.999951 | -2.281952 | 2.98608 | 2.985113 | 12.68236 | 11.1203 | 0 | 0 | -0.002360076
2018-06-27 00:57 | 466780.1 | 300.0022 | 6 | 40 | 3.452769 | 0 | 2.98608 | 2.985147 | 12.68236 | 11.12041 | 0 | 0 | 8.677591e-05
2018-06-27 01:18 | 468018 | 1237.7527 | 2 | 41 | 4.199989 | 3.259992 | 1.552572 | 0 | 6.443726 | 0 | 0 | 0 | 0.0001230491
2018-06-27 02:43 | 473117.8812 | 5099.9107 | 3 | 41 | 4.400048 | 0.0814991 | 2.985057 | 1.427862e-11 | 12.67844 | 5.772276e-11 | 0 | 0 | -5.968292e-05
2018-06-27 02:48 | 473418 | 300.0031 | 4 | 41 | 4.391434 | 0 | 2.985057 | 1.427862e-11 | 12.67844 | 5.772276e-11 | 0 | 0 | -7.624237e-05
2018-06-27 04:06 | 478125.8 | 4707.7722 | 5 | 41 | 2.999971 | -2.281936 | 2.985057 | 2.984134 | 12.67844 | 11.11611 | 0 | 0 | -0.002468088
2018-06-27 04:11 | 478426 | 300.002 | 6 | 41 | 3.453704 | 0 | 2.985057 | 2.984169 | 12.67844 | 11.11622 | 0 | 0 | 0.0001601952
2018-06-27 04:32 | 479664 | 1237.9798 | 2 | 42 | 4.200055 | 3.259976 | 1.552372 | 3.390099e-09 | 6.4432 | 1.303099e-08 | 0 | 0 | 2.944534e-05
2018-06-27 05:57 | 484764.3 | 5100.3272 | 3 | 42 | 4.400073 | 0.08149815 | 2.984282 | 8.829565e-09 | 12.67552 | 3.547138e-08 | 0 | 0 | 4.759412e-05
2018-06-27 06:02 | 485064.4 | 300.0005 | 4 | 42 | 4.391448 | 0 | 2.984282 | 8.829565e-09 | 12.67552 | 3.547138e-08 | 0 | 0 | -8.771139e-05
2018-06-27 07:20 | 489771.1 | 4706.6427 | 5 | 42 | 2.999976 | -2.281954 | 2.984282 | 2.983414 | 12.67552 | 11.113 | 0 | 0 | -0.002515494
2018-06-27 07:25 | 490071.2 | 300.0022 | 6 | 42 | 3.454369 | 0 | 2.984282 | 2.983448 | 12.67552 | 11.1131 | 0 | 0 | 0.0001328409
2018-06-27 07:46 | 491308.8 | 1237.4658 | 2 | 43 | 4.200023 | 3.259974 | 1.552053 | 2.234829e-09 | 6.441953 | 7.782697e-09 | 0 | 0 | -9.420262e-06
2018-06-27 09:11 | 496397.9 | 5089.1348 | 3 | 43 | 4.399924 | 0.08148479 | 2.983374 | 3.405332e-09 | 12.67172 | 1.259227e-08 | 0 | 0 | 7.450649e-05
2018-06-27 09:16 | 496698 | 300.0029 | 4 | 43 | 4.391373 | 0 | 2.983374 | 3.405332e-09 | 12.67172 | 1.259227e-08 | 0 | 0 | -2.412519e-05
2018-06-27 10:34 | 501403.4 | 4705.3242 | 5 | 43 | 2.999985 | -2.281922 | 2.983374 | 2.982562 | 12.67172 | 11.10954 | 0 | 0 | -0.002567543
2018-06-27 10:39 | 501703.5 | 300.0017 | 6 | 43 | 3.455121 | 0 | 2.983374 | 2.982596 | 12.67172 | 11.10964 | 0 | 0 | 0.0001509643
2018-06-27 11:00 | 502940.1 | 1236.4856 | 2 | 44 | 4.200019 | 3.259982 | 1.550349 | 1.451598e-09 | 6.435175 | 5.748341e-09 | 0 | 0 | 4.804585e-05
2018-06-27 12:25 | 508037.2 | 5097.0133 | 3 | 44 | 4.399966 | 0.0814991 | 2.982951 | 2.62912e-09 | 12.67041 | 1.073675e-08 | 0 | 0 | -4.131507e-05
2018-06-27 12:30 | 508337.2 | 300.0027 | 4 | 44 | 4.391404 | 0 | 2.982951 | 2.62912e-09 | 12.67041 | 1.073675e-08 | 0 | 0 | -4.955196e-05
2018-06-27 13:48 | 513041.7 | 4704.397 | 5 | 44 | 2.999976 | -2.281962 | 2.982951 | 2.981977 | 12.67041 | 11.10711 | 0 | 0 | -0.002581561
2018-06-27 13:53 | 513341.8 | 300.0027 | 6 | 44 | 3.456047 | 0 | 2.982951 | 2.982013 | 12.67041 | 11.10722 | 0 | 0 | 0.0001458897
2018-06-27 14:14 | 514578.2 | 1236.3385 | 2 | 45 | 4.199981 | 3.259997 | 1.550162 | 2.43571e-09 | 6.434577 | 9.110193e-09 | 0 | 0 | 0.0001574102
2018-06-27 15:39 | 519675.5 | 5097.2725 | 3 | 45 | 4.400035 | 0.0814991 | 2.982133 | 3.017743e-09 | 12.66714 | 1.157579e-08 | 0 | 0 | 3.459598e-06
2018-06-27 15:44 | 519975.6 | 300.0022 | 4 | 45 | 4.391337 | 0 | 2.982133 | 3.017743e-09 | 12.66714 | 1.157579e-08 | 0 | 0 | -0.0001312521
2018-06-27 17:02 | 524677.6 | 4701.9846 | 5 | 45 | 2.99998 | -2.282047 | 2.982133 | 2.980426 | 12.66714 | 11.10098 | 0 | 0 | -0.00272663
2018-06-27 17:07 | 524977.7 | 300.0021 | 6 | 45 | 3.457312 | 0 | 2.982133 | 2.980462 | 12.66714 | 11.10109 | 0 | 0 | 0.0001160111
2018-06-27 17:28 | 526213.3 | 1235.4006 | 2 | 46 | 4.20005 | 3.259997 | 1.548678 | 8.511541e-11 | 6.428788 | 2.942734e-10 | 0 | 0 | 7.789797e-05
2018-06-27 18:53 | 531313.9 | 5100.6141 | 3 | 46 | 4.399957 | 0.08149147 | 2.981306 | 8.511541e-11 | 12.66417 | 2.942734e-10 | 0 | 0 | 1.481468e-06
2018-06-27 18:58 | 531614 | 300.0019 | 4 | 46 | 4.391464 | 0 | 2.981307 | 8.511541e-11 | 12.66417 | 2.942734e-10 | 0 | 0 | -0.0001528692
2018-06-27 20:16 | 536315.8 | 4701.8053 | 5 | 46 | 2.999989 | -2.28196 | 2.981307 | 2.980336 | 12.66417 | 11.10053 | 0 | 0 | -0.002656026
2018-06-27 20:21 | 536616 | 300.0023 | 6 | 46 | 3.45823 | 0 | 2.981307 | 2.980373 | 12.66417 | 11.10064 | 0 | 0 | 0.0001989695
2018-06-27 20:42 | 537850.9 | 1234.8292 | 2 | 47 | 4.20002 | 3.259988 | 1.54767 | 2.539687e-09 | 6.424859 | 9.051318e-09 | 0 | 0 | 3.819529e-05
2018-06-27 22:07 | 542952.9 | 5102.0627 | 3 | 47 | 4.399945 | 0.08149433 | 2.980456 | 2.66883e-09 | 12.66102 | 9.573032e-09 | 0 | 0 | -2.211001e-06
2018-06-27 22:12 | 543253 | 300.0017 | 4 | 47 | 4.391376 | 0 | 2.980456 | 2.66883e-09 | 12.66102 | 9.573032e-09 | 0 | 0 | -0.0001655926
2018-06-27 23:30 | 547953.5 | 4700.467 | 5 | 47 | 2.999995 | -2.281839 | 2.980456 | 2.979456 | 12.66102 | 11.09685 | 0 | 0 | -0.00280772
2018-06-27 23:35 | 548253.7 | 300.0019 | 6 | 47 | 3.459295 | 0 | 2.980456 | 2.979495 | 12.66102 | 11.09697 | 0 | 0 | 0.000208536
2018-06-27 23:55 | 549487.4 | 1233.6798 | 2 | 48 | 4.200035 | 3.259994 | 1.545996 | 1.523176e-09 | 6.41829 | 6.03568e-09 | 0 | 0 | 1.260517e-05
2018-06-28 01:21 | 554593 | 5105.5476 | 3 | 48 | 4.399955 | 0.08149815 | 2.979589 | 1.523176e-09 | 12.65793 | 6.03568e-09 | 0 | 0 | -5.067741e-05
2018-06-28 01:26 | 554893.1 | 300.003 | 4 | 48 | 4.391471 | 0 | 2.979589 | 1.523176e-09 | 12.65793 | 6.03568e-09 | 0 | 0 | -7.339276e-05
2018-06-28 02:44 | 559592.4 | 4699.2942 | 5 | 48 | 2.999995 | -2.281977 | 2.979589 | 2.978721 | 12.65793 | 11.09385 | 0 | 0 | -0.002789253
2018-06-28 02:49 | 559892.6 | 300.003 | 6 | 48 | 3.460171 | 0 | 2.979589 | 2.978757 | 12.65793 | 11.09396 | 0 | 0 | 0.0001363603
2018-06-28 03:09 | 561125.7 | 1233.1276 | 2 | 49 | 4.200009 | 3.259982 | 1.545144 | 3.461228e-09 | 6.414876 | 1.370066e-08 | 0 | 0 | 7.854214e-05
2018-06-28 04:35 | 566232.0027 | 5106.2178 | 3 | 49 | 4.40001 | 0.08149433 | 2.978957 | 5.365821e-09 | 12.65544 | 2.177268e-08 | 0 | 0 | 2.484411e-05
2018-06-28 04:40 | 566532.1 | 300.0028 | 4 | 49 | 4.391468 | 0 | 2.978957 | 5.365821e-09 | 12.65544 | 2.177268e-08 | 0 | 0 | -4.001896e-05
2018-06-28 05:58 | 571230.3 | 4698.1659 | 5 | 49 | 2.99997 | -2.282004 | 2.978957 | 2.978022 | 12.65544 | 11.09097 | 0 | 0 | -0.00307789
2018-06-28 06:03 | 571530.5 | 300.0032 | 6 | 49 | 3.460891 | 0 | 2.978957 | 2.978058 | 12.65544 | 11.09107 | 0 | 0 | 7.94557e-05
2018-06-28 06:23 | 572763.1 | 1232.5917 | 2 | 50 | 4.200041 | 3.259997 | 1.544257 | 4.332329e-10 | 6.411433 | 1.499452e-09 | 0 | 0 | 0.0001580535
2018-06-28 07:49 | 577872.3 | 5109.1787 | 3 | 50 | 4.399988 | 0.08149433 | 2.978246 | 4.751946e-10 | 12.65283 | 1.677173e-09 | 0 | 0 | 3.480384e-05
2018-06-28 07:54 | 578172.4 | 300.0019 | 4 | 50 | 4.39137 | 0 | 2.978246 | 4.751946e-10 | 12.65283 | 1.677173e-09 | 0 | 0 | -0.0001426849
2018-06-28 09:12 | 582869.4 | 4696.9452 | 5 | 50 | 2.999992 | -2.281878 | 2.978246 | 2.977238 | 12.65283 | 11.08772 | 0 | 0 | -0.002980381
2018-06-28 09:17 | 583169.5 | 300.0032 | 6 | 50 | 3.461955 | 0 | 2.978246 | 2.977272 | 12.65283 | 11.08782 | 0 | 0 | 0.0001223539
2018-06-28 09:37 | 584401.2 | 1231.634 | 8 | 51 | 4.200006 | 3.259997 | 1.542909 | 2.415815e-09 | 6.40619 | 9.518677e-09 | 0 | 0 | 6.430802e-05
2018-06-28 11:02 | 589501.6 | 5100.3527 | 9 | 51 | 4.400017 | 0.0814867 | 2.977185 | 3.513547e-09 | 12.64879 | 1.412749e-08 | 0 | 0 | 2.670288e-05

## StatisticsByCycle-Chan_49
Date_Time | Test_Time(s) | Step_Time(s) | Step_Index | Cycle_Index | Voltage(V) | Current(A) | Charge_Capacity(Ah) | Discharge_Capacity(Ah) | Charge_Time(s) | DisCharge_Time(s) | Charge_Energy(Wh) | Discharge_Energy(Wh) | ACR(Ohm) | Internal Resistance(Ohm) | dV/dt(V/s)
2018-06-21 18:38 | 12065.42 | 300.0036 | 6 | 1 | 3.414081 | 0 | 2.836941 | 3.005668 | 6713.247 | 4741.873 | 12.11008 | 11.20304 | 0 | 0 | 0.0001455617
2018-06-21 21:55 | 23866.65 | 300.0027 | 6 | 2 | 3.423637 | 0 | 3.014094 | 3.00632 | 6458.017 | 4742.89 | 12.79945 | 11.20575 | 0 | 0 | 0.0001582991
2018-06-22 01:10 | 35573.218 | 300.0027 | 6 | 3 | 3.428061 | 0 | 3.008871 | 3.005566 | 6364.549 | 4741.738 | 12.77573 | 11.20176 | 0 | 0 | 0.0001767126
2018-06-22 04:25 | 47252.37 | 300.0011 | 6 | 4 | 3.432902 | 0 | 3.006647 | 3.003336 | 6340.662 | 4738.2 | 12.76569 | 11.1925 | 0 | 0 | 9.088429e-05
2018-06-22 07:39 | 58917.09 | 300.0041 | 6 | 5 | 3.435719 | 0 | 3.00193 | 3.002909 | 6323.888 | 4737.538 | 12.74644 | 11.19038 | 0 | 0 | 0.0001608304
2018-06-22 10:54 | 70591.21114 | 300.0016 | 6 | 6 | 3.439634 | 0 | 3.003608 | 3.001613 | 6338.394 | 4735.46 | 12.75439 | 11.18278 | 0 | 0 | 5.81276e-05
2018-06-22 14:08 | 82279.94 | 300.001 | 6 | 7 | 3.442109 | 0 | 3.002055 | 2.991052 | 6354.62 | 4718.823 | 12.74849 | 11.14236 | 0 | 0 | 0.0001137502
2018-06-22 17:23 | 93962.12 | 300.0019 | 6 | 8 | 3.444852 | 0 | 3.000911 | 2.99858 | 6351.179 | 4730.67 | 12.74434 | 11.17125 | 0 | 0 | 0.0001312602
2018-06-22 20:38 | 105645.6 | 300.0019 | 6 | 9 | 3.446712 | 0 | 2.999536 | 2.992149 | 6352.68 | 4720.524 | 12.7403 | 11.14859 | 0 | 0 | 0.0001519255
2018-06-22 23:53 | 117322.1 | 300.0028 | 6 | 10 | 3.451478 | 0 | 2.998494 | 2.985521 | 6349.113 | 4710.082 | 12.73732 | 11.11986 | 0 | 0 | 0.0001271309
2018-06-23 03:07 | 129000.4 | 300.0027 | 6 | 11 | 3.453615 | 0 | 2.996166 | 2.994966 | 6353.035 | 4724.977 | 12.72998 | 11.15689 | 0 | 0 | 0.0001217382
2018-06-23 06:22 | 140676.9 | 300.0027 | 6 | 12 | 3.455713 | 0 | 2.99505 | 2.993208 | 6354.053 | 4722.198 | 12.7255 | 11.14979 | 0 | 0 | 0.0001210878
2018-06-23 09:36 | 152356.2 | 300.0019 | 6 | 13 | 3.45714 | 0 | 2.994031 | 2.993161 | 6356.897 | 4722.127 | 12.72115 | 11.14853 | 0 | 0 | 9.597954e-05
2018-06-23 12:51 | 164014.6 | 300.0009 | 6 | 14 | 3.457536 | 0 | 2.992661 | 2.974956 | 6337.649 | 4693.464 | 12.71544 | 11.08176 | 0 | 0 | 7.626266e-05
2018-06-23 16:05 | 175675.3 | 300.001 | 6 | 15 | 3.459239 | 0 | 2.992022 | 2.973882 | 6341.593 | 4691.763 | 12.71267 | 11.07687 | 0 | 0 | 0.0001446293
2018-06-23 19:19 | 187335.5 | 300.0034 | 6 | 16 | 3.460332 | 0 | 2.973468 | 2.984241 | 6324.827 | 4708.063 | 12.63452 | 11.11276 | 0 | 0 | 9.75639e-05
2018-06-23 22:34 | 199003.5 | 300.002 | 6 | 17 | 3.460948 | 0 | 2.990079 | 2.97491 | 6351.466 | 4693.363 | 12.70515 | 11.07517 | 0 | 0 | 0.0001408151
2018-06-24 01:48 | 210678.9 | 300.0021 | 6 | 18 | 3.462457 | 0 | 2.989285 | 2.982114 | 6360.253 | 4704.771 | 12.70157 | 11.1064 | 0 | 0 | 0.00014652
2018-06-24 05:03 | 222350.7 | 300.0025 | 6 | 19 | 3.462871 | 0 | 2.983916 | 2.986432 | 6331.056 | 4711.537 | 12.67925 | 11.12234 | 0 | 0 | 0.0001586229
2018-06-24 08:18 | 234023.8 | 300.0018 | 6 | 20 | 3.465223 | 0 | 2.987597 | 2.98209 | 6361.06 | 4704.806 | 12.6967 | 11.10425 | 0 | 0 | 0.0001137875
2018-06-24 11:32 | 245694.9 | 300.0018 | 6 | 21 | 3.468673 | 0 | 2.985001 | 2.968883 | 6361.859 | 4683.835 | 12.68686 | 11.05122 | 0 | 0 | 8.866753e-05
2018-06-24 14:47 | 257363.8 | 300.0018 | 6 | 22 | 3.470037 | 0 | 2.984339 | 2.983765 | 6361.152 | 4707.518 | 12.685 | 11.11075 | 0 | 0 | 0.000199719
2018-06-24 18:01 | 269030.7 | 300.0019 | 6 | 23 | 3.471148 | 0 | 2.983666 | 2.982886 | 6360.671 | 4705.904 | 12.68254 | 11.10628 | 0 | 0 | 0.0001560505
2018-06-24 21:16 | 280702 | 300.0034 | 6 | 24 | 3.472338 | 0 | 2.982963 | 2.978393 | 6366.217 | 4698.821 | 12.67933 | 11.08978 | 0 | 0 | 0.0001039181
2018-06-25 00:30 | 292344.3 | 300.0012 | 6 | 25 | 3.472301 | 0 | 2.98041 | 2.98121 | 6338.789 | 4703.286 | 12.6685 | 11.09891 | 0 | 0 | 0.0001058285
2018-06-25 03:44 | 303984.4 | 300.0027 | 6 | 26 | 3.471917 | 0 | 2.981155 | 2.975377 | 6336.55 | 4694.126 | 12.6717 | 11.07839 | 0 | 0 | 0.0001312668
2018-06-25 06:58 | 315634.8 | 300.0028 | 6 | 27 | 3.472814 | 0 | 2.981109 | 2.97531 | 6348.184 | 4693.984375 | 12.67059 | 11.07923 | 0 | 0 | 0.0002080888
2018-06-25 10:12 | 327287.3 | 300.0043 | 6 | 28 | 3.472924 | 0 | 2.980132 | 2.962112 | 6350.953125 | 4673.188 | 12.66636 | 11.02987 | 0 | 0 | 0.0001128308
2018-06-25 13:26 | 338946.9 | 300.0027 | 6 | 29 | 3.473814 | 0 | 2.978943 | 2.975343 | 6359.243 | 4694.139 | 12.66102 | 11.07786 | 0 | 0 | 0.0001284028
2018-06-25 16:41 | 350606.7 | 300.0026 | 6 | 30 | 3.474403 | 0 | 2.977874 | 2.971399 | 6318.769 | 4687.707 | 12.65676 | 11.06239 | 0 | 0 | 0.0001020021
2018-06-25 19:55 | 362278.4 | 300.0011 | 6 | 31 | 3.477461 | 0 | 2.97859 | 2.973272 | 6374.745 | 4690.729 | 12.66172 | 11.07021 | 0 | 0 | 0.0002018488
2018-06-25 23:09 | 373936.7 | 300.0017 | 6 | 32 | 3.479744 | 0 | 2.976693 | 2.97544 | 6360.914 | 4694.046875 | 12.65504 | 11.07767 | 0 | 0 | 0.0001277712
2018-06-26 02:24 | 385587.4 | 300.0028 | 6 | 33 | 3.483242 | 0 | 2.974329 | 2.972879 | 6360.237 | 4690.131 | 12.64612 | 11.0659 | 0 | 0 | 9.470992e-05
2018-06-26 05:38 | 397241.5 | 300.0034 | 6 | 34 | 3.483851 | 0 | 2.972667 | 2.972189 | 6364.678 | 4689.175 | 12.6406 | 11.06271 | 0 | 0 | 0.0001570312
2018-06-26 08:52 | 408892.3 | 300.0012 | 6 | 35 | 3.483755 | 0 | 2.972184 | 2.958031 | 6361.769 | 4666.738 | 12.63838 | 11.01265 | 0 | 0 | 0.0001293611
2018-06-26 12:06 | 420531.9 | 300.0018 | 6 | 36 | 3.483677 | 0 | 2.971702 | 2.951284 | 6351.22 | 4656.082 | 12.63544 | 10.98879 | 0 | 0 | 0.0001515948
2018-06-26 15:20 | 432164.2186 | 300.0017 | 6 | 37 | 3.484653 | 0 | 2.969624 | 2.96914 | 6344.775 | 4684.258 | 12.62664 | 11.05059 | 0 | 0 | 7.658276e-05
2018-06-26 18:34 | 443796.8594 | 300.0025 | 6 | 38 | 3.485298 | 0 | 2.969995 | 2.963287 | 6347.283 | 4675.069 | 12.62843 | 11.02678 | 0 | 0 | 0.0001834066
2018-06-26 21:48 | 455434.3 | 300.002 | 6 | 39 | 3.485958 | 0 | 2.969321 | 2.968196 | 6353.448 | 4682.752 | 12.62552 | 11.04706 | 0 | 0 | 0.0001227021
2018-06-27 01:02 | 467080.6 | 300.0019 | 6 | 40 | 3.487701 | 0 | 2.968563 | 2.960079 | 6364.023 | 4669.966 | 12.62265 | 11.01807 | 0 | 0 | 0.000101387
2018-06-27 04:16 | 478743.4 | 300.0019 | 6 | 41 | 3.488144 | 0 | 2.967627 | 2.966406 | 6381.604 | 4679.947 | 12.61982 | 11.03984 | 0 | 0 | 0.0001516104
2018-06-27 07:30 | 490399.6 | 300.0017 | 6 | 42 | 3.49034 | 0 | 2.966744 | 2.965568 | 6373.316 | 4678.629 | 12.61742 | 11.0366 | 0 | 0 | 0.0001684531
2018-06-27 10:45 | 502047.6 | 300.0034 | 6 | 43 | 3.491351 | 0 | 2.964884 | 2.961599 | 6349.285 | 4672.395 | 12.61008 | 11.02096 | 0 | 0 | 0.0001239592
2018-06-27 13:59 | 513690.6 | 300.0019 | 6 | 44 | 3.492391 | 0 | 2.964492 | 2.96389 | 6366.732 | 4675.99 | 12.60883 | 11.03001 | 0 | 0 | 0.0001322352
2018-06-27 17:13 | 525332.9 | 300.0012 | 6 | 45 | 3.493681 | 0 | 2.963707 | 2.962974 | 6367.593 | 4674.536 | 12.60535 | 11.02593 | 0 | 0 | 8.675179e-05
2018-06-27 20:27 | 536981.3 | 300.0018 | 6 | 46 | 3.494752 | 0 | 2.962914 | 2.951461 | 6374.752 | 4656.281 | 12.60232 | 10.98386 | 0 | 0 | 0.0001614512
2018-06-27 23:41 | 548619.1 | 300.0026 | 6 | 47 | 3.495464 | 0 | 2.961605 | 2.947696 | 6366.209 | 4650.359375 | 12.59714 | 10.96882 | 0 | 0 | 0.0001070906
2018-06-28 02:55 | 560241.7 | 300.0029 | 6 | 48 | 3.495501 | 0 | 2.95897 | 2.955029 | 6351.424 | 4661.937 | 12.58647 | 10.99527 | 0 | 0 | 0.0001691118
2018-06-28 06:08 | 571872.2 | 300.0018 | 6 | 49 | 3.496181 | 0 | 2.959958 | 2.956931 | 6361.218 | 4664.973 | 12.5902 | 11.00063 | 0 | 0 | 0.0002384068
2018-06-28 09:22 | 583503.8 | 300.0033 | 6 | 50 | 3.496591 | 0 | 2.959075 | 2.958686 | 6363.584 | 4667.754 | 12.5865 | 11.00827 | 0 | 0 | 0.0001471486
2018-06-28 11:08 | 589842.7 | 5121.7321 | 9 | 51 | 4.400016 | 0.08148479 | 2.957592 | 0 | 6338.796875 | 0 | 12.58018 | 0 | 0 | 0 | -6.67572e-06

## StatisticsByStep-Chan_49
Date_Time | Test_Time(s) | Step_Time(s) | Step_Index | Cycle_Index | Voltage(V) | Current(A) | Charge_Capacity(Ah) | Discharge_Capacity(Ah) | Charge_Energy(Wh) | Discharge_Energy(Wh) | ACR(Ohm) | Internal Resistance(Ohm) | dV/dt(V/s)
2018-06-21 15:17 | 10.0024 | 10.0024 | 1 | 1 | 3.683976 | 0 | 0 | 0 | 0 | 0 | 0 | 0 | -8.578866e-06
2018-06-21 15:35 | 1095.9186 | 1085.8363 | 2 | 1 | 4.199999 | 3.259993 | 1.326749 | 0 | 5.53756 | 0 | 0 | 0 | 4.59078e-05
2018-06-21 17:09 | 6723.331164 | 5627.3976 | 3 | 1 | 4.399995 | 0.08149147 | 2.836941 | 0 | 12.11008 | 0 | 0 | 0 | -8.773733e-07
2018-06-21 17:14 | 7023.377828 | 300.0024 | 4 | 1 | 4.391285 | 0 | 2.836941 | 0 | 12.11008 | 0 | 0 | 0 | -4.033669e-05
2018-06-21 18:33 | 11765.27 | 4741.8162 | 5 | 1 | 2.999984 | -2.281926 | 2.836941 | 3.005648 | 12.11008 | 11.20298 | 0 | 0 | -0.001316816
2018-06-21 18:38 | 12065.42 | 300.0036 | 6 | 1 | 3.414081 | 0 | 2.836941 | 3.005668 | 12.11008 | 11.20304 | 0 | 0 | 0.0001455617
2018-06-21 18:59 | 13324.05 | 1258.5426 | 2 | 2 | 4.200017 | 3.259989 | 1.574372 | 2.059671e-09 | 6.53339 | 7.032833e-09 | 0 | 0 | 0.0001245834
2018-06-21 20:26 | 18523.55 | 5199.4855 | 3 | 2 | 4.399949 | 0.08148003 | 3.014094 | 2.059671e-09 | 12.79945 | 7.032833e-09 | 0 | 0 | 3.09992e-05
2018-06-21 20:31 | 18823.6 | 300.0026 | 4 | 2 | 4.391499 | 0 | 3.014094 | 2.059671e-09 | 12.79945 | 7.032833e-09 | 0 | 0 | -8.293835e-05
2018-06-21 21:50 | 23566.51 | 4742.8331 | 5 | 2 | 2.999987 | -2.281895 | 3.014094 | 3.006277 | 12.79945 | 11.20562 | 0 | 0 | -0.001330851
2018-06-21 21:55 | 23866.65 | 300.0027 | 6 | 2 | 3.423637 | 0 | 3.014094 | 3.00632 | 12.79945 | 11.20575 | 0 | 0 | 0.0001582991
2018-06-21 22:16 | 25127.24 | 1260.4956 | 2 | 3 | 4.199963 | 3.259983 | 1.57779 | 0 | 6.547593 | 0 | 0 | 0 | 9.251069e-05
2018-06-21 23:41 | 30231.32 | 5104.0664 | 3 | 3 | 4.400017 | 0.08148384 | 3.00887 | 3.101348e-09 | 12.77573 | 1.314343e-08 | 0 | 0 | -0.0001015981
2018-06-21 23:46 | 30531.37 | 300.0027 | 4 | 3 | 4.391507 | 0 | 3.008871 | 3.101348e-09 | 12.77573 | 1.314343e-08 | 0 | 0 | -0.0001077297
2018-06-22 01:05 | 35273.07 | 4741.6256 | 5 | 3 | 2.999996 | -2.281874 | 3.008871 | 3.005516 | 12.77573 | 11.2016 | 0 | 0 | -0.001365228
2018-06-22 01:10 | 35573.218 | 300.0027 | 6 | 3 | 3.428061 | 0 | 3.008871 | 3.005566 | 12.77573 | 11.20176 | 0 | 0 | 0.0001767126
2018-06-22 01:31 | 36834.64 | 1261.3372 | 2 | 4 | 4.199976 | 3.259983 | 1.578186 | 0 | 6.548986 | 0 | 0 | 0 | 0.0001489096
2018-06-22 02:56 | 41913.97 | 5079.3158 | 3 | 4 | 4.400023 | 0.08149529 | 3.006647 | 0 | 12.76569 | 0 | 0 | 0 | -6.382059e-05
2018-06-22 03:01 | 42214.02 | 300.0018 | 4 | 4 | 4.391431 | 0 | 3.006647 | 0 | 12.76569 | 0 | 0 | 0 | -0.0001433254
2018-06-22 04:20 | 46952.23 | 4738.1378 | 5 | 4 | 2.999991 | -2.281831 | 3.006647 | 3.003247 | 12.76569 | 11.19223 | 0 | 0 | -0.001508333
2018-06-22 04:25 | 47252.37 | 300.0011 | 6 | 4 | 3.432902 | 0 | 3.006647 | 3.003336 | 12.76569 | 11.1925 | 0 | 0 | 9.088429e-05
2018-06-22 04:46 | 48511.66 | 1259.1932 | 2 | 5 | 4.199976 | 3.259956 | 1.57533 | 0 | 6.537978 | 0 | 0 | 0 | 0.0001037251
2018-06-22 06:10 | 53579.4 | 5067.7221 | 3 | 5 | 4.399995 | 0.08149052 | 3.001929 | 2.671903e-09 | 12.74644 | 1.132397e-08 | 0 | 0 | 1.317256e-05
2018-06-22 06:15 | 53879.45 | 300.0018 | 4 | 5 | 4.3915 | 0 | 3.00193 | 2.671903e-09 | 12.74644 | 1.132397e-08 | 0 | 0 | -0.0001687408
2018-06-22 07:34 | 58616.94 | 4737.4122 | 5 | 5 | 2.999992 | -2.281886 | 3.00193 | 3.002865 | 12.74644 | 11.19025 | 0 | 0 | -0.001467913
2018-06-22 07:39 | 58917.09 | 300.0041 | 6 | 5 | 3.435719 | 0 | 3.00193 | 3.002909 | 12.74644 | 11.19038 | 0 | 0 | 0.0001608304
2018-06-22 08:00 | 60174.1646 | 1256.9941 | 2 | 6 | 4.200043 | 3.259996 | 1.573131 | 0 | 6.529077 | 0 | 0 | 0 | 0.0001386381
2018-06-22 09:25 | 65255.57 | 5081.3887 | 3 | 6 | 4.399963 | 0.08147907 | 3.003607 | 0 | 12.75438 | 0 | 0 | 0 | 1.3941e-06
2018-06-22 09:30 | 65555.62 | 300.0051 | 4 | 6 | 4.391468 | 0 | 3.003608 | 0 | 12.75439 | 0 | 0 | 0 | -3.795295e-05
2018-06-22 10:49 | 70291.07156 | 4735.3705 | 5 | 6 | 2.999972 | -2.281915 | 3.003608 | 3.001567 | 12.75439 | 11.18264 | 0 | 0 | -0.001541283
2018-06-22 10:54 | 70591.21114 | 300.0016 | 6 | 6 | 3.439634 | 0 | 3.003608 | 3.001613 | 12.75439 | 11.18278 | 0 | 0 | 5.81276e-05
2018-06-22 11:15 | 71847.79 | 1256.4811 | 2 | 7 | 4.199989 | 3.259993 | 1.571168 | 0 | 6.521642 | 0 | 0 | 0 | 2.506374e-05
2018-06-22 12:40 | 76945.93 | 5098.1371 | 3 | 7 | 4.400026 | 0.08149338 | 3.002055 | 0 | 12.74849 | 0 | 0 | 0 | 3.198043e-05
2018-06-22 12:45 | 77245.98 | 300.0034 | 4 | 7 | 4.391428 | 0 | 3.002055 | 0 | 12.74849 | 0 | 0 | 0 | -0.0001366557
2018-06-22 14:03 | 81979.8 | 4733.7335 | 5 | 7 | 2.999982 | -2.282166 | 3.002055 | 2.991019 | 12.74849 | 11.14225 | 0 | 0 | -0.00165011
2018-06-22 14:08 | 82279.94 | 300.001 | 6 | 7 | 3.442109 | 0 | 3.002055 | 2.991052 | 12.74849 | 11.14236 | 0 | 0 | 0.0001137502
2018-06-22 14:29 | 83533.27 | 1253.2443 | 2 | 8 | 4.199983 | 3.259987 | 1.567943 | 2.727508e-10 | 6.508038 | 9.388511e-10 | 0 | 0 | 6.88726e-05
2018-06-22 15:54 | 88631.22 | 5097.9364 | 3 | 8 | 4.399968 | 0.08149815 | 3.000911 | 2.727508e-10 | 12.74433 | 9.388511e-10 | 0 | 0 | -4.376324e-06
2018-06-22 15:59 | 88931.27 | 300.0034 | 4 | 8 | 4.391423 | 0 | 3.000911 | 2.727508e-10 | 12.74434 | 9.388511e-10 | 0 | 0 | -0.0001519143
2018-06-22 17:18 | 93661.97 | 4730.6296 | 5 | 8 | 2.999969 | -2.281909 | 3.000911 | 2.998563 | 12.74434 | 11.1712 | 0 | 0 | -0.001723669
2018-06-22 17:23 | 93962.12 | 300.0019 | 6 | 8 | 3.444852 | 0 | 3.000911 | 2.99858 | 12.74434 | 11.17125 | 0 | 0 | 0.0001312602
2018-06-22 17:44 | 95212.47 | 1250.2634 | 2 | 9 | 4.199957 | 3.259958 | 1.562463 | 0 | 6.486112 | 0 | 0 | 0 | 0.0001243183
2018-06-22 19:09 | 100314.9 | 5102.4145 | 3 | 9 | 4.399941 | 0.08149624 | 2.999536 | 0 | 12.7403 | 0 | 0 | 0 | -5.220085e-05
2018-06-22 19:14 | 100614.9 | 300.0013 | 4 | 9 | 4.391407 | 0 | 2.999536 | 0 | 12.7403 | 0 | 0 | 0 | -0.0001306084
2018-06-22 20:33 | 105345.5 | 4730.4637 | 5 | 9 | 2.999974 | -2.281929 | 2.999536 | 2.992113 | 12.7403 | 11.14849 | 0 | 0 | -0.001658359
2018-06-22 20:38 | 105645.6 | 300.0019 | 6 | 9 | 3.446712 | 0 | 2.999536 | 2.992149 | 12.7403 | 11.14859 | 0 | 0 | 0.0001519255
2018-06-22 20:59 | 106895.1 | 1249.4154 | 2 | 10 | 4.199966 | 3.259972 | 1.560603 | 9.412763e-10 | 6.479629 | 3.244177e-09 | 0 | 0 | 9.887376e-06
2018-06-22 22:24 | 111994.857 | 5099.7026 | 3 | 10 | 4.399988 | 0.08149624 | 2.998494 | 9.412763e-10 | 12.73732 | 3.244177e-09 | 0 | 0 | 1.189625e-05
2018-06-22 22:29 | 112294.9 | 300.0005 | 4 | 10 | 4.391427 | 0 | 2.998494 | 9.412763e-10 | 12.73732 | 3.244177e-09 | 0 | 0 | -0.0001468399
2018-06-22 23:48 | 117022 | 4726.9709 | 5 | 10 | 2.999988 | -2.281893 | 2.998494 | 2.985447 | 12.73732 | 11.11964 | 0 | 0 | -0.001735281
2018-06-22 23:53 | 117322.1 | 300.0028 | 6 | 10 | 3.451478 | 0 | 2.998494 | 2.985521 | 12.73732 | 11.11986 | 0 | 0 | 0.0001271309
2018-06-23 00:13 | 118567.6 | 1245.4487 | 2 | 11 | 4.200036 | 3.259991 | 1.554018 | 0 | 6.453932 | 0 | 0 | 0 | 7.712073e-05
2018-06-23 01:38 | 123675.2 | 5107.5812 | 3 | 11 | 4.399972 | 0.08149338 | 2.996166 | 0 | 12.72998 | 0 | 0 | 0 | 3.910065e-05
2018-06-23 01:43 | 123975.3 | 300.0027 | 4 | 11 | 4.391408 | 0 | 2.996166 | 0 | 12.72998 | 0 | 0 | 0 | -8.577568e-05
2018-06-23 03:02 | 128700.2 | 4724.8863 | 5 | 11 | 2.999994 | -2.281939 | 2.996166 | 2.994924 | 12.72998 | 11.15677 | 0 | 0 | -0.001790986
2018-06-23 03:07 | 129000.4 | 300.0027 | 6 | 11 | 3.453615 | 0 | 2.996166 | 2.994966 | 12.72998 | 11.15689 | 0 | 0 | 0.0001217382
2018-06-23 03:28 | 130246.3 | 1245.8086 | 2 | 12 | 4.200005 | 3.259995 | 1.554166 | 1.108169e-09 | 6.454887 | 4.390542e-09 | 0 | 0 | 5.560408e-06
2018-06-23 04:53 | 135354.6 | 5108.2596 | 3 | 12 | 4.400042 | 0.08149147 | 2.995049 | 1.108169e-09 | 12.7255 | 4.390542e-09 | 0 | 0 | -6.95717e-05
2018-06-23 04:58 | 135654.6 | 300.0012 | 4 | 12 | 4.391372 | 0 | 2.99505 | 1.108169e-09 | 12.7255 | 4.390542e-09 | 0 | 0 | -0.0001086784
2018-06-23 06:17 | 140376.8 | 4722.1028 | 5 | 12 | 2.999989 | -2.281851 | 2.99505 | 2.993108 | 12.7255 | 11.14949 | 0 | 0 | -0.001955488
2018-06-23 06:22 | 140676.9 | 300.0027 | 6 | 12 | 3.455713 | 0 | 2.99505 | 2.993208 | 12.7255 | 11.14979 | 0 | 0 | 0.0001210878
2018-06-23 06:43 | 141922.6 | 1245.6056 | 2 | 13 | 4.199985 | 3.259996 | 1.554406 | 2.122905e-09 | 6.456017 | 8.401094e-09 | 0 | 0 | 8.206628e-05
2018-06-23 08:08 | 147033.9 | 5111.3022 | 3 | 13 | 4.399984 | 0.08149529 | 2.994031 | 2.122905e-09 | 12.72115 | 8.401094e-09 | 0 | 0 | -4.454754e-05
2018-06-23 08:13 | 147334 | 300.0011 | 4 | 13 | 4.391451 | 0 | 2.994031 | 2.122905e-09 | 12.72115 | 8.401094e-09 | 0 | 0 | -0.0001074116
2018-06-23 09:31 | 152056.1 | 4722.018 | 5 | 13 | 2.999969 | -2.281933 | 2.994031 | 2.993119 | 12.72115 | 11.1484 | 0 | 0 | -0.00194906
2018-06-23 09:36 | 152356.2 | 300.0019 | 6 | 13 | 3.45714 | 0 | 2.994031 | 2.993161 | 12.72115 | 11.14853 | 0 | 0 | 9.597954e-05
2018-06-23 09:57 | 153600.8 | 1244.4831 | 2 | 14 | 4.200041 | 3.259995 | 1.552884 | 6.345243e-09 | 6.449736 | 2.510998e-08 | 0 | 0 | 4.570705e-05
2018-06-23 11:22 | 158694.0299 | 5093.2114 | 3 | 14 | 4.400054 | 0.08149147 | 2.992661 | 1.181456e-08 | 12.71544 | 4.827157e-08 | 0 | 0 | 9.766072e-06
2018-06-23 11:27 | 158994.1 | 300.001 | 4 | 14 | 4.391404 | 0 | 2.992661 | 1.181456e-08 | 12.71544 | 4.827157e-08 | 0 | 0 | -8.802452e-05
2018-06-23 12:46 | 163714.5 | 4720.314 | 5 | 14 | 2.999969 | -2.28194 | 2.992661 | 2.974891 | 12.71544 | 11.08156 | 0 | 0 | -0.001925767
2018-06-23 12:51 | 164014.6 | 300.0009 | 6 | 14 | 3.457536 | 0 | 2.992661 | 2.974956 | 12.71544 | 11.08176 | 0 | 0 | 7.626266e-05
2018-06-23 13:11 | 165259.3 | 1244.6374 | 2 | 15 | 4.199971 | 3.259993 | 1.55314 | 0 | 6.450761 | 0 | 0 | 0 | 5.517008e-05
2018-06-23 14:36 | 170356.3 | 5096.9882 | 3 | 15 | 4.399974 | 0.08149147 | 2.99202 | 4.149912e-09 | 12.71266 | 1.752633e-08 | 0 | 0 | 2.560581e-05
2018-06-23 14:41 | 170656.4 | 300.0051 | 4 | 15 | 4.391481 | 0 | 2.992022 | 4.149912e-09 | 12.71267 | 1.752633e-08 | 0 | 0 | -6.100685e-05
2018-06-23 16:00 | 175375.1 | 4718.6652 | 5 | 15 | 2.999993 | -2.281878 | 2.992022 | 2.973862 | 12.71267 | 11.07681 | 0 | 0 | -0.001926548
2018-06-23 16:05 | 175675.3 | 300.001 | 6 | 15 | 3.459239 | 0 | 2.992022 | 2.973882 | 12.71267 | 11.07687 | 0 | 0 | 0.0001446293
2018-06-23 16:26 | 176919.6 | 1244.2639 | 2 | 16 | 4.200047 | 3.259989 | 1.552308 | 0 | 6.447801 | 0 | 0 | 0 | 7.154308e-05
2018-06-23 17:51 | 182019.2 | 5099.5618 | 3 | 16 | 4.399968 | 0.08149815 | 2.973467 | 0 | 12.63452 | 0 | 0 | 0 | -3.33489e-05
2018-06-23 17:56 | 182319.2 | 300.0014 | 4 | 16 | 4.391328 | 0 | 2.973468 | 0 | 12.63452 | 0 | 0 | 0 | -6.258629e-05
2018-06-23 19:14 | 187035.3 | 4715.9772 | 5 | 16 | 2.999969 | -2.281961 | 2.973468 | 2.984211 | 12.63452 | 11.11267 | 0 | 0 | -0.002161216
2018-06-23 19:19 | 187335.5 | 300.0034 | 6 | 16 | 3.460332 | 0 | 2.973468 | 2.984241 | 12.63452 | 11.11276 | 0 | 0 | 9.75639e-05
2018-06-23 19:40 | 188578.6 | 1243.0743 | 2 | 17 | 4.199988 | 3.259991 | 1.551123 | 1.303355e-11 | 6.44301 | 4.509925e-11 | 0 | 0 | 8.931007e-05
2018-06-23 21:05 | 193687 | 5108.3941 | 3 | 17 | 4.399995 | 0.08149624 | 2.990078 | 1.303355e-11 | 12.70515 | 4.509925e-11 | 0 | 0 | 1.986971e-05
2018-06-23 21:10 | 193987.1 | 300.0021 | 4 | 17 | 4.391434 | 0 | 2.990079 | 1.303355e-11 | 12.70515 | 4.509925e-11 | 0 | 0 | -9.215567e-05
2018-06-23 22:29 | 198703.4 | 4716.2579 | 5 | 17 | 2.999996 | -2.282043 | 2.990079 | 2.974825 | 12.70515 | 11.07491 | 0 | 0 | -0.0002684815
2018-06-23 22:34 | 199003.5 | 300.002 | 6 | 17 | 3.460948 | 0 | 2.990079 | 2.97491 | 12.70515 | 11.07517 | 0 | 0 | 0.0001408151
2018-06-23 22:55 | 200248.4 | 1244.7601 | 2 | 18 | 4.200022 | 3.259996 | 1.553175 | 1.030079e-08 | 6.451552 | 4.075957e-08 | 0 | 0 | 8.730705e-05
2018-06-24 00:20 | 205364 | 5115.5413 | 3 | 18 | 4.400008 | 0.08149529 | 2.989284 | 1.030583e-08 | 12.70156 | 4.077992e-08 | 0 | 0 | 3.520031e-05
2018-06-24 00:25 | 205664 | 300.0035 | 4 | 18 | 4.391376 | 0 | 2.989285 | 1.030583e-08 | 12.70157 | 4.077992e-08 | 0 | 0 | -0.0001096351
2018-06-24 01:43 | 210378.7 | 4714.6266 | 5 | 18 | 2.999997 | -2.281927 | 2.989285 | 2.98208 | 12.70157 | 11.1063 | 0 | 0 | -0.002435365
2018-06-24 01:48 | 210678.9 | 300.0021 | 6 | 18 | 3.462457 | 0 | 2.989285 | 2.982114 | 12.70157 | 11.1064 | 0 | 0 | 0.00014652
2018-06-24 02:09 | 211919.7 | 1240.7631 | 2 | 19 | 4.200006 | 3.259979 | 1.548584 | 1.22269e-09 | 6.43228 | 4.835896e-09 | 0 | 0 | 4.245811e-05
2018-06-24 03:34 | 217037 | 5117.3095 | 3 | 19 | 4.400007 | 0.0814867 | 2.983915 | 1.22269e-09 | 12.67924 | 4.835896e-09 | 0 | 0 | -4.796911e-05
2018-06-24 03:39 | 217337.1 | 300.0021 | 4 | 19 | 4.391355 | 0 | 2.983916 | 1.22269e-09 | 12.67925 | 4.835896e-09 | 0 | 0 | -8.357447e-05
2018-06-24 04:58 | 222050.5 | 4713.4138 | 5 | 19 | 2.999989 | -2.281908 | 2.983916 | 2.986386 | 12.67925 | 11.1222 | 0 | 0 | -0.002131928
2018-06-24 05:03 | 222350.7 | 300.0025 | 6 | 19 | 3.462871 | 0 | 2.983916 | 2.986432 | 12.67925 | 11.12234 | 0 | 0 | 0.0001586229
2018-06-24 05:24 | 223589.3 | 1238.4726 | 2 | 20 | 4.200007 | 3.259993 | 1.543867 | 7.13931e-09 | 6.413647 | 2.824668e-08 | 0 | 0 | 1.998147e-05
2018-06-24 06:49 | 228712 | 5122.7183 | 3 | 20 | 4.399993 | 0.08149529 | 2.987597 | 2.355395e-08 | 12.6967 | 9.774649e-08 | 0 | 0 | 1.814359e-05
2018-06-24 06:54 | 229012.1 | 300.0003 | 4 | 20 | 4.391302 | 0 | 2.987597 | 2.355395e-08 | 12.6967 | 9.774649e-08 | 0 | 0 | -0.0001382425
2018-06-24 08:13 | 233723.7 | 4711.5844 | 5 | 20 | 2.999992 | -2.281921 | 2.987597 | 2.98205 | 12.6967 | 11.10413 | 0 | 0 | -0.002308888
2018-06-24 08:18 | 234023.8 | 300.0018 | 6 | 20 | 3.465223 | 0 | 2.987597 | 2.98209 | 12.6967 | 11.10425 | 0 | 0 | 0.0001137875
2018-06-24 08:38 | 235260.2 | 1236.3054 | 2 | 21 | 4.200025 | 3.259964 | 1.540694 | 0 | 6.401406 | 0 | 0 | 0 | 4.972727e-05
2018-06-24 10:04 | 240385.8 | 5125.5521 | 3 | 21 | 4.399974 | 0.08148193 | 2.985001 | 0 | 12.68686 | 0 | 0 | 0 | 4.685145e-06
2018-06-24 10:09 | 240685.9 | 300.0029 | 4 | 21 | 4.391239 | 0 | 2.985001 | 0 | 12.68686 | 0 | 0 | 0 | -0.0001007439
2018-06-24 11:27 | 245394.7 | 4708.7624 | 5 | 21 | 2.999978 | -2.281939 | 2.985001 | 2.968855 | 12.68686 | 11.05114 | 0 | 0 | -0.002389069
2018-06-24 11:32 | 245694.9 | 300.0018 | 6 | 21 | 3.468673 | 0 | 2.985001 | 2.968883 | 12.68686 | 11.05122 | 0 | 0 | 8.866753e-05
2018-06-24 11:53 | 246931.3 | 1236.4086 | 2 | 22 | 4.200009 | 3.259975 | 1.539959 | 6.166006e-09 | 6.399169 | 2.431972e-08 | 0 | 0 | 0.0001079849
2018-06-24 13:18 | 252056.3 | 5124.9259 | 3 | 22 | 4.399984 | 0.08149338 | 2.984339 | 6.166006e-09 | 12.685 | 2.431972e-08 | 0 | 0 | -2.44143e-06
2018-06-24 13:23 | 252356.3 | 300.0034 | 4 | 22 | 4.391377 | 0 | 2.984339 | 6.166006e-09 | 12.685 | 2.431972e-08 | 0 | 0 | -0.0001277709
2018-06-24 14:42 | 257063.6 | 4707.2375 | 5 | 22 | 2.999984 | -2.281895 | 2.984339 | 2.983693 | 12.685 | 11.11053 | 0 | 0 | -0.0003032967
2018-06-24 14:47 | 257363.8 | 300.0018 | 6 | 22 | 3.470037 | 0 | 2.984339 | 2.983765 | 12.685 | 11.11075 | 0 | 0 | 0.000199719
2018-06-24 15:07 | 258599.6 | 1235.7716 | 2 | 23 | 4.200033 | 3.259993 | 1.539167 | 0 | 6.396183 | 0 | 0 | 0 | 5.255849e-05
2018-06-24 16:33 | 263724.5 | 5124.8947 | 3 | 23 | 4.400005 | 0.08149052 | 2.983664 | 0 | 12.68253 | 0 | 0 | 0 | -1.237534e-06
2018-06-24 16:38 | 264024.6 | 300.0019 | 4 | 23 | 4.391397 | 0 | 2.983666 | 0 | 12.68254 | 0 | 0 | 0 | -0.0001420525
2018-06-24 17:56 | 268730.5 | 4705.8536 | 5 | 23 | 2.999984 | -2.281883 | 2.983666 | 2.982836 | 12.68254 | 11.10612 | 0 | 0 | -0.0003505119
2018-06-24 18:01 | 269030.7 | 300.0019 | 6 | 23 | 3.471148 | 0 | 2.983666 | 2.982886 | 12.68254 | 11.10628 | 0 | 0 | 0.0001560505
2018-06-24 18:22 | 270266.3 | 1235.4941 | 2 | 24 | 4.200011 | 3.259981 | 1.53942 | 0 | 6.397127 | 0 | 0 | 0 | 8.44593e-05
2018-06-24 19:47 | 275397 | 5130.721 | 3 | 24 | 4.400008 | 0.08149529 | 2.982963 | 0 | 12.67933 | 0 | 0 | 0 | -1.811391e-05
2018-06-24 19:52 | 275697.0187 | 300.0018 | 4 | 24 | 4.391348 | 0 | 2.982963 | 0 | 12.67933 | 0 | 0 | 0 | -0.0001248679
2018-06-24 21:11 | 280401.9 | 4704.7337 | 5 | 24 | 2.999969 | -2.281961 | 2.982963 | 2.978367 | 12.67933 | 11.0897 | 0 | 0 | -0.002552867
2018-06-24 21:16 | 280702 | 300.0034 | 6 | 24 | 3.472338 | 0 | 2.982963 | 2.978393 | 12.67933 | 11.08978 | 0 | 0 | 0.0001039181
2018-06-24 21:36 | 281936.5 | 1234.4141 | 2 | 25 | 4.200013 | 3.259962 | 1.538194 | 0 | 6.392018 | 0 | 0 | 0 | 5.546693e-05
2018-06-24 23:01 | 287040.9 | 5104.3693 | 3 | 25 | 4.399967 | 0.08149052 | 2.98041 | 0 | 12.6685 | 0 | 0 | 0 | 8.227087e-06
2018-06-24 23:06 | 287340.9 | 300.002 | 4 | 25 | 4.391336 | 0 | 2.98041 | 0 | 12.6685 | 0 | 0 | 0 | -7.467894e-05
2018-06-25 00:25 | 292044.2 | 4703.1952 | 5 | 25 | 2.999967 | -2.281956 | 2.98041 | 2.981166 | 12.6685 | 11.09877 | 0 | 0 | -0.002621491
2018-06-25 00:30 | 292344.3 | 300.0012 | 6 | 25 | 3.472301 | 0 | 2.98041 | 2.98121 | 12.6685 | 11.09891 | 0 | 0 | 0.0001058285
2018-06-25 00:50 | 293579 | 1234.5245 | 2 | 26 | 4.200005 | 3.25997 | 1.537979 | 7.450578e-10 | 6.391138 | 2.587262e-09 | 0 | 0 | 0.0001418918
2018-06-25 02:15 | 298681 | 5102.0735 | 3 | 26 | 4.399995 | 0.08148384 | 2.981154 | 5.406934e-09 | 12.6717 | 2.232612e-08 | 0 | 0 | -2.125945e-05
2018-06-25 02:20 | 298981.1 | 300.0028 | 4 | 26 | 4.391323 | 0 | 2.981155 | 5.406934e-09 | 12.6717 | 2.232612e-08 | 0 | 0 | -5.080877e-05
2018-06-25 03:39 | 303684.2 | 4703.0169 | 5 | 26 | 2.999996 | -2.281877 | 2.981155 | 2.975358 | 12.6717 | 11.07833 | 0 | 0 | -0.002769641
2018-06-25 03:44 | 303984.4 | 300.0027 | 6 | 26 | 3.471917 | 0 | 2.981155 | 2.975377 | 12.6717 | 11.07839 | 0 | 0 | 0.0001312668
2018-06-25 04:04 | 305220.4 | 1235.9357 | 2 | 27 | 4.199979 | 3.259987 | 1.540653 | 0 | 6.40176 | 0 | 0 | 0 | 8.710114e-06
2018-06-25 05:29 | 310332.6 | 5112.2462 | 3 | 27 | 4.400013 | 0.08149815 | 2.981109 | 0 | 12.67059 | 0 | 0 | 0 | 3.411143e-05
2018-06-25 05:34 | 310632.7 | 300.001 | 4 | 27 | 4.391362 | 0 | 2.981109 | 0 | 12.67059 | 0 | 0 | 0 | -7.625669e-05
2018-06-25 06:53 | 315334.6 | 4701.8847 | 5 | 27 | 2.99998 | -2.281892 | 2.981109 | 2.975266 | 12.67059 | 11.07909 | 0 | 0 | -0.002687321
2018-06-25 06:58 | 315634.8 | 300.0028 | 6 | 27 | 3.472814 | 0 | 2.981109 | 2.97531 | 12.67059 | 11.07923 | 0 | 0 | 0.0002080888
2018-06-25 07:18 | 316870.2 | 1235.3086 | 2 | 28 | 4.200065 | 3.259985 | 1.54028 | 5.692957e-09 | 6.40028 | 2.103585e-08 | 0 | 0 | 7.742905e-05
2018-06-25 08:44 | 321985.9 | 5115.6776 | 3 | 28 | 4.400009 | 0.08149815 | 2.980132 | 5.692957e-09 | 12.66636 | 2.103585e-08 | 0 | 0 | 4.549698e-06
2018-06-25 08:49 | 322285.9 | 300.0041 | 4 | 28 | 4.391294 | 0 | 2.980132 | 5.692957e-09 | 12.66636 | 2.103585e-08 | 0 | 0 | -7.053199e-05
2018-06-25 10:07 | 326987.1 | 4701.1039 | 5 | 28 | 2.999994 | -2.281824 | 2.980132 | 2.962082 | 12.66636 | 11.02978 | 0 | 0 | -0.002748969
2018-06-25 10:12 | 327287.3 | 300.0043 | 6 | 28 | 3.472924 | 0 | 2.980132 | 2.962112 | 12.66636 | 11.02987 | 0 | 0 | 0.0001128308
2018-06-25 10:33 | 328523.2 | 1235.9075 | 2 | 29 | 4.200032 | 3.259979 | 1.5411 | 0 | 6.403554 | 0 | 0 | 0 | 0.0001126175
2018-06-25 11:58 | 333646.7 | 5123.485 | 3 | 29 | 4.400019 | 0.08149624 | 2.978942 | 7.605285e-10 | 12.66101 | 3.223744e-09 | 0 | 0 | 9.122976e-06
2018-06-25 12:03 | 333946.8 | 300.0019 | 4 | 29 | 4.391315 | 0 | 2.978943 | 7.605285e-10 | 12.66102 | 3.223744e-09 | 0 | 0 | -8.546232e-05
2018-06-25 13:21 | 338646.792 | 4699.9128 | 5 | 29 | 2.999974 | -2.281836 | 2.978943 | 2.975295 | 12.66102 | 11.07771 | 0 | 0 | -0.00282279
2018-06-25 13:26 | 338946.9 | 300.0027 | 6 | 29 | 3.473814 | 0 | 2.978943 | 2.975343 | 12.66102 | 11.07786 | 0 | 0 | 0.0001284028
2018-06-25 13:47 | 340180.9 | 1233.9269 | 2 | 30 | 4.200047 | 3.259981 | 1.538674 | 0 | 6.39318 | 0 | 0 | 0 | 3.081464e-06
2018-06-25 15:12 | 345307.8 | 5126.8401 | 3 | 30 | 4.399987 | 0.08149815 | 2.977874 | 0 | 12.65676 | 0 | 0 | 0 | -1.464601e-05
2018-06-25 15:17 | 345607.8 | 300.0028 | 4 | 30 | 4.391289 | 0 | 2.977874 | 0 | 12.65676 | 0 | 0 | 0 | -0.0001020091
2018-06-25 16:36 | 350306.5 | 4698.6238 | 5 | 30 | 2.99998 | -2.281904 | 2.977874 | 2.971373 | 12.65676 | 11.06231 | 0 | 0 | -0.002898144
2018-06-25 16:41 | 350606.7 | 300.0026 | 6 | 30 | 3.474403 | 0 | 2.977874 | 2.971399 | 12.65676 | 11.06239 | 0 | 0 | 0.0001020021
2018-06-25 17:01 | 351838.5 | 1231.7484 | 2 | 31 | 4.200016 | 3.259993 | 1.534188 | 4.982947e-09 | 6.375582 | 1.731329e-08 | 0 | 0 | 3.374066e-05
2018-06-25 18:27 | 356981.5 | 5143.0061 | 3 | 31 | 4.399939 | 0.08149529 | 2.978589 | 7.821717e-09 | 12.66171 | 2.878111e-08 | 0 | 0 | -3.33121e-05
2018-06-25 18:32 | 357281.6 | 300.0027 | 4 | 31 | 4.391315 | 0 | 2.97859 | 7.821717e-09 | 12.66172 | 2.878111e-08 | 0 | 0 | -0.0001290341
2018-06-25 19:50 | 361978.3 | 4696.614 | 5 | 31 | 2.999997 | -2.281845 | 2.97859 | 2.97323 | 12.66172 | 11.07008 | 0 | 0 | -0.002948656
2018-06-25 19:55 | 362278.4 | 300.0011 | 6 | 31 | 3.477461 | 0 | 2.97859 | 2.973272 | 12.66172 | 11.07021 | 0 | 0 | 0.0002018488
2018-06-25 20:16 | 363508.9 | 1230.3938 | 2 | 32 | 4.19999 | 3.259987 | 1.531566 | 0 | 6.365821 | 0 | 0 | 0 | -1.958071e-05
2018-06-25 21:41 | 368642.4 | 5133.5186 | 3 | 32 | 4.399996 | 0.08148479 | 2.976692 | 0 | 12.65504 | 0 | 0 | 0 | -3.687403e-05
2018-06-25 21:46 | 368942.4598 | 300.0029 | 4 | 32 | 4.391274 | 0 | 2.976693 | 0 | 12.65504 | 0 | 0 | 0 | -0.0001229928
2018-06-25 23:04 | 373636.6 | 4694.0292 | 5 | 32 | 2.999989 | -2.281936 | 2.976693 | 2.97543 | 12.65504 | 11.07764 | 0 | 0 | -0.003155426
2018-06-25 23:09 | 373936.7 | 300.0017 | 6 | 32 | 3.479744 | 0 | 2.976693 | 2.97544 | 12.65504 | 11.07767 | 0 | 0 | 0.0001277712
2018-06-25 23:30 | 375165.3 | 1228.4962 | 2 | 33 | 4.200056 | 3.259981 | 1.528524 | 0 | 6.353879 | 0 | 0 | 0 | 6.290561e-05
2018-06-26 00:55 | 380297.1 | 5131.7392 | 3 | 33 | 4.399999 | 0.08149338 | 2.974328 | 0 | 12.64612 | 0 | 0 | 0 | 2.600414e-05
2018-06-26 01:00 | 380597.1 | 300.0019 | 4 | 33 | 4.391259 | 0 | 2.974329 | 0 | 12.64612 | 0 | 0 | 0 | -2.602005e-05
2018-06-26 02:19 | 385287.2 | 4690.0317 | 5 | 33 | 2.999975 | -2.281893 | 2.974329 | 2.972832 | 12.64612 | 11.06576 | 0 | 0 | -0.00333452
2018-06-26 02:24 | 385587.4 | 300.0028 | 6 | 33 | 3.483242 | 0 | 2.974329 | 2.972879 | 12.64612 | 11.0659 | 0 | 0 | 9.470992e-05
2018-06-26 02:44 | 386813.6 | 1226.0955 | 2 | 34 | 4.200044 | 3.259991 | 1.524328 | 1.257231e-08 | 6.337501 | 4.837267e-08 | 0 | 0 | 6.386667e-05
2018-06-26 04:10 | 391952.2 | 5138.6865 | 3 | 34 | 4.399945 | 0.08149338 | 2.972667 | 1.539161e-08 | 12.6406 | 6.031816e-08 | 0 | 0 | -1.110694e-05
2018-06-26 04:15 | 392252.3 | 300.0029 | 4 | 34 | 4.391285 | 0 | 2.972667 | 1.539161e-08 | 12.6406 | 6.031816e-08 | 0 | 0 | -0.0001128197
2018-06-26 05:33 | 396941.3 | 4688.978 | 5 | 34 | 2.999997 | -2.281885 | 2.972667 | 2.972147 | 12.6406 | 11.06259 | 0 | 0 | -0.003429921
2018-06-26 05:38 | 397241.5 | 300.0034 | 6 | 34 | 3.483851 | 0 | 2.972667 | 2.972189 | 12.6406 | 11.06271 | 0 | 0 | 0.0001570312
2018-06-26 05:58 | 398467.9 | 1226.289 | 2 | 35 | 4.199961 | 3.259996 | 1.524957 | 0 | 6.34007 | 0 | 0 | 0 | -7.502151e-06
2018-06-26 07:24 | 403603.3756 | 5135.4852 | 3 | 35 | 4.399954 | 0.08149624 | 2.972183 | 1.230319e-09 | 12.63837 | 5.209255e-09 | 0 | 0 | 1.124996e-05
2018-06-26 07:29 | 403903.4 | 300.0029 | 4 | 35 | 4.391242 | 0 | 2.972184 | 1.230319e-09 | 12.63838 | 5.209255e-09 | 0 | 0 | -0.0001337946
2018-06-26 08:47 | 408592.2 | 4688.6428 | 5 | 35 | 2.999996 | -2.281904 | 2.972184 | 2.957997 | 12.63838 | 11.01254 | 0 | 0 | -0.003488358
2018-06-26 08:52 | 408892.3 | 300.0012 | 6 | 35 | 3.483755 | 0 | 2.972184 | 2.958031 | 12.63838 | 11.01265 | 0 | 0 | 0.0001293611
2018-06-26 09:12 | 410118.9 | 1226.567 | 2 | 36 | 4.199974 | 3.259989 | 1.526305 | 0 | 6.345077 | 0 | 0 | 0 | 4.250264e-05
2018-06-26 10:38 | 415243.6 | 5124.6768 | 3 | 36 | 4.400003 | 0.08149529 | 2.971702 | 0 | 12.63544 | 0 | 0 | 0 | 2.713723e-05
2018-06-26 10:43 | 415543.7 | 300.0027 | 4 | 36 | 4.391293 | 0 | 2.971702 | 0 | 12.63544 | 0 | 0 | 0 | -4.891455e-05
2018-06-26 12:01 | 420231.8 | 4687.9982 | 5 | 36 | 2.999983 | -2.281927 | 2.971702 | 2.951245 | 12.63544 | 10.98867 | 0 | 0 | -0.003491885
2018-06-26 12:06 | 420531.9 | 300.0018 | 6 | 36 | 3.483677 | 0 | 2.971702 | 2.951284 | 12.63544 | 10.98879 | 0 | 0 | 0.0001515948
2018-06-26 12:26 | 421758.5 | 1226.5075 | 2 | 37 | 4.200032 | 3.259996 | 1.524745 | 0 | 6.338543 | 0 | 0 | 0 | 6.419556e-05
2018-06-26 13:52 | 426877.8 | 5119.2789 | 3 | 37 | 4.400019 | 0.08148384 | 2.969624 | 1.65526e-09 | 12.62664 | 7.008911e-09 | 0 | 0 | 5.147681e-06
2018-06-26 13:57 | 427177.8 | 300.0029 | 4 | 37 | 4.391238 | 0 | 2.969624 | 1.65526e-09 | 12.62664 | 7.008911e-09 | 0 | 0 | -4.796923e-05
2018-06-26 15:15 | 431864.1 | 4686.1841 | 5 | 37 | 2.999995 | -2.281858 | 2.969624 | 2.969122 | 12.62664 | 11.05054 | 0 | 0 | -0.003570888
2018-06-26 15:20 | 432164.2186 | 300.0017 | 6 | 37 | 3.484653 | 0 | 2.969624 | 2.96914 | 12.62664 | 11.05059 | 0 | 0 | 7.658276e-05
2018-06-26 15:40 | 433390.2 | 1225.9194 | 2 | 38 | 4.199982 | 3.259995 | 1.525147 | 1.918032e-08 | 6.340542 | 7.581475e-08 | 0 | 0 | -2.04752e-05
2018-06-26 17:06 | 438511.7 | 5121.4328 | 3 | 38 | 4.399991 | 0.08149529 | 2.969995 | 1.935537e-08 | 12.62843 | 7.652206e-08 | 0 | 0 | -3.068399e-05
2018-06-26 17:11 | 438811.7 | 300.0019 | 4 | 38 | 4.391239 | 0 | 2.969995 | 1.935537e-08 | 12.62843 | 7.652206e-08 | 0 | 0 | -5.018282e-05
2018-06-26 18:29 | 443496.7 | 4684.8962 | 5 | 38 | 2.999975 | -2.281885 | 2.969995 | 2.963242 | 12.62843 | 11.02664 | 0 | 0 | -0.003668674
2018-06-26 18:34 | 443796.8594 | 300.0025 | 6 | 38 | 3.485298 | 0 | 2.969995 | 2.963287 | 12.62843 | 11.02678 | 0 | 0 | 0.0001834066
2018-06-26 18:54 | 445022.8 | 1225.8972 | 2 | 39 | 4.199957 | 3.259996 | 1.525368 | 1.396905e-08 | 6.341446 | 5.522725e-08 | 0 | 0 | 1.702688e-05
2018-06-26 20:20 | 450150.4 | 5127.5986 | 3 | 39 | 4.400009 | 0.08148003 | 2.969321 | 1.396905e-08 | 12.62552 | 5.522725e-08 | 0 | 0 | 2.220277e-05
2018-06-26 20:25 | 450450.5 | 300.0021 | 4 | 39 | 4.39126 | 0 | 2.969321 | 1.396905e-08 | 12.62552 | 5.522725e-08 | 0 | 0 | -5.716248e-05
2018-06-26 21:43 | 455134.2 | 4683.626 | 5 | 39 | 2.999989 | -2.281888 | 2.969321 | 2.96817 | 12.62552 | 11.04698 | 0 | 0 | -0.003755644
2018-06-26 21:48 | 455434.3 | 300.002 | 6 | 39 | 3.485958 | 0 | 2.969321 | 2.968196 | 12.62552 | 11.04706 | 0 | 0 | 0.0001227021
2018-06-26 22:08 | 456660.6 | 1226.146 | 2 | 40 | 4.199986 | 3.259985 | 1.525125 | 0 | 6.340735 | 0 | 0 | 0 | 6.97775e-05
2018-06-26 23:34 | 461798.4851 | 5137.9035 | 3 | 40 | 4.399948 | 0.08149624 | 2.968563 | 8.107898e-09 | 12.62265 | 3.435013e-08 | 0 | 0 | -2.143489e-05
2018-06-26 23:39 | 462098.5 | 300.0026 | 4 | 40 | 4.391247 | 0 | 2.968563 | 8.107898e-09 | 12.62265 | 3.435013e-08 | 0 | 0 | -0.0001064455
2018-06-27 00:57 | 466780.5 | 4681.8379 | 5 | 40 | 2.999989 | -2.281959 | 2.968563 | 2.960048 | 12.62265 | 11.01797 | 0 | 0 | -0.003880588
2018-06-27 01:02 | 467080.6 | 300.0019 | 6 | 40 | 3.487701 | 0 | 2.968563 | 2.960079 | 12.62265 | 11.01807 | 0 | 0 | 0.000101387
2018-06-27 01:22 | 468302.4 | 1221.7044 | 2 | 41 | 4.199999 | 3.259981 | 1.519803 | 5.028061e-09 | 6.318707 | 1.927927e-08 | 0 | 0 | 0.0001621723
2018-06-27 02:48 | 473462.3 | 5159.9171 | 3 | 41 | 4.399987 | 0.08148003 | 2.967627 | 5.028061e-09 | 12.61982 | 1.927927e-08 | 0 | 0 | -1.953436e-05
2018-06-27 02:53 | 473762.3764 | 300.0027 | 4 | 41 | 4.391114 | 0 | 2.967627 | 5.028061e-09 | 12.61982 | 1.927927e-08 | 0 | 0 | -0.0002034728
2018-06-27 04:11 | 478443.3 | 4680.8251 | 5 | 41 | 2.999998 | -2.281939 | 2.967627 | 2.966374 | 12.61982 | 11.03974 | 0 | 0 | -0.004036866
2018-06-27 04:16 | 478743.4 | 300.0019 | 6 | 41 | 3.488144 | 0 | 2.967627 | 2.966406 | 12.61982 | 11.03984 | 0 | 0 | 0.0001516104
2018-06-27 04:37 | 479963.5 | 1219.9818 | 2 | 42 | 4.200016 | 3.259979 | 1.515927 | 0 | 6.303387 | 0 | 0 | 0 | 6.780973e-05
2018-06-27 06:02 | 485120.9 | 5157.3419 | 3 | 42 | 4.400009 | 0.08147907 | 2.966743 | 2.029789e-09 | 12.61741 | 8.616319e-09 | 0 | 0 | 3.002213e-06
2018-06-27 06:07 | 485420.9 | 300.0014 | 4 | 42 | 4.391306 | 0 | 2.966744 | 2.029789e-09 | 12.61742 | 8.616319e-09 | 0 | 0 | -8.832092e-05
2018-06-27 07:25 | 490099.5 | 4678.5201 | 5 | 42 | 2.999972 | -2.281883 | 2.966744 | 2.965533 | 12.61742 | 11.03649 | 0 | 0 | -0.0005082899
2018-06-27 07:30 | 490399.6 | 300.0017 | 6 | 42 | 3.49034 | 0 | 2.966744 | 2.965568 | 12.61742 | 11.0366 | 0 | 0 | 0.0001684531
2018-06-27 07:51 | 491619.9 | 1220.2067 | 2 | 43 | 4.200055 | 3.259993 | 1.515688 | 9.854632e-10 | 6.303205 | 3.900981e-09 | 0 | 0 | 5.246468e-05
2018-06-27 09:17 | 496770.0618 | 5150.1201 | 3 | 43 | 4.399998 | 0.08147526 | 2.964884 | 6.018716e-09 | 12.61008 | 2.522799e-08 | 0 | 0 | 3.242101e-05
2018-06-27 09:22 | 497070.1 | 300.002 | 4 | 43 | 4.391242 | 0 | 2.964884 | 6.018716e-09 | 12.61008 | 2.522799e-08 | 0 | 0 | -0.0001446039
2018-06-27 10:40 | 501747.5 | 4677.2744 | 5 | 43 | 2.999975 | -2.281981 | 2.964884 | 2.961556 | 12.61008 | 11.02083 | 0 | 0 | -0.0005817066
2018-06-27 10:45 | 502047.6 | 300.0034 | 6 | 43 | 3.491351 | 0 | 2.964884 | 2.961599 | 12.61008 | 11.02096 | 0 | 0 | 0.0001239592
2018-06-27 11:05 | 503267.3 | 1219.5562 | 2 | 44 | 4.200018 | 3.259991 | 1.515029 | 1.355886e-09 | 6.300692 | 4.733903e-09 | 0 | 0 | -9.731539e-05
2018-06-27 12:31 | 508414.4 | 5147.1823 | 3 | 44 | 4.400007 | 0.08149815 | 2.964491 | 1.355886e-09 | 12.60882 | 4.733903e-09 | 0 | 0 | 1.763372e-06
2018-06-27 12:36 | 508714.5 | 300.0003 | 4 | 44 | 4.391209 | 0 | 2.964492 | 1.355886e-09 | 12.60883 | 4.733903e-09 | 0 | 0 | -0.0001195038
2018-06-27 13:54 | 513390.4 | 4675.8778 | 5 | 44 | 2.999963 | -2.281986 | 2.964492 | 2.963851 | 12.60883 | 11.02989 | 0 | 0 | -0.0005463637
2018-06-27 13:59 | 513690.6 | 300.0019 | 6 | 44 | 3.492391 | 0 | 2.964492 | 2.96389 | 12.60883 | 11.03001 | 0 | 0 | 0.0001322352
2018-06-27 14:19 | 514909.6 | 1218.9441 | 2 | 45 | 4.199985 | 3.259981 | 1.514343 | 2.453194e-09 | 6.297732 | 9.580093e-09 | 0 | 0 | 2.452878e-05
2018-06-27 15:45 | 520058.3 | 5148.664 | 3 | 45 | 4.399968 | 0.08149529 | 2.963707 | 2.453194e-09 | 12.60535 | 9.580093e-09 | 0 | 0 | 5.266358e-07
2018-06-27 15:50 | 520358.3 | 300.0019 | 4 | 45 | 4.39127 | 0 | 2.963707 | 2.453194e-09 | 12.60535 | 9.580093e-09 | 0 | 0 | -8.833059e-05
2018-06-27 17:08 | 525032.8 | 4674.4232 | 5 | 45 | 2.999965 | -2.281908 | 2.963707 | 2.96293 | 12.60535 | 11.0258 | 0 | 0 | -0.0005402218
2018-06-27 17:13 | 525332.9 | 300.0012 | 6 | 45 | 3.493681 | 0 | 2.963707 | 2.962974 | 12.60535 | 11.02593 | 0 | 0 | 8.675179e-05
2018-06-27 17:33 | 526552.2 | 1219.1777 | 2 | 46 | 4.200008 | 3.259989 | 1.51449 | 1.248359e-09 | 6.29863 | 4.361207e-09 | 0 | 0 | -9.371733e-06
2018-06-27 18:59 | 531707.8 | 5155.5774 | 3 | 46 | 4.400024 | 0.08149624 | 2.962914 | 1.248359e-09 | 12.60232 | 4.361207e-09 | 0 | 0 | 1.229179e-05
2018-06-27 19:04 | 532007.9 | 300.0026 | 4 | 46 | 4.391259 | 0 | 2.962914 | 1.248359e-09 | 12.60232 | 4.361207e-09 | 0 | 0 | -9.81951e-05
2018-06-27 20:22 | 536681.1 | 4673.1808 | 5 | 46 | 2.999992 | -2.281875 | 2.962914 | 2.951428 | 12.60232 | 10.98376 | 0 | 0 | -0.0005740775
2018-06-27 20:27 | 536981.3 | 300.0018 | 6 | 46 | 3.494752 | 0 | 2.962914 | 2.951461 | 12.60232 | 10.98386 | 0 | 0 | 0.0001614512
2018-06-27 20:47 | 538199.2 | 1217.7935 | 2 | 47 | 4.199978 | 3.259989 | 1.512612 | 0 | 6.290965 | 0 | 0 | 0 | 5.412868e-05
2018-06-27 22:13 | 543347.6 | 5148.4215 | 3 | 47 | 4.400013 | 0.08148003 | 2.961605 | 1.382033e-10 | 12.59714 | 5.848109e-10 | 0 | 0 | 1.866946e-05
2018-06-27 22:18 | 543647.6 | 300.0009 | 4 | 47 | 4.391237 | 0 | 2.961605 | 1.382033e-10 | 12.59714 | 5.848109e-10 | 0 | 0 | -0.0001274543
2018-06-27 23:36 | 548318.9 | 4671.2487 | 5 | 47 | 2.999987 | -2.28189 | 2.961605 | 2.947665 | 12.59714 | 10.96873 | 0 | 0 | -0.0005895862
2018-06-27 23:41 | 548619.1 | 300.0026 | 6 | 47 | 3.495464 | 0 | 2.961605 | 2.947696 | 12.59714 | 10.96882 | 0 | 0 | 0.0001070906
2018-06-28 00:01 | 549836.1 | 1216.9289 | 2 | 48 | 4.199972 | 3.259981 | 1.509786 | 3.471003e-09 | 6.279511 | 1.374032e-08 | 0 | 0 | 3.072576e-05
2018-06-28 01:27 | 554971.6 | 5135.5058 | 3 | 48 | 4.400041 | 0.08147526 | 2.95897 | 3.471003e-09 | 12.58647 | 1.374032e-08 | 0 | 0 | -7.180163e-06
2018-06-28 01:32 | 555271.7 | 300.0019 | 4 | 48 | 4.391154 | 0 | 2.95897 | 3.471003e-09 | 12.58647 | 1.374032e-08 | 0 | 0 | -0.0001331628
2018-06-28 02:50 | 559941.6154 | 4669.8336 | 5 | 48 | 2.999992 | -2.282 | 2.95897 | 2.954998 | 12.58647 | 10.99517 | 0 | 0 | -0.0005849667
2018-06-28 02:55 | 560241.7 | 300.0029 | 6 | 48 | 3.495501 | 0 | 2.95897 | 2.955029 | 12.58647 | 10.99527 | 0 | 0 | 0.0001691118
2018-06-28 03:15 | 561459.3 | 1217.444 | 2 | 49 | 4.200006 | 3.259987 | 1.512229 | 0 | 6.289586 | 0 | 0 | 0 | -2.182132e-05
2018-06-28 04:41 | 566603.1 | 5143.7932 | 3 | 49 | 4.399977 | 0.08149338 | 2.959958 | 1.503176e-09 | 12.5902 | 6.071666e-09 | 0 | 0 | -1.128359e-05
2018-06-28 04:46 | 566903.2 | 300.0034 | 4 | 49 | 4.391146 | 0 | 2.959958 | 1.503176e-09 | 12.5902 | 6.071666e-09 | 0 | 0 | -0.0001391815
2018-06-28 06:03 | 571572 | 4668.8687 | 5 | 49 | 2.99999 | -2.281885 | 2.959958 | 2.956903 | 12.5902 | 11.00055 | 0 | 0 | -0.0005956358
2018-06-28 06:08 | 571872.2 | 300.0018 | 6 | 49 | 3.496181 | 0 | 2.959958 | 2.956931 | 12.5902 | 11.00063 | 0 | 0 | 0.0002384068
2018-06-28 06:29 | 573088.6 | 1216.3318 | 2 | 50 | 4.200019 | 3.259991 | 1.511027 | 0 | 6.284531 | 0 | 0 | 0 | 3.924224e-05
2018-06-28 07:54 | 578235.9 | 5147.2781 | 3 | 50 | 4.400013 | 0.08149338 | 2.959074 | 1.255803e-09 | 12.58649 | 5.180582e-09 | 0 | 0 | -1.726215e-05
2018-06-28 07:59 | 578536 | 300.0018 | 4 | 50 | 4.391118 | 0 | 2.959075 | 1.255803e-09 | 12.5865 | 5.180582e-09 | 0 | 0 | -0.00014588
2018-06-28 09:17 | 583203.7 | 4667.6248 | 5 | 50 | 2.999999 | -2.28196 | 2.959075 | 2.958655 | 12.5865 | 11.00818 | 0 | 0 | -0.0006083206
2018-06-28 09:22 | 583503.8 | 300.0033 | 6 | 50 | 3.496591 | 0 | 2.959075 | 2.958686 | 12.5865 | 11.00827 | 0 | 0 | 0.0001471486
2018-06-28 09:42 | 584721 | 1217.0642 | 8 | 51 | 4.20001 | 3.259987 | 1.511711 | 0 | 6.287618 | 0 | 0 | 0 | 2.524117e-05
2018-06-28 11:08 | 589842.7 | 5121.7321 | 9 | 51 | 4.400016 | 0.08148479 | 2.957592 | 0 | 12.58018 | 0 | 0 | 0 | -6.67572e-06

## StatisticsByCycle-Chan_50
Date_Time | Test_Time(s) | Step_Time(s) | Step_Index | Cycle_Index | Voltage(V) | Current(A) | Charge_Capacity(Ah) | Discharge_Capacity(Ah) | Charge_Time(s) | DisCharge_Time(s) | Charge_Energy(Wh) | Discharge_Energy(Wh) | ACR(Ohm) | Internal Resistance(Ohm) | dV/dt(V/s)
2018-06-21 18:43 | 12369.35802 | 300.0033 | 6 | 1 | 3.405253 | 0 | 2.84983 | 3.011943 | 7007.644 | 4751.449 | 12.16156 | 11.23374 | 0 | 0 | 0.00016908
2018-06-21 21:59 | 24139.19 | 300.0027 | 6 | 2 | 3.413795 | 0 | 3.016932 | 3.009479 | 6421.984375 | 4747.577 | 12.80299 | 11.22286 | 0 | 0 | 6.321685e-05
2018-06-22 01:15 | 35843.26 | 300.0019 | 6 | 3 | 3.418899 | 0 | 3.013045 | 3.008703 | 6357.399 | 4746.398 | 12.78696 | 11.21885 | 0 | 0 | 0.0001331652
2018-06-22 04:29 | 47513.82 | 300.0012 | 6 | 4 | 3.423488 | 0 | 3.010278 | 3.006564 | 6327.302 | 4742.983 | 12.77577 | 11.21013 | 0 | 0 | 0.0001385636
2018-06-22 07:43 | 59163.7 | 300.0021 | 6 | 5 | 3.426747 | 0 | 3.008337 | 3.005907 | 6307.701 | 4741.921875 | 12.76842 | 11.20741 | 0 | 0 | 0.0002066113
2018-06-22 10:57 | 70810.67572 | 300.0025 | 6 | 6 | 3.430308 | 0 | 3.007061 | 3.004687 | 6306.637 | 4740.06 | 12.76382 | 11.20018 | 0 | 0 | 0.0001853125
2018-06-22 14:12 | 82467.27 | 300.0051 | 6 | 7 | 3.432961 | 0 | 3.005712 | 3.003688 | 6317.894 | 4738.441 | 12.75914 | 11.19761 | 0 | 0 | 0.0001814809
2018-06-22 17:26 | 94121.17666 | 300.0036 | 6 | 8 | 3.43614 | 0 | 3.004694 | 3.001742 | 6318.252 | 4735.381 | 12.75546 | 11.18847 | 0 | 0 | 0.0002438165
2018-06-22 20:40 | 105766.2 | 300.0035 | 6 | 9 | 3.437421 | 0 | 3.003081 | 3.001639 | 6309.529 | 4735.213 | 12.74964 | 11.18898 | 0 | 0 | 9.374085e-05
2018-06-22 23:54 | 117408.2 | 300.0035 | 6 | 10 | 3.440741 | 0 | 3.00224 | 3.000121 | 6308.991 | 4732.784 | 12.74647 | 11.18277 | 0 | 0 | 0.0001121976
2018-06-23 03:08 | 129045.2681 | 300.0017 | 6 | 11 | 3.442383 | 0 | 3.000339 | 2.998876 | 6305.921 | 4730.831 | 12.74021 | 11.17727 | 0 | 0 | 0.0001239605
2018-06-23 06:22 | 140682.7 | 300.0036 | 6 | 12 | 3.444077 | 0 | 2.999473 | 2.997234 | 6308.967 | 4728.212 | 12.73696 | 11.1707 | 0 | 0 | 0.0002253624
2018-06-23 09:36 | 152313.9 | 300.0027 | 6 | 13 | 3.445885 | 0 | 2.998231 | 2.996735 | 6303.437 | 4727.451 | 12.73187 | 11.16831 | 0 | 0 | 5.399828e-05
2018-06-23 12:49 | 163940 | 300.002 | 6 | 14 | 3.446517 | 0 | 2.996933 | 2.995951 | 6299.605 | 4726.237 | 12.727 | 11.16462 | 0 | 0 | 0.0001786436
2018-06-23 16:03 | 175577 | 300.0025 | 6 | 15 | 3.448552 | 0 | 2.996726 | 2.995084 | 6311.917 | 4724.849 | 12.72612 | 11.16085 | 0 | 0 | 0.0001285463
2018-06-23 19:17 | 187214.6 | 300.0018 | 6 | 16 | 3.449696 | 0 | 2.995408 | 2.993514 | 6314.901 | 4722.375 | 12.72112 | 11.15506 | 0 | 0 | 0.0001681497
2018-06-23 22:31 | 198858.3 | 300.002 | 6 | 17 | 3.450768 | 0 | 2.994849 | 2.993629 | 6320.874 | 4722.604 | 12.71944 | 11.15493 | 0 | 0 | 0.0001427215
2018-06-24 01:45 | 210495.1 | 300.0044 | 6 | 18 | 3.452382 | 0 | 2.993796 | 2.992402 | 6315.908 | 4720.662 | 12.71503 | 11.14998 | 0 | 0 | 0.0001423848
2018-06-24 04:59 | 222129.7 | 300.0018 | 6 | 19 | 3.453234 | 0 | 2.992618 | 2.991557 | 6314.999 | 4719.335 | 12.71068 | 11.14688 | 0 | 0 | 0.0001230054
2018-06-24 08:13 | 233764.5 | 300.0017 | 6 | 20 | 3.454817 | 0 | 2.992118 | 2.990636 | 6316.593 | 4717.859375 | 12.70943 | 11.14308 | 0 | 0 | 0.000211997
2018-06-24 11:27 | 245392.6 | 300.0018 | 6 | 21 | 3.457045 | 0 | 2.989532 | 2.989237 | 6312.307 | 4715.615 | 12.69905 | 11.13717 | 0 | 0 | 0.0001277708
2018-06-24 14:41 | 257022 | 300.0029 | 6 | 22 | 3.45801 | 0 | 2.98965 | 2.988453 | 6314.686 | 4714.4375 | 12.70021 | 11.13388 | 0 | 0 | 0.0001681314
2018-06-24 17:55 | 268650.1 | 300.0036 | 6 | 23 | 3.459273 | 0 | 2.988872 | 2.987626 | 6314.65 | 4713.141 | 12.69746 | 11.12998 | 0 | 0 | 0.00012332
2018-06-24 21:09 | 280283.4 | 300.002 | 6 | 24 | 3.460565 | 0 | 2.988137 | 2.986787 | 6321.192 | 4711.857 | 12.69442 | 11.12641 | 0 | 0 | 0.0001935796
2018-06-25 00:22 | 291901.5 | 300.002 | 6 | 25 | 3.461105 | 0 | 2.98593 | 2.985868 | 6307.467 | 4710.354 | 12.68541 | 11.12277 | 0 | 0 | 7.6272e-05
2018-06-25 03:36 | 303520.6 | 300.0027 | 6 | 26 | 3.461106 | 0 | 2.98647 | 2.985695 | 6308.703 | 4710.128 | 12.68806 | 11.12251 | 0 | 0 | 0.0001169731
2018-06-25 06:49 | 315137.8 | 300.0029 | 6 | 27 | 3.462483 | 0 | 2.986058 | 2.984706 | 6308.274 | 4708.581 | 12.6858 | 11.11862 | 0 | 0 | 0.0001328714
2018-06-25 10:03 | 326755.8 | 300.0034 | 6 | 28 | 3.462915 | 0 | 2.985222 | 2.98416 | 6310.07 | 4707.724 | 12.68271 | 11.11632 | 0 | 0 | 0.0001900925
2018-06-25 13:17 | 338383.8 | 300.0034 | 6 | 29 | 3.463923 | 0 | 2.984408 | 2.983567 | 6320.875 | 4706.8125 | 12.67931 | 11.1137 | 0 | 0 | 8.770905e-05
2018-06-25 16:31 | 350005.6 | 300.0029 | 6 | 30 | 3.464902 | 0 | 2.983862 | 2.982577 | 6316.316 | 4705.255 | 12.67722 | 11.10982 | 0 | 0 | 0.0001999492
2018-06-25 19:44 | 361622.5 | 300.0018 | 6 | 31 | 3.466605 | 0 | 2.982941 | 2.981459 | 6313.161 | 4703.416 | 12.67404 | 11.10501 | 0 | 0 | 0.0001675038
2018-06-25 22:58 | 373247 | 300.0018 | 6 | 32 | 3.467966 | 0 | 2.982082 | 2.980659 | 6322.091 | 4702.166 | 12.67138 | 11.10194 | 0 | 0 | 7.212327e-05
2018-06-26 02:12 | 384861.4 | 300.001 | 6 | 33 | 3.470278 | 0 | 2.980209 | 2.978681 | 6315.165 | 4699.017 | 12.66401 | 11.09306 | 0 | 0 | 0.0001729067
2018-06-26 05:25 | 396480.8 | 300.0004 | 6 | 34 | 3.471233 | 0 | 2.978951 | 2.977885 | 6321.358 | 4697.792 | 12.66019 | 11.08987 | 0 | 0 | 0.0001458948
2018-06-26 08:39 | 408101.8578 | 300.0026 | 6 | 35 | 3.471834 | 0 | 2.978427 | 2.977428 | 6323.685 | 4697.065 | 12.65807 | 11.08808 | 0 | 0 | 0.0001589404
2018-06-26 11:52 | 419715.4 | 300.0027 | 6 | 36 | 3.472145 | 0 | 2.977709 | 2.976892 | 6317.006 | 4696.214 | 12.6548 | 11.08592 | 0 | 0 | 0.0001392125
2018-06-26 15:06 | 431323.6 | 300.0018 | 6 | 37 | 3.473342 | 0 | 2.977051 | 2.975912 | 6313.391 | 4694.632 | 12.65199 | 11.08195 | 0 | 0 | 0.0001404928
2018-06-26 18:19 | 442926.3 | 300.0026 | 6 | 38 | 3.473816 | 0 | 2.976017 | 2.975131 | 6308.979 | 4693.421 | 12.64808 | 11.07868 | 0 | 0 | 0.0001223543
2018-06-26 21:33 | 454534.1 | 300.0027 | 6 | 39 | 3.475165 | 0 | 2.975535 | 2.974316 | 6315.421 | 4692.142 | 12.64629 | 11.07534 | 0 | 0 | 0.0002288655
2018-06-27 00:46 | 466144.2 | 300.0003 | 6 | 40 | 3.476315 | 0 | 2.974582 | 2.973367 | 6319.25 | 4690.652 | 12.64279 | 11.07152 | 0 | 0 | 0.0001757536
2018-06-27 04:00 | 477750.5 | 300.0025 | 6 | 41 | 3.47721 | 0 | 2.973283 | 2.972267 | 6317.093 | 4688.898 | 12.63804 | 11.06675 | 0 | 0 | 0.0001070988
2018-06-27 07:13 | 489362.2 | 300.0028 | 6 | 42 | 3.47814 | 0 | 2.972567 | 2.971552 | 6323.646 | 4687.776 | 12.63549 | 11.06388 | 0 | 0 | 0.0001595787
2018-06-27 10:27 | 500964.3 | 300.0018 | 6 | 43 | 3.478646 | 0 | 2.971872 | 2.970943 | 6315.042 | 4686.795 | 12.63292 | 11.06176 | 0 | 0 | 0.0001843438
2018-06-27 13:40 | 512569.8 | 300.0012 | 6 | 44 | 3.479648 | 0 | 2.971331 | 2.970217 | 6319.581 | 4685.646 | 12.63075 | 11.05882 | 0 | 0 | 0.0001128184
2018-06-27 16:53 | 524173.1 | 300.0027 | 6 | 45 | 3.480577 | 0 | 2.970482 | 2.968778 | 6319.613 | 4683.411 | 12.62734 | 11.05282 | 0 | 0 | 0.0001306298
2018-06-27 20:07 | 535781.6 | 300.0025 | 6 | 46 | 3.481785 | 0 | 2.969788 | 2.968625 | 6325.136 | 4683.18 | 12.62483 | 11.05211 | 0 | 0 | 0.0001373135
2018-06-27 23:20 | 547387.6 | 300.0023 | 6 | 47 | 3.482704 | 0 | 2.968698 | 2.967579 | 6324.117 | 4681.556 | 12.62081 | 11.04743 | 0 | 0 | 0.0001369973
2018-06-28 02:33 | 558980 | 300.001 | 6 | 48 | 3.483258 | 0 | 2.967497 | 2.966624 | 6312.082 | 4680.051 | 12.61598 | 11.0437 | 0 | 0 | 0.0001293493
2018-06-28 05:47 | 570580.1 | 300.0018 | 6 | 49 | 3.484279 | 0 | 2.967143 | 2.96539 | 6321.713 | 4678.089 | 12.61465 | 11.03897 | 0 | 0 | 9.755081e-05
2018-06-28 09:00 | 582177.7 | 300.0018 | 6 | 50 | 3.484888 | 0 | 2.96618 | 2.965281 | 6319.465 | 4677.917 | 12.61094 | 11.03834 | 0 | 0 | 0.0001818373
2018-06-28 10:46 | 588504.5 | 5103.8605 | 9 | 51 | 4.400006 | 0.08149242 | 2.965594 | 1.502275e-09 | 6326.747 | 0.0184 | 12.60863 | 6.274585e-09 | 0 | 0 | -1.430511e-05

## StatisticsByStep-Chan_50
Date_Time | Test_Time(s) | Step_Time(s) | Step_Index | Cycle_Index | Voltage(V) | Current(A) | Charge_Capacity(Ah) | Discharge_Capacity(Ah) | Charge_Energy(Wh) | Discharge_Energy(Wh) | ACR(Ohm) | Internal Resistance(Ohm) | dV/dt(V/s)
2018-06-21 15:17 | 10.0026 | 10.0026 | 1 | 1 | 3.684307 | 0 | 0 | 0 | 0 | 0 | 0 | 0 | 1.239921e-05
2018-06-21 15:35 | 1099.606 | 1089.5276 | 2 | 1 | 4.199965 | 3.259998 | 1.338756 | 2.745018e-09 | 5.584347 | 1.011321e-08 | 0 | 0 | 2.793309e-05
2018-06-21 17:14 | 7017.75542 | 5918.1352 | 3 | 1 | 4.399979 | 0.08149147 | 2.84983 | 9.879136e-09 | 12.16156 | 4.034886e-08 | 0 | 0 | 8.583938e-05
2018-06-21 17:19 | 7317.800968 | 300.0026 | 4 | 1 | 4.391239 | 0 | 2.84983 | 9.879136e-09 | 12.16156 | 4.034886e-08 | 0 | 0 | -0.000101684
2018-06-21 18:38 | 12069.21 | 4751.3356 | 5 | 1 | 2.999991 | -2.282073 | 2.84983 | 3.011907 | 12.16156 | 11.23363 | 0 | 0 | -0.001194506
2018-06-21 18:43 | 12369.35802 | 300.0033 | 6 | 1 | 3.405253 | 0 | 2.84983 | 3.011943 | 12.16156 | 11.23374 | 0 | 0 | 0.00016908
2018-06-21 19:04 | 13634.53 | 1265.0836 | 2 | 2 | 4.20003 | 3.259996 | 1.588502 | 4.788874e-09 | 6.586169 | 1.871263e-08 | 0 | 0 | 4.537146e-05
2018-06-21 20:30 | 18791.46 | 5156.9188 | 3 | 2 | 4.400018 | 0.08148289 | 3.016932 | 4.788874e-09 | 12.80298 | 1.871263e-08 | 0 | 0 | 1.394797e-05
2018-06-21 20:35 | 19091.51 | 300.0035 | 4 | 2 | 4.391605 | 0 | 3.016932 | 4.788874e-09 | 12.80299 | 1.871263e-08 | 0 | 0 | -0.0001223779
2018-06-21 21:54 | 23839.04 | 4747.4525 | 5 | 2 | 2.999978 | -2.282068 | 3.016932 | 3.009435 | 12.80299 | 11.22272 | 0 | 0 | -0.001225621
2018-06-21 21:59 | 24139.19 | 300.0027 | 6 | 2 | 3.413795 | 0 | 3.016932 | 3.009479 | 12.80299 | 11.22286 | 0 | 0 | 6.321685e-05
2018-06-21 22:21 | 25403.7 | 1264.418 | 2 | 3 | 4.200039 | 3.259977 | 1.587253 | 2.242935e-09 | 6.581724 | 7.657361e-09 | 0 | 0 | 8.920915e-05
2018-06-21 23:45 | 30496.72 | 5093.0114 | 3 | 3 | 4.400002 | 0.08148766 | 3.013045 | 6.876149e-09 | 12.78696 | 2.723843e-08 | 0 | 0 | -2.939201e-05
2018-06-21 23:50 | 30796.7704 | 300.0034 | 4 | 3 | 4.391671 | 0 | 3.013045 | 6.876149e-09 | 12.78696 | 2.723843e-08 | 0 | 0 | -2.189643e-05
2018-06-22 01:10 | 35543.12 | 4746.2714 | 5 | 3 | 2.999991 | -2.281982 | 3.013045 | 3.008668 | 12.78696 | 11.21875 | 0 | 0 | -0.0002245527
2018-06-22 01:15 | 35843.26 | 300.0019 | 6 | 3 | 3.418899 | 0 | 3.013045 | 3.008703 | 12.78696 | 11.21885 | 0 | 0 | 0.0001331652
2018-06-22 01:36 | 37107.27 | 1263.9251 | 2 | 4 | 4.20002 | 3.259991 | 1.586296 | 1.655684e-09 | 6.578478 | 6.567404e-09 | 0 | 0 | 7.295715e-05
2018-06-22 03:00 | 42170.68 | 5063.3922 | 3 | 4 | 4.400015 | 0.08149433 | 3.010278 | 4.209358e-09 | 12.77577 | 1.688872e-08 | 0 | 0 | -4.957046e-05
2018-06-22 03:05 | 42470.73 | 300.0032 | 4 | 4 | 4.391521 | 0 | 3.010278 | 4.209358e-09 | 12.77577 | 1.688872e-08 | 0 | 0 | -6.830742e-05
2018-06-22 04:24 | 47213.6761 | 4742.8675 | 5 | 4 | 2.999961 | -2.282055 | 3.010278 | 3.006534 | 12.77577 | 11.21004 | 0 | 0 | -0.001334323
2018-06-22 04:29 | 47513.82 | 300.0012 | 6 | 4 | 3.423488 | 0 | 3.010278 | 3.006564 | 12.77577 | 11.21013 | 0 | 0 | 0.0001385636
2018-06-22 04:50 | 48776.2164 | 1262.3099 | 2 | 5 | 4.199947 | 3.259998 | 1.583709 | 0 | 6.568457 | 0 | 0 | 0 | 7.435696e-05
2018-06-22 06:14 | 53821.63 | 5045.3974 | 3 | 5 | 4.39998 | 0.0814991 | 3.008337 | 2.192232e-09 | 12.76842 | 9.300495e-09 | 0 | 0 | 2.667014e-07
2018-06-22 06:19 | 54121.68 | 300.0026 | 4 | 5 | 4.391513 | 0 | 3.008337 | 2.192232e-09 | 12.76842 | 9.300495e-09 | 0 | 0 | -6.799986e-05
2018-06-22 07:38 | 58863.57 | 4741.8112 | 5 | 5 | 2.999976 | -2.28208 | 3.008337 | 3.005871 | 12.76842 | 11.2073 | 0 | 0 | -0.001325293
2018-06-22 07:43 | 59163.7 | 300.0021 | 6 | 5 | 3.426747 | 0 | 3.008337 | 3.005907 | 12.76842 | 11.20741 | 0 | 0 | 0.0002066113
2018-06-22 08:04 | 60424.96 | 1261.1635 | 2 | 6 | 4.200039 | 3.259996 | 1.581856 | 1.048141e-09 | 6.561264 | 3.86939e-09 | 0 | 0 | 7.553373e-05
2018-06-22 09:28 | 65470.5 | 5045.5301 | 3 | 6 | 4.40004 | 0.08149242 | 3.00706 | 5.524263e-09 | 12.76382 | 2.279414e-08 | 0 | 0 | -1.207401e-05
2018-06-22 09:33 | 65770.54 | 300.0035 | 4 | 6 | 4.391547 | 0 | 3.007061 | 5.524263e-09 | 12.76382 | 2.279414e-08 | 0 | 0 | -8.483644e-05
2018-06-22 10:52 | 70510.53 | 4739.9016 | 5 | 6 | 2.999985 | -2.282088 | 3.007061 | 3.004649 | 12.76382 | 11.20007 | 0 | 0 | -0.001421264
2018-06-22 10:57 | 70810.67572 | 300.0025 | 6 | 6 | 3.430308 | 0 | 3.007061 | 3.004687 | 12.76382 | 11.20018 | 0 | 0 | 0.0001853125
2018-06-22 11:18 | 72070.89 | 1260.1324 | 2 | 7 | 4.199949 | 3.25997 | 1.580098 | 2.115964e-09 | 6.554721 | 8.384098e-09 | 0 | 0 | 3.345376e-05
2018-06-22 12:43 | 77128.69 | 5057.7857 | 3 | 7 | 4.400029 | 0.08149242 | 3.005711 | 4.434293e-09 | 12.75914 | 1.775746e-08 | 0 | 0 | -6.595775e-05
2018-06-22 12:48 | 77428.74 | 300.0037 | 4 | 7 | 4.391524 | 0 | 3.005712 | 4.434293e-09 | 12.75914 | 1.775746e-08 | 0 | 0 | -9.692806e-05
2018-06-22 14:07 | 82167.12852 | 4738.3113 | 5 | 7 | 2.999995 | -2.282088 | 3.005712 | 3.003654 | 12.75914 | 11.19751 | 0 | 0 | -0.001822511
2018-06-22 14:12 | 82467.27 | 300.0051 | 6 | 7 | 3.432961 | 0 | 3.005712 | 3.003688 | 12.75914 | 11.19761 | 0 | 0 | 0.0001814809
2018-06-22 14:33 | 83726.06 | 1258.7067 | 2 | 8 | 4.200027 | 3.259998 | 1.577857 | 1.035033e-08 | 6.545805 | 3.90704e-08 | 0 | 0 | 3.800838e-05
2018-06-22 15:57 | 88785.66 | 5059.5826 | 3 | 8 | 4.400024 | 0.08149624 | 3.004694 | 1.035033e-08 | 12.75546 | 3.90704e-08 | 0 | 0 | -1.299061e-05
2018-06-22 16:02 | 89085.71 | 300.0019 | 4 | 8 | 4.391511 | 0 | 3.004694 | 1.035033e-08 | 12.75546 | 3.90704e-08 | 0 | 0 | -0.0001376196
2018-06-22 17:21 | 93821.02566 | 4735.2382 | 5 | 8 | 2.999972 | -2.282138 | 3.004694 | 3.001703 | 12.75546 | 11.18835 | 0 | 0 | -0.001576966
2018-06-22 17:26 | 94121.17666 | 300.0036 | 6 | 8 | 3.43614 | 0 | 3.004694 | 3.001742 | 12.75546 | 11.18847 | 0 | 0 | 0.0002438165
2018-06-22 17:47 | 95377.6 | 1256.3417 | 2 | 9 | 4.199972 | 3.259991 | 1.574193 | 8.402822e-09 | 6.531096 | 3.335478e-08 | 0 | 0 | 7.402266e-05
2018-06-22 19:11 | 100430.8 | 5053.204 | 3 | 9 | 4.400023 | 0.08149624 | 3.003081 | 8.606273e-09 | 12.74964 | 3.417699e-08 | 0 | 0 | -2.456427e-06
2018-06-22 19:16 | 100730.9 | 300.0027 | 4 | 9 | 4.391469 | 0 | 3.003081 | 8.606273e-09 | 12.74964 | 3.417699e-08 | 0 | 0 | -9.085692e-05
2018-06-22 20:35 | 105466 | 4735.0936 | 5 | 9 | 2.999978 | -2.282098 | 3.003081 | 3.001606 | 12.74964 | 11.18888 | 0 | 0 | -0.001543271
2018-06-22 20:40 | 105766.2 | 300.0035 | 6 | 9 | 3.437421 | 0 | 3.003081 | 3.001639 | 12.74964 | 11.18898 | 0 | 0 | 9.374085e-05
2018-06-22 21:01 | 107022 | 1255.7156 | 2 | 10 | 4.200011 | 3.259989 | 1.573373 | 2.986907e-09 | 6.528033 | 1.026775e-08 | 0 | 0 | 8.218827e-05
2018-06-22 22:25 | 112075.3 | 5053.2992 | 3 | 10 | 4.400037 | 0.08149624 | 3.00224 | 5.52209e-09 | 12.74647 | 2.101931e-08 | 0 | 0 | 4.215455e-05
2018-06-22 22:30 | 112375.4 | 300.0019 | 4 | 10 | 4.391487 | 0 | 3.00224 | 5.52209e-09 | 12.74647 | 2.101931e-08 | 0 | 0 | -7.65717e-05
2018-06-22 23:49 | 117108.1 | 4732.6654 | 5 | 10 | 2.99999 | -2.282082 | 3.00224 | 3.000085 | 12.74647 | 11.18266 | 0 | 0 | -0.001599221
2018-06-22 23:54 | 117408.2 | 300.0035 | 6 | 10 | 3.440741 | 0 | 3.00224 | 3.000121 | 12.74647 | 11.18277 | 0 | 0 | 0.0001121976
2018-06-23 00:15 | 118662.1 | 1253.7536 | 2 | 11 | 4.200006 | 3.259998 | 1.569636 | 2.61553e-09 | 6.513826 | 9.521509e-09 | 0 | 0 | 8.988881e-05
2018-06-23 01:39 | 123714.3 | 5052.2096 | 3 | 11 | 4.400053 | 0.08149433 | 3.000339 | 7.087096e-09 | 12.74021 | 2.838004e-08 | 0 | 0 | 7.995739e-06
2018-06-23 01:44 | 124014.4 | 300.0018 | 4 | 11 | 4.391491 | 0 | 3.000339 | 7.087096e-09 | 12.74021 | 2.838004e-08 | 0 | 0 | -0.0001557461
2018-06-23 03:03 | 128745.1 | 4730.6872 | 5 | 11 | 2.99999 | -2.282084 | 3.000339 | 2.998841 | 12.74021 | 11.17717 | 0 | 0 | -0.001645763
2018-06-23 03:08 | 129045.2681 | 300.0017 | 6 | 11 | 3.442383 | 0 | 3.000339 | 2.998876 | 12.74021 | 11.17727 | 0 | 0 | 0.0001239605
2018-06-23 03:29 | 130297.7 | 1252.3384 | 2 | 12 | 4.200016 | 3.259991 | 1.567833 | 0 | 6.50648 | 0 | 0 | 0 | 8.632671e-05
2018-06-23 04:53 | 135354.3 | 5056.633 | 3 | 12 | 4.39993 | 0.08149719 | 2.999473 | 1.517136e-09 | 12.73696 | 6.130052e-09 | 0 | 0 | -3.015845e-05
2018-06-23 04:58 | 135654.4 | 300.0042 | 4 | 12 | 4.391488 | 0 | 2.999473 | 1.517136e-09 | 12.73696 | 6.130052e-09 | 0 | 0 | -0.0001147355
2018-06-23 06:17 | 140382.6 | 4728.1036 | 5 | 12 | 2.999985 | -2.282113 | 2.999473 | 2.997196 | 12.73696 | 11.17058 | 0 | 0 | -0.00179964
2018-06-23 06:22 | 140682.7 | 300.0036 | 6 | 12 | 3.444077 | 0 | 2.999473 | 2.997234 | 12.73696 | 11.1707 | 0 | 0 | 0.0002253624
2018-06-23 06:43 | 141934.6 | 1251.7983 | 2 | 13 | 4.199983 | 3.259996 | 1.567164 | 2.364847e-10 | 6.50396 | 9.415907e-10 | 0 | 0 | 8.719863e-05
2018-06-23 08:07 | 146986.3 | 5051.6687 | 3 | 13 | 4.400068 | 0.08149719 | 2.99823 | 1.196119e-09 | 12.73187 | 5.007021e-09 | 0 | 0 | 5.008509e-06
2018-06-23 08:12 | 147286.3 | 300.0027 | 4 | 13 | 4.391464 | 0 | 2.998231 | 1.196119e-09 | 12.73187 | 5.007021e-09 | 0 | 0 | -0.0001395238
2018-06-23 09:31 | 152013.7416 | 4727.3167 | 5 | 13 | 2.99998 | -2.282088 | 2.998231 | 2.9967 | 12.73187 | 11.1682 | 0 | 0 | -0.001797418
2018-06-23 09:36 | 152313.9 | 300.0027 | 6 | 13 | 3.445885 | 0 | 2.998231 | 2.996735 | 12.73187 | 11.16831 | 0 | 0 | 5.399828e-05
2018-06-23 09:57 | 153565.2 | 1251.1978 | 2 | 14 | 4.199982 | 3.259996 | 1.56591 | 3.978251e-09 | 6.499289 | 1.574972e-08 | 0 | 0 | 5.031759e-05
2018-06-23 11:21 | 158613.6 | 5048.4348 | 3 | 14 | 4.399987 | 0.08149433 | 2.996933 | 5.572476e-09 | 12.727 | 2.250376e-08 | 0 | 0 | -1.06303e-05
2018-06-23 11:26 | 158913.7 | 300.0016 | 4 | 14 | 4.391481 | 0 | 2.996933 | 5.572476e-09 | 12.727 | 2.250376e-08 | 0 | 0 | -0.0001144095
2018-06-23 12:44 | 163639.8395 | 4726.0996 | 5 | 14 | 2.999995 | -2.282129 | 2.996933 | 2.995915 | 12.727 | 11.16451 | 0 | 0 | -0.001705625
2018-06-23 12:49 | 163940 | 300.002 | 6 | 14 | 3.446517 | 0 | 2.996933 | 2.995951 | 12.727 | 11.16462 | 0 | 0 | 0.0001786436
2018-06-23 13:10 | 165191.4 | 1251.3755 | 2 | 15 | 4.200044 | 3.259996 | 1.566134 | 1.020961e-10 | 6.500173 | 3.518707e-10 | 0 | 0 | 9.598326e-05
2018-06-23 14:35 | 170252 | 5060.5537 | 3 | 15 | 4.399958 | 0.08148575 | 2.996725 | 1.771555e-09 | 12.72612 | 7.099169e-09 | 0 | 0 | -3.418513e-05
2018-06-23 14:40 | 170552 | 300.0018 | 4 | 15 | 4.391488 | 0 | 2.996726 | 1.771555e-09 | 12.72612 | 7.099169e-09 | 0 | 0 | -6.449403e-05
2018-06-23 15:58 | 175276.9 | 4724.7343 | 5 | 15 | 2.999999 | -2.28203 | 2.996726 | 2.995047 | 12.72612 | 11.16074 | 0 | 0 | -0.001857561
2018-06-23 16:03 | 175577 | 300.0025 | 6 | 15 | 3.448552 | 0 | 2.996726 | 2.995084 | 12.72612 | 11.16085 | 0 | 0 | 0.0001285463
2018-06-23 16:24 | 176827.1251 | 1250.0378 | 2 | 16 | 4.199949 | 3.259972 | 1.56428 | 0 | 6.492933 | 0 | 0 | 0 | 8.165889e-05
2018-06-23 17:49 | 181892 | 5064.8772 | 3 | 16 | 4.400005 | 0.0814991 | 2.995408 | 6.100706e-09 | 12.72112 | 2.584564e-08 | 0 | 0 | -3.857256e-05
2018-06-23 17:54 | 182192.1 | 300.0041 | 4 | 16 | 4.391486 | 0 | 2.995408 | 6.100706e-09 | 12.72112 | 2.584564e-08 | 0 | 0 | -8.166681e-05
2018-06-23 19:12 | 186914.4 | 4722.2734 | 5 | 16 | 2.999997 | -2.282035 | 2.995408 | 2.993483 | 12.72112 | 11.15496 | 0 | 0 | -0.001853096
2018-06-23 19:17 | 187214.6 | 300.0018 | 6 | 16 | 3.449696 | 0 | 2.995408 | 2.993514 | 12.72112 | 11.15506 | 0 | 0 | 0.0001681497
2018-06-23 19:38 | 188464.1 | 1249.4585 | 2 | 17 | 4.199988 | 3.259983 | 1.56313 | 5.285473e-10 | 6.488644 | 2.094992e-09 | 0 | 0 | 6.910389e-05
2018-06-23 21:03 | 193535.6 | 5071.4277 | 3 | 17 | 4.399968 | 0.08149433 | 2.994849 | 5.285473e-10 | 12.71944 | 2.094992e-09 | 0 | 0 | -1.462562e-05
2018-06-23 21:08 | 193835.6 | 300.0012 | 4 | 17 | 4.391475 | 0 | 2.994849 | 5.285473e-10 | 12.71944 | 2.094992e-09 | 0 | 0 | -4.385694e-05
2018-06-23 22:26 | 198558.2 | 4722.4821 | 5 | 17 | 2.999987 | -2.282012 | 2.994849 | 2.993595 | 12.71944 | 11.15483 | 0 | 0 | -0.001875883
2018-06-23 22:31 | 198858.3 | 300.002 | 6 | 17 | 3.450768 | 0 | 2.994849 | 2.993629 | 12.71944 | 11.15493 | 0 | 0 | 0.0001427215
2018-06-23 22:52 | 200107 | 1248.5712 | 2 | 18 | 4.19998 | 3.259977 | 1.562124 | 3.251949e-09 | 6.484393 | 1.16627e-08 | 0 | 0 | 0.0001094691
2018-06-24 00:17 | 205174.3 | 5067.3581 | 3 | 18 | 4.400018 | 0.08148956 | 2.993795 | 3.251949e-09 | 12.71503 | 1.16627e-08 | 0 | 0 | 6.3216e-05
2018-06-24 00:22 | 205474.4 | 300.0034 | 4 | 18 | 4.391514 | 0 | 2.993796 | 3.251949e-09 | 12.71503 | 1.16627e-08 | 0 | 0 | -4.190162e-05
2018-06-24 01:40 | 210195 | 4720.5364 | 5 | 18 | 2.999987 | -2.282109 | 2.993796 | 2.992359 | 12.71503 | 11.14985 | 0 | 0 | -0.001986507
2018-06-24 01:45 | 210495.1 | 300.0044 | 6 | 18 | 3.452382 | 0 | 2.993796 | 2.992402 | 12.71503 | 11.14998 | 0 | 0 | 0.0001423848
2018-06-24 02:06 | 211742.7 | 1247.4433 | 2 | 19 | 4.200019 | 3.259998 | 1.560361 | 5.845201e-09 | 6.477483 | 2.115849e-08 | 0 | 0 | 0.0001097784
2018-06-24 03:31 | 216810.3 | 5067.589 | 3 | 19 | 4.399968 | 0.0814991 | 2.992618 | 8.172165e-09 | 12.71068 | 3.065545e-08 | 0 | 0 | 4.979334e-05
2018-06-24 03:36 | 217110.3 | 300.0019 | 4 | 19 | 4.391482 | 0 | 2.992618 | 8.172165e-09 | 12.71068 | 3.065545e-08 | 0 | 0 | -0.0001242577
2018-06-24 04:54 | 221829.6 | 4719.19 | 5 | 19 | 2.999996 | -2.282082 | 2.992618 | 2.991522 | 12.71068 | 11.14677 | 0 | 0 | -0.002046881
2018-06-24 04:59 | 222129.7 | 300.0018 | 6 | 19 | 3.453234 | 0 | 2.992618 | 2.991557 | 12.71068 | 11.14688 | 0 | 0 | 0.0001230054
2018-06-24 05:20 | 223375.7 | 1245.8839 | 2 | 20 | 4.200003 | 3.259991 | 1.557613 | 8.117355e-10 | 6.4665 | 2.803118e-09 | 0 | 0 | 5.368098e-05
2018-06-24 06:45 | 228446.5 | 5070.7271 | 3 | 20 | 4.39999 | 0.08149433 | 2.992118 | 5.895692e-09 | 12.70943 | 2.434441e-08 | 0 | 0 | -3.436834e-05
2018-06-24 06:50 | 228746.5 | 300.0043 | 4 | 20 | 4.39145 | 0 | 2.992118 | 5.895692e-09 | 12.70943 | 2.434441e-08 | 0 | 0 | -6.892848e-05
2018-06-24 08:08 | 233464.3 | 4717.7308 | 5 | 20 | 2.999978 | -2.282025 | 2.992118 | 2.990599 | 12.70943 | 11.14297 | 0 | 0 | -0.002125937
2018-06-24 08:13 | 233764.5 | 300.0017 | 6 | 20 | 3.454817 | 0 | 2.992118 | 2.990636 | 12.70943 | 11.14308 | 0 | 0 | 0.000211997
2018-06-24 08:34 | 235008.8 | 1244.2887 | 2 | 21 | 4.199973 | 3.259995 | 1.555324 | 3.282069e-09 | 6.457394 | 1.20253e-08 | 0 | 0 | 4.005197e-06
2018-06-24 09:58 | 240076.9 | 5068.0299 | 3 | 21 | 4.400026 | 0.08149242 | 2.989532 | 3.282069e-09 | 12.69904 | 1.20253e-08 | 0 | 0 | -3.703675e-05
2018-06-24 10:03 | 240376.9 | 300.0037 | 4 | 21 | 4.391465 | 0 | 2.989532 | 3.282069e-09 | 12.69905 | 1.20253e-08 | 0 | 0 | -9.027225e-05
2018-06-24 11:22 | 245092.5 | 4715.4938 | 5 | 21 | 2.999972 | -2.282128 | 2.989532 | 2.9892 | 12.69905 | 11.13705 | 0 | 0 | -0.00211466
2018-06-24 11:27 | 245392.6 | 300.0018 | 6 | 21 | 3.457045 | 0 | 2.989532 | 2.989237 | 12.69905 | 11.13717 | 0 | 0 | 0.0001277708
2018-06-24 11:48 | 246636.8 | 1244.0792 | 2 | 22 | 4.199982 | 3.259991 | 1.554741 | 4.137886e-10 | 6.4556 | 1.430443e-09 | 0 | 0 | 8.560844e-05
2018-06-24 13:12 | 251707.5 | 5070.6283 | 3 | 22 | 4.399947 | 0.0814991 | 2.98965 | 2.863406e-09 | 12.70021 | 1.1593e-08 | 0 | 0 | -6.674916e-05
2018-06-24 13:17 | 252007.5 | 300.0033 | 4 | 22 | 4.391432 | 0 | 2.98965 | 2.863406e-09 | 12.70021 | 1.1593e-08 | 0 | 0 | -9.342039e-05
2018-06-24 14:36 | 256721.9 | 4714.3067 | 5 | 22 | 2.999994 | -2.282088 | 2.98965 | 2.98842 | 12.70021 | 11.13378 | 0 | 0 | -0.002218582
2018-06-24 14:41 | 257022 | 300.0029 | 6 | 22 | 3.45801 | 0 | 2.98965 | 2.988453 | 12.70021 | 11.13388 | 0 | 0 | 0.0001681314
2018-06-24 15:02 | 258264.9 | 1242.7429 | 2 | 23 | 4.199994 | 3.259989 | 1.552709 | 3.835465e-09 | 6.447423 | 1.451835e-08 | 0 | 0 | 6.033754e-05
2018-06-24 16:26 | 263336.8 | 5071.934 | 3 | 23 | 4.399989 | 0.0814991 | 2.988872 | 4.099315e-09 | 12.69746 | 1.558446e-08 | 0 | 0 | 5.135395e-05
2018-06-24 16:31 | 263636.9 | 300.002 | 4 | 23 | 4.391459 | 0 | 2.988872 | 4.099315e-09 | 12.69746 | 1.558446e-08 | 0 | 0 | -9.849597e-05
2018-06-24 17:50 | 268350 | 4713.0089 | 5 | 23 | 2.99998 | -2.282037 | 2.988872 | 2.987589 | 12.69746 | 11.12987 | 0 | 0 | -0.002254183
2018-06-24 17:55 | 268650.1 | 300.0036 | 6 | 23 | 3.459273 | 0 | 2.988872 | 2.987626 | 12.69746 | 11.12998 | 0 | 0 | 0.00012332
2018-06-24 18:15 | 269893.2 | 1243.0079 | 2 | 24 | 4.200033 | 3.259975 | 1.553155 | 5.057758e-09 | 6.449395 | 1.892391e-08 | 0 | 0 | 6.454769e-05
2018-06-24 19:40 | 274971.4 | 5078.2246 | 3 | 24 | 4.399952 | 0.08149147 | 2.988137 | 6.656327e-09 | 12.69442 | 2.570146e-08 | 0 | 0 | -2.230176e-05
2018-06-24 19:45 | 275271.5 | 300.0029 | 4 | 24 | 4.391437 | 0 | 2.988137 | 6.656327e-09 | 12.69442 | 2.570146e-08 | 0 | 0 | -0.0001115546
2018-06-24 21:04 | 279983.3 | 4711.7203 | 5 | 24 | 2.999999 | -2.282005 | 2.988137 | 2.98675 | 12.69442 | 11.1263 | 0 | 0 | -0.002299631
2018-06-24 21:09 | 280283.4 | 300.002 | 6 | 24 | 3.460565 | 0 | 2.988137 | 2.986787 | 12.69442 | 11.12641 | 0 | 0 | 0.0001935796
2018-06-24 21:29 | 281525.6 | 1242.0784 | 2 | 25 | 4.200025 | 3.259989 | 1.551853 | 3.153482e-10 | 6.444338 | 1.250256e-09 | 0 | 0 | 6.981557e-05
2018-06-24 22:54 | 286591 | 5065.4066 | 3 | 25 | 4.400033 | 0.08148289 | 2.98593 | 7.288454e-10 | 12.68541 | 3.002176e-09 | 0 | 0 | 3.536109e-05
2018-06-24 22:59 | 286891.1 | 300.0018 | 4 | 25 | 4.391441 | 0 | 2.98593 | 7.288454e-10 | 12.68541 | 3.002176e-09 | 0 | 0 | -0.0001302752
2018-06-25 00:17 | 291601.4 | 4710.2432 | 5 | 25 | 2.999977 | -2.28207 | 2.98593 | 2.985836 | 12.68541 | 11.12268 | 0 | 0 | -0.002350415
2018-06-25 00:22 | 291901.5 | 300.002 | 6 | 25 | 3.461105 | 0 | 2.98593 | 2.985868 | 12.68541 | 11.12277 | 0 | 0 | 7.6272e-05
2018-06-25 00:43 | 293142.8 | 1241.1631 | 2 | 26 | 4.199948 | 3.259989 | 1.550361 | 9.75529e-10 | 6.438177 | 3.376534e-09 | 0 | 0 | 7.056489e-05
2018-06-25 02:07 | 298210.3 | 5067.5418 | 3 | 26 | 4.399986 | 0.08149433 | 2.98647 | 9.75529e-10 | 12.68806 | 3.376534e-09 | 0 | 0 | -1.908291e-05
2018-06-25 02:12 | 298510.4 | 300.0019 | 4 | 26 | 4.391411 | 0 | 2.98647 | 9.75529e-10 | 12.68806 | 3.376534e-09 | 0 | 0 | -0.0001312509
2018-06-25 03:31 | 303220.5 | 4710.0265 | 5 | 26 | 2.999987 | -2.281972 | 2.98647 | 2.985666 | 12.68806 | 11.12242 | 0 | 0 | -0.002344503
2018-06-25 03:36 | 303520.6 | 300.0027 | 6 | 26 | 3.461106 | 0 | 2.98647 | 2.985695 | 12.68806 | 11.12251 | 0 | 0 | 0.0001169731
2018-06-25 03:57 | 304762.4 | 1241.7215 | 2 | 27 | 4.199965 | 3.259995 | 1.551563 | 0 | 6.44294 | 0 | 0 | 0 | 4.91236e-05
2018-06-25 05:21 | 309829 | 5066.5749 | 3 | 27 | 4.399943 | 0.08149433 | 2.986058 | 2.570363e-09 | 12.6858 | 1.08864e-08 | 0 | 0 | -1.573915e-06
2018-06-25 05:26 | 310129.1 | 300.0011 | 4 | 27 | 4.391443 | 0 | 2.986058 | 2.570363e-09 | 12.6858 | 1.08864e-08 | 0 | 0 | -0.0001465151
2018-06-25 06:44 | 314837.6 | 4708.4704 | 5 | 27 | 2.999978 | -2.282001 | 2.986058 | 2.984673 | 12.6858 | 11.11852 | 0 | 0 | -0.002457728
2018-06-25 06:49 | 315137.8 | 300.0029 | 6 | 27 | 3.462483 | 0 | 2.986058 | 2.984706 | 12.6858 | 11.11862 | 0 | 0 | 0.0001328714
2018-06-25 07:10 | 316379.3 | 1241.4222 | 2 | 28 | 4.200059 | 3.259996 | 1.550841 | 4.150734e-09 | 6.440323 | 1.636099e-08 | 0 | 0 | 0.0001995206
2018-06-25 08:35 | 321447.9 | 5068.6757 | 3 | 28 | 4.399998 | 0.0814991 | 2.985221 | 5.121892e-09 | 12.68271 | 2.028622e-08 | 0 | 0 | -9.413265e-05
2018-06-25 08:40 | 321748 | 300.0019 | 4 | 28 | 4.391348 | 0 | 2.985222 | 5.121892e-09 | 12.68271 | 2.028622e-08 | 0 | 0 | -0.0001249109
2018-06-25 09:58 | 326455.7 | 4707.588 | 5 | 28 | 2.999994 | -2.282037 | 2.985222 | 2.98412 | 12.68271 | 11.1162 | 0 | 0 | -0.002527873
2018-06-25 10:03 | 326755.8 | 300.0034 | 6 | 28 | 3.462915 | 0 | 2.985222 | 2.98416 | 12.68271 | 11.11632 | 0 | 0 | 0.0001900925
2018-06-25 10:24 | 327996 | 1240.043 | 2 | 29 | 4.200033 | 3.259981 | 1.549208 | 0 | 6.433421 | 0 | 0 | 0 | 6.250828e-05
2018-06-25 11:48 | 333076.8 | 5080.8389 | 3 | 29 | 4.400025 | 0.08149624 | 2.984408 | 3.615484e-09 | 12.6793 | 1.532818e-08 | 0 | 0 | 4.334956e-05
2018-06-25 11:53 | 333376.9 | 300.0026 | 4 | 29 | 4.391386 | 0 | 2.984408 | 3.615484e-09 | 12.67931 | 1.532818e-08 | 0 | 0 | -8.863966e-05
2018-06-25 13:12 | 338083.7 | 4706.7073 | 5 | 29 | 2.999985 | -2.282062 | 2.984408 | 2.983542 | 12.67931 | 11.11362 | 0 | 0 | -0.002438279
2018-06-25 13:17 | 338383.8 | 300.0034 | 6 | 29 | 3.463923 | 0 | 2.984408 | 2.983567 | 12.67931 | 11.1137 | 0 | 0 | 8.770905e-05
2018-06-25 13:38 | 339624 | 1240.1239 | 2 | 30 | 4.199975 | 3.259996 | 1.549266 | 1.193417e-10 | 6.43386 | 4.133807e-10 | 0 | 0 | 9.923349e-06
2018-06-25 15:02 | 344700.2 | 5076.2143 | 3 | 30 | 4.399944 | 0.08147621 | 2.983862 | 4.735124e-09 | 12.67722 | 1.996277e-08 | 0 | 0 | -1.550399e-05
2018-06-25 15:07 | 345000.3 | 300.002 | 4 | 30 | 4.391474 | 0 | 2.983862 | 4.735124e-09 | 12.67722 | 1.996277e-08 | 0 | 0 | -3.779686e-05
2018-06-25 16:26 | 349705.4864 | 4705.1415 | 5 | 30 | 2.999999 | -2.282115 | 2.983862 | 2.982547 | 12.67722 | 11.10973 | 0 | 0 | -0.002552501
2018-06-25 16:31 | 350005.6 | 300.0029 | 6 | 30 | 3.464902 | 0 | 2.983862 | 2.982577 | 12.67722 | 11.10982 | 0 | 0 | 0.0001999492
2018-06-25 16:51 | 351244.5 | 1238.775 | 2 | 31 | 4.200083 | 3.259983 | 1.547014 | 4.605186e-10 | 6.424889 | 1.822438e-09 | 0 | 0 | 7.808843e-05
2018-06-25 18:16 | 356318.9 | 5074.4051 | 3 | 31 | 4.400005 | 0.08148766 | 2.982941 | 3.202464e-09 | 12.67404 | 1.343483e-08 | 0 | 0 | 2.372597e-06
2018-06-25 18:21 | 356619 | 300.0026 | 4 | 31 | 4.391413 | 0 | 2.982941 | 3.202464e-09 | 12.67404 | 1.343483e-08 | 0 | 0 | -2.695635e-05
2018-06-25 19:39 | 361322.3 | 4703.2928 | 5 | 31 | 2.999981 | -2.282058 | 2.982941 | 2.981422 | 12.67404 | 11.1049 | 0 | 0 | -0.002678447
2018-06-25 19:44 | 361622.5 | 300.0018 | 6 | 31 | 3.466605 | 0 | 2.982941 | 2.981459 | 12.67404 | 11.10501 | 0 | 0 | 0.0001675038
2018-06-25 20:05 | 362859.6 | 1236.9846 | 2 | 32 | 4.199966 | 3.259996 | 1.544369 | 1.077069e-09 | 6.414512 | 3.858313e-09 | 0 | 0 | 5.707125e-05
2018-06-25 21:30 | 367944.7 | 5085.1191 | 3 | 32 | 4.400045 | 0.08148575 | 2.982082 | 1.883877e-09 | 12.67138 | 7.122468e-09 | 0 | 0 | 1.801727e-05
2018-06-25 21:35 | 368244.7 | 300.0019 | 4 | 32 | 4.39141 | 0 | 2.982082 | 1.883877e-09 | 12.67138 | 7.122468e-09 | 0 | 0 | -3.333959e-05
2018-06-25 22:53 | 372946.9 | 4702.0392 | 5 | 32 | 2.999979 | -2.281947 | 2.982082 | 2.980623 | 12.67138 | 11.10182 | 0 | 0 | -0.00269108
2018-06-25 22:58 | 373247 | 300.0018 | 6 | 32 | 3.467966 | 0 | 2.982082 | 2.980659 | 12.67138 | 11.10194 | 0 | 0 | 7.212327e-05
2018-06-25 23:19 | 374482.7 | 1235.6845 | 2 | 33 | 4.199974 | 3.259981 | 1.54235 | 8.911554e-11 | 6.406547 | 3.526305e-10 | 0 | 0 | 0.0001024627
2018-06-26 00:43 | 379562.3 | 5079.4838 | 3 | 33 | 4.400041 | 0.08149719 | 2.980209 | 1.37284e-09 | 12.66401 | 5.790875e-09 | 0 | 0 | -3.116831e-05
2018-06-26 00:48 | 379862.3 | 300.0026 | 4 | 33 | 4.391314 | 0 | 2.980209 | 1.37284e-09 | 12.66401 | 5.790875e-09 | 0 | 0 | -5.462431e-05
2018-06-26 02:07 | 384561.3 | 4698.9062 | 5 | 33 | 2.999981 | -2.282042 | 2.980209 | 2.978643 | 12.66401 | 11.09295 | 0 | 0 | -0.002835436
2018-06-26 02:12 | 384861.4 | 300.001 | 6 | 33 | 3.470278 | 0 | 2.980209 | 2.978681 | 12.66401 | 11.09306 | 0 | 0 | 0.0001729067
2018-06-26 02:32 | 386095.1 | 1233.6099 | 2 | 34 | 4.20005 | 3.259989 | 1.538855 | 3.175549e-09 | 6.392999 | 1.175673e-08 | 0 | 0 | 0.0001215812
2018-06-26 03:57 | 391182.9 | 5087.7879 | 3 | 34 | 4.399941 | 0.08149719 | 2.978951 | 4.283427e-09 | 12.66019 | 1.625808e-08 | 0 | 0 | -1.321895e-05
2018-06-26 04:02 | 391483 | 300.0012 | 4 | 34 | 4.391371 | 0 | 2.978951 | 4.283427e-09 | 12.66019 | 1.625808e-08 | 0 | 0 | -0.00013475
2018-06-26 05:20 | 396180.7 | 4697.6423 | 5 | 34 | 2.999999 | -2.282043 | 2.978951 | 2.977853 | 12.66019 | 11.08977 | 0 | 0 | -0.003019417
2018-06-26 05:25 | 396480.8 | 300.0004 | 6 | 34 | 3.471233 | 0 | 2.978951 | 2.977885 | 12.66019 | 11.08987 | 0 | 0 | 0.0001458948
2018-06-26 05:46 | 397714.1 | 1233.1934 | 2 | 35 | 4.200027 | 3.259977 | 1.538405 | 2.816094e-09 | 6.391191 | 1.043265e-08 | 0 | 0 | 8.62583e-05
2018-06-26 07:11 | 402804.7 | 5090.5377 | 3 | 35 | 4.399984 | 0.08149719 | 2.978427 | 6.37237e-09 | 12.65807 | 2.54985e-08 | 0 | 0 | -3.829023e-05
2018-06-26 07:16 | 403104.7 | 300.0028 | 4 | 35 | 4.391421 | 0 | 2.978427 | 6.37237e-09 | 12.65807 | 2.54985e-08 | 0 | 0 | -9.819816e-05
2018-06-26 08:34 | 407801.7 | 4696.9127 | 5 | 35 | 3 | -2.282113 | 2.978427 | 2.977395 | 12.65807 | 11.08798 | 0 | 0 | -0.003002002
2018-06-26 08:39 | 408101.8578 | 300.0026 | 6 | 35 | 3.471834 | 0 | 2.978427 | 2.977428 | 12.65807 | 11.08808 | 0 | 0 | 0.0001589404
2018-06-26 08:59 | 409335.6 | 1233.6428 | 2 | 36 | 4.200007 | 3.259989 | 1.539007 | 7.781503e-09 | 6.393653 | 2.872157e-08 | 0 | 0 | 3.970223e-05
2018-06-26 10:24 | 414419 | 5083.3911 | 3 | 36 | 4.399994 | 0.08149624 | 2.977709 | 1.005337e-08 | 12.6548 | 3.834516e-08 | 0 | 0 | -3.125299e-05
2018-06-26 10:29 | 414719 | 300.0021 | 4 | 36 | 4.391362 | 0 | 2.977709 | 1.005337e-08 | 12.6548 | 3.834516e-08 | 0 | 0 | -6.417832e-05
2018-06-26 11:47 | 419415.2 | 4696.0799 | 5 | 36 | 2.999992 | -2.2821 | 2.977709 | 2.976857 | 12.6548 | 11.08582 | 0 | 0 | -0.003014365
2018-06-26 11:52 | 419715.4 | 300.0027 | 6 | 36 | 3.472145 | 0 | 2.977709 | 2.976892 | 12.6548 | 11.08592 | 0 | 0 | 0.0001392125
2018-06-26 12:13 | 420948.1 | 1232.6876 | 2 | 37 | 4.200028 | 3.259975 | 1.538204 | 8.010862e-10 | 6.390255 | 2.884821e-09 | 0 | 0 | -1.069367e-05
2018-06-26 13:38 | 426028.8 | 5080.7006 | 3 | 37 | 4.400048 | 0.08149719 | 2.977051 | 8.010862e-10 | 12.65199 | 2.884821e-09 | 0 | 0 | 6.232551e-05
2018-06-26 13:43 | 426328.9 | 300.0033 | 4 | 37 | 4.391342 | 0 | 2.977051 | 8.010862e-10 | 12.65199 | 2.884821e-09 | 0 | 0 | -4.28778e-05
2018-06-26 15:01 | 431023.5 | 4694.523 | 5 | 37 | 2.999988 | -2.282015 | 2.977051 | 2.975876 | 12.65199 | 11.08184 | 0 | 0 | -0.003159893
2018-06-26 15:06 | 431323.6 | 300.0018 | 6 | 37 | 3.473342 | 0 | 2.977051 | 2.975912 | 12.65199 | 11.08195 | 0 | 0 | 0.0001404928
2018-06-26 15:26 | 432556.1 | 1232.3995 | 2 | 38 | 4.199981 | 3.259979 | 1.537204 | 9.030234e-10 | 6.386446 | 3.493253e-09 | 0 | 0 | 5.15817e-05
2018-06-26 16:51 | 437632.7 | 5076.6109 | 3 | 38 | 4.400015 | 0.08149147 | 2.976016 | 8.085672e-09 | 12.64808 | 3.299741e-08 | 0 | 0 | 4.748658e-05
2018-06-26 16:56 | 437932.8 | 300.0029 | 4 | 38 | 4.391307 | 0 | 2.976017 | 8.085672e-09 | 12.64808 | 3.299741e-08 | 0 | 0 | -0.0001805281
2018-06-26 18:14 | 442626.1365 | 4693.2863 | 5 | 38 | 2.999991 | -2.282035 | 2.976017 | 2.975096 | 12.64808 | 11.07857 | 0 | 0 | -0.003230813
2018-06-26 18:19 | 442926.3 | 300.0026 | 6 | 38 | 3.473816 | 0 | 2.976017 | 2.975131 | 12.64808 | 11.07868 | 0 | 0 | 0.0001223543
2018-06-26 18:40 | 444158.2 | 1231.8221 | 2 | 39 | 4.200033 | 3.259993 | 1.536458 | 0 | 6.383498 | 0 | 0 | 0 | -1.116024e-05
2018-06-26 20:05 | 449241.8 | 5083.5929 | 3 | 39 | 4.399978 | 0.0814991 | 2.975535 | 3.443823e-10 | 12.64629 | 1.391176e-09 | 0 | 0 | -4.846743e-06
2018-06-26 20:10 | 449541.8 | 300.0027 | 4 | 39 | 4.391374 | 0 | 2.975535 | 3.443823e-10 | 12.64629 | 1.391176e-09 | 0 | 0 | -8.005508e-05
2018-06-26 21:28 | 454234 | 4692.0405 | 5 | 39 | 2.999978 | -2.281992 | 2.975535 | 2.974283 | 12.64629 | 11.07524 | 0 | 0 | -0.00323136
2018-06-26 21:33 | 454534.1 | 300.0027 | 6 | 39 | 3.475165 | 0 | 2.975535 | 2.974316 | 12.64629 | 11.07534 | 0 | 0 | 0.0002288655
2018-06-26 21:53 | 455764.6 | 1230.4486 | 2 | 40 | 4.200009 | 3.259998 | 1.534561 | 4.830889e-10 | 6.375926 | 1.912041e-09 | 0 | 0 | 8.389927e-05
2018-06-26 23:18 | 460853.5 | 5088.8119 | 3 | 40 | 4.400002 | 0.0814991 | 2.974582 | 1.69256e-09 | 12.64279 | 7.03494e-09 | 0 | 0 | 3.125576e-05
2018-06-26 23:23 | 461153.5 | 300.0018 | 4 | 40 | 4.391362 | 0 | 2.974582 | 1.69256e-09 | 12.64279 | 7.03494e-09 | 0 | 0 | -7.753681e-05
2018-06-27 00:41 | 465844.1 | 4690.5309 | 5 | 40 | 2.999972 | -2.282128 | 2.974582 | 2.97333 | 12.64279 | 11.0714 | 0 | 0 | -0.003338991
2018-06-27 00:46 | 466144.2 | 300.0003 | 6 | 40 | 3.476315 | 0 | 2.974582 | 2.973367 | 12.64279 | 11.07152 | 0 | 0 | 0.0001757536
2018-06-27 01:07 | 467374 | 1229.7002 | 2 | 41 | 4.199961 | 3.259981 | 1.533048 | 4.434213e-09 | 6.370166 | 1.711699e-08 | 0 | 0 | 4.399212e-05
2018-06-27 02:32 | 472461.4 | 5087.4024 | 3 | 41 | 4.400026 | 0.08148575 | 2.973282 | 5.252439e-09 | 12.63804 | 2.058179e-08 | 0 | 0 | 3.934966e-05
2018-06-27 02:37 | 472761.5 | 300.0026 | 4 | 41 | 4.391348 | 0 | 2.973283 | 5.252439e-09 | 12.63804 | 2.058179e-08 | 0 | 0 | -8.356771e-05
2018-06-27 03:55 | 477450.4 | 4688.7765 | 5 | 41 | 2.999998 | -2.282025 | 2.973283 | 2.972228 | 12.63804 | 11.06663 | 0 | 0 | -0.003522627
2018-06-27 04:00 | 477750.5 | 300.0025 | 6 | 41 | 3.47721 | 0 | 2.973283 | 2.972267 | 12.63804 | 11.06675 | 0 | 0 | 0.0001070988
2018-06-27 04:20 | 478979.1 | 1228.5228 | 2 | 42 | 4.20005 | 3.259998 | 1.531391 | 1.44018e-09 | 6.363468 | 5.519405e-09 | 0 | 0 | 6.457071e-05
2018-06-27 05:45 | 484074.3 | 5095.1557 | 3 | 42 | 4.399998 | 0.08149719 | 2.972567 | 5.476394e-09 | 12.63549 | 2.230765e-08 | 0 | 0 | 1.238017e-05
2018-06-27 05:50 | 484374.4 | 300.0027 | 4 | 42 | 4.391334 | 0 | 2.972567 | 5.476394e-09 | 12.63549 | 2.230765e-08 | 0 | 0 | -0.0001236099
2018-06-27 07:08 | 489062 | 4687.6332 | 5 | 42 | 2.999967 | -2.282035 | 2.972567 | 2.971518 | 12.63549 | 11.06378 | 0 | 0 | -0.003459833
2018-06-27 07:13 | 489362.2 | 300.0028 | 6 | 42 | 3.47814 | 0 | 2.972567 | 2.971552 | 12.63549 | 11.06388 | 0 | 0 | 0.0001595787
2018-06-27 07:34 | 490590.3 | 1228.0356 | 2 | 43 | 4.199974 | 3.259996 | 1.530458 | 1.882235e-09 | 6.359897 | 6.546851e-09 | 0 | 0 | 6.97302e-05
2018-06-27 08:58 | 495677.4 | 5087.0169 | 3 | 43 | 4.399942 | 0.08149147 | 2.971872 | 3.724256e-09 | 12.63292 | 1.435201e-08 | 0 | 0 | -3.167707e-05
2018-06-27 09:03 | 495977.4 | 300.0019 | 4 | 43 | 4.391257 | 0 | 2.971872 | 3.724256e-09 | 12.63292 | 1.435201e-08 | 0 | 0 | -0.0001128162
2018-06-27 10:22 | 500664.1 | 4686.6795 | 5 | 43 | 2.999973 | -2.282023 | 2.971872 | 2.970907 | 12.63292 | 11.06165 | 0 | 0 | -0.003607656
2018-06-27 10:27 | 500964.3 | 300.0018 | 6 | 43 | 3.478646 | 0 | 2.971872 | 2.970943 | 12.63292 | 11.06176 | 0 | 0 | 0.0001843438
2018-06-27 10:47 | 502191 | 1226.6418 | 2 | 44 | 4.200023 | 3.259998 | 1.528783 | 2.882877e-09 | 6.352892 | 1.034962e-08 | 0 | 0 | 8.277249e-05
2018-06-27 12:12 | 507284 | 5092.9553 | 3 | 44 | 4.399974 | 0.08148575 | 2.971331 | 3.738667e-09 | 12.63075 | 1.397431e-08 | 0 | 0 | 2.129259e-05
2018-06-27 12:17 | 507584 | 300.0017 | 4 | 44 | 4.391334 | 0 | 2.971331 | 3.738667e-09 | 12.63075 | 1.397431e-08 | 0 | 0 | -0.0001026319
2018-06-27 13:35 | 512269.6 | 4685.5243 | 5 | 44 | 2.999998 | -2.282125 | 2.971331 | 2.970182 | 12.63075 | 11.05871 | 0 | 0 | -0.003642062
2018-06-27 13:40 | 512569.8 | 300.0012 | 6 | 44 | 3.479648 | 0 | 2.971331 | 2.970217 | 12.63075 | 11.05882 | 0 | 0 | 0.0001128184
2018-06-27 14:00 | 513796.9 | 1227.0259 | 2 | 45 | 4.199986 | 3.259995 | 1.529117 | 2.364979e-09 | 6.354545 | 9.354521e-09 | 0 | 0 | 6.650499e-05
2018-06-27 15:25 | 518889.5 | 5092.6153 | 3 | 45 | 4.399983 | 0.0814991 | 2.970482 | 6.413855e-09 | 12.62734 | 2.582528e-08 | 0 | 0 | -3.642601e-06
2018-06-27 15:30 | 519189.6 | 300.0028 | 4 | 45 | 4.391301 | 0 | 2.970482 | 6.413855e-09 | 12.62734 | 2.582528e-08 | 0 | 0 | -5.241605e-05
2018-06-27 16:48 | 523872.9 | 4683.2749 | 5 | 45 | 2.999966 | -2.282131 | 2.970482 | 2.968747 | 12.62734 | 11.05273 | 0 | 0 | -0.003805582
2018-06-27 16:53 | 524173.1 | 300.0027 | 6 | 45 | 3.480577 | 0 | 2.970482 | 2.968778 | 12.62734 | 11.05282 | 0 | 0 | 0.0001306298
2018-06-27 17:14 | 525399.7 | 1226.5788 | 2 | 46 | 4.200028 | 3.259993 | 1.52825 | 7.273963e-09 | 6.351221 | 2.718584e-08 | 0 | 0 | 0.0001728518
2018-06-27 18:39 | 530498.3 | 5098.579 | 3 | 46 | 4.39997 | 0.08149242 | 2.969788 | 7.273963e-09 | 12.62483 | 2.718584e-08 | 0 | 0 | -3.647525e-05
2018-06-27 18:44 | 530798.4 | 300.0011 | 4 | 46 | 4.391384 | 0 | 2.969788 | 7.273963e-09 | 12.62483 | 2.718584e-08 | 0 | 0 | -9.660991e-05
2018-06-27 20:02 | 535481.5 | 4683.0499 | 5 | 46 | 2.999994 | -2.281963 | 2.969788 | 2.968587 | 12.62483 | 11.052 | 0 | 0 | -0.003777275
2018-06-27 20:07 | 535781.6 | 300.0025 | 6 | 46 | 3.481785 | 0 | 2.969788 | 2.968625 | 12.62483 | 11.05211 | 0 | 0 | 0.0001373135
2018-06-27 20:27 | 537007.1 | 1225.4042 | 2 | 47 | 4.199992 | 3.259998 | 1.526565 | 1.998e-09 | 6.34462 | 6.956507e-09 | 0 | 0 | 0.0001337723
2018-06-27 21:52 | 542105.9 | 5098.7298 | 3 | 47 | 4.400017 | 0.0814991 | 2.968698 | 4.787603e-09 | 12.62081 | 1.87206e-08 | 0 | 0 | -2.5095e-05
2018-06-27 21:57 | 542405.9 | 300.0005 | 4 | 47 | 4.391342 | 0 | 2.968698 | 4.787603e-09 | 12.62081 | 1.87206e-08 | 0 | 0 | -0.0001061547
2018-06-27 23:15 | 547087.4 | 4681.4332 | 5 | 47 | 2.999994 | -2.282084 | 2.968698 | 2.967547 | 12.62081 | 11.04733 | 0 | 0 | -0.003943054
2018-06-27 23:20 | 547387.6 | 300.0023 | 6 | 47 | 3.482704 | 0 | 2.968698 | 2.967579 | 12.62081 | 11.04743 | 0 | 0 | 0.0001369973
2018-06-27 23:41 | 548611.9 | 1224.2163 | 2 | 48 | 4.199969 | 3.259985 | 1.525036 | 2.204735e-09 | 6.338408 | 8.734699e-09 | 0 | 0 | 4.932955e-05
2018-06-28 01:05 | 553699.8 | 5087.8936 | 3 | 48 | 4.400019 | 0.08149624 | 2.967497 | 4.267082e-09 | 12.61598 | 1.746928e-08 | 0 | 0 | -3.248795e-05
2018-06-28 01:10 | 553999.8 | 300.0029 | 4 | 48 | 4.391231 | 0 | 2.967497 | 4.267082e-09 | 12.61598 | 1.746928e-08 | 0 | 0 | -0.0001109103
2018-06-28 02:28 | 558679.9 | 4679.9259 | 5 | 48 | 2.999983 | -2.282022 | 2.967497 | 2.966587 | 12.61598 | 11.04359 | 0 | 0 | -0.0005447317
2018-06-28 02:33 | 558980 | 300.001 | 6 | 48 | 3.483258 | 0 | 2.967497 | 2.966624 | 12.61598 | 11.0437 | 0 | 0 | 0.0001293493
2018-06-28 02:54 | 560204.6 | 1224.5212 | 2 | 49 | 4.199994 | 3.25997 | 1.52516 | 2.569436e-09 | 6.339039 | 9.618078e-09 | 0 | 0 | -2.915162e-05
2018-06-28 04:19 | 565301.8 | 5097.2123 | 3 | 49 | 4.40003 | 0.08148766 | 2.967143 | 2.832279e-09 | 12.61465 | 1.067964e-08 | 0 | 0 | 2.559256e-05
2018-06-28 04:24 | 565601.9 | 300.0028 | 4 | 49 | 4.391254 | 0 | 2.967143 | 2.832279e-09 | 12.61465 | 1.067964e-08 | 0 | 0 | -6.956866e-05
2018-06-28 05:42 | 570279.9 | 4677.96 | 5 | 49 | 2.999998 | -2.28208 | 2.967143 | 2.965353 | 12.61465 | 11.03886 | 0 | 0 | -0.0005120569
2018-06-28 05:47 | 570580.1 | 300.0018 | 6 | 49 | 3.484279 | 0 | 2.967143 | 2.96539 | 12.61465 | 11.03897 | 0 | 0 | 9.755081e-05
2018-06-28 06:07 | 571803.7 | 1223.5467 | 2 | 50 | 4.200007 | 3.259993 | 1.523797 | 1.912646e-09 | 6.33366 | 7.001306e-09 | 0 | 0 | 6.476498e-05
2018-06-28 07:32 | 576899.6 | 5095.9307 | 3 | 50 | 4.399959 | 0.08148575 | 2.966179 | 3.914646e-09 | 12.61094 | 1.50932e-08 | 0 | 0 | -5.699952e-05
2018-06-28 07:37 | 577199.7 | 300.0019 | 4 | 50 | 4.391249 | 0 | 2.96618 | 3.914646e-09 | 12.61094 | 1.50932e-08 | 0 | 0 | -7.465545e-05
2018-06-28 08:55 | 581877.5 | 4677.7929 | 5 | 50 | 2.999979 | -2.281949 | 2.96618 | 2.965243 | 12.61094 | 11.03822 | 0 | 0 | -0.000472154
2018-06-28 09:00 | 582177.7 | 300.0018 | 6 | 50 | 3.484888 | 0 | 2.96618 | 2.965281 | 12.61094 | 11.03834 | 0 | 0 | 0.0001818373
2018-06-28 09:20 | 583400.6 | 1222.8955 | 8 | 51 | 4.200031 | 3.259991 | 1.522928 | 0 | 6.33008 | 0 | 0 | 0 | 8.896665e-05
2018-06-28 10:46 | 588504.5 | 5103.8605 | 9 | 51 | 4.400006 | 0.08149242 | 2.965594 | 1.502275e-09 | 12.60863 | 6.274585e-09 | 0 | 0 | -1.430511e-05

## StatisticsByCycle-Chan_51
Date_Time | Test_Time(s) | Step_Time(s) | Step_Index | Cycle_Index | Voltage(V) | Current(A) | Charge_Capacity(Ah) | Discharge_Capacity(Ah) | Charge_Time(s) | DisCharge_Time(s) | Charge_Energy(Wh) | Discharge_Energy(Wh) | ACR(Ohm) | Internal Resistance(Ohm) | dV/dt(V/s)
2018-06-21 16:07 | 3002.516152 | 300.0037 | 6 | 1 | 4.248815 | 0 | 0.1193999 | 0.0204772 | 2359.890625 | 32.3695 | 0.5253567 | 0.06796463 | 0 | 0 | 5.726818e-05
2018-06-21 16:34 | 4588.999856 | 300.0019 | 6 | 2 | 4.236178 | 0 | 0.0393635 | 0.02656172 | 944.2645 | 41.9594 | 0.1731992 | 0.08701009 | 0 | 0 | 3.596274e-05
2018-06-21 17:01 | 6250.2482 | 300.0025 | 6 | 3 | 4.07196 | 0 | 0.04075155 | 0.1096252 | 888.0057 | 172.9701 | 0.1793062 | 0.340768 | 0 | 0 | 0.0001809974
2018-06-21 17:42 | 8668.071084 | 300.0043 | 6 | 4 | 4.066306 | 0 | 0.1146777 | 0.1094392 | 1644.829 | 172.7144 | 0.5045737 | 0.3413436 | 0 | 0 | 0.0001584725
2018-06-21 18:22 | 11069.57786 | 300.0019 | 6 | 5 | 4.066599 | 0 | 0.1149014 | 0.1075916 | 1631.449 | 169.7764 | 0.5055576 | 0.3361557 | 0 | 0 | 0.0001498535
2018-06-21 19:01 | 13448.42 | 300.0027 | 6 | 6 | 4.058571 | 0 | 0.1130192 | 0.1110804 | 1603.232 | 175.3408 | 0.4972754 | 0.3481817 | 0 | 0 | 0.0002277313
2018-06-21 19:41 | 15839.74 | 300.0045 | 6 | 7 | 4.056607 | 0 | 0.1156892 | 0.1112666 | 1615.475 | 175.5841 | 0.5090235 | 0.3492272 | 0 | 0 | 0.0001746769
2018-06-21 20:21 | 18222.7 | 300.0033 | 6 | 8 | 4.057298 | 0 | 0.1154453 | 0.1102064 | 1608.742 | 173.9466 | 0.5079497 | 0.3461651 | 0 | 0 | 0.0001469749
2018-06-21 21:00 | 20591.87322 | 300.0034 | 6 | 9 | 4.05266 | 0 | 0.1142613 | 0.1122515 | 1591.795 | 177.1026 | 0.5027409 | 0.3530535 | 0 | 0 | 0.0001577642
2018-06-21 21:40 | 22972.31432 | 300.0027 | 6 | 10 | 4.050197 | 0 | 0.1157866 | 0.1131676 | 1601.556 | 178.6023 | 0.5094521 | 0.3563043 | 0 | 0 | 0.0001856325
2018-06-21 22:20 | 25362.34 | 300.0027 | 6 | 11 | 4.046731 | 0 | 0.1165529 | 0.1146611 | 1608.819 | 180.9311 | 0.5128232 | 0.361422 | 0 | 0 | 0.0001412764
2018-06-21 23:00 | 27757.9 | 300.0026 | 6 | 12 | 4.047636 | 0 | 0.1176707 | 0.1137599 | 1615.751 | 179.5416 | 0.5177411 | 0.358665 | 0 | 0 | 0.0002068135
2018-06-21 23:40 | 30149.07 | 300.0026 | 6 | 13 | 4.045687 | 0 | 0.1167941 | 0.1145464 | 1610.129 | 180.7545 | 0.5138842 | 0.3614084 | 0 | 0 | 0.0002713339
2018-06-22 00:20 | 32543.48 | 300.0019 | 6 | 14 | 4.047978 | 0 | 0.117301 | 0.1129953 | 1615.812 | 178.3199 | 0.5161145 | 0.3564552 | 0 | 0 | 0.0001447279
2018-06-22 00:59 | 34929.67 | 300.0042 | 6 | 15 | 4.042958 | 0 | 0.1158861 | 0.115576 | 1603.542 | 182.3677 | 0.5098901 | 0.3650117 | 0 | 0 | 0.0001893107
2018-06-22 01:39 | 37338.28 | 300.0044 | 6 | 16 | 4.039587 | 0 | 0.118119 | 0.1171931 | 1623.363 | 184.9594 | 0.5197142 | 0.3705078 | 0 | 0 | 0.0001092112
2018-06-22 02:20 | 39751.08 | 300.002 | 6 | 17 | 4.045145 | 0 | 0.1193319 | 0.1138097 | 1632.971 | 179.571 | 0.5250494 | 0.3595406 | 0 | 0 | 0.0001800219
2018-06-22 03:00 | 42142.62736 | 300.0017 | 6 | 18 | 4.044523 | 0 | 0.1164113 | 0.1141194 | 1611.152 | 180.1078 | 0.5122004 | 0.3606268 | 0 | 0 | 0.0002029363
2018-06-22 03:39 | 44539.55 | 300.0019 | 6 | 19 | 4.042296 | 0 | 0.1165338 | 0.1153268 | 1614.68 | 181.957 | 0.5127389 | 0.3646792 | 0 | 0 | 0.0002245955
2018-06-22 04:20 | 46944.03 | 300.002 | 6 | 20 | 4.039727 | 0 | 0.1174583 | 0.1164752 | 1620.348 | 183.8542 | 0.5168067 | 0.3684074 | 0 | 0 | 0.0001298173
2018-06-22 05:00 | 49367.27704 | 300.0035 | 6 | 21 | 4.035494 | 0 | 0.1186415 | 0.1188084 | 1635.497 | 187.4888 | 0.5220127 | 0.3761608 | 0 | 0 | 0.0001822658
2018-06-22 05:41 | 51803.7 | 300.0049 | 6 | 22 | 4.039093 | 0 | 0.1205374 | 0.1165647 | 1652.18 | 183.9649 | 0.5303538 | 0.3689834 | 0 | 0 | 0.0001867318
2018-06-22 06:21 | 54223.67 | 300.0025 | 6 | 23 | 4.042067 | 0 | 0.1185091 | 0.1148622 | 1638.448 | 181.2502 | 0.5214292 | 0.3633318 | 0 | 0 | 0.000189649
2018-06-22 07:01 | 56640.03064 | 300.002 | 6 | 24 | 4.035242 | 0 | 0.1171098 | 0.1187648 | 1628.672 | 187.428 | 0.5152727 | 0.3761154 | 0 | 0 | 0.000175832
2018-06-22 07:42 | 59083.84 | 300.0013 | 6 | 25 | 4.035348 | 0 | 0.1203887 | 0.118578 | 1656.42 | 187.1316 | 0.5296994 | 0.3756175 | 0 | 0 | 0.0001723835
2018-06-22 08:23 | 61532.76568 | 300.0036 | 6 | 26 | 4.033129 | 0 | 0.1203447 | 0.1197416 | 1659.687 | 188.9668 | 0.5295059 | 0.3794702 | 0 | 0 | 0.0001628751
2018-06-22 09:04 | 63985.92122 | 300.0035 | 6 | 27 | 4.038164 | 0 | 0.1212138 | 0.1167183 | 1668.739 | 184.1491 | 0.5333297 | 0.3695696 | 0 | 0 | 0.0001581346
2018-06-22 09:44 | 66420.23 | 300.0019 | 6 | 28 | 4.037922 | 0 | 0.118578 | 0.116836 | 1649.638 | 184.3829 | 0.5217322 | 0.370002 | 0 | 0 | 0.0001952909
2018-06-22 10:25 | 68877.48 | 300.0011 | 6 | 29 | 4.034783 | 0 | 0.1187203 | 0.1186844 | 1669.72 | 187.274 | 0.5223595 | 0.3761007 | 0 | 0 | 0.0001364705
2018-06-22 11:06 | 71332.39 | 300.0035 | 6 | 30 | 4.032835 | 0 | 0.1202338 | 0.1196732 | 1665.774 | 188.8483 | 0.5290185 | 0.3794077 | 0 | 0 | 0.000162869
2018-06-22 11:47 | 73787.47 | 300.0036 | 6 | 31 | 4.036462 | 0 | 0.1210198 | 0.1174349 | 1669.489 | 185.3086 | 0.5324765 | 0.3721805 | 0 | 0 | 8.205684e-05
2018-06-22 12:28 | 76231.58 | 300.0036 | 6 | 32 | 4.037982 | 0 | 0.119001 | 0.1165543 | 1659.861 | 183.9538 | 0.5235939 | 0.3692425 | 0 | 0 | 0.0001269257
2018-06-22 13:08 | 78676.38 | 300.0026 | 6 | 33 | 4.034064 | 0 | 0.1183246 | 0.1188556 | 1657.007 | 187.5273 | 0.5206178 | 0.376763 | 0 | 0 | 0.0002124747
2018-06-22 13:49 | 81134.79 | 300.0029 | 6 | 34 | 4.034658 | 0 | 0.1202291 | 0.1183844 | 1671.307 | 186.84 | 0.5289969 | 0.3753065 | 0 | 0 | 0.0002004967
2018-06-22 14:30 | 83597.13 | 300.0019 | 6 | 35 | 4.03009 | 0 | 0.1198849 | 0.1209773 | 1671.179 | 190.8931 | 0.5274828 | 0.3838427 | 0 | 0 | 0.000169214
2018-06-22 15:12 | 86070.27 | 300.0045 | 6 | 36 | 4.03687 | 0 | 0.1219978 | 0.1169216 | 1688.325 | 184.5356 | 0.5367796 | 0.370656 | 0 | 0 | 0.0001950192
2018-06-22 15:52 | 88518.1 | 300.0035 | 6 | 37 | 4.037752 | 0 | 0.1184756 | 0.1164924 | 1663.751 | 183.8034 | 0.5212826 | 0.3692032 | 0 | 0 | 0.0001110783
2018-06-22 16:33 | 90969.01624 | 300.0019 | 6 | 38 | 4.033638 | 0 | 0.1181372 | 0.1188732 | 1663.008 | 187.6303 | 0.5197936 | 0.3770134 | 0 | 0 | 0.0001937722
2018-06-22 17:14 | 93424.51 | 300.0026 | 6 | 39 | 4.037666 | 0 | 0.1196038 | 0.1163443 | 1671.679 | 183.5611 | 0.5262461 | 0.3685983 | 0 | 0 | 0.0001781462
2018-06-22 17:55 | 95875.14 | 300.0011 | 6 | 40 | 4.032817 | 0 | 0.1181619 | 0.119268 | 1662.121 | 188.2316 | 0.5199027 | 0.3783735 | 0 | 0 | 0.0001797002
2018-06-22 18:36 | 98347.3 | 300.0043 | 6 | 41 | 4.035917 | 0 | 0.1204118 | 0.1175365 | 1686.454 | 185.4406 | 0.5298011 | 0.372728 | 0 | 0 | 0.0001186824
2018-06-22 19:17 | 100809.2 | 300.002 | 6 | 42 | 4.033039 | 0 | 0.1189058 | 0.1192312 | 1673.468 | 188.1839 | 0.5231754 | 0.3781916 | 0 | 0 | 0.0001641588
2018-06-22 19:59 | 103287.5731 | 300.0026 | 6 | 43 | 4.031712 | 0 | 0.1204064 | 0.1199834 | 1688.756 | 189.3135 | 0.5297788 | 0.3806648 | 0 | 0 | 0.0002026746
2018-06-22 20:40 | 105782.9 | 300.0017 | 6 | 44 | 4.029819 | 0 | 0.1212384 | 0.121198 | 1703.816 | 191.2847 | 0.5334384 | 0.3847234 | 0 | 0 | 0.0001549326
2018-06-22 21:22 | 108285.4 | 300.0043 | 6 | 45 | 4.030635 | 0 | 0.1222422 | 0.120696 | 1711.706 | 190.4493 | 0.5378552 | 0.3830805 | 0 | 0 | 0.0001425048
2018-06-22 22:04 | 110781.6 | 300.0036 | 6 | 46 | 4.032882 | 0 | 0.1216465 | 0.1193152 | 1707.617 | 188.3111 | 0.5352343 | 0.378512 | 0 | 0 | 0.0001918411
2018-06-22 22:45 | 113273.5 | 300.0034 | 6 | 47 | 4.030627 | 0 | 0.1205698 | 0.1207128 | 1701.134 | 190.4949 | 0.5304969 | 0.3830764 | 0 | 0 | 0.0001453856
2018-06-22 23:27 | 115778.3 | 300.0027 | 6 | 48 | 4.029614 | 0 | 0.1218033 | 0.1213452 | 1713.057 | 191.4832 | 0.535924 | 0.3852116 | 0 | 0 | 0.0002061197
2018-06-23 00:09 | 118286.9225 | 300.0051 | 6 | 49 | 4.031846 | 0 | 0.1222603 | 0.1199594 | 1719.102 | 189.2827 | 0.5379342 | 0.3806247 | 0 | 0 | 0.0001368496
2018-06-23 00:50 | 120785.8 | 300.0019 | 6 | 50 | 4.032032 | 0 | 0.1211062 | 0.1198737 | 1709.407 | 189.1665 | 0.5328566 | 0.3804318 | 0 | 0 | 0.0001465046
2018-06-23 01:19 | 122495.8 | 1709.7427 | 9 | 51 | 4.399942 | 0.0814991 | 0.1209252 | 0 | 1709.875 | 0 | 0.5320603 | 0 | 0 | 0 | -1.144409e-05

## StatisticsByStep-Chan_51
Date_Time | Test_Time(s) | Step_Time(s) | Step_Index | Cycle_Index | Voltage(V) | Current(A) | Charge_Capacity(Ah) | Discharge_Capacity(Ah) | Charge_Energy(Wh) | Discharge_Energy(Wh) | ACR(Ohm) | Internal Resistance(Ohm) | dV/dt(V/s)
2018-06-21 15:17 | 10.0017 | 10.0017 | 1 | 1 | 4.136161 | 0 | 0 | 0 | 0 | 0 | 0 | 0 | 2.479553e-05
2018-06-21 15:17 | 10.1811 | 0.1006 | 2 | 1 | 4.205861 | 0.2916269 | 3.351146e-06 | 0 | 1.405963e-05 | 0 | 0 | 0 | 2.479553e-05
2018-06-21 15:57 | 2369.9849 | 2359.7892 | 3 | 1 | 4.399961 | 0.0814991 | 0.1193999 | 3.793239e-10 | 0.5253564 | 1.570637e-09 | 0 | 0 | -0.0001071504
2018-06-21 16:02 | 2670.027508 | 300.0012 | 4 | 1 | 4.338054 | 0 | 0.1193999 | 3.793239e-10 | 0.5253567 | 1.570637e-09 | 0 | 0 | -3.094539e-06
2018-06-21 16:02 | 2702.369824 | 32.264 | 5 | 1 | 2.999968 | -2.281848 | 0.1193999 | 0.02044895 | 0.5253567 | 0.06787119 | 0 | 0 | 2.608227e-05
2018-06-21 16:07 | 3002.516152 | 300.0037 | 6 | 1 | 4.248815 | 0 | 0.1193999 | 0.0204772 | 0.5253567 | 0.06796463 | 0 | 0 | 5.726818e-05
2018-06-21 16:07 | 3002.672872 | 0.0658 | 2 | 2 | 4.249158 | -0.0003213882 | 7.481042e-10 | 9.018683e-09 | 3.178546e-09 | 3.8317e-08 | 0 | 0 | 5.713863e-05
2018-06-21 16:23 | 3946.926868 | 944.239 | 3 | 2 | 4.39998 | 0.08148861 | 0.03936318 | 1.816516e-07 | 0.1731978 | 7.702679e-07 | 0 | 0 | -8.780078e-05
2018-06-21 16:28 | 4246.973524 | 300.0036 | 4 | 2 | 4.34087 | 0 | 0.0393635 | 1.816516e-07 | 0.1731992 | 7.702679e-07 | 0 | 0 | 2.478589e-05
2018-06-21 16:29 | 4288.954576 | 41.9035 | 5 | 2 | 2.999988 | -2.281871 | 0.0393635 | 0.02655596 | 0.1731992 | 0.08699278 | 0 | 0 | 7.81607e-05
2018-06-21 16:34 | 4588.999856 | 300.0019 | 6 | 2 | 4.236178 | 0 | 0.0393635 | 0.02656172 | 0.1731992 | 0.08701009 | 0 | 0 | 3.596274e-05
2018-06-21 16:34 | 4589.152292 | 0.0632 | 2 | 3 | 4.236475 | 0.0008583069 | 7.510395e-09 | 5.388497e-09 | 3.181605e-08 | 2.282531e-08 | 0 | 0 | 3.585032e-05
2018-06-21 16:48 | 5477.126592 | 887.9607 | 3 | 3 | 4.399938 | 0.0814991 | 0.040751 | 5.388497e-09 | 0.1793039 | 2.282531e-08 | 0 | 0 | -4.520172e-05
2018-06-21 16:53 | 5777.172176 | 300.0027 | 4 | 3 | 4.342132 | 0 | 0.04075155 | 5.388497e-09 | 0.1793062 | 2.282531e-08 | 0 | 0 | -0.0002965034
2018-06-21 16:56 | 5950.203088 | 172.9499 | 5 | 3 | 2.999997 | -2.281864 | 0.04075155 | 0.1096203 | 0.1793062 | 0.3407535 | 0 | 0 | -0.0002817847
2018-06-21 17:01 | 6250.2482 | 300.0025 | 6 | 3 | 4.07196 | 0 | 0.04075155 | 0.1096252 | 0.1793062 | 0.340768 | 0 | 0 | 0.0001809974
2018-06-21 17:01 | 6250.478368 | 0.1423 | 2 | 4 | 4.205116 | 0.6337585 | 9.383868e-06 | 1.858923e-09 | 3.91606e-05 | 7.577561e-09 | 0 | 0 | 0.0001806669
2018-06-21 17:29 | 7895.187052 | 1644.6938 | 3 | 4 | 4.399946 | 0.08149052 | 0.1146775 | 1.858923e-09 | 0.5045731 | 7.577561e-09 | 0 | 0 | 1.545084e-05
2018-06-21 17:34 | 8195.23676 | 300.0029 | 4 | 4 | 4.340034 | 0 | 0.1146777 | 1.858923e-09 | 0.5045737 | 7.577561e-09 | 0 | 0 | -0.0003091979
2018-06-21 17:37 | 8367.923472 | 172.606 | 5 | 4 | 2.99999 | -2.281862 | 0.1146777 | 0.1094025 | 0.5045737 | 0.3412257 | 0 | 0 | -0.0004024813
2018-06-21 17:42 | 8668.071084 | 300.0043 | 6 | 4 | 4.066306 | 0 | 0.1146777 | 0.1094392 | 0.5045737 | 0.3413436 | 0 | 0 | 0.0001584725
2018-06-21 17:42 | 8668.306024 | 0.1457 | 2 | 5 | 4.210167 | 0.6843109 | 1.405994e-05 | 2.967966e-09 | 5.882733e-05 | 1.207789e-08 | 0 | 0 | 0.0001580021
2018-06-21 18:09 | 10299.67 | 1631.3464 | 3 | 5 | 4.399952 | 0.08149529 | 0.1149014 | 4.178522e-09 | 0.5055575 | 1.701116e-08 | 0 | 0 | -4.81288e-05
2018-06-21 18:14 | 10599.72 | 300.0041 | 4 | 5 | 4.339295 | 0 | 0.1149014 | 4.178522e-09 | 0.5055576 | 1.701116e-08 | 0 | 0 | -0.000320963
2018-06-21 18:17 | 10769.53136 | 169.7345 | 5 | 5 | 2.999966 | -2.281794 | 0.1149014 | 0.1075849 | 0.5055576 | 0.3361355 | 0 | 0 | -0.000402756
2018-06-21 18:22 | 11069.57786 | 300.0019 | 6 | 5 | 4.066599 | 0 | 0.1149014 | 0.1075916 | 0.5055576 | 0.3361557 | 0 | 0 | 0.0001498535
2018-06-21 18:22 | 11069.81 | 0.1431 | 2 | 6 | 4.211854 | 0.6847277 | 1.57337e-05 | 4.541714e-09 | 6.587407e-05 | 1.848949e-08 | 0 | 0 | 0.0001494986
2018-06-21 18:48 | 12672.95 | 1603.1217 | 3 | 6 | 4.400005 | 0.0814991 | 0.1130191 | 9.622571e-09 | 0.497275 | 3.923896e-08 | 0 | 0 | -1.645665e-05
2018-06-21 18:53 | 12972.99448 | 300.0019 | 4 | 6 | 4.339171 | 0 | 0.1130192 | 9.622571e-09 | 0.4972754 | 3.923896e-08 | 0 | 0 | -0.0003285554
2018-06-21 18:56 | 13148.27 | 175.198 | 5 | 6 | 2.999977 | -2.281921 | 0.1130192 | 0.111048 | 0.4972754 | 0.3480763 | 0 | 0 | -0.0005281574
2018-06-21 19:01 | 13448.42 | 300.0027 | 6 | 6 | 4.058571 | 0 | 0.1130192 | 0.1110804 | 0.4972754 | 0.3481817 | 0 | 0 | 0.0002277313
2018-06-21 19:01 | 13448.65 | 0.1455 | 2 | 7 | 4.20322 | 0.6845083 | 1.439321e-05 | 1.430511e-09 | 6.012011e-05 | 5.810714e-09 | 0 | 0 | 0.0002273827
2018-06-21 19:28 | 15064.03 | 1615.3651 | 3 | 7 | 4.399954 | 0.0814991 | 0.1156888 | 3.325408e-09 | 0.5090216 | 1.352852e-08 | 0 | 0 | -8.289828e-05
2018-06-21 19:33 | 15364.07634 | 300.0029 | 4 | 7 | 4.339022 | 0 | 0.1156892 | 3.325408e-09 | 0.5090235 | 1.352852e-08 | 0 | 0 | -0.0003279325
2018-06-21 19:36 | 15539.69 | 175.5363 | 5 | 7 | 2.999995 | -2.281882 | 0.1156892 | 0.1112626 | 0.5090235 | 0.3492152 | 0 | 0 | -0.0004894514
2018-06-21 19:41 | 15839.74 | 300.0045 | 6 | 7 | 4.056607 | 0 | 0.1156892 | 0.1112666 | 0.5090235 | 0.3492272 | 0 | 0 | 0.0001746769
2018-06-21 19:41 | 15839.98 | 0.1481 | 2 | 8 | 4.202418 | 0.6846228 | 1.818271e-05 | 0 | 7.597316e-05 | 0 | 0 | 0 | 0.000174242
2018-06-21 20:08 | 17448.61 | 1608.6167 | 3 | 8 | 4.39995 | 0.08149529 | 0.1154451 | 3.323077e-09 | 0.5079485 | 1.354052e-08 | 0 | 0 | -2.522149e-05
2018-06-21 20:13 | 17748.66 | 300.0032 | 4 | 8 | 4.33883 | 0 | 0.1154453 | 3.323077e-09 | 0.5079497 | 1.354052e-08 | 0 | 0 | -0.0003610131
2018-06-21 20:16 | 17922.554 | 173.8188 | 5 | 8 | 2.999997 | -2.281985 | 0.1154453 | 0.1101653 | 0.5079497 | 0.346034 | 0 | 0 | -0.0004717917
2018-06-21 20:21 | 18222.7 | 300.0033 | 6 | 8 | 4.057298 | 0 | 0.1154453 | 0.1102064 | 0.5079497 | 0.3461651 | 0 | 0 | 0.0001469749
2018-06-21 20:21 | 18222.94 | 0.1505 | 2 | 9 | 4.204287 | 0.6848192 | 1.212739e-05 | 1.166582e-09 | 5.054753e-05 | 4.738353e-09 | 0 | 0 | 0.000146663
2018-06-21 20:47 | 19814.6 | 1591.651 | 3 | 9 | 4.399941 | 0.0814991 | 0.1142613 | 1.166582e-09 | 0.5027405 | 4.738353e-09 | 0 | 0 | -4.511796e-05
2018-06-21 20:52 | 20114.65 | 300.0019 | 4 | 9 | 4.338811 | 0 | 0.1142613 | 1.166582e-09 | 0.5027409 | 4.738353e-09 | 0 | 0 | -0.0003276045
2018-06-21 20:55 | 20291.82626 | 177.098 | 5 | 9 | 2.999994 | -2.281924 | 0.1142613 | 0.1122443 | 0.5027409 | 0.3530318 | 0 | 0 | -0.0005131059
2018-06-21 21:00 | 20591.87322 | 300.0034 | 6 | 9 | 4.05266 | 0 | 0.1142613 | 0.1122515 | 0.5027409 | 0.3530535 | 0 | 0 | 0.0001577642
2018-06-21 21:00 | 20592.12 | 0.1559 | 2 | 10 | 4.210088 | 0.7338514 | 1.091478e-05 | 1.164966e-09 | 4.548204e-05 | 4.725689e-09 | 0 | 0 | 0.0001575042
2018-06-21 21:27 | 22193.55754 | 1601.4201 | 3 | 10 | 4.399957 | 0.08147717 | 0.1157864 | 1.164966e-09 | 0.5094513 | 4.725689e-09 | 0 | 0 | 2.750014e-05
2018-06-21 21:32 | 22493.61 | 300.0033 | 4 | 10 | 4.338757 | 0 | 0.1157866 | 1.164966e-09 | 0.5094521 | 4.725689e-09 | 0 | 0 | -0.000393706
2018-06-21 21:35 | 22672.17 | 178.4827 | 5 | 10 | 2.999983 | -2.281853 | 0.1157866 | 0.1131239 | 0.5094521 | 0.3561653 | 0 | 0 | -0.0005841943
2018-06-21 21:40 | 22972.31432 | 300.0027 | 6 | 10 | 4.050197 | 0 | 0.1157866 | 0.1131676 | 0.5094521 | 0.3563043 | 0 | 0 | 0.0001856325
2018-06-21 21:40 | 22972.56 | 0.1554 | 2 | 11 | 4.207724 | 0.7334137 | 1.834657e-05 | 7.745952e-10 | 7.66581e-05 | 3.143605e-09 | 0 | 0 | 0.000185407
2018-06-21 22:07 | 24581.27 | 1608.7002 | 3 | 11 | 4.399993 | 0.08149529 | 0.1165526 | 4.421259e-09 | 0.512822 | 1.796171e-08 | 0 | 0 | -6.081164e-05
2018-06-21 22:12 | 24881.32 | 300.0033 | 4 | 11 | 4.33881 | 0 | 0.1165529 | 4.421259e-09 | 0.5128232 | 1.796171e-08 | 0 | 0 | -0.0004162908
2018-06-21 22:15 | 25062.28956 | 180.8925 | 5 | 11 | 2.999995 | -2.281889 | 0.1165529 | 0.1146592 | 0.5128232 | 0.3614165 | 0 | 0 | -0.0005758
2018-06-21 22:20 | 25362.34 | 300.0027 | 6 | 11 | 4.046731 | 0 | 0.1165529 | 0.1146611 | 0.5128232 | 0.361422 | 0 | 0 | 0.0001412764
2018-06-21 22:20 | 25362.57 | 0.1504 | 2 | 12 | 4.204415 | 0.7335815 | 1.404735e-05 | 0 | 5.859604e-05 | 0 | 0 | 0 | 0.000140902
2018-06-21 22:47 | 26978.2 | 1615.6163 | 3 | 12 | 4.400025 | 0.08149052 | 0.1176701 | 1.069932e-08 | 0.5177386 | 4.350241e-08 | 0 | 0 | -1.623726e-05
2018-06-21 22:52 | 27278.25 | 300.0028 | 4 | 12 | 4.33883 | 0 | 0.1176707 | 1.069932e-08 | 0.5177411 | 4.350241e-08 | 0 | 0 | -0.0004435987
2018-06-21 22:55 | 27457.76 | 179.4308 | 5 | 12 | 2.999999 | -2.281959 | 0.1176707 | 0.1137298 | 0.5177411 | 0.3585668 | 0 | 0 | -0.0006985728
2018-06-21 23:00 | 27757.9 | 300.0026 | 6 | 12 | 4.047636 | 0 | 0.1176707 | 0.1137599 | 0.5177411 | 0.358665 | 0 | 0 | 0.0002068135
2018-06-21 23:00 | 27758.15 | 0.1537 | 2 | 13 | 4.205934 | 0.7336311 | 1.74699e-05 | 1.207584e-08 | 7.299986e-05 | 4.890585e-08 | 0 | 0 | 0.0002065355
2018-06-21 23:27 | 29368.17352 | 1610.0123 | 3 | 13 | 4.399941 | 0.08149433 | 0.1167939 | 1.348273e-08 | 0.5138831 | 5.462754e-08 | 0 | 0 | -3.522679e-05
2018-06-21 23:32 | 29668.22 | 300.0035 | 4 | 13 | 4.338841 | 0 | 0.1167941 | 1.348273e-08 | 0.5138842 | 5.462754e-08 | 0 | 0 | -0.000425163
2018-06-21 23:35 | 29849.02 | 180.7109 | 5 | 13 | 2.999975 | -2.281903 | 0.1167941 | 0.1145455 | 0.5138842 | 0.361406 | 0 | 0 | -0.0006707764
2018-06-21 23:40 | 30149.07 | 300.0026 | 6 | 13 | 4.045687 | 0 | 0.1167941 | 0.1145464 | 0.5138842 | 0.3614084 | 0 | 0 | 0.0002713339
2018-06-21 23:40 | 30149.31456 | 0.1543 | 2 | 14 | 4.204792 | 0.7338476 | 1.59736e-05 | 0 | 6.669173e-05 | 0 | 0 | 0 | 0.0002708581
2018-06-22 00:07 | 31765 | 1615.6659 | 3 | 14 | 4.400013 | 0.08149529 | 0.1173009 | 1.486142e-09 | 0.5161142 | 6.039659e-09 | 0 | 0 | -3.475846e-05
2018-06-22 00:12 | 32065.0475 | 300.0052 | 4 | 14 | 4.338843 | 0 | 0.117301 | 1.486142e-09 | 0.5161145 | 6.039659e-09 | 0 | 0 | -0.0004309221
2018-06-22 00:15 | 32243.34 | 178.2132 | 5 | 14 | 2.999969 | -2.281839 | 0.117301 | 0.1129605 | 0.5161145 | 0.3563434 | 0 | 0 | -0.0005820356
2018-06-22 00:20 | 32543.48 | 300.0019 | 6 | 14 | 4.047978 | 0 | 0.117301 | 0.1129953 | 0.5161145 | 0.3564552 | 0 | 0 | 0.0001447279
2018-06-22 00:20 | 32543.72 | 0.1487 | 2 | 15 | 4.207256 | 0.7330408 | 1.155777e-05 | 9.683685e-09 | 4.815028e-05 | 3.923445e-08 | 0 | 0 | 0.0001444844
2018-06-22 00:46 | 34147.17 | 1603.4289 | 3 | 15 | 4.39999 | 0.08149433 | 0.1158857 | 1.125923e-08 | 0.5098884 | 4.563513e-08 | 0 | 0 | -1.293743e-05
2018-06-22 00:51 | 34447.21 | 300.0019 | 4 | 15 | 4.339034 | 0 | 0.1158861 | 1.125923e-08 | 0.5098901 | 4.563513e-08 | 0 | 0 | -0.0004083186
2018-06-22 00:54 | 34629.62 | 182.3317 | 5 | 15 | 2.999991 | -2.281832 | 0.1158861 | 0.1155732 | 0.5098901 | 0.3650033 | 0 | 0 | -0.000610748
2018-06-22 00:59 | 34929.67 | 300.0042 | 6 | 15 | 4.042958 | 0 | 0.1158861 | 0.115576 | 0.5098901 | 0.3650117 | 0 | 0 | 0.0001893107
2018-06-22 00:59 | 34929.9 | 0.1472 | 2 | 16 | 4.202396 | 0.7329082 | 1.476853e-05 | 2.334647e-09 | 6.159334e-05 | 9.455761e-09 | 0 | 0 | 0.0001888432
2018-06-22 01:26 | 36553.16 | 1623.2449 | 3 | 16 | 4.399952 | 0.08148766 | 0.1181187 | 2.334647e-09 | 0.5197132 | 9.455761e-09 | 0 | 0 | -3.738292e-06
2018-06-22 01:31 | 36853.21 | 300.0035 | 4 | 16 | 4.339139 | 0 | 0.118119 | 2.334647e-09 | 0.5197142 | 9.455761e-09 | 0 | 0 | -0.0005199101
2018-06-22 01:34 | 37038.13 | 184.8486 | 5 | 16 | 2.999984 | -2.28194 | 0.118119 | 0.1171632 | 0.5197142 | 0.3704122 | 0 | 0 | -0.0007068711
2018-06-22 01:39 | 37338.28 | 300.0044 | 6 | 16 | 4.039587 | 0 | 0.118119 | 0.1171931 | 0.5197142 | 0.3705078 | 0 | 0 | 0.0001092112
2018-06-22 01:39 | 37338.52 | 0.1585 | 2 | 17 | 4.20927 | 0.7822905 | 1.723799e-05 | 0 | 7.201661e-05 | 0 | 0 | 0 | 0.0001087118
2018-06-22 02:07 | 38971.36 | 1632.8243 | 3 | 17 | 4.399952 | 0.0814991 | 0.1193317 | 2.860174e-09 | 0.5250489 | 1.162918e-08 | 0 | 0 | -3.454089e-05
2018-06-22 02:12 | 39271.41 | 300.0029 | 4 | 17 | 4.338963 | 0 | 0.1193319 | 2.860174e-09 | 0.5250494 | 1.162918e-08 | 0 | 0 | -0.0004219903
2018-06-22 02:15 | 39451.03 | 179.5437 | 5 | 17 | 2.999994 | -2.281901 | 0.1193319 | 0.1137981 | 0.5250494 | 0.3595056 | 0 | 0 | -0.0006561406
2018-06-22 02:20 | 39751.08 | 300.002 | 6 | 17 | 4.045145 | 0 | 0.1193319 | 0.1138097 | 0.5250494 | 0.3595406 | 0 | 0 | 0.0001800219
2018-06-22 02:20 | 39751.3215 | 0.1542 | 2 | 18 | 4.205153 | 0.7337446 | 1.032268e-05 | 1.872592e-09 | 4.293158e-05 | 7.578943e-09 | 0 | 0 | 0.0001797541
2018-06-22 02:47 | 41362.36 | 1611.0219 | 3 | 18 | 4.399917 | 0.08149719 | 0.1164113 | 1.872592e-09 | 0.5122001 | 7.578943e-09 | 0 | 0 | -2.094515e-05
2018-06-22 02:52 | 41662.41 | 300.0042 | 4 | 18 | 4.33916 | 0 | 0.1164113 | 1.872592e-09 | 0.5122004 | 7.578943e-09 | 0 | 0 | -0.0003943305
2018-06-22 02:55 | 41842.48 | 179.9964 | 5 | 18 | 2.999989 | -2.281876 | 0.1164113 | 0.1140854 | 0.5122004 | 0.360518 | 0 | 0 | -0.0005904698
2018-06-22 03:00 | 42142.62736 | 300.0017 | 6 | 18 | 4.044523 | 0 | 0.1164113 | 0.1141194 | 0.5122004 | 0.3606268 | 0 | 0 | 0.0002029363
2018-06-22 03:00 | 42142.88 | 0.1519 | 2 | 19 | 4.204808 | 0.7323494 | 1.483348e-05 | 6.705123e-10 | 6.186753e-05 | 2.711904e-09 | 0 | 0 | 0.0002026024
2018-06-22 03:26 | 43757.43 | 1614.5397 | 3 | 19 | 4.399974 | 0.08149052 | 0.1165335 | 4.680844e-09 | 0.5127375 | 1.896496e-08 | 0 | 0 | -3.382715e-05
2018-06-22 03:31 | 44057.48 | 300.0042 | 4 | 19 | 4.339249 | 0 | 0.1165338 | 4.680844e-09 | 0.5127389 | 1.896496e-08 | 0 | 0 | -0.0004632879
2018-06-22 03:34 | 44239.50464 | 181.9463 | 5 | 19 | 2.999995 | -2.281954 | 0.1165338 | 0.1153179 | 0.5127389 | 0.3646526 | 0 | 0 | -0.000745577
2018-06-22 03:39 | 44539.55 | 300.0019 | 6 | 19 | 4.042296 | 0 | 0.1165338 | 0.1153268 | 0.5127389 | 0.3646792 | 0 | 0 | 0.0002245955
2018-06-22 03:39 | 44539.79 | 0.1528 | 2 | 20 | 4.203982 | 0.73491 | 1.602875e-05 | 7.115601e-09 | 6.688375e-05 | 2.879108e-08 | 0 | 0 | 0.0002241389
2018-06-22 04:06 | 46160.05 | 1620.2471 | 3 | 20 | 4.40002 | 0.08149719 | 0.117458 | 8.827233e-09 | 0.5168053 | 3.573455e-08 | 0 | 0 | -3.308841e-05
2018-06-22 04:11 | 46460.10098 | 300.0044 | 4 | 20 | 4.339224 | 0 | 0.1174583 | 8.827233e-09 | 0.5168067 | 3.573455e-08 | 0 | 0 | -0.0003953056
2018-06-22 04:15 | 46643.89 | 183.7111 | 5 | 20 | 2.999994 | -2.281908 | 0.1174583 | 0.1164426 | 0.5168067 | 0.3683022 | 0 | 0 | -0.0005770211
2018-06-22 04:20 | 46944.03 | 300.002 | 6 | 20 | 4.039727 | 0 | 0.1174583 | 0.1164752 | 0.5168067 | 0.3684074 | 0 | 0 | 0.0001298173
2018-06-22 04:20 | 46944.28 | 0.157 | 2 | 21 | 4.211147 | 0.7812738 | 1.370753e-05 | 6.274645e-09 | 5.712914e-05 | 2.537137e-08 | 0 | 0 | 0.0001294791
2018-06-22 04:47 | 48579.68 | 1635.3839 | 3 | 21 | 4.399961 | 0.08148766 | 0.1186414 | 9.271778e-09 | 0.5220122 | 3.750089e-08 | 0 | 0 | 6.24928e-05
2018-06-22 04:52 | 48879.72 | 300.0017 | 4 | 21 | 4.339507 | 0 | 0.1186415 | 9.271778e-09 | 0.5220127 | 3.750089e-08 | 0 | 0 | -0.0004690508
2018-06-22 04:55 | 49067.23092 | 187.4313 | 5 | 21 | 2.999991 | -2.2819 | 0.1186415 | 0.1187986 | 0.5220127 | 0.3761313 | 0 | 0 | -0.0006368143
2018-06-22 05:00 | 49367.27704 | 300.0035 | 6 | 21 | 4.035494 | 0 | 0.1186415 | 0.1188084 | 0.5220127 | 0.3761608 | 0 | 0 | 0.0001822658
2018-06-22 05:00 | 49367.52628 | 0.1593 | 2 | 22 | 4.206238 | 0.7810488 | 1.81993e-05 | 1.02565e-08 | 7.599348e-05 | 4.144988e-08 | 0 | 0 | 0.000181946
2018-06-22 05:27 | 51019.57 | 1652.0334 | 3 | 22 | 4.399944 | 0.0814991 | 0.1205373 | 1.02565e-08 | 0.5303534 | 4.144988e-08 | 0 | 0 | -7.735499e-05
2018-06-22 05:32 | 51319.62 | 300.0017 | 4 | 22 | 4.339428 | 0 | 0.1205374 | 1.02565e-08 | 0.5303538 | 4.144988e-08 | 0 | 0 | -0.0004492908
2018-06-22 05:36 | 51503.55 | 183.8486 | 5 | 22 | 2.999999 | -2.28197 | 0.1205374 | 0.1165335 | 0.5303538 | 0.3688817 | 0 | 0 | -0.0006686537
2018-06-22 05:41 | 51803.7 | 300.0049 | 6 | 22 | 4.039093 | 0 | 0.1205374 | 0.1165647 | 0.5303538 | 0.3689834 | 0 | 0 | 0.0001867318
2018-06-22 05:41 | 51803.96 | 0.1625 | 2 | 23 | 4.211431 | 0.7817135 | 1.958704e-05 | 1.004274e-08 | 8.183147e-05 | 4.058433e-08 | 0 | 0 | 0.0001863639
2018-06-22 06:08 | 53442.28928 | 1638.3145 | 3 | 23 | 4.399973 | 0.0814991 | 0.1185088 | 1.26529e-08 | 0.5214278 | 5.114184e-08 | 0 | 0 | -6.653176e-05
2018-06-22 06:13 | 53742.33 | 300.0018 | 4 | 23 | 4.339325 | 0 | 0.1185091 | 1.26529e-08 | 0.5214292 | 5.114184e-08 | 0 | 0 | -0.00043533
2018-06-22 06:16 | 53923.63 | 181.2094 | 5 | 23 | 2.999986 | -2.281935 | 0.1185091 | 0.1148614 | 0.5214292 | 0.3633292 | 0 | 0 | -0.0006215210635
2018-06-22 06:21 | 54223.67 | 300.0025 | 6 | 23 | 4.042067 | 0 | 0.1185091 | 0.1148622 | 0.5214292 | 0.3633318 | 0 | 0 | 0.000189649
2018-06-22 06:21 | 54223.92 | 0.1553 | 2 | 24 | 4.203817 | 0.7327909 | 1.694626e-05 | 7.95523e-10 | 7.073885e-05 | 3.215674e-09 | 0 | 0 | 0.0001891332
2018-06-22 06:48 | 55852.44364 | 1628.5111 | 3 | 24 | 4.400021 | 0.08149719 | 0.1171094 | 7.95523e-10 | 0.515271 | 3.215674e-09 | 0 | 0 | -3.551122e-05
2018-06-22 06:53 | 56152.49 | 300.0026 | 4 | 24 | 4.339702 | 0 | 0.1171098 | 7.95523e-10 | 0.5152727 | 3.215674e-09 | 0 | 0 | -0.000513228
2018-06-22 06:56 | 56339.89 | 187.3246 | 5 | 24 | 2.999986 | -2.281862 | 0.1171098 | 0.1187313 | 0.5152727 | 0.3760079 | 0 | 0 | -0.0006937419
2018-06-22 07:01 | 56640.03064 | 300.002 | 6 | 24 | 4.035242 | 0 | 0.1171098 | 0.1187648 | 0.5152727 | 0.3761154 | 0 | 0 | 0.000175832
2018-06-22 07:01 | 56640.28 | 0.1587 | 2 | 25 | 4.207236 | 0.7818232 | 1.650207e-05 | 5.716296e-09 | 6.884212e-05 | 2.308738e-08 | 0 | 0 | 0.0001757237
2018-06-22 07:29 | 58296.6 | 1656.3078 | 3 | 25 | 4.399998 | 0.08149242 | 0.1203885 | 9.275275e-09 | 0.5296986 | 3.748855e-08 | 0 | 0 | -3.764753e-05
2018-06-22 07:34 | 58596.64 | 300.0012 | 4 | 25 | 4.339677 | 0 | 0.1203887 | 9.275275e-09 | 0.5296994 | 3.748855e-08 | 0 | 0 | -0.0004015923
2018-06-22 07:37 | 58783.8 | 187.0733 | 5 | 25 | 3 | -2.281882 | 0.1203887 | 0.1185773 | 0.5296994 | 0.3756154 | 0 | 0 | -0.0006873083
2018-06-22 07:42 | 59083.84 | 300.0013 | 6 | 25 | 4.035348 | 0 | 0.1203887 | 0.118578 | 0.5296994 | 0.3756175 | 0 | 0 | 0.0001723835
2018-06-22 07:42 | 59084.09 | 0.1559 | 2 | 26 | 4.20763 | 0.7824669 | 1.759283e-05 | 3.081427e-09 | 7.346059e-05 | 1.244716e-08 | 0 | 0 | 0.0001721454
2018-06-22 08:10 | 60743.63 | 1659.5304 | 3 | 26 | 4.400013 | 0.08149529 | 0.1203446 | 3.081427e-09 | 0.5295056 | 1.244716e-08 | 0 | 0 | -3.366324e-05
2018-06-22 08:15 | 61043.681 | 300.0018 | 4 | 26 | 4.339818 | 0 | 0.1203447 | 3.081427e-09 | 0.5295059 | 1.244716e-08 | 0 | 0 | -0.0003831697
2018-06-22 08:18 | 61232.61 | 188.8578 | 5 | 26 | 2.999974 | -2.281944 | 0.1203447 | 0.1196996 | 0.5295059 | 0.3793363 | 0 | 0 | -0.0006640487
2018-06-22 08:23 | 61532.76568 | 300.0036 | 6 | 26 | 4.033129 | 0 | 0.1203447 | 0.1197416 | 0.5295059 | 0.3794702 | 0 | 0 | 0.0001628751
2018-06-22 08:23 | 61533.01402 | 0.1585 | 2 | 27 | 4.205451 | 0.7822084 | 1.72347e-05 | 0 | 7.183624e-05 | 0 | 0 | 0 | 0.0001625559
2018-06-22 08:51 | 63201.61 | 1668.581 | 3 | 27 | 4.399942 | 0.08149719 | 0.1212137 | 5.67754e-10 | 0.5333292 | 2.306866e-09 | 0 | 0 | -7.757947e-05
2018-06-22 08:56 | 63501.65 | 300.002 | 4 | 27 | 4.339667 | 0 | 0.1212138 | 5.67754e-10 | 0.5333297 | 2.306866e-09 | 0 | 0 | -0.0004976226
2018-06-22 08:59 | 63685.87 | 184.1366 | 5 | 27 | 2.999996 | -2.281882 | 0.1212138 | 0.1167127 | 0.5333297 | 0.3695528 | 0 | 0 | -0.0007044177
2018-06-22 09:04 | 63985.92122 | 300.0035 | 6 | 27 | 4.038164 | 0 | 0.1212138 | 0.1167183 | 0.5333297 | 0.3695696 | 0 | 0 | 0.0001581346
2018-06-22 09:04 | 63986.17356 | 0.1623 | 2 | 28 | 4.211695 | 0.7821484 | 1.795565e-05 | 2.113342e-09 | 7.487374e-05 | 8.548549e-09 | 0 | 0 | 0.0001577307
2018-06-22 09:31 | 65635.68 | 1649.4851 | 3 | 28 | 4.399995 | 0.08149433 | 0.1185779 | 3.781026e-09 | 0.521732 | 1.52977e-08 | 0 | 0 | -5.101224e-05
2018-06-22 09:36 | 65935.71972 | 300.0034 | 4 | 28 | 4.339834 | 0 | 0.118578 | 3.781026e-09 | 0.5217322 | 1.52977e-08 | 0 | 0 | -0.0005014349
2018-06-22 09:39 | 66120.08 | 184.2752 | 5 | 28 | 2.999991 | -2.281805 | 0.118578 | 0.1168085 | 0.5217322 | 0.3699124 | 0 | 0 | -0.0007416679
2018-06-22 09:44 | 66420.23 | 300.0019 | 6 | 28 | 4.037922 | 0 | 0.118578 | 0.116836 | 0.5217322 | 0.370002 | 0 | 0 | 0.0001952909
2018-06-22 09:44 | 66420.47 | 0.1523 | 2 | 29 | 4.211182 | 0.7823591 | 1.55819e-05 | 2.270062e-09 | 6.50053e-05 | 9.179936e-09 | 0 | 0 | 0.0001949988
2018-06-22 10:12 | 68090.08 | 1669.5962 | 3 | 29 | 4.399989 | 0.08149719 | 0.11872 | 7.539482e-09 | 0.5223579 | 3.06025e-08 | 0 | 0 | -2.396793e-05
2018-06-22 10:17 | 68390.12 | 300.002 | 4 | 29 | 4.339966 | 0 | 0.1187203 | 7.539482e-09 | 0.5223595 | 3.06025e-08 | 0 | 0 | -0.0005233835
2018-06-22 10:20 | 68577.4297 | 187.2352 | 5 | 29 | 2.999999 | -2.281845 | 0.1187203 | 0.1186794 | 0.5223595 | 0.3760859 | 0 | 0 | -0.0007182663
2018-06-22 10:25 | 68877.48 | 300.0011 | 6 | 29 | 4.034783 | 0 | 0.1187203 | 0.1186844 | 0.5223595 | 0.3761007 | 0 | 0 | 0.0001364705
2018-06-22 10:25 | 68877.73 | 0.1559 | 2 | 30 | 4.208396 | 0.7807522 | 1.957889e-05 | 2.711772e-09 | 8.1756e-05 | 1.094118e-08 | 0 | 0 | 0.0001362045
2018-06-22 10:53 | 70543.36 | 1665.6224 | 3 | 30 | 4.4 | 0.0814991 | 0.1202337 | 2.711772e-09 | 0.5290177 | 1.094118e-08 | 0 | 0 | -3.202745e-05
2018-06-22 10:58 | 70843.40456 | 300.0043 | 4 | 30 | 4.340105 | 0 | 0.1202338 | 2.711772e-09 | 0.5290185 | 1.094118e-08 | 0 | 0 | -0.0004480492
2018-06-22 11:01 | 71032.24 | 188.7601 | 5 | 30 | 2.999959 | -2.281962 | 0.1202338 | 0.1196415 | 0.5290185 | 0.3793066 | 0 | 0 | -0.0006829226
2018-06-22 11:06 | 71332.39 | 300.0035 | 6 | 30 | 4.032835 | 0 | 0.1202338 | 0.1196732 | 0.5290185 | 0.3794077 | 0 | 0 | 0.000162869
2018-06-22 11:06 | 71332.63 | 0.1559 | 2 | 31 | 4.20595 | 0.7817507 | 1.713812e-05 | 4.884718e-09 | 7.15117e-05 | 1.972566e-08 | 0 | 0 | 0.0001625618
2018-06-22 11:34 | 73002.02 | 1669.3723 | 3 | 31 | 4.39993 | 0.08149433 | 0.1210197 | 1.262299e-08 | 0.5324759 | 5.105194e-08 | 0 | 0 | -6.301883e-05
2018-06-22 11:39 | 73302.08 | 300.0036 | 4 | 31 | 4.340037 | 0 | 0.1210198 | 1.262299e-08 | 0.5324765 | 5.105194e-08 | 0 | 0 | -0.0004286483
2018-06-22 11:42 | 73487.42 | 185.2669 | 5 | 31 | 2.999994 | -2.281933 | 0.1210198 | 0.1174212 | 0.5324765 | 0.3721395 | 0 | 0 | -0.000699575
2018-06-22 11:47 | 73787.47 | 300.0036 | 6 | 31 | 4.036462 | 0 | 0.1210198 | 0.1174349 | 0.5324765 | 0.3721805 | 0 | 0 | 8.205684e-05
2018-06-22 11:47 | 73787.74 | 0.1639 | 2 | 32 | 4.21131 | 0.7817736 | 1.647194e-05 | 4.283586e-10 | 6.87323e-05 | 1.728891e-09 | 0 | 0 | 8.194202e-05
2018-06-22 12:15 | 75447.47 | 1659.727 | 3 | 32 | 4.399952 | 0.08149529 | 0.1190008 | 8.465712e-09 | 0.5235931 | 3.429589e-08 | 0 | 0 | -0.0001028671
2018-06-22 12:20 | 75747.53 | 300.0026 | 4 | 32 | 4.339942 | 0 | 0.119001 | 8.465712e-09 | 0.5235939 | 3.429589e-08 | 0 | 0 | -0.0004594729
2018-06-22 12:23 | 75931.43 | 183.8317 | 5 | 32 | 2.999984 | -2.281882 | 0.119001 | 0.1165219 | 0.5235939 | 0.3691387 | 0 | 0 | -0.000705055
2018-06-22 12:28 | 76231.58 | 300.0036 | 6 | 32 | 4.037982 | 0 | 0.119001 | 0.1165543 | 0.5235939 | 0.3692425 | 0 | 0 | 0.0001269257
2018-06-22 12:28 | 76231.83 | 0.1608 | 2 | 33 | 4.212101 | 0.7815256 | 1.79621e-05 | 6.890109e-09 | 7.503054e-05 | 2.78616e-08 | 0 | 0 | 0.0001266794
2018-06-22 12:55 | 77888.69744 | 1656.8543 | 3 | 33 | 4.40003 | 0.0814991 | 0.1183244 | 6.890109e-09 | 0.5206166 | 2.78616e-08 | 0 | 0 | -1.804815e-05
2018-06-22 13:00 | 78188.74 | 300.0035 | 4 | 33 | 4.340249 | 0 | 0.1183246 | 6.890109e-09 | 0.5206178 | 2.78616e-08 | 0 | 0 | -0.0004706243
2018-06-22 13:03 | 78376.33 | 187.5121 | 5 | 33 | 2.999998 | -2.281843 | 0.1183246 | 0.1188537 | 0.5206178 | 0.3767575 | 0 | 0 | -0.0006749211
2018-06-22 13:08 | 78676.38 | 300.0026 | 6 | 33 | 4.034064 | 0 | 0.1183246 | 0.1188556 | 0.5206178 | 0.376763 | 0 | 0 | 0.0002124747
2018-06-22 13:08 | 78676.62 | 0.1569 | 2 | 34 | 4.208257 | 0.7831364 | 1.968032e-05 | 0 | 8.21695e-05 | 0 | 0 | 0 | 0.0002121302
2018-06-22 13:36 | 80347.8 | 1671.1624 | 3 | 34 | 4.399968 | 0.08148575 | 0.1202286 | 9.524289e-10 | 0.528995 | 3.857104e-09 | 0 | 0 | -4.959125e-05
2018-06-22 13:41 | 80647.84 | 300.0026 | 4 | 34 | 4.340252 | 0 | 0.1202291 | 9.524289e-10 | 0.5289969 | 3.857104e-09 | 0 | 0 | -0.0004772774
2018-06-22 13:44 | 80834.65 | 186.7207 | 5 | 34 | 2.999988 | -2.281843 | 0.1202291 | 0.1183469 | 0.5289969 | 0.3751866 | 0 | 0 | -0.0006925427
2018-06-22 13:49 | 81134.79 | 300.0029 | 6 | 34 | 4.034658 | 0 | 0.1202291 | 0.1183844 | 0.5289969 | 0.3753065 | 0 | 0 | 0.0002004967
2018-06-22 13:49 | 81135.03492 | 0.1569 | 2 | 35 | 4.209543 | 0.7815123 | 2.065645e-05 | 1.418431e-09 | 8.63423e-05 | 5.738536e-09 | 0 | 0 | 0.0002001457
2018-06-22 14:17 | 82806.11 | 1671.0588 | 3 | 35 | 4.400022 | 0.08149242 | 0.1198848 | 1.502341e-08 | 0.5274825 | 6.102842e-08 | 0 | 0 | -3.69352e-05
2018-06-22 14:22 | 83106.15 | 300.0011 | 4 | 35 | 4.340379 | 0 | 0.1198849 | 1.502341e-08 | 0.5274828 | 6.102842e-08 | 0 | 0 | -0.0004750333
2018-06-22 14:25 | 83297.09 | 190.8544 | 5 | 35 | 2.999975 | -2.28189 | 0.1198849 | 0.120976 | 0.5274828 | 0.3838391 | 0 | 0 | -0.00070784
2018-06-22 14:30 | 83597.13 | 300.0019 | 6 | 35 | 4.03009 | 0 | 0.1198849 | 0.1209773 | 0.5274828 | 0.3838427 | 0 | 0 | 0.000169214
2018-06-22 14:30 | 83597.38 | 0.1584 | 2 | 36 | 4.204216 | 0.7811708 | 1.546091e-05 | 2.656353e-09 | 6.441565e-05 | 1.071607e-08 | 0 | 0 | 0.0001689472
2018-06-22 14:59 | 85285.58032 | 1688.1871 | 3 | 36 | 4.400012 | 0.08149433 | 0.1219975 | 7.069533e-09 | 0.5367785 | 2.857131e-08 | 0 | 0 | -5.79789e-05
2018-06-22 15:04 | 85585.63 | 300.0052 | 4 | 36 | 4.340259 | 0 | 0.1219978 | 7.069533e-09 | 0.5367796 | 2.857131e-08 | 0 | 0 | -0.0004671172
2018-06-22 15:07 | 85770.11 | 184.4069 | 5 | 36 | 2.999974 | -2.281862 | 0.1219978 | 0.116881 | 0.5367796 | 0.3705271 | 0 | 0 | -0.0007091968
2018-06-22 15:12 | 86070.27 | 300.0045 | 6 | 36 | 4.03687 | 0 | 0.1219978 | 0.1169216 | 0.5367796 | 0.370656 | 0 | 0 | 0.0001950192
2018-06-22 15:12 | 86070.53 | 0.1593 | 2 | 37 | 4.212742 | 0.7822809 | 1.568418e-05 | 2.460691e-09 | 6.545831e-05 | 9.944224e-09 | 0 | 0 | 0.0001945806
2018-06-22 15:39 | 87734.14 | 1663.6025 | 3 | 37 | 4.4 | 0.08149719 | 0.1184752 | 3.059916e-09 | 0.5212811 | 1.236968e-08 | 0 | 0 | -9.924502e-05
2018-06-22 15:44 | 88034.19288 | 300.0036 | 4 | 37 | 4.340302 | 0 | 0.1184756 | 3.059916e-09 | 0.5212826 | 1.236968e-08 | 0 | 0 | -0.0004718963
2018-06-22 15:47 | 88218.05 | 183.7838 | 5 | 37 | 2.999988 | -2.281879 | 0.1184756 | 0.1164834 | 0.5212826 | 0.3691762 | 0 | 0 | -0.0006473601
2018-06-22 15:52 | 88518.1 | 300.0035 | 6 | 37 | 4.037752 | 0 | 0.1184756 | 0.1164924 | 0.5212826 | 0.3692032 | 0 | 0 | 0.0001110783
2018-06-22 15:52 | 88518.35 | 0.1504 | 2 | 38 | 4.202146 | 0.733201 | 1.258137e-05 | 1.221037e-08 | 5.236208e-05 | 4.936839e-08 | 0 | 0 | 0.0001106961
2018-06-22 16:20 | 90181.26 | 1662.904 | 3 | 38 | 4.399984 | 0.08149529 | 0.1181371 | 1.396775e-08 | 0.5197933 | 5.651586e-08 | 0 | 0 | -3.660804e-05
2018-06-22 16:25 | 90481.30712 | 300.0036 | 4 | 38 | 4.340565 | 0 | 0.1181372 | 1.396775e-08 | 0.5197936 | 5.651586e-08 | 0 | 0 | -0.000490004
2018-06-22 16:28 | 90668.87 | 187.4872 | 5 | 38 | 2.999994 | -2.282162 | 0.1181372 | 0.1188351 | 0.5197936 | 0.3768917 | 0 | 0 | -0.000726554
2018-06-22 16:33 | 90969.01624 | 300.0019 | 6 | 38 | 4.033638 | 0 | 0.1181372 | 0.1188732 | 0.5197936 | 0.3770134 | 0 | 0 | 0.0001937722
2018-06-22 16:33 | 90969.26 | 0.1562 | 2 | 39 | 4.208443 | 0.7811155 | 1.93458e-05 | 0 | 8.075121e-05 | 0 | 0 | 0 | 0.0001932796
2018-06-22 17:01 | 92640.8 | 1671.5234 | 3 | 39 | 4.40003 | 0.08148575 | 0.1196036 | 1.107851e-09 | 0.5262452 | 4.477385e-09 | 0 | 0 | -4.196779e-05
2018-06-22 17:06 | 92940.84 | 300.0006 | 4 | 39 | 4.339884 | 0 | 0.1196038 | 1.107851e-09 | 0.5262461 | 4.477385e-09 | 0 | 0 | -0.000491572
2018-06-22 17:09 | 93124.46 | 183.5478 | 5 | 39 | 2.999991 | -2.281885 | 0.1196038 | 0.1163414 | 0.5262461 | 0.3685898 | 0 | 0 | -0.0007529444
2018-06-22 17:14 | 93424.51 | 300.0026 | 6 | 39 | 4.037666 | 0 | 0.1196038 | 0.1163443 | 0.5262461 | 0.3685983 | 0 | 0 | 0.0001781462
2018-06-22 17:14 | 93424.74 | 0.1521 | 2 | 40 | 4.202035 | 0.7340946 | 1.45653e-05 | 4.366715e-09 | 6.070704e-05 | 1.764092e-08 | 0 | 0 | 0.0001777891
2018-06-22 17:42 | 95086.74408 | 1661.9819 | 3 | 40 | 4.400073 | 0.08149719 | 0.1181618 | 4.366715e-09 | 0.5199023 | 1.764092e-08 | 0 | 0 | -8.909636e-05
2018-06-22 17:47 | 95386.8008 | 300.0048 | 4 | 40 | 4.340683 | 0 | 0.1181619 | 4.366715e-09 | 0.5199027 | 1.764092e-08 | 0 | 0 | -0.0005475537
2018-06-22 17:50 | 95575.01 | 188.1199 | 5 | 40 | 2.99995 | -2.281936 | 0.1181619 | 0.1192363 | 0.5199027 | 0.3782714 | 0 | 0 | -0.0007103788
2018-06-22 17:55 | 95875.14 | 300.0011 | 6 | 40 | 4.032817 | 0 | 0.1181619 | 0.119268 | 0.5199027 | 0.3783735 | 0 | 0 | 0.0001797002
2018-06-22 17:55 | 95875.39114 | 0.1561 | 2 | 41 | 4.208661 | 0.7820187 | 1.894716e-05 | 0 | 7.909298e-05 | 0 | 0 | 0 | 0.0001794426
2018-06-22 18:23 | 97561.69948 | 1686.3005 | 3 | 41 | 4.400009 | 0.08149242 | 0.1204115 | 3.132501e-09 | 0.5298002 | 1.265354e-08 | 0 | 0 | -7.160776e-05
2018-06-22 18:28 | 97861.74 | 300.0019 | 4 | 41 | 4.340626 | 0 | 0.1204118 | 3.132501e-09 | 0.5298011 | 1.265354e-08 | 0 | 0 | -0.0003924021
2018-06-22 18:31 | 98047.26 | 185.4295 | 5 | 41 | 2.999992 | -2.282189 | 0.1204118 | 0.1175286 | 0.5298011 | 0.3727042 | 0 | 0 | -0.000643011
2018-06-22 18:36 | 98347.3 | 300.0043 | 6 | 41 | 4.035917 | 0 | 0.1204118 | 0.1175365 | 0.5298011 | 0.372728 | 0 | 0 | 0.0001186824
2018-06-22 18:36 | 98347.55 | 0.1568 | 2 | 42 | 4.21229 | 0.7823067 | 1.719063e-05 | 3.085665e-10 | 7.178543e-05 | 1.246723e-09 | 0 | 0 | 0.00011837
2018-06-22 19:04 | 100020.9 | 1673.3402 | 3 | 42 | 4.399983 | 0.08148861 | 0.1189055 | 3.039571e-09 | 0.5231739 | 1.228624e-08 | 0 | 0 | 2.088836e-05
2018-06-22 19:09 | 100320.9 | 300.0037 | 4 | 42 | 4.340633 | 0 | 0.1189058 | 3.039571e-09 | 0.5231754 | 1.228624e-08 | 0 | 0 | -0.0004715579
2018-06-22 19:12 | 100509.1 | 188.0598 | 5 | 42 | 2.999988 | -2.28183 | 0.1189058 | 0.1191998 | 0.5231754 | 0.3780906 | 0 | 0 | -0.0006984396
2018-06-22 19:17 | 100809.2 | 300.002 | 6 | 42 | 4.033039 | 0 | 0.1189058 | 0.1192312 | 0.5231754 | 0.3781916 | 0 | 0 | 0.0001641588
2018-06-22 19:17 | 100809.5 | 0.1593 | 2 | 43 | 4.209118 | 0.7817802 | 1.604529e-05 | 2.304288e-09 | 6.695903e-05 | 9.298571e-09 | 0 | 0 | 0.0001638006
2018-06-22 19:45 | 102498.1 | 1688.6262 | 3 | 43 | 4.400003 | 0.08149529 | 0.1204063 | 2.304288e-09 | 0.5297782 | 9.298571e-09 | 0 | 0 | 9.948538e-06
2018-06-22 19:50 | 102798.2 | 300.0033 | 4 | 43 | 4.340778 | 0 | 0.1204064 | 2.304288e-09 | 0.5297788 | 9.298571e-09 | 0 | 0 | -0.0007911683
2018-06-22 19:54 | 102987.5 | 189.2863 | 5 | 43 | 3 | -2.281969 | 0.1204064 | 0.1199805 | 0.5297788 | 0.380656 | 0 | 0 | -0.0006577499
2018-06-22 19:59 | 103287.5731 | 300.0026 | 6 | 43 | 4.031712 | 0 | 0.1204064 | 0.1199834 | 0.5297788 | 0.3806648 | 0 | 0 | 0.0002026746
2018-06-22 19:59 | 103287.8 | 0.1568 | 2 | 44 | 4.207666 | 0.7819519 | 1.776109e-05 | 0 | 7.407478e-05 | 0 | 0 | 0 | 0.0002021608
2018-06-22 20:27 | 104991.5 | 1703.6836 | 3 | 44 | 4.399963 | 0.08149719 | 0.1212382 | 3.188424e-09 | 0.5334377 | 1.290593e-08 | 0 | 0 | -2.301649e-05
2018-06-22 20:32 | 105291.6 | 300.0004 | 4 | 44 | 4.341072 | 0 | 0.1212384 | 3.188424e-09 | 0.5334384 | 1.290593e-08 | 0 | 0 | -0.0004277085
2018-06-22 20:35 | 105482.8 | 191.1584 | 5 | 44 | 2.999985 | -2.281879 | 0.1212384 | 0.1211633 | 0.5334384 | 0.3846115 | 0 | 0 | -0.0006118349
2018-06-22 20:40 | 105782.9 | 300.0017 | 6 | 44 | 4.029819 | 0 | 0.1212384 | 0.121198 | 0.5334384 | 0.3847234 | 0 | 0 | 0.0001549326
2018-06-22 20:40 | 105783.2 | 0.1568 | 2 | 45 | 4.205937 | 0.7809114 | 1.695827e-05 | 1.915613e-09 | 7.067904e-05 | 7.719398e-09 | 0 | 0 | 0.0001545971
2018-06-22 21:09 | 107494.8 | 1711.5812 | 3 | 45 | 4.399983 | 0.08148861 | 0.1222422 | 9.110554e-09 | 0.5378549 | 3.681437e-08 | 0 | 0 | -7.283847e-05
2018-06-22 21:14 | 107794.8 | 300.0046 | 4 | 45 | 4.34101 | 0 | 0.1222422 | 9.110554e-09 | 0.5378552 | 3.681437e-08 | 0 | 0 | -0.0004314905
2018-06-22 21:17 | 107985.3 | 190.4129 | 5 | 45 | 3 | -2.281919 | 0.1222422 | 0.1206875 | 0.5378552 | 0.3830552 | 0 | 0 | -0.0006783721
2018-06-22 21:22 | 108285.4 | 300.0043 | 6 | 45 | 4.030635 | 0 | 0.1222422 | 0.120696 | 0.5378552 | 0.3830805 | 0 | 0 | 0.0001425048
2018-06-22 21:22 | 108285.6 | 0.1631 | 2 | 46 | 4.207208 | 0.7814016 | 1.631102e-05 | 2.365642e-10 | 6.804246e-05 | 9.56443e-10 | 0 | 0 | 0.0001422485
2018-06-22 21:50 | 109993.1 | 1707.4697 | 3 | 46 | 4.399938 | 0.0814991 | 0.1216462 | 9.219379e-09 | 0.5352327 | 3.731752e-08 | 0 | 0 | -8.024015e-05
2018-06-22 21:55 | 110293.2 | 300.0021 | 4 | 46 | 4.340894 | 0 | 0.1216465 | 9.219379e-09 | 0.5352343 | 3.731752e-08 | 0 | 0 | -0.0004709571
2018-06-22 21:59 | 110481.4 | 188.184 | 5 | 46 | 2.999982 | -2.281871 | 0.1216465 | 0.1192812 | 0.5352343 | 0.3784016 | 0 | 0 | -0.000659717
2018-06-22 22:04 | 110781.6 | 300.0036 | 6 | 46 | 4.032882 | 0 | 0.1216465 | 0.1193152 | 0.5352343 | 0.378512 | 0 | 0 | 0.0001918411
2018-06-22 22:04 | 110781.8 | 0.1584 | 2 | 47 | 4.209899 | 0.7824392 | 1.694609e-05 | 1.191306e-08 | 7.067492e-05 | 4.808424e-08 | 0 | 0 | 0.0001914082
2018-06-22 22:32 | 112482.8 | 1701.0211 | 3 | 47 | 4.400031 | 0.08149433 | 0.1205696 | 1.635336e-08 | 0.5304959 | 6.608231e-08 | 0 | 0 | -5.740715e-05
2018-06-22 22:37 | 112782.9 | 300.0018 | 4 | 47 | 4.341 | 0 | 0.1205698 | 1.635336e-08 | 0.5304969 | 6.608231e-08 | 0 | 0 | -0.0004975993
2018-06-22 22:40 | 112973.4 | 190.4406 | 5 | 47 | 2.999974 | -2.281876 | 0.1205698 | 0.1207111 | 0.5304969 | 0.3830712 | 0 | 0 | -0.0007210525
2018-06-22 22:45 | 113273.5 | 300.0034 | 6 | 47 | 4.030627 | 0 | 0.1205698 | 0.1207128 | 0.5304969 | 0.3830764 | 0 | 0 | 0.0001453856
2018-06-22 22:45 | 113273.7 | 0.1544 | 2 | 48 | 4.207101 | 0.7812347 | 1.564382e-05 | 0 | 6.519864e-05 | 0 | 0 | 0 | 0.0001450779
2018-06-22 23:14 | 114986.6 | 1712.899 | 3 | 48 | 4.399986 | 0.0814991 | 0.121803 | 0 | 0.5359229 | 0 | 0 | 0 | -0.0001068008
2018-06-22 23:19 | 115286.7 | 300.002 | 4 | 48 | 4.341206 | 0 | 0.1218033 | 0 | 0.535924 | 0 | 0 | 0 | -0.0004858635
2018-06-22 23:22 | 115478.1 | 191.3847 | 5 | 48 | 2.999994 | -2.281868 | 0.1218033 | 0.1213094 | 0.535924 | 0.3850963 | 0 | 0 | -0.0006729157
2018-06-22 23:27 | 115778.3 | 300.0027 | 6 | 48 | 4.029614 | 0 | 0.1218033 | 0.1213452 | 0.535924 | 0.3852116 | 0 | 0 | 0.0002061197
2018-06-22 23:27 | 115778.5 | 0.1561 | 2 | 49 | 4.206488 | 0.7817316 | 1.758341e-05 | 2.775191e-09 | 7.325974e-05 | 1.120122e-08 | 0 | 0 | 0.0002057676
2018-06-22 23:55 | 117497.5 | 1718.9725 | 3 | 49 | 4.399951 | 0.0814991 | 0.12226 | 4.684447e-09 | 0.5379332 | 1.895209e-08 | 0 | 0 | -2.980276e-05
2018-06-23 | 117797.6 | 300.001 | 4 | 49 | 4.341082 | 0 | 0.1222603 | 4.684447e-09 | 0.5379342 | 1.895209e-08 | 0 | 0 | -0.0005491373
2018-06-23 00:04 | 117986.9 | 189.2471 | 5 | 49 | 2.999996 | -2.281912 | 0.1222603 | 0.1199567 | 0.5379342 | 0.3806165 | 0 | 0 | -0.0007334687
2018-06-23 00:09 | 118286.9225 | 300.0051 | 6 | 49 | 4.031846 | 0 | 0.1222603 | 0.1199594 | 0.5379342 | 0.3806247 | 0 | 0 | 0.0001368496
2018-06-23 00:09 | 118287.2 | 0.1594 | 2 | 50 | 4.209377 | 0.7816086 | 1.605054e-05 | 0 | 6.687587e-05 | 0 | 0 | 0 | 0.0001364039
2018-06-23 00:37 | 119996.4 | 1709.2376 | 3 | 50 | 4.399969 | 0.0814991 | 0.1211059 | 0 | 0.5328554 | 0 | 0 | 0 | -8.75825e-06
2018-06-23 00:42 | 120296.5 | 300.002 | 4 | 50 | 4.341195 | 0 | 0.1211062 | 0 | 0.5328566 | 0 | 0 | 0 | -0.0004588378
2018-06-23 00:45 | 120485.6 | 189.07 | 5 | 50 | 2.999989 | -2.281873 | 0.1211062 | 0.1198361 | 0.5328566 | 0.3803117 | 0 | 0 | -0.0006581688
2018-06-23 00:50 | 120785.8 | 300.0019 | 6 | 50 | 4.032032 | 0 | 0.1211062 | 0.1198737 | 0.5328566 | 0.3804318 | 0 | 0 | 0.0001465046
2018-06-23 00:50 | 120786 | 0.1576 | 8 | 51 | 4.20952 | 0.7821188 | 1.805784e-05 | 0 | 7.545968e-05 | 0 | 0 | 0 | 0.0001461712
2018-06-23 01:19 | 122495.8 | 1709.7427 | 9 | 51 | 4.399942 | 0.0814991 | 0.1209252 | 0 | 0.5320603 | 0 | 0 | 0 | -1.144409e-05